https://doi.org/10.1016/j.jpowsour.2006.08.004_p3_5 | Fig. 4 shows the galvanostatic intermittent charge/discharge curves for LiFe0.9Mg0.1PO4 measured at 25 °C with a successive charge/discharge at a current density of 2 mA g−1 for 2 h followed by 2.0 h of resting time (on open circuit). The reversible capacity of LiFe0.9Mg0.1PO4 is about 148 mA h g−1, which is close to theoretical value of 156 mA h g−1 of LiFe0.9Mg0.1PO4 [20]. The equilibrium potential hysteresis of LiFe0.9Mg0.1PO4 between Li insertion and extraction is about 18 mV. Interestingly, the overpotential in the two-phase region increased (from 8 to 12 mV) with the increase of Li insertion or extraction, which is attributed to the increased diffusion length according to shrinking core model [16]. Download : Download full-size image Fig. 4. Galvanostatic intermittent charge/discharge curves for LiFe0.9Mg0.1PO4 measured at 25 °C with a successive charge–discharge current at 2 mA g−1 for 2 h followed by 2.0 h at open circuit. Inserted figure is an enlarged PCI curve in the two-phase region.
https://doi.org/10.1016/j.jpowsour.2006.08.004_p3_7 | LiFe0.9Mg0.1PO4 electrode has shown 68% of the capacity even at 10 C discharge rate, which shows its excellent rate capability (Fig. 5). This is due to the fast electrochemical reaction kinetics of LiFe0.9Mg0.1PO4. The IR drops during high-rate discharge in the two-phase (the flat plateau) region depends strongly on the discharge current. This polarization may be induced by the resistance related to ohm drop, charge-transfer, Li+ diffusion, and phase transformation of the electrode. Download : Download full-size image Fig. 5. The discharge curves of LiFe0.9Mg0.1PO4 under different discharge current (C rate).
https://doi.org/10.1016/j.jpowsour.2006.08.004_p3_9 | To determine Li+ ion diffusivity in LiFe0.9Mg0.1PO4, current–transient response of LiFe0.9Mg0.1PO4 was tested using potential-step chronoamperometry (PSCA) measurement. Fig. 5 shows the current–transient curves for LiFe0.9Mg0.1PO4 obtained by potential-step from open-circuit potential (OCP) 3.6 to 3.1 V, and from OCP 3.1 to 3.48 V, in which the phase transformation between LiFe0.9Mg0.1PO4 and Li0.1Fe0.9Mg0.1PO4 took place. The current decayed rapidly in both cases, although the initial current and decay rate are different for the two potential jumps (Fig. 6a). The slightly higher current for discharge (from 3.6 to 3.1 V) than that for charge (from 3.1 to 3.48 V) is probably due to large potential jump (0.5 V) in the discharge. A current hump was found for each potential jump after an initial rapid decay of the current. The presence of these current humps is the characteristic of nucleation in the phase transformation [19], [21], which suggests that electrochemical nucleation and growth are involved in the electrode reaction at least during the initial stages [19]. To determine the controlling step, the linear scale in Fig. 6a was converted into logarithm scale and replotted in Fig. 6b. If diffusion controls the electrode reaction, a linear relationship between the logarithm of current and the logarithm of time with an absolute of 0.5 (i.e. Cottrell behavior) will be observed before an exponential decay of current with time [22]. However, the slope in Fig. 6b is lower in absolute value than 0.5 in the early stage, which suggests that the Li+ diffusion in the LiFe0.9Mg0.1PO4 is not the controlling step. To further ascertain that diffusion is not a controlling step, the position of the phase boundary between Li0.1Fe0.9Mg0.1PO4 and LiFe0.9Mg0.1PO4 as a function of charge time was calculated based on shrinking core model (Fig. 7) proposed by Srinivasan and Newman [11] for LiFePO4 electrode. Using the shrinking core model [11], [19], position of the phase boundary can be calculated from reacted fraction (Qt/Q∞), and (1) The reacted fraction Qt/Q∞ in Eq. (1) can be determined by the ratio of charge passed for a specific time (t) to the total charge, which is as follows: (2) where r0 is the radius of the particle and ξ is the position of phase boundary. Download : Download full-size image Fig. 6. The absolute value of anodic and cathodic currents of LiFe0.9Mg0.1PO4 (a) in a linear scale and (b) in a logarithm scale obtained by potential-step experiment. The negative charge current induced by potential jump from 3.1 to 3.48 V was converted to positive value to compare with discharge current jump. Download : Download full-size image Fig. 7. Illustration of the shrinking-core model with the juxtaposition of the two-phases during the Li extraction from LiFe0.9Mg0.1PO4 and the movement of the phase boundary.
https://doi.org/10.1016/j.jpowsour.2006.08.004_p3_10 | From the I(t) versus time plot obtained from PSCA measurements during charge process, reacted fraction values were computed using Eq. (2). Fig. 8 shows the variation of experimentally determined α values with time t. From the plot, the total reaction time was found to be 57 min. From the variation of experimentally determined values of α with time (Fig. 8), the position of phase boundary for different time values was obtained using Eq. (1), which is also shown in Fig. 8. In Fig. 8, ξ versus t plot is found to be a straight line with a slope of 0.0154. If the reaction process is controlled by diffusion, ξ versus t1/2 plot should be a straight line according to the Funabiki et al. [19] and Jost [23] analysis for a diffusion-limited phase transformation with a moving phase boundary. However, Fig. 8 shows a linear relationship with t1.2 not t1/2, which further confirms that the reaction process is not controlled by diffusion. If phase transformation (nucleation and growth) is the limiting step during the charge and discharge, fraction transformation or reacted fraction should follow the Johnson–Mehl–Avrami equation [24]: (3) The k (k1/m unit: s−1) value in Eq. (3) depends on number of factors such as geometry of the growing nuclei, initial number of nuclei per unit volume, growth velocity of the nuclei, and dimensionality of growth [25]. Similarly the factor m depends on nucleation rate per unit volume and dimensionality of growth [25]. For convenience Eq. (3) can be written as (4) The experimental and fitted values of −ln(1 − α) and time were also shown in Fig. 9, which resulted in values of 3.9 × 10−3, 1.6 for k and m, respectively (fitting was achieved with a R2 value of 0.99233, which shows the accuracy of the fit). The m value obtained from the fit being greater than 1 also shows that the reaction rate is controlled by nucleation and growth mechanism, i.e. phase transformation [25]. Download : Download full-size image Fig. 8. Relationship between the position of phase boundary ξ and time for LiFePO4 electrode during charge process. (Inset: time dependence of reacted fraction α(t) of fully discharged LiFe0.9Mg0.1PO4 electrode for the charge process.) Download : Download full-size image Fig. 9. −ln(1 − α) plotted against time for charge process of LiFe0.9Mg0.1PO4 electrode.
https://doi.org/10.1016/j.jpowsour.2006.08.004_p3_12 | EIS with different potentiostatic signal amplitudes was used to determine individual impedances of the reaction process, including that of the electrolyte, the passivation layer, charge-transfer, Li+ diffusion and phase transformation because EIS can give the impedance of each step if the individual time constants are separable. Fig. 10 shows the impedances of LiFe0.9Mg0.1PO4 obtained at 50% state of charge (3.45 V, two-phase region, Fig. 10a), fully charge (3.75 V, single-phase region, Fig. 10b), 50% state of discharge (3.41 V, two-phase region, Fig. 10c), and fully discharge (3.20 V, single-phase region, Fig. 10d), respectively. Before EIS measurement, the LiFe0.9Mg0.1PO4 was charged–discharged for seven cycles for activation. Impedance in the single-phase regions, i.e. at the fully charge (Fig. 10b) and the fully discharge (Fig. 10d) stage, showed two semicircles at high frequency and a sloping line at the low frequency, which is common for cathode materials (such as LiCoO2, and LiFePO4). The first high frequency semicircle may be attributed to the solid electrolyte interphase (SEI) film formed during the first several charge–discharge cycles, and the second middle-frequency semicircle is probably due to charge-transfer reaction. The sloping line at the low frequency region is attributed to Li+ diffusion in LiFe0.9Mg0.1PO4. Moreover, the small magnitude of charge-transfer resistance (second semicircle), which is comparable with the resistance of SEI film (the first semicircle), suggests that charge-transfer reaction is very fast. The fast charge-transfer reaction is probably due to the high reaction area induced by the small particle size (Fig. 2). The small particle size also enhances the Li+ diffusion capability due to the short diffusion path in LiFe0.9Mg0.1PO4 particles. Increasing the potentiostatic signal amplitude from 5 to 30 mV did not influence the SEI film impedance, but slightly changes the charge-transfer resistance. The impedance in the two-phase regions (50% of state of charge, Fig. 5a and 50% of state of discharge, Fig. 5c) measured using 5 mV of potentiostatic signal amplitude are similar to the impedance in the single-phase region. However, with the increase of the signal amplitude to 10 and 30 mV, an inductive loop appeared in the low frequency region, which can be attributed to the phase transformation. This inductive loop is an intrinsic property of LiFe0.9Mg0.1PO4, not an experimental artifact due to three-electrode configuration because the inductive loop exist only at large potentiostatic signal amplitude. Also, the PTFE cell configuration (Fig. 1) used to measure LiFe0.9Mg0.1PO4 cathode is a typical and standard three-electrode cell. In addition, the EIS of other four LiFe0.9Mg0.1PO4 cathodes were also measured in three-electrode PTFE cells and pouch cells using different instruments. Irrespective of the impedance equipment (Solartron and EG&G 2273) used, same results were obtained for all the samples. An inductive loop at a low frequency region is generally associated with consecutive heterogeneous reactions involving adsorption intermediates, such as pitting corrosion of metal, and methanol (or H2/CO) oxidation [26] and surface capacities [27]. However, the adsorption intermediates cannot explain the inductive loop in this work because there is no adsorption intermediate during Li insertion/extraction and the inductive loop only occurred in the phase transition region with a high potential bias. Therefore, the inductive loop occurred in the phase transformation region was confirmed to be an intrinsic property of LiFe0.9Mg0.1PO4 cathode, and is related to the phase transformation. Download : Download full-size image Fig. 10. The impedance of LiFe0.9Mg0.1PO4 at (a) 50% state of charge (V = 3.445 V; two-phase region), (b) fully charge state (V = 3.75 V; single-phase region), (c) 50% state of discharge (3.41 V, two-phase region) and fully discharge state (V = 3.2 V; single-phase region).
https://doi.org/10.1016/j.jpowsour.2006.08.004_p3_13 | During the phase transformation between LiFe0.9Mg0.1PO4 and Li0.1Fe0.9Mg0.1PO4 there is a 6.5% volume change [9], [28], and this leads to elastic–plastic deformation inside the materials. The irreversible processes of plastic deformation and dislocation generated during the phase transformation induce potential hysteresis (Fig. 4) [29]. Therefore, the phase transformation will occur only when the applied energy is higher than opposing elastic–plastic accommodation energy determined by the volume change in the phase transformation [29]. The driving force produced by 5 mV of potentiostatic signal amplitude in EIS measurement is probably smaller than that required force for the phase transformation, so no phase transformation has occurred and the interface between LiFe0.9Mg0.1PO4 and Fe0.9Mg0.1PO4 is stable during EIS measurement. This hypothesis is also supported by the fact that the potentiostatic signal amplitude (±5 mV) in EIS measurement is less than the equilibrium potential hysteresis in two-phase region (over 15 mV in Fig. 4). In this case, the impedance plot in two-phase region will be similar to that in the single-phase. However, when the potentiostatic signal amplitude increases to ±10 and ±30 mV, the induced driving force (energy) will be higher than the required force (energy) for phase transformation, the interface between two-phases will move accordingly during EIS measurement, which results in a inductive loop in the low frequency region (Fig. 10a and c). Another possibility is that the inductive loop may be induced by the non-linear behavior at the high potentiostatic signal amplitude. If so, the inductive loop will also appear in the single-phase region when potentiostatic signal amplitude is over 10 mV. However, no inductive loop occurred in the impedance plot measured at the single-phase region whatever the potentiostatic signal amplitudes were, 5, 10, or 30 mV. The slight decrease in the charge-transfer impedance at the high potentiostatic signal magnitude is probably due to non-linear behavior at the high overpotential because the interfacial response tends to show strong non-linear behavior when applied overpotentials are large [30].
https://doi.org/10.1016/j.jpowsour.2006.08.004_p3_14 | The impedance of phase transformation limited by nucleation and growth was investigated by Millet and Dantzer [31]. The nucleation and growth rate of phase transformation can be expressed by Johnson–Mehl–Avrami equation (Eq. (3)). The calculated impedance of nucleation and growth shows a high frequency inductive loop along with a low-frequency capacitive behavior [31]. From our experimental results and results reported by Millet and Dantzer [31], the inductive loops in Fig. 10 can be really attributed to the phase transformation.
https://doi.org/10.1016/j.jpowsour.2006.08.004_p3_15 | Recently, the origin and physical model of the inductive loop in the diffusion impedance for two-phase electrode has been proposed and discussed by Bisquert et al. [32]. Generally a local relaxation process exists for diffusion of ions in the active materials [32]. The diffusion of Li-ion in a core–shell (two-phases) particle will occur through a shell (outside layer) phase and it will be affected both by relaxation in the shell phase and by phase transformation relaxation process (or trapping and detrapping from core phase). The coupling of two relaxations will cause an inductive feature in the high frequency region of diffusion impedance according to the theoretical calculation [32]. The intensity of inductive component is controlled by the ratio of the two relaxation times [32].
https://doi.org/10.1016/j.jpowsour.2006.08.004_p3_16 | An equivalent circuit shown in Fig. 11 was used to analyze the measured impedance data. The impedance model involves three regions connected in series. The resistance RS is used to simulate the contact resistance, electronic resistance in the electrode, and ionic conductive resistance in the electrolytes. The (CPE1)–resistance (R1) parallel elements are used to simulate the impedance of bulk electrode, and the CPEct paralleling with a resistance Rct is for the impedance of charge-transfer reaction. W represents diffusion impedance. The phase transformation is simulated by an inductance L paralleled with a resistance (R2). The CPE is a capacitive element usually related to the electrode roughness, inhomogeneous reaction rates n at surface, (e.g. polycrystalline metal surface or carbon electrodes with a distribution of active sites), and varying thickness or composition of a coating. Fig. 11 shows a typical impedance plot of the Li1−xFe0.9Mg0.1PO4 measured at 50% state of discharge with the ac amplitude of 10 mV. The fit of the experiment was done with Z-plot and parameters values are presented in Table 1. We can find that the simulated curve fits the experimental data very well. Download : Download full-size image Fig. 11. The equivalent circuit (a) used to fit an experimental impedance curve (b) measured after discharging the LiFe0.9Mg0.1PO4 electrode to 3.41 V vs. Li/Li+. The fitted data are also shown in the figure for comparison. Table 1. Values of the equivalent circuit components used for fitting the experimental curve Components Description Fitted values RS Solution resistance 14.5 Ω R1 The boundary resistance between two particles 17.07 Ω CPE1 Constant phase element of particle boundaries 1.36 × 10−4 F Rct Resistance of the charge-transfer reaction 55.75 Ω CPEct Double layer capacitance 0.0025 F L Inductance 342 H R2 The resistance of the phase transformation 25.58 Ω
https://doi.org/10.1016/j.jpowsour.2006.08.004_p3_17 | It should be mentioned that the inductive loop impedance occurs at the two-phase region only after it satisfies the following three criteria: (1) The kinetics of electrode reaction is controlled by phase transformation or mixing controlled by phase transformation and diffusion. We tested the impedance of the LiFe0.9Mg0.1PO4 with an electronic conductivity of 10−9 S cm−1. There was no inductive loop impedance in the two-phase region even the potentiostatic signal amplitude is over 30 mV. Only the Warburg impedance was (a slop line) observed in the low frequency region. (2) The applied driving force (potentiostatic signal amplitude) in the EIS measurement is high enough to overcome the resistance of the phase transformation. (3) The electrode must be fully activated and stabilized by charging/discharging the electrode for several cycles. The impedance of LiFe0.9Mg0.1PO4 cathode prepared in our lab was also measured during the first charging to the different Li levels. The inductive loop did not show up in all Li levels. After three charge–discharge cycles, the inductive loop impedance has appeared in two-phase region if the applied potentiostatic signal amplitude is over 10 mV. We tested the impedances of this LiFe0.9Mg0.1PO4 sample at different Li levels in the 3rd, 7th and 30th charge–discharge cycles, the inductive loops appeared in the two-phase regions and disappeared in the single regions.
https://doi.org/10.1016/j.jpowsour.2006.08.004_p4_2 | The structure and electrochemical performance of LiFe0.9Mg0.1PO4 electrode have been investigated using XRD, SEM, GITT, PSCA and EIS. The prepared LiFe0.9Mg0.1PO4 showed an equilibrium potential plateau in two-phase region with a potential hysteresis of 18 mV between Li insertion and extraction, and had a high rate capability. Due to the fast charge-transfer reaction and high electronic and ionic diffusivity, the phase transformation between LiFe0.9Mg0.1PO4 and Fe0.9Mg0.1PO4 begins to play an important role in the charge–discharge process. This was confirmed from the slope being less than 0.5 in PSCA measurement and the presence of inductive loop in the low frequency region of EIS. The phase transformation induced inductive loop appears in EIS only if (1) electronic, ionic diffusivity and charge-transfer reaction are fast, (2) the electrode is fully activated and (3) the applied driving force (potentiostatic signal amplitude) is large enough to move the phase boundary.
https://doi.org/10.1016/j.jpowsour.2006.09.030_p1_2 | Among the well-known Li-insertion compounds, the olivine LiFePO4 compound is currently being investigated extensively as a positive electrode material for Li-ion batteries because of its low cost, low toxicity, and relatively high theoretical specific capacity of 170 mAh g−1 [1], [2]. The current debate for the utilisation of LiFePO4 in large-size batteries (for hybrid electric vehicles, for instance) is mainly focused on the perceived poor rate capability because of a low electronic conductivity. Another aspect concerns the material purity and the non-migration of iron ions through the electrolyte. The high-temperature performance is also a critical issue because batteries may be operated at elevated temperatures (around 60 °C). The early drawback of highly resistive LiFePO4 has been resolved by coating the particle surface with carbon [3], [4], [5]. A seven-order-of-magnitude increase in the electronic conductivity is achieved by the addition of a carbon coat by using, for example, sucrose to produce carbon-coated LiFePO4 (C-LiFePO4) raw materials by a spray pyrolysis technique [6].
https://doi.org/10.1016/j.jpowsour.2006.09.030_p1_3 | Recently, significant effort has been underway to improve LiFePO4 by developing a new synthesis route via carbon coating [7]. The 1D Li channels make the olivine performance sensitive not only to particle size, but also to impurities and stacking faults that block the channels. Various types of iron-based impurities have been identified in the olivine framework: for example γ-Fe2O3, Fe3O4, Fe2P2O7, Fe2P, Fe3P and Fe75P15C10. The polyphosphate framework Li3Fe2(PO4)3 has also been identified [8]. Critical quality control of the product is necessary to obtain a complete understanding of synthesis conditions using combination of experiments such as Raman spectroscopy for an evaluation of the carbon film [9] and magnetic measurements, which are highly sensitive to a low impurity concentration [10], [11].
https://doi.org/10.1016/j.jpowsour.2006.09.030_p1_4 | In this paper, we report the results obtained on several samples of LiFePO4 with special attention to the new generation of phospho-olivine materials used in lithium cells operating at 60 °C. The magnetic properties are correlated with the electrochemical performance of the positive electrode materials. Magnetization and susceptibility measurements appear to be a powerful probes for impurity detection at very low concentration of trivalent iron (<1 ppm).
https://doi.org/10.1016/j.jpowsour.2006.09.030_p2_2 | Several LiFePO4 samples were synthesized by solid-state reaction. The A-type LiFePO4 specimens were prepared by mixing iron(II) oxalate [Fe(C2O4)·2H2O], ammonium dihydrogen phosphate [NH4H2PO4] and lithium carbonate [Li2CO3] in the molar ratio (1:1:1). The B-type samples were prepared from FePO4(H2O)2 and Li2CO3. A stoichiometric amount of precursors was thoroughly mixed together in isopanol. After drying, the blend was heated at 700 °C for 8 h under reducing atmosphere. Carbon-coated C-LiFePO4 was prepared with sucrose and cellulose acetate as the carbon precursors in acetone solution according to the following procedure. The carbon-free powder was mixed with the carbon precursors. The dry additive corresponded to 5 wt.% carbon in LiFePO4. After drying, the blend was heated at 700 °C for 4 h under argon atmosphere. The quantity of carbon coat represents about 1 wt.% of the material (C-detector, LECO Co., CS 444). It should be noted that the choice of this moderate sintering temperature minimizes the amount of Fe3+ ions present in the powder since the presence of Fe3+ has been detected by Mössbauer experiments at sintering temperatures below 500 °C, and both trivalent Fe2O3 and Li3Fe2(PO4)3 are formed in such large quantities that they are detected by X-rays by sintering above 800 °C [12]. Nevertheless, we know from our prior work [9], [10] that B-type LiFePO4, even with an intermediate sintering temperature in the range 500–800 °C, does contain Fe2O3 nanoparticles, although in such small quantities that they can be detected only by investigation of magnetic properties.
https://doi.org/10.1016/j.jpowsour.2006.09.030_p2_3 | The crystal structure of LiFePO4 samples was analyzed by X-ray diffractometry (XRD) with a Philips X’Pert apparatus equipped with a Cu Kα X-ray source (λ = 1.5406 Å). XRD measurements were collected in the 2θ range 10–80°. Slice views were examined with a scanning electron microscope (SEM, Philips XL30). FTIR absorption spectra were recorded with a Fourier transform interferometer (model Bruker IFS113v) in the wavenumber range 150–1400 cm−1 at a spectral resolution of 2 cm−1. The samples were ground to fine powders and dispersed into a CsI pellet in the proportion (1:300). Magnetic measurements (susceptibility and magnetization) were carried out with a fully automated magnetometer (MPMS-5S from Quantum Design) using an ultra-sensitive Superconducting Quantum Interference Device (SQUID) in the temperature range 4–300 K. The experimental details are given elsewhere [10]. The electrochemical properties of LiFePO4 were measured at 60 °C in cells with metallic lithium as the negative electrode. The electrolyte was 1 M LiPF6 in EC/DEC (1/1) solvent. The measurements were carried out following the experimental procedure previously described [13] using the coffee-bag technology developed at Hydro-Québec. Coffee-bag or laminated battery technology was described by Zaghib and Armand [14].
https://doi.org/10.1016/j.jpowsour.2006.09.030_p2_4 | To study the capacity fade of LiFePO4 at 60 °C, we used three different negative electrodes (Fig. 1), namely lithium metal, graphite and Li4Ti5O12 (LTO). A lithium metal anode gave exact capacity during charge–discharge process with Li metal excess 2.5 times to LiFePO4 cathode material. Due to the large excess of lithium metal, it was difficult to observe the capacity fade with this anode at 60 °C. Graphite anode was 5% of excess to LiFePO4 cathode. This type of anode can detect easily the dissolution of iron because the passivation layer of graphite anode is ionic conductor and electronically insulator; so the dissolution of iron from the cathode side to the anode increases the electronic conductivity of passivation layer of graphite that results on the capacity fade of the cell. LTO has been used because it is passivation layer free and zero strain material. The anode has 0% excess to the cathode that gives the high stability of the cycling and also prevents side reactions or reduction of electrolyte to the potential of LTO (1.5 V versus Li+/Li0).
https://doi.org/10.1016/j.jpowsour.2006.09.030_p3_3 | First, we present an overview of the high-temperature performance for an optimized B-type LiFePO4 sample. The coffee-bag cell was charged and discharged at C/8 for the first cycle followed by 12 cycles at C/4 with 1 h rest before each charge and discharge. This high-temperature test was made at 60 °C, which is the appropriate condition to investigate possible iron dissolution in non-aqueous electrolytes. Fig. 2 shows the XRD patterns of the new generation of LiFePO4 after 200 cycles (47 days) at 60 °C. There is no change in the olivine structure after cycling at 60 °C. We observed Bragg lines with the same intensity as that for the pristine material. The capacity loss was below 3% in 100 cycles for this optimized electrode material, which also displays excellent capacity retention. Download : Download full-size image Fig. 2. XRD pattern of LiFePO4 positive electrode before and after 200 cycles. Notice that the olivine framework (Pmna space group) remains intact after cycling at 60 °C.
https://doi.org/10.1016/j.jpowsour.2006.09.030_p3_4 | A close examination was made for the detection of any iron dissolution that could occur after long-term cycling. The analysis of iron species was investigated at the separator/lithium (SL) interface by SEM cross-section (slice view) as shown in Fig. 3a–c. The micrograph (Fig. 3a) obtained from evaluation of the earlier generation material shows the presence of iron islands at the SL interface. Obviously, some iron particles (or ions) migrate through the electrolyte from the LiFePO4 positive electrode to the lithium negative. The net effect of this migration is a large decrease in capacity retention of the Li//LiFePO4 cell. Fig. 3b shows a micrograph obtained from tests with an optimized electrode in a Li cell with a lithium foil negative. In this case, there is no iron detected at the SL interface, which remained intact after 100 cycles. In fact, this high performance was possible not only because the optimized synthesis of the LiFePO4 powders, but also because of strict control of the structural quality of the materials. Several physical methods were utilized to analyze the local structure and the electronic properties of the phospho-olivine framework. Fig. 3c shows the SEM picture of graphite taken from a Li-ion cell after 200 cycles. No iron was observed at the surface of the electrode material. EDX analysis of the graphite electrode shown in Fig. 4 confirms this last observation. Iron dissolution if it occurred should be evident in the EDX spectrum on the graphite side. In addition, elemental analysis of the electrolyte in the Li-ion cell was carried out by the ICP technique to detect of iron after 200 cycles. No iron, even at the ppm level, was found in the electrolyte solution. Thus, all these data converge to the conclusion that LiFePO4 is not soluble at 60 °C with the optimized material. Download : Download full-size image Fig. 3. Post-mortem SEM images of the detection of iron species at the separator/lithium interface. (a) Image showing the formation of iron islands at the interface with an earlier generation of LiFePO4. (b) No iron was detected at the surface of lithium foil with the optimized LiFePO4. (c) Li-ion graphite electrode after 200 cycles does not show the presence of iron particle. Download : Download full-size image Fig. 4. EDX analysis of a Li-ion graphite electrode after 200 cycles at 60 °C. Elemental analysis does not indicate the presence of iron.
https://doi.org/10.1016/j.jpowsour.2006.09.030_p3_5 | The electrochemical properties of LiFePO4 are known to be sensitive to the mode of preparation and the structural properties. This can be an advantage for potential applications since it allows for an optimization of the material if we can correlate the mode of preparation with the structural and the physical properties.
https://doi.org/10.1016/j.jpowsour.2006.09.030_p3_6 | To address this issue, we investigated this relationship in LiFePO4 sample that were grown at different conditions. Undesirable impurities in the lattice can be introduced during the growth process. For instance, the presence of Fe2P can increase the electronic conductivity, but on the other hand it also decreases the ionic conductivity so that both the capacity and cycling rates are degraded with respect to CC-LiFePO4. Furthermore, we know that hydrogen, carbon monoxide, or carbon can reduce Fe2O3 through different reduction steps that depend on temperature and other physical parameter such as particle size. Although we anticipate that over 1000 °C carbon might reduce Fe3+ ions or through the formation of CO gas to prevent the formation of γ-Fe2O3, other factors may be involved. We believe that the carbon deposition process, which was organic precursors to make C-coated samples, generates a reductive gas such as hydrogen that is more kinetically active and reduces Fe3+ impurities in the 400–700 °C temperature range used in our studies. This model is also favoured by the fact that the organic precursor is usually mixed with the LiFePO4 material or with the LiFePO4 chemical precursors by solution processes at a molecular-size level. In Section 3.2, we investigate the physical properties of several LiFePO4 powders for which a small amount of impurities has been detected. Their fingerprints are reported as follows.
https://doi.org/10.1016/j.jpowsour.2006.09.030_p3_8 | Infrared spectroscopy probes bulk properties [15], [16]; the amount of carbon in LiFePO4 is too small to be detected by such experiments [17]. The vibrational modes of LiFePO4 are primarily due to motion associated with phosphate and iron, the other modes show some lithium contribution. The FTIR spectra of several LiFePO4 samples in the low-wave number region (300–600 cm−1) involving bending modes and in the high-wave number domain (600–1300 cm−1) involving stretching vibrations are shown in Fig. 5a and b, respectively. A comparison can be established between impurity-containing samples (A-type samples) and the optimized phospho-olivine material (sample B-10). In the low-wave number region of the active symmetric and asymmetric (ν2–ν4) bending modes of P–O bonds, we observe two well-resolved doublets at 349–377 and 468–500 cm−1 for the optimized CC-LiFePO4 (Fig. 5a). When an impurity such as lithium phosphate (sample A-01) is present, the FTIR spectrum displays some modifications in the shape of the doublets and an additional IR band grows at 424 cm−1 that is the vibrational signature of Li3PO4. Download : Download full-size image Fig. 5. FTIR spectra of LiFePO4 samples. (a) Low-wave number region showing the band at 424 cm−1 due to Li3PO4 impurity in the A-01 sample. (b) High-wave number region displays bands due to Li3PO4 (○) and LiFeP2O7 (□). The best LiFePO4 material is the B-10 sample (upper curve).
https://doi.org/10.1016/j.jpowsour.2006.09.030_p3_9 | The presence of an impurity was also observed in the high-wave number region (Fig. 5b) of the symmetric and asymmetric (ν1–ν3) modes of PO4 groups. Introduction of LiFeP2O7 is detected by the appearance of two sets of IR bands at 762 and 1180 cm−1. The band at 762 cm−1 is due to the symmetric stretching mode of P2O7 pyrophosphate groups, while the high-frequency band at 1180 cm−1 is assigned to the vibration of the PO3 terminals [17], [18], [19]. These two spectral features are fingerprints of the diphosphate impurity. The inclusion of Li3PO4 is observed by additional spectral features such as enhancement of the asymmetric stretching (ν3) vibration of (PO4)3− oxo-anions. It is worth noting that FTIR measurements (like X-ray diffractometry) are not sensitive to detect of low concentrations of impurities (at the ppm level). The FTIR features show that the carbon does not penetrate significantly inside the LiFePO4 particles, although it is very efficient in reducing Fe3+, which prevents γ-Fe2O3 clustering, thus pointing to a gas-phase reduction process. For these reasons, we describe in Section 3.3 the magnetic experiments that are very useful to detect low concentration [10].
https://doi.org/10.1016/j.jpowsour.2006.09.030_p3_11 | The magnetic properties of LiFePO4 were reported in an earlier publication by Santoro and Newnham [20]. The material undergoes a transition to antiferromagnetic order at a Néel temperature TN = 50 °C. Fig. 6 shows the isothermal plots of the magnetic moment versus applied magnetic field for A-type and optimally synthesized LiFePO4 (B-type). From these results, we clearly observe a difference between the magnetic properties of the phospho-olivine materials. The B-LiFePO4 sample displays a linear variation in its M(H) curve, while a non-linear behaviour is observed at low-magnetic field for the A-type LiFePO4. This curvature is signature of ferromagnetic impurities [10], [11]. While nano-sized ferromagnetic particles were evidenced in previously prepared LiFePO4, such clusters do not exist in the optimized LiFePO4. These results illustrate that the magnetization M(H) is the superposition of two contributions M(H) = χmH + Mextrin. The intrinsic part, χmH, that is linear in the applied magnetic H and an extrinsic component, Mextrin = Nnμ£(ξ), that is easily saturated by the application of H and is due to ferromagnetic impurities. Here, £(ξ) is the Langevin function, N is the number of magnetic clusters, and each cluster is made of n magnetic moments μ. Download : Download full-size image Fig. 6. Isothermal curves of the magnetic moment vs. applied magnetic field for A-type and optimized (B-type) LiFePO4.
https://doi.org/10.1016/j.jpowsour.2006.09.030_p3_12 | Analysis of the A-type samples of Fig. 6, however, gives an average separation of the magnetic clusters that is too large for interaction between particles (superparamagnetic model). This hypothesis must be released where the number n of magnetic clusters is so large that magnetic interactions between the ferrimagnetic particles become important [9]. At high fields, Mextrin saturates to Nnμ so that this quantity is readily determined as the ordinate at H = 0 of the intersection of the tangent to the magnetization curves at large fields. As a result, we find that Nnμ does not depend significantly on temperature below 300 K. We are in the situation where the cluster magnetization is temperature independent, which amounts to say that the Curie temperature Tc inside the clusters is much larger than 300 K. This is important information on the nature of the ferromagnetic clusters. In particular, this feature precludes the existence of Fe2P clusters in some LiFePO4 samples prepared according to a different procedure [10], since the Curie temperature of these clusters is only 220 K. The nature of the strongly ferromagnetic clusters in the present case is most likely maghemite (γ-Fe2O3).
https://doi.org/10.1016/j.jpowsour.2006.09.030_p3_13 | The combination of ESR spectroscopy (not presented here) and SQUID magnetometry shows that the fraction of iron in the Fe3+ configuration falls to a residual impurity concentration lower than a few tenths of a ppm. This is the net result of the thermal effect, the carbon coating and also the careful selection of the Fe3+ precursor [8]. The other structural properties show that carbon does not penetrate significantly inside the LiFePO4 nano-sized particles. The carbon deposit can also be characterized by Raman scattering [21].
https://doi.org/10.1016/j.jpowsour.2006.09.030_p3_14 | Fig. 7 shows the temperature dependence of the reciprocal magnetic susceptibility of LiFePO4 samples. The curves are in quantitative agreement with a prior work [20]. The insert shows the cusp of the transition from antiferromagnetic ordering to the paramagnetic range at TN = 52 K. It is remarkable that the A-type sample displays different magnetic features due to the existence of ferrimagnetic impurities. The first consequence is an ambiguity in what is called the magnetic susceptibility χm since M/H is distinct from dM/dH. The magnetic susceptibility measured with a SQUID at H = 10 kOe shows the non-linearity of the magnetic moments, which is due to the presence of γ-Fe2O3. The best material (B–20 sample) shows the lowest Curie constant 3.41 emu K mol−1. The effective magnetic moment μeff = 5.22 μB is close to theoretical value 4.90 μB calculated from the spin-only value of Fe2+ in its high-spin configuration. Departure from the spin-only value may reflect the presence of Fe3+ ions and/or an orbital-momentum contribution from the Fe2+ ions [22]. Download : Download full-size image Fig. 7. Temperature dependence of the reciprocal magnetic susceptibility of LiFePO4 samples. The best material (B-10) displays the lowest Curie constant 3.41 emu K mol−1. Insert shows the cusp of the transition from antiferromagnetic ordering to the paramagnetic range at TN = 52 K.
https://doi.org/10.1016/j.jpowsour.2006.09.030_p3_16 | Fig. 8 presents the typical electrochemical performance of C-LiFePO4/LiPF6-EC-DEC/Li cells at 60 °C. The charge–discharge curves were obtained by cycling at C/4 rate (about 35 mA g−1) in the voltage range 2.2–4.0 V versus Li0/Li+. The optimized LiFePO4 exhibits a reversible capacity that is maintained over many charge–discharge cycles. The 13th and 97th cycle shows a similar specific capacity of 160 mAh g−1. These results illustrate the excellent electrochemical performance of the carbon-coated olivine material. The electrode can be fully charged up to 4 V, which is its most reactive state. This remarkable performance is attributed to the optimized carbon-coated particles and their structural integrity under a large current in the electrode. Even at such a high cycling rate, C-LiFePO4 exhibits rapid kinetics of lithium extraction, and realizes most of its theoretical capacity (170 mAh g−1). The discharge profile appears with the typical voltage plateau (at ca. 3.45 V versus Li0/Li+) attributed to the two-phase reaction of the (1 − x)FePO4 + xLiFePO4 system. Download : Download full-size image Fig. 8. Electrochemical performance of the C-LiFePO4/LiPF6-EC-DEC/Li cells at 60 °C. Charge–discharge cycling was conducted at the C/4 rate.
https://doi.org/10.1016/j.jpowsour.2006.09.030_p3_17 | A comparison of the specific capacity between A-type LiFePO4 and B-type LiFePO4 electrodes during long-term cycling is shown in Fig. 9. The cycling performance for the new generation of CC-LiFePO4 material is excellent at 60 °C. After 100 cycles at C/4 rate, and with a typical cut-off voltage 4.0–2.2 V, a constant capacity was observed. This best performance is due to the improved technology used in electrode fabrication, i.e. improvements in the nature and the morphology of the carbon-coating and the optimization of the particle size of the olivine phase. These are the two main factors controlling the electrode performance. In our previous exploration of the surface properties of the LiFePO4 particle, we have shown by Raman spectroscopy that the deposit is a disordered graphite-type carbon [22]. The small amount of carbon (<2 wt.%) can be viewed as a film of irregular thickness, 30 nm thick on average, with gaps. The above experimental condition (ca. 60 °C) has a severe impact on the kinetics of the Fe2+/Fe3+ redox reaction, but the recent report from Hydro-Québec Research Labs (IREQ) showed that this type of C-LiFePO4 electrode can be cycled at 60 °C without significant capacity loss for over 200 cycles [7]. Optimized particle size in the range 200–300 nm agrees well with the average diameter of grains L that validates the characteristic diffusion time τ = L2/4π2D* [23], where D* is the chemical diffusion coefficient of Li+ ions in the LiFePO4 matrix (typically 10−12 cm2 s−1) when compared with the experimental discharge rate up to 5 C. Download : Download full-size image Fig. 9. Specific capacity vs. cycle life for C-LiFePO4/LiPF6-EC-DEC/Li cells at 60 °C. The optimized LiFePO4 electrode (B-10) is compared with the earlier generation electrode (A-05).
https://doi.org/10.1016/j.jpowsour.2006.09.030_p3_18 | The electrochemical performance of C-LiFePO4 was tested in various cell configurations with lithium foil, graphite and carbon-coated lithium titanate C-Li4Ti5O12 (LTO) as negative electrodes. Fig. 10, Fig. 11 show the cycling behaviour of cells with three different materials as negative electrodes. The cells were cycled at 60 °C in the potential range 2.5–4.0 V. The discharge capacity and electrochemical utilisation, i.e. the ratio discharge/charge, versus cycle number are excellent for the C-LiFePO4/LiPF6-EC-DEC/Li cells discharged at 1 C and charged at C/6 (Fig. 10). Similar results are shown for cells with graphite (Fig. 11a) and C-Li4Ti5O12 negative electrodes (Fig. 11b). These Li-ion cells provide coulombic efficiencies 99.9 and 100%, respectively. Plots of the ratio between the current discharge capacity and the initial capacity versus cycle number indicate a constant capacity retention at 60 °C. No capacity fade was observed after 200 cycles with lithium, LTO and graphite. Download : Download full-size image Fig. 10. Discharge capacity and discharge/charge ratio (electrochemical utilisation) vs. cycle number for C-LiFePO4/LiPF6-EC-DEC/Li cells at 60 °C. Cells were discharged at 1 C and charged at C/6 in the potential range 2.5–4.0 V. Download : Download full-size image Fig. 11. Plots of the ratio between the current discharge capacity and the initial capacity vs. cycle number for Li-ion cells cycled at 60 °C with graphite (a) and C-Li4Ti5O12 (b) electrodes. Cells were discharged at 1 C in the potential range 2.5–4.0 V.
https://doi.org/10.1016/j.jpowsour.2006.09.030_p3_19 | A recent study at Lawrence Berkeley National Laboratory showed the impact of different strategies to alleviate the problem of poor conductivity and slow diffusion in the LiFePO4 solid phase [24]. We made a similar investigation to evaluate the performance of C-LiFePO4 at different rates of charge and discharge. Measurements carried out in the range from C/4 to 10 C (based on a capacity of 170 mAh−1) shows that at the high rate of 4 C, the Li//CC-LiFePO4 cell delivers a discharge capacity of 130 mAh g−1. Clearly, some treatment of the C-LiFePO4, i.e. deliberate in situ carbon coating, is necessary for adequate performance of LiFePO4.
https://doi.org/10.1016/j.jpowsour.2006.09.030_p4_2 | In this work, we compared the physical and electrochemical properties of a series of carbon-coated LiFePO4 samples. As shown by FTIR spectroscopy, carbon does not penetrate into LiFePO4. Nevertheless, a major effect of the carbon deposition process has been to reduce Fe3+, most probably through a gas-phase reduction process involving hydrogen from the organic carbon precursor. The hydrogen prevents formation of γ-Fe2O3 nanoparticles in which iron is in the trivalent state. The magnetic measurements indicated that nanoparticles of γ-Fe2O3 at a concentration of 0.7 ppm are present in the A-type sample, such clusters are simply not observed in the new generation of carbon-coated sample (B-type). Thus, this study demonstrates that magnetic measurements (combination of M(H) and χ(T) data) are beneficial for detecting ferric and/or ferrous impurities, as well as for the quality control of LiFePO4. Electrochemical tests have been conducted under various conditions to assess the influence of the electrolyte on stability and the influence of electrode processing. Post-mortem analysis, i.e. ICP, XRD, SEM, showed that no iron species were detected at the separator-negative electrode interface in cells with lithium metal, graphite and C-Li4Ti5O12. This result is attributed to the high quality of the “optimised” LiFePO4, impurity-free materials used as positive electrodes.
https://doi.org/10.1016/j.jpowsour.2006.12.089_p1_2 | LiCoO2, which is currently used as the positive electrode (cathode) material in commercial lithium batteries, needs to be replaced for better performance, lower cost and increased safety, especially for applications in large batteries for back-up power systems, electric and hybrid electric vehicles, and load-leveling systems [1]. Consequently, olivine-type LiFePO4 has attracted much attention as a new cathode active material with these desired features. Since the first report of reversible lithium insertion/extraction with LiFePO4 by Padhi et al. [2], significant research has focused on developing it into a commercially acceptable cathode material [3], [4]. LiFePO4 offers several advantages namely: (i) a relatively high theoretical specific capacity of 170 mAh g−1; (ii) a perfectly flat discharge voltage at 3.4 V versus lithium, which provides for a wider safety margin of usage for organic electrolytes; (iii) good reversibility of cathode reactions; (iv) high thermal and chemical stability; (v) low material cost; (vi) low toxicity; (vii) improved safety. The olivine structure is quite stable and mechanically robust. On lithium extraction, LiFePO4 changes to FePO4, which has a strikingly similar structure with a volume change of only 6.81% [2]. These factors lead to good performance of cells on repeated cycling. In spite of these attractive features, LiFePO4 requires further modifications to overcome limitations of poor electronic conductivity (∼10−9 S cm−1) [5] and slow lithium ion diffusion [6]. Conductivity is enhanced appreciably by coating LiFePO4 particles with conductive materials such as carbon [7], [8], [9], [10], [11], [12], [13], [14], [15], or metal [16], dispersing metal particles [17], and solid-solution doping by cations [8], [18], [19]. Synthesizing small particles (with lower diffusion length) of phase-pure material with high specific surface area has been investigated as a means to enhance ion diffusion [20].
https://doi.org/10.1016/j.jpowsour.2006.12.089_p1_3 | The electrochemical performance of a cathode based on LiFePO4 or carbon-coated LiFePO4 (LiFePO4/C) depends on a number of factors, e.g., phase purity, particle size, morphology, amount of carbon, and effectiveness of carbon contact. Since most of these factors are dependent on the synthesis route, adopting the most suitable method and controlling the processing conditions are crucial in realizing a material with high performance. LiFePO4 has been synthesized by different methods including solid-state reaction [20], [21], [22], [23], mechanical activation (MA) [13], [14], [15], [24], [25], microwave heating [26], sol–gel [27], [28], [29], [30], [31], and aqueous/non-aqueous precipitation [32], [33], [34]. The crystalline olivine phase of LiFePO4 is generally formed from the amorphous precursor by thermal treatment at high temperature, most often >500 °C. The synthesis of extremely pure LiFePO4 is difficult because of the +2 oxidation state of iron in the compound. The conversion of ferrous to ferric is usually avoided by conducting the reactions in an inert gas atmosphere. The solid-state route is widely adopted for synthesis because it generally results in phase-pure LiFePO4. Nevertheless, repeated steps of calcination, grinding and heating for long duration at high temperatures are needed to obtain a single-phase olivine product [20], [21]. Recent studies have shown that MA is a promising method for synthesis of LiFePO4 [13], [14], [15], [24], [25], in which the reactants are subjected to an initial thorough mixing in a high-energy ball mill that results in pulverization and intimate powder mixing. It has been found that a ball-milling step alone is insufficient to obtain a single-phase olivine product. On the other hand, the time and temperature of the thermal treatment necessary for final crystallization of the compound can be decreased substantially by this process [13], [15].
https://doi.org/10.1016/j.jpowsour.2006.12.089_p1_4 | This study examines the influence of process parameters on the properties of LiFePO4 and LiFePO4/C (using carbon black as the conductive coating) active materials synthesized by the MA process. The effects of ball milling and thermal processing conditions on the phase-purity, particle size, morphology and electrochemical performance of the materials are investigated. The cycle performance of lithium cells with these active materials as cathodes is also evaluated.
https://doi.org/10.1016/j.jpowsour.2006.12.089_p2_3 | LiFePO4 was synthesized from Li2CO3, FeC2O4·2H2O and NH4H2PO4 (all chemicals of 99% purity from Aldrich) taken in stoichiometric quantities. The MA process consisted of the following steps: (i) high-energy ball milling of the powder in a hardened steel vial with zirconia balls (ball-to-powder weight ratio = 10:3) at room temperature for different periods in an argon atmosphere using a SPEX mill at 1000 rpm; (ii) conversion of the powder into pellets by mechanical pressing; (iii) thermal treatment of the pellets at temperatures ranging from 500 to 700 °C for different time intervals in a nitrogen atmosphere; (iv) slow cooling to room temperature. For preparing LiFePO4/C, a mixture of the above raw materials and 7.8 wt.% of acetylene black powder (Alfa, purity >99.9%) was used; the processing steps remained the same.
https://doi.org/10.1016/j.jpowsour.2006.12.089_p2_5 | The crystallographic structures of the synthesized materials were analyzed by X-ray powder diffraction (XRD: D8 Advance, Bruker AXS) using Cu Kα radiation. The crystallite size was calculated by the Scherrer equation, σ = λ/(β2θ cos θ), from the integral width β of five strong, well-resolved reflection peaks corresponding to the [2 0 0], [1 0 1], [0 1 1], [1 1 1] and [2 1 1] crystallographic directions and the mean value was calculated [27], [32]. The morphology was studied by means of scanning electron microscopy (SEM: JEOL JSM 5600) and the nature of carbon coating was examined using transmission electron microscopy (TEM: JEM-2010, JEOL). The specific surface-area of the samples, Ss, was measured by means of the Brunauer, Emmett, Teller (BET) method (ASAP 2010 Analyzer). The estimated equivalent spherical diameter RBET (nm) was calculated from Ss (m2 g−1) data and sample density ρt (g cm−3) using the relation, RBET = 6000/(ρtSs) [33].
https://doi.org/10.1016/j.jpowsour.2006.12.089_p2_7 | To prepare the cathode, the active material powder, carbon black and poly(vinylidene fluoride) (PVdF: Aldrich) binder were mixed in the ratio 60:20:20 by weight. A viscous slurry in NMP solvent was cast on aluminum foil and dried at 95 °C under vacuum for 12 h. The film was cut into circular discs of area 0.95 cm2 and mass ∼3.0 mg for use as cathodes. Two-electrode electrochemical coin cells were assembled with a lithium-metal anode, a Celgard®-2200 separator, a 1 M LiPF6 in EC:DMC (1:1 vol%) electrolyte, and a LiFePO4/C (or LiFePO4) cathode. Cyclic voltammetry was performed at a scan rate of 0.1 mV s−1 between 2.0 and 4.5 V. Electrochemical performance tests were conducted in an automatic galvanostatic charge–discharge unit, WBCS3000 battery cycler, between 2.0 and 4.6 V at room temperature. The experiments were undertaken at different current density rates that ranged from C/30 to 2C.
https://doi.org/10.1016/j.jpowsour.2006.12.089_p3_2 | In a comparison of different synthesis routes for LiFePO4 such as solid-state reaction, co-precipitation in aqueous medium, hydrothermal and MA methods, Franger et al. [25] found that the MA process is superior to the others in achieving the optimum material with good electrochemical performance. Fine particles of LiFePO4/C, prepared by the MA process, with enhanced properties have been reported by other researchers [11], [13], [14], [15]. Here we present the results of a parametric study of the influence of different MA processing parameters on the properties of LiFePO4 and LiFePO4/C.
https://doi.org/10.1016/j.jpowsour.2006.12.089_p3_3 | The effect of firing temperature on the XRD spectra of LiFePO4 and LiFePO4/C is shown in Fig. 1. The samples were prepared by ball milling for 4 h and heating for 10 h at different temperatures of 500, 600 and 700 °C. The diffraction patterns remain the same for all the samples and the structure is identified to belong to the orthorhombic Pnma space group. The characteristic peaks of LiFePO4 are formed even at the lowest temperature of 500 °C. The crystallization temperature of LiFePO4 has been reported to be ∼567 °C, based on a differential thermal analysis study [33]. By contrast, from differential scanning calorimetry studies, Franger et al. [25] have reported a decrease in the crystallization temperature of LiFePO4 from 502 to 432 °C if the reactants are intimately mixed by the MA process. In the present study, it is inferred that considerable crystallization of mechanically activated ingredients has occurred under firing at 500 °C. Nevertheless, the crystalline peak intensities of the 500 °C samples are less than those of samples prepared at higher temperatures. Parasitic peaks or impurities are not detected in the XRD spectra. The average crystal size was calculated based on the spectra and given in Table 1. It is found that the crystal size increases with firing temperature, as observed in earlier studies [32]. The crystal size of the LiFePO4/C sample is smaller than that of the corresponding LiFePO4 sample, which conforms that carbon inhibits the particle growth to a considerable extent [22].
https://doi.org/10.1016/j.jpowsour.2006.12.089_p3_6 | The effect of firing temperature on the particle size and morphology was studied by SEM. The micrographs obtained for LiFePO4 and LiFePO4/C prepared by ball milling for 4 h and heating for 10 h at different temperatures are shown in Fig. 2. Near-spherical, nano-meter sized particles with minimal agglomeration are obtained for both LiFePO4 and LiFePO4/C. The average particle size (estimated from SEM analysis, given in Table 1) does not vary much for samples prepared at 500 and 600 °C, but increases substantially for samples prepared at 700 °C. It is likely that the firing condition at 500 °C is insufficient for complete crystallization of LiFePO4 (as is also observed in XRD analysis) and the small particles become slightly agglomerated. At 600 °C, crystallization is apparently completed and the particles attain a more compact structure without any substantial increase in size, compared with the 500 °C sample. Undesirable particle growth occurs at 700 °C and leads to larger particles that are nearly 4–5 times the size of those formed at 600 °C. A similar increase in particle size at higher firing temperatures has been observed by other workers [13], [23], [33]. Compared with LiFePO4, LiFePO4/C particles are smaller in size due to the inhibition of crystal growth to a great extent by the presence of carbon in the reaction mixture [13], [22]. Generally, an increase in firing temperature increases the surface smoothness [13], and compared with LiFePO4, the carbon coating in LiFePO4/C provides a comparatively rougher surface texture for the particles. The specific surface-area determined for the LiFePO4/C samples prepared at 500, 600 and 700 °C is 15.0, 15.6 and 6.4 m2 g−1, respectively. The equivalent spherical diameters are 119, 114 and 280 nm, respectively; these values agree with the particle size range estimated from SEM studies.
https://doi.org/10.1016/j.jpowsour.2006.12.089_p3_8 | The electrochemical performance in terms of the initial charge–discharge capacities of LiFePO4 and LiFePO4/C prepared at different firing temperatures are compared in Fig. 3(1) and (2), respectively. The characteristic flat discharge plateau at ∼3.4 V, which represents a two-phase reaction in the electrode, is observed for all the samples. Thus, the electrode is affected neither by the preparation temperature nor by the presence of carbon coating [23]. The difference between the charging and discharging voltages is lower for LiFePO4/C (0.08 V) than for LiFePO4 (0.22 V); the conductive carbon coating is seen to improve the kinetics of the redox reaction occurring at the solid interface. The discharge capacities for LiFePO4 prepared at 500, 600 and 700 °C are 74, 82 and 79 mAh g−1, respectively, and 84, 123 and 97 mAh g−1 for the corresponding LiFePO4/C samples. The inferior performance of LiFePO4 is attributed to its inherently low electronic and low ionic conductivity [5], [6] and firing temperature variation results in only <10% change in its discharge capacity. By contrast, the firing temperature substantially influences the discharge performance of LiFePO4/C with an increase of 46% for the sample prepared at 600 °C compared with that at 500 °C. LiFePO4/C with conductive carbon coating exhibits higher performance compared with uncoated counterparts. The sample prepared at 600 °C, which has small particles with uniform morphology, is found to be the optimum. The 500 °C sample performed least, although it had a particle size comparable with that of the 600 °C sample. The lower utilization of the 500 °C sample could be due to its lower level of crystallinity. The larger particles of the 700 °C sample result in a lower performance than the 600 °C sample with the optimum particle size and purity level.
https://doi.org/10.1016/j.jpowsour.2006.12.089_p3_10 | Further studies have been undertaken with LiFePO4/C prepared at the optimum temperature of 600 °C. The effect of firing time on the morphology is presented in Fig. 4. The samples were ball milled for 4 h, followed by thermal treatment at 600 °C for different time intervals of 5, 10 and 24 h. The average particle sizes for these samples estimated from SEM are 187, 80 and 165 nm, respectively. The most uniform morphology with the least agglomeration and a homogenous dispersion of particles is obtained for the sample with a heating time of 10 h. The initial discharge capacities of these samples are compared in Fig. 5. As expected from SEM results, the sample heated for 10 h with the smallest particle size and uniform morphology exhibited the highest discharge capacity, followed by the 24 h sample. Thermal treatment for 5 h appears to be insufficient in generating a fully crystalline phase of the particles and results in larger particle with lower performance.
https://doi.org/10.1016/j.jpowsour.2006.12.089_p3_13 | The effect of ball milling time on the morphology and discharge capacity of LiFePO4/C samples prepared by thermal treatment at 600 °C for 10 h are shown in Fig. 6, Fig. 7, respectively. The average particle sizes of the samples prepared with ball milling time of 4, 10, 15 and 24 h are 80, 77, 72 and 72 nm, respectively. The particle size reduces slightly with higher milling time and there is little effect after 15 h. At the same time, the tendency for agglomeration is enhanced after 15 h, as seen in SEM images. The optimum electrochemical performance is shown by the sample ball milled for 15 h. A very short milling time, e.g., 4 h, seems insufficient for a homogenous grinding of all the solid materials uniformly.
https://doi.org/10.1016/j.jpowsour.2006.12.089_p3_16 | The results obtained in this parametric study testify that the processing parameters of the MA method employed for the synthesis of LiFePO4/C have a profound influence on the physical properties of the material that, in turn, dictate the electrochemical performance. The initial discharge capacity at room temperature is found to vary by 46% maximum over the temperature range 500–700 °C, by <10% over the heating time 5–24 h at 600 °C, and by ∼18% over a ball milling time of 4–24 h and subsequent firing for 10 h at 600 °C. Phase-pure LiFePO4/C with small particle size, uniform morphology and least agglomeration performs best in electrochemical tests. The optimum processing conditions based on the initial discharge capacity evaluation are found to be 15 h ball milling followed by 10 h firing at 600 °C. The remaining part of the study reported here was undertaken with materials prepared under these optimum conditions.
https://doi.org/10.1016/j.jpowsour.2006.12.089_p3_17 | For carbon-coated LiFePO4, the nature and uniformity of the carbon coating are important factors that decide the electrochemical properties [7], [8], [10]. The carbon coating obtained for the sample prepared in this study was analyzed by TEM and is shown in Fig. 8. An amorphous carbon coating with a thickness in the range of 4–10 nm and an average thickness of 6 nm is observed. The coating appears to be thin and porous and surrounds all the LiFePO4 particles. Knowing the specific surface-area of the particles (15.6 m2 g−1), carbon content (13.96 wt.%), and the true density of carbon (1.8–2.1 g cm−3), the approximate thickness of the carbon coating is theoretically calculated to be ∼5 nm. Thus, it is seen that the MA process with carbon incorporated along with other ingredients initially can result in active particles with a uniform and thin coating of the conductive matrix.
https://doi.org/10.1016/j.jpowsour.2006.12.089_p3_19 | The results of CV experiments on LiFePO4 and LiFePO4/C are presented in Fig. 9(a) and (b), respectively. Anodic and cathodic peaks appear at ∼3.6 and ∼3.3 V, respectively, with the mean redox potential at 3.4 V, for both materials. The area under the anodic and cathodic peaks remains nearly the same and thus shows that an equal quantity of lithium ions can be reversibly extracted and inserted into the materials. The main differences between LiFePO4 and LiFePO4/C are in the redox current, shouldering of the voltammogram, and the change in curve with cycle number. The redox current for LiFePO4/C (0.62 mA) is more than double that for LiFePO4 (0.26 mA). The smaller redox current for uncoated particles results from its lower utilization because of its poor electronic conductivity and limited lithium ion diffusivity due to larger particle size, compared with the carbon-coated particles. These kinetic limitations also lead to the shouldering of CV curves. The improved electron and ion diffusion possibilities in the coated LiFePO4/C may result in better reversibility of the redox reactions over repeated cycling as well. The enhancement of the charge-transfer kinetics of LiFePO4 with a carbon coating has been reported earlier based on CV measurements [15] as well as impedance spectroscopy measurements [35].
https://doi.org/10.1016/j.jpowsour.2006.12.089_p3_21 | The cycle performance of lithium cells using LiFePO4/C as the cathode was evaluated up to 55 cycles at different current densities and the results are presented in Fig. 10. The initial discharge capacities obtained at C/30, C/10, 1C and 2C rates are 148, 143, 134 and 125 mAh g−1, respectively. A decrease in initial discharge capacity with current density results from the intrinsic lithium ion diffusion limitations of the material [6]. Nevertheless, a good cycling property is shown even at the high current density of 2C at room temperature. After 55 cycles at 2C, a discharge capacity of 114 mAh g−1 is obtained (91% of its initial value) with only a low capacity fading of 0.18% per cycle. Although uncoated LiFePO4 also provides a stable cycle performance, the capacity is inferior to that of LiFePO4/C. Thus, after 55 cycles, LiFePO4 has a discharge capacity of 79 mAh g−1 at the 0.1C rate, compared with 140 mAh g−1 for LiFePO4/C.
https://doi.org/10.1016/j.jpowsour.2006.12.089_p4_2 | The effect of processing parameters such as firing temperature, firing time and ball-milling time on the structural, morphological and electrochemical properties of LiFePO4 and LiFePO4/C synthesized by the MA process has been investigated. XRD analysis shows the formation of phase-pure materials, with an increase in crystal size at higher temperatures. SEM reveals a substantial increase in particle size with increase in firing temperature above 600 °C. Small and uniform particles with the least agglomeration are obtained by thermal treatment for 10 h at 600 °C. The initial discharge capacity at room temperature is found to vary by a maximum of 46% over the temperature range 500–700 °C, <10% over the heating time of 5–24 h at 600 °C, and ∼18% over the ball-milling time of 4–24 h and subsequent firing for 10 h at 600 °C. The optimum processing conditions based on the initial discharge capacity are found to be 15 h of ball-milling followed by 10 h of thermal treatment at 600 °C. LiFePO4/C prepared under these optimized conditions exhibits initial discharge capacities of 148, 143, 134 and 125 mAh g−1 at C/30, C/10, 1C and 2C rates, respectively. A comparison of the CVs of uncoated and carbon-coated samples clearly shows the better reaction kinetics of the coated samples and the higher reversibility obtained in cycling for LiFePO4/C. The cycle performance at different current densities reveals the good performance capability of LiFePO4/C, with low capacity fading even at the high current density of 2C. LiFePO4/C active material with good electrochemical performance can be realized by adopting the MA process for preparation under the optimized conditions.
https://doi.org/10.1016/j.jpowsour.2007.02.032_p1_2 | Polymer electrolytes (PEs) have received considerable attention in recent years for application in rechargeable secondary batteries since they can offer systems that are lighter, safer and more flexible in shape compared with their liquid counterparts. In porous PEs, the polymer host in the form of a membrane with pores of nanometer to micrometer size is employed to retain the liquid electrolyte [1], [2]. The membrane should have the capability to absorb the liquid electrolyte without leakage, be chemically compatible with electrode materials and adhere well to the electrode. Among the few polymers that meet these requirements, poly(vinylidene fluoride) (PVdF) and its copolymer, poly(vinylidene fluoride-co-hexafluoropropylene) {P(VdF-HFP)} have been found to be very promising as they have good electrochemical stability and affinity to electrolyte solutions [3]. Porous membranes of PVdF/P(VdF-HFP) are generally prepared by: (i) a solvent-casting method [4]; (ii) an extraction method, in which a plasticizer such as di-n-butyl phthalate (DBP) is extracted from a film constituting of the polymer and DBP [1], [5]; or (iii) a phase inversion method using a solvent/non-solvent system [2], [6], [7], [8]. In the modified Bellcore technology developed for the first practical polymer rechargeable battery in 1996, the extraction method was used to prepare the porous P(VdF-HFP) membrane [1]. Although these membranes possess good ionic conductivity and electrochemical stability, their capabilities at high-discharge rates are limited due to the nano-scale pore size and low porosity (∼50%) of the matrix. With the phase inversion method, microporous membranes (pore size: 0.1–1 μm) with >70% porosity can generally be obtained and can contain larger amounts of electrolyte solution. Increasing the pore size in the matrix from the nano- to the micro-scale can help to enhance the mobility of ions and the ionic conductivity. Moreover, the resulting PEs show lower bulk impedance and higher rate capability [9].
https://doi.org/10.1016/j.jpowsour.2007.02.032_p1_3 | Electrospinning is an alternative, simple and efficient way to prepare thin fibrous mats [10], [11], [12]. Interest in this mature technology was revived in the 1980s when it was demonstrated that the process could be used to fabricate ultrafine fibres and fibrous structures of various polymers with diameters down to submicrons or nanometers. In electrospinning, a high-voltage electric field is applied to a polymer fluid stream (solution or melt) that is delivered through a thin nozzle. This creates a charged jet. As the jet travels in air, the solvent evaporates to leave behind the fibre which gets deposited on a charged collector [10], [11], [12]. With proper control of the processing parameters, fibrous membranes with porosities of 30–90% and pore size in the range of sub-micrometers to a few micrometers can be made. The electrospun membranes find various applications in composite reinforcement, filtration systems, tissue templates, medical prosthesis, electromagnetic shielding and liquid crystal devices [11]. The electrospun membrane appears to be particularly suitable for use as a host matrix in microporous PEs because the fully interconnected pores with large surface area can function as efficient channels for ion conduction. The first report of such an application of the electrospun PVdF membrane for a lithium battery was published in 2003 by Choi et al. [13]. Subsequent studies in this area were focused on the suitability of electrospun membranes of PVdF [13], [14], [15], [16], P(VdF-HFP) [17] and poly(acrylonitrile) (PAN) [18] for lithium-ion battery applications. A few patents have been filed on lithium secondary batteries that employ electrospun polymer membrane-based electrolytes [19]. By contrast, there have been no reports of the suitability of electrospun membrane-based PEs for lithium metal polymer batteries.
https://doi.org/10.1016/j.jpowsour.2007.02.032_p1_4 | This study involves optimization of the process parameters for preparing a P(VdF-HFP) microfibrous membrane with a uniform morphology. The PEs are prepared by activation of the membrane with different liquid electrolytes and the electrochemical properties are evaluated. The suitability of the PEs based on electrospun membrane for room temperature lithium metal polymer batteries is also investigated.
https://doi.org/10.1016/j.jpowsour.2007.02.032_p2_3 | The P(VdF-HFP) co-polymer (Kynar Flex 2801, Mw = 4.77 × 105, VdF/HFP ratio: 88/12, Elf Atochem) was vacuum dried at 60 °C before use. The solvents, acetone and N,N-dimethylacetamide (DMAc) (HPLC grades, Aldrich), were used as received. Fibrous membranes were prepared by the typical electrospinning method at room temperature, as described in literature [10], [11], [12]. P(VdF-HFP) solutions of varying concentration (12–18 wt.%) were prepared in a mixed solvent of acetone/DMAc (in varying proportions, 3:7, 5:5 and 7:3, w/w) by mechanical stirring for 30 min at room temperature. The polymer solution was fed through a capillary using a syringe pump (KD Scientific, Model 210) and a high electric voltage (varied between 11 and 24 kV) was applied to the capillary by means of a power supply. A thin aluminum foil fixed on a grounded, stainless-steel current collector in the shape of a drum rotating at a specified speed was used to collect the charged polymer in the form of a membrane. The electrospun membrane was vacuum dried at 60 °C for 12 h before further use. The surface morphology of the membrane was observed with a scanning electron microscope (SEM-JEOL JSM 5600) and the average fibre diameter (AFD) was calculated based on micrographs taken at high magnifications. The porosity (P) was determined by the n-butanol uptake method, in which the dry membrane is immersed in n-butanol for 1 h, using the relation: (1) where Mm is the mass of the dry membrane, MBuOH the mass of n-butanol absorbed and ρBuOH and ρP are the densities of n-butanol and polymer, respectively [17].
https://doi.org/10.1016/j.jpowsour.2007.02.032_p2_5 | PEs were prepared by soaking the membrane for 1 h in liquid electrolyte solutions under an argon atmosphere in a glove-box (H2O < 10 ppm). Four different electrolyte solutions were used: (i) 1 M lithium hexafluorophosphate (LiPF6) in ethylene carbonate (EC)/dimethyl carbonate (DMC) (1:1, v/v); (ii) 1 M LiPF6 in EC/diethyl carbonate (DEC) (1:1, v/v); (iii) 1 M lithium trifluoromethanesulfonate (LiCF3SO3) in propylene carbonate (PC); (iv) 1 M LiCF3SO3 in tetra(ethylene glycol) dimethyl ether (TEGDME). The lithium salts and organic solvents were supplied by Aldrich. LiPF6 salt in mixed carbonate solvents was selected for the study because these electrolytes are generally employed in commercial lithium-ion batteries [20]. LiCF3SO3 was selected based on its high dissociation constant among the different lithium salts, which enables it to perform well even in comparatively low dielectric media like TEGDME [20].
https://doi.org/10.1016/j.jpowsour.2007.02.032_p2_7 | Electrolyte uptake by the membrane was determined by soaking a circular piece of the membrane (diameter 1.5 cm) in each electrolyte solution. The weight of the wetted membrane was determined at different soaking intervals, taking care to remove the excess electrolyte remaining on the surface of the membrane by wiping softly with a tissue paper. The electrolyte uptake (ɛ) was calculated using the relation: (2) where M0 is the mass of the dry membrane and M is the mass after soaking with electrolyte [14]. The ionic conductivities of the PEs, over the temperature range −20 to 80 °C, were measured by the AC impedance analysis using stainless-steel (SS) Swagelok cells with an IM6 frequency analyzer. The measurements were performed over the frequency range of 100 mHz to 2 MHz and at an amplitude of 10 mV. The interfacial resistance (Rf) between the PE and lithium metal electrode was measured by the impedance response of Li/PE/Li cells over the frequency range 10 mHz to 2 MHz. The electrochemical stability was determined by linear sweep voltammetry (LSV) of Li/PE/SS cells at a scan rate of 1 mV s−1 over the range of 2–6 V at 25 °C.
https://doi.org/10.1016/j.jpowsour.2007.02.032_p2_8 | The prototype lithium cell was fabricated by sandwiching the fibrous membrane based PE between a lithium metal anode (300 μm thickness, Cyprus Foote Mineral Co.) and lithium iron phosphate (LiFePO4) cathode in SS Swagelok® type, circular cells of 23 mm diameter. The carbon-coated LiFePO4 cathode active material was made in-house by mechanical activation followed by solid-state reaction at high temperature [21]. The charge–discharge and cycling tests were conducted in an automatic galvanostatic charge–discharge unit, WBCS3000 battery cycler (WonA Tech. Co.), between 2.5 and 4.0 V at room temperature. The experiments were run at different current density rates that ranged from 0.1 to 5 C.
https://doi.org/10.1016/j.jpowsour.2007.02.032_p3_3 | A number of parameters are known to influence the size and the morphology of the fibrous mat obtained by electrospinning process. These include: (i) system parameters such as the molecular weight, molecular weight distribution and architecture (linear, branched, etc.) of the polymer; (ii) solution properties such as viscosity, surface tension and conductivity; (iii) process parameters such as applied electric voltage, flow rate, concentration of solution, gap between the needle tip and collecting surface and motion of the target screen; (iv) ambient parameters such as temperature, humidity and air velocity of the chamber [11], [12]. In the present study, some of the process parameters are optimized so as to obtain membranes that consist of bead-free fibres with uniform size and well-defined morphology. Based on a few preliminary experiments, the following process parameters have been optimized initially as: gap between spinneret and collector, 22 cm; spinneret needle size, 0.6 mm; solution feed rate, 0.1 mL min−1; collecting drum rotation rate, 120 rpm.
https://doi.org/10.1016/j.jpowsour.2007.02.032_p3_4 | The effect of varying polymer concentration, applied electric voltage and mixed solvent composition on the membrane morphology is shown in Fig. 1. The variations in processing conditions along with the fibre diameter range and AFD of the membranes obtained under these conditions are presented in Table 1. The SEM images (A–D) show the effect of change in concentration of the polymer solution between 12 and 18 wt.% in a mixture of acetone and DMAc (7:3, w/w), at 18 kV voltage. Polymer concentration is seen to influence strongly the fibre size as well as the size distribution. AFD increases with increasing polymer concentration. A similar increase in AFD with polymer concentration has been reported for an electrospun PVdF membrane [14], [17]. Since the solution viscosity is proportional to the polymer concentration, higher solution viscosity leads to the deposition of fibres with larger diameters [11]. At lower polymer concentrations (≤14 wt.%), a considerable amount of very thin fibres of 0.1–0.3 μm in diameter is observed. Uniform membrane morphology with a narrow range of fibre diameter and an AFD of 1 μm is obtained by electrospinning of a 16 wt.% solution. Download : Download full-size image Fig. 1. Scanning electron micrographs of electrospun P(VdF-HFP) membranes under different processing conditions. (A–D) Effect of change in polymer concentration (wt.%): (A) 12, (B) 14, (C) 16 and (D) 18. Applied voltage: 18 kV, acetone:DMAc (7:3, w/w). (E and F) Effect of change in applied voltage (kV): (E) 11 and (F) 24. Polymer concentration: 16 wt.%, acetone/DMAc (7:3, w/w). (G and H) Effect of change in acetone:DMAc ratio (w/w): (G) 5:5 and (H) 3:7. Polymer concentration, 16 wt.%; applied voltage, 18 kV. Table 1. Morphological characteristics of electrospun membranes of P(VdF-HFP) under different processing parameters Sample ref. (as in Fig. 1) Polymer concentration (wt.%) Acetone:DMAc (w/w) Applied voltage (kV) Fiber diameter range (μm) AFD (μm) A 12 7/3 18 0.1–1.2 0.6 B 14 7/3 18 0.3–3.0 0.8 C 16 7/3 18 0.6–1.4 1.0 D 18 7/3 18 0.5–3.1 1.5 E 16 7/3 11 0.1–1.8 1.1 F 16 7/3 24 0.4–3.8 1.5 G 16 5/5 18 0.3–1.5 0.9 H 16 3/7 18 0.3–1.5 1.0
https://doi.org/10.1016/j.jpowsour.2007.02.032_p3_5 | The applied electric voltage also affects the membrane morphology to a considerable extent. Generally, a higher applied voltage ejects more fluid in a jet and thereby leads to a larger fibre diameter [11]. The morphologies obtained for the P(VdF-HFP) membranes with 16 wt.% solution in acetone:DMAc (7:3, w/w), processed under different voltages can be compared in Fig. 1C, E and F (18, 11 and 24 kV, respectively). 18 kV is found to be the optimum for obtaining the most uniform morphology, with a narrow distribution of fibre diameters. Application of a higher voltage of 24 kV results in the formation of a considerable portion of large fibres with a wider range of diameter. The change in acetone:DMAc weight ratio in the range 7:3, 5:5 and 3:7 (Fig. 1C, G and H, respectively) has lesser influence on the membrane morphology compared with polymer concentration and applied voltage. Uniform fibre morphology is obtained with a 7:3 ratio, i.e., with a slightly higher amount of acetone in the mixture. Based on these results, the optimum processing conditions were chosen to be 16 wt.% polymer solution in acetone:DMAc (7:3, w/w) and 18 kV applied voltage. The membrane thickness varies in the range 100–125 μm. The electrospun fibres are circular in cross-section with a smooth surface finish and the interlaying of the fibres generates the microporous structure with fully interconnected pores.
https://doi.org/10.1016/j.jpowsour.2007.02.032_p3_7 | The fibrous membrane prepared under the optimized conditions was characterized for application as a host matrix for PEs. The porosity of the membrane as determined by n-butanol uptake is 59%, which is less compared with that reported (∼75%) by Kim et al. [17] for membranes of AFD 1.3 μm. The difference might be due to the variations in experimental parameters adopted for electrospinning. It is inferred that the fibrous membrane in the present study contains more closely spaced fibres leading to decreased porosity. The electrolyte uptake of the membrane was determined in different electrolyte solutions over a period of 1 h and the results are shown in Fig. 2. The variation of electrolyte uptake is small with different electrolytes; it ranges from 165% for 1 M LiPF6 in EC/DMC to 210% for 1 M LiCF3SO3 in TEGDME. The uptake process is very fast for all electrolytes and the maximum amount of liquid penetrates into the membrane within the initial few minutes. The fully interconnected pore structure of the membrane is beneficial in achieving this. Although TEGDME has a higher molecular size and viscosity compared with the other solvents (Table 2), the higher uptake observed for 1 M LiCF3SO3 in TEGDME electrolyte could be the result of better wetting and compatibility of the polymer with this solvent. An electrolyte uptake of ∼330% with 1 M LiPF6 in EC/DMC/diethyl carbonate (DEC) (1:1:1, v/v/v) has been reported for electrospun membranes of P(VdF-HFP) with AFD ∼1 μm [17]. The electrolyte uptake of the fibrous membrane in the present study is comparatively lower, a direct consequence of the lower porosity achieved. Nevertheless, the membrane has good wettability by the electrolytes and a higher electrolyte uptake compared with that reported for the Celgard polyolefin separator (uptake ∼130%, porosity ∼40%) [13]. The electrospun membrane exhibits sufficient mechanical strength and self-standing properties even after being activated with the liquid electrolytes. Download : Download full-size image Fig. 2. Electrolyte uptake (ɛ, %) of electrospun P(VdF-HFP) membrane with different liquid electrolytes. Table 2. Physical properties of organic solvents in electrolytes Properties ECa DMCa DECa PCa TEGDMEb Molecular weight 88 90 118 102 222 Normal melting point (°C) 36.4 4.6 −74.3 −48.8 −30 Viscosity at 25 °C (cP) 1.90 (40) 0.59 (20) 0.75 2.53 4.05 Density at 25 °C (g cm−3) 1.321 1.063 0.969 1.200 1.009 Dielectric constant at 25 °C 89.78 3.107 2.805 64.92 7.9 Superscript values refer to temperature at which property is measured. a Ref. [20]. b Aldrich catalogue for Product No. 24,116-4.
https://doi.org/10.1016/j.jpowsour.2007.02.032_p3_9 | The ionic conductivities of the PEs were measured at different temperatures by the AC impedance method. The impedance responses are typical of electrolytes where the bulk resistance is the major contribution towards the total resistance. An inclined straight line towards the real axis representing the electrode¦electrolyte double layer capacitance behaviour is observed over the whole range of frequency evaluated. This indicates that there is only a minimal contribution from grain boundary resistance to the total resistance. Typical AC impedance spectra obtained at 20 °C for the PEs are shown in Fig. 3. Only the PE based on LiCF3SO3 in TEGDME shows an arc portion in the spectra, which represents a minor contribution from the grain boundaries to the total resistance. The real-axis intercept of the straight line represents the bulk resistance of the given electrolyte (Rb). At 20 °C, Rb varies between 2 and 19 Ω for the PEs. The Rb of LiCF3SO3 in TEGDME is higher than that of the other systems indicating a lower ionic conductivity for this PE. With increase in temperature, Rb is progressively reduced, revealing a corresponding enhancement in ionic conductivity. Download : Download full-size image Fig. 3. AC impedance spectra at 20 °C of PEs based on electrospun P(VdF-HFP) membrane.
https://doi.org/10.1016/j.jpowsour.2007.02.032_p3_10 | Variation of the ionic conductivities of the PEs with temperature is shown in Fig. 4. The PEs under study comprise a solid polymer fibre phase, a partially swollen amorphous fibre phase and a liquid electrolyte phase encapsulated in the pores of the membrane [6], [13], [14]. Two ion conduction paths have been postulated for porous membrane-based PEs: one is a high conduction path through the liquid electrolyte phase and the other is a slow conduction path through the swollen polymer phase [6], [17]. Studies reported by Saunier et al. [6] on the conductivities of gel electrolytes based on PVdF show that the contribution to the conductivity by the PVdF structure swollen with electrolyte may be neglected with respect to that of the porous volume filled with electrolyte. Hence, the overall ionic conductivity of the PE is highly influenced by the liquid electrolyte phase. A linear relationship between ionic conductivity and temperature is observed for all the PEs examined here. The variation of conductivity with temperature is minimal for PEs with higher conductivity, namely LiPF6 in EC/DMC and EC/DEC. For these systems, the ionic conductivities at 20 °C are 4.7 × 10−3 and 2.5 × 10−3 S cm−1, respectively. The higher ionic conductivity is a result of the lower viscosities of the alkyl ether solvents DEC and DMC at room temperature and the high dielectric constant of the constituent EC in the solvent mixture, which is helpful by causing a high dissociation of the lithium salt. Download : Download full-size image Fig. 4. Variation of ionic conductivity with temperature of PEs based on electrospun P(VdF-HFP) membrane.
https://doi.org/10.1016/j.jpowsour.2007.02.032_p3_11 | Lithium-salt electrolytes with a mixture of the cyclic carbonate EC and linear carbonates DMC or DEC are known to provide favourable properties to lithium batteries, which include high ionic conductivity [20]. One molar LiPF6 in EC/DMC is reported to have an ionic conductivity of 10.7 × 10−3 S cm−1 at 25 °C [22]. The extent of conductivity loss for this electrolyte due to the presence of the electrospun membrane in the PE is thus seen to be very low (i.e., a loss factor of <0.5, compared with the conductivity of 4.7 × 10−3 S cm−1 for the PE at 20 °C). Using a microporous PVdF membrane prepared by phase inversion as the host matrix for PEs with 1 M LiPF6 in mixed carbonates as electrolyte solvents, a conductivity loss factor of ∼3 has been reported [6].
https://doi.org/10.1016/j.jpowsour.2007.02.032_p3_12 | In summary, it is found that the fully interconnected pore structure of the electrospun membrane used in the present study allows easier passage of ions between the electrodes. The lower conductivity for PE based on TEGDME solvent could be due to its lower dielectric constant affecting the dissociation of lithium salt, and to the higher viscosity limiting the mobility of ions in the electrolyte. Nevertheless, this PE has a conductivity of 0.4 × 10−3 S cm−1 at 20 °C, which is considered to be sufficient for practical applications in lithium batteries.
https://doi.org/10.1016/j.jpowsour.2007.02.032_p3_14 | The electrochemical stability window of the electrospun P(VdF-HFP)-based PEs is shown in Fig. 5. The order of electrochemical stability is: 1 M LiCF3SO3 in TEGDME (4.9 V) > 1 M LiPF6 in EC/DMC (4.8 V) > 1 M LiCF3SO3 in PC = 1 M LiPF6 in EC/DEC (4.6 V). Thus, the PEs have good anodic stability, above 4.5 V versus Li/Li+, i.e., sufficient to be compatible with most of the common materials used for lithium battery cathodes. Earlier studies also have reported high electrochemical stability for PEs based on electrospun PVdF [13], [14], P(VdF-HFP) [17] and PAN [18]. Although ionic conduction is occurring mainly through the entrapped liquid electrolyte in the porous structure, the partially swollen fibrous matrix with large surface area contributes significantly in enhancing the electrochemical stability of the PE [13], [14]. Download : Download full-size image Fig. 5. Electrochemical stability by linear sweep voltammetry of PEs based on electrospun P(VdF-HFP) membrane.
https://doi.org/10.1016/j.jpowsour.2007.02.032_p3_15 | Compatibility of the electrolyte with the lithium metal anode is an important factor that determines the cycle performance of the lithium cells. The impedance behaviour of PEs based on an electrospun P(VdF-HFP) membrane with 1 M LiPF6 in EC/DMC and EC/DEC on lithium metal is presented in Fig. 6. The impedance characteristics at an initial stage and after storage for 7 days are shown. Impedance spectra in the form of semicircles typical of electrolytes with contributions from bulk electrolyte resistance (Rb) and electrode¦electrolyte interfacial resistance (Rf) are observed. The real axis intercept at the high frequency end of the spectrum denotes Rb of the electrolyte and is very low (between 5.6 and 6.5 Ω). These values agree well with the low Rb observed for these electrolytes in SS/PE/SS cells (2–3.5 Ω, detailed above in Section 3.3). There is no appreciable increase in Rb with storage for 7 days. A similar observation of a constant Rb with storage has been observed in the earlier studies with PEs based on electrospun fibrous membranes of PVdF [13], [14]. This behaviour is indicative of a good retention of the ionic conductivity of the PE consisting of a swollen fibrous structure. By contrast, the solvent composition has an appreciable influence on the Rf of the electrolyte on lithium metal. The initial Rf value for an electrolyte with EC/DMC is nearly half of that for EC/DEC (458 and 904 Ω, respectively) and with storage for 7 days, Rf increases to 475 Ω (i.e., by ∼4%) for the EC/DMC system, and to 1130 Ω (i.e., by ∼25%) for the EC/DEC system. The increase in Rf with time is the result of the formation of a passive layer caused by a reaction between the aprotic solvents and lithium electrodes during storage [23]. The superior compatibility of the electrolyte based on EC/DMC compared with EC/DEC could be the effect of the lower viscosity of DMC with respect to DEC. Electrolytes of low viscosity can provide better wetting over the electrode and facilitate easier penetration of ions. Download : Download full-size image Fig. 6. Impedance behaviour of Li/PE/Li cells initially and after 7 days storage. PEs based on electrospun P(VdF-HFP) membrane with 1M LiPF6 in EC/DMC and EC/DEC.
https://doi.org/10.1016/j.jpowsour.2007.02.032_p3_17 | Based on its high ionic conductivity and better compatibility with a lithium anode, a PE comprised of electrospun P(VdF-HFP) with 1 M LiPF6 and EC/DMC was selected for evaluation in a lithium metal battery with a LiFePO4 cathode at room temperature. LiFePO4 has attracted much attention as the next-generation cathode material. It has a high theoretical capacity of 170 mAh g−1, an operating potential of 3.4 V, and excellent cycling properties [21], [24], [25]. Compared with the transition metal oxides presently used as cathode materials in lithium-ion batteries, LiFePO4 is non-toxic, cheaper and easy to prepare. The initial discharge capacity at current densities of 0.1 and 1 C of a Li/LiFePO4 cell with electrospun P(VdF-HFP) based PE is presented in Fig. 7. Relatively high cathode utilizations corresponding to 83.5 and 73.5% of theoretical capacity are achieved at the 0.1 and 1 C-rates, respectively. The decrease in discharge capacity at the higher C-rate is usually observed for LiFePO4-based cells and is attributed to the slow diffusion of lithium ions across the solid two-phase boundary of LiFePO4 and FePO4 [24]. Download : Download full-size image Fig. 7. Initial discharge capacity of Li/LiFePO4 cell using PE based on electrospun P(VdF-HFP) membrane with 1 M LiPF6 in EC/DMC at 0.1 and 1.0 C rates (2.5–4.0 V; room temperature).
https://doi.org/10.1016/j.jpowsour.2007.02.032_p3_18 | The cycle performance of the cell up to 100 cycles and at different C-rates is shown in Fig. 8. The initial discharge capacities at the 0.1, 1, 2 and 5 C-rate are 142, 125, 108 and 85 mAh g−1, respectively. After 100 cycles, the corresponding capacities are 136, 117, 98 and 72 mAh g−1. Thus, capacity fading per cycle is low, namely between 0.04 and 0.15% at the applied C-rates. The remarkably good cycle properties of the cells, even at high current densities, demonstrate the suitability of the electrospun membrane based PE for this cell. In an earlier study [21] an evaluation was made of the performance of Li/LiFePO4 cells under similar conditions using a liquid electrolyte of 1 M LiPF6 in EC/DMC. The cycle properties of that cell at the 0.1, 1 and 2 C-rate are shown in the inset of Fig. 8. The initial discharge capacities are 143, 134 and 125 mAh g−1 at the 0.1, 1 and 2 C-rate, respectively. Thus, it is seen that the performance of PE is as good as the liquid electrolyte at the lowest current density of 0.1 C. At the 1 and 2 C rates, the discharge capacities provided by the PE are marginally lower than those obtained with the liquid electrolyte. This probably results from the lower ionic conductivity and hence slower reaction kinetics of the PE. The capacity fading per cycle at all the C-rates is comparable for both the PE and liquid electrolyte. This evaluation demonstrates the suitability of PE based on an electrospun membrane for lithium metal battery applications. Download : Download full-size image Fig. 8. Cycle performance of Li/LiFePO4 cell using PE based on electrospun P(VdF-HFP) membrane with 1 M LiPF6 in EC/DMC at different C rates. (Inset) Cycle performance of Li/LiFePO4 cell using liquid electrolyte 1 M LiPF6 in EC/DMC (2.5–4.0 V; room temperature).
https://doi.org/10.1016/j.jpowsour.2007.02.032_p4_2 | P(VdF-HFP) fibrous membranes have been prepared by electrospinning of the polymer solution in a mixed solvent of acetone and DMAc. The effect of spinning process parameters such as polymer concentration, applied voltage and solvent ratio on the AFD and morphology of the membrane has been evaluated. Polymer concentration has the largest effect, followed by applied voltage and solvent ratio. A fibrous membrane with uniform morphology and an AFD of 1 μm has been prepared under the optimized conditions of 16 wt.% solution in acetone:DMAc (7:3, w/w) at 18 kV. The PEs are prepared by activating the membrane with different liquid electrolytes. High ionic conductivities in the range of 10−3 S cm−1 at 20 °C are exhibited by the PEs. This performance is attributed to the easy passage of the liquid electrolyte through the fully interconnected pore structure of the membrane. The PEs have good electrochemical stability at >4.5 V versus Li/Li+, and a reasonably stable Rf on lithium metal. A PE based on electrospun P(VdF-HFP) with 1 M LiPF6 in EC/DMC has been evaluated in a lithium metal battery with a LiFePO4 cathode for discharge capacity and cycle performance at different C-rates. The resulting good performance indicates that PEs based on electrospun P(VdF-HFP) membranes are suitable for application in high-performance lithium metal batteries.
https://doi.org/10.1016/j.jpowsour.2007.05.055_p1_2 | The LiMXO4 type compounds (M = metal 3d, X = S, P, As, Mo, W) represent a novel group of electrode materials for reversible lithium ion cells [1]. In this group, LiFePO4 with an olivine structure is the most promising one. This material exhibits several outstanding features, such as a high gravimetric capacity (170 mAh g−1), thermal stability, high voltage towards lithium (∼3.5 V) and low cost production. However, the application of LiFePO4 in Li-ion batteries technology is hindered, because of the extremely low electric conductivity, of the order of 10−10 S cm−1, at room temperature. Recently, encouraging reports were published, concerning spectacular enhancements of the electric conductivity in the case of doped olivine LiFePO4 [2]. It was reported [2] that the conductivity can be increased by a factor of 107 by doping the lithium sublattice in LiFePO4 with Nb5+, Zr4+, Mg2+ ions. Soon after, a theoretical work based on ab initio methods was published [3], providing evidence for possible metallic properties of the olivines, which resulted from the doping process. Nevertheless, the investigations subsequently carried out over the surface of the doped olivine have shown that the high values of the electric conductivity obtained are related to the formation of metallic iron phosphides or carbophosphides, located on the surface of the LiFePO4 phase grains [4], [5]. These experiments clearly demonstrated that the macroscopic metallic properties observed were not associated with the bulk properties of the material. The formation of iron phosphides or carbophosphides on the LiFePO4 surface is caused by reducing factors at the initial stages of the synthesis process.
https://doi.org/10.1016/j.jpowsour.2007.05.055_p2_2 | Phospho-olivine LiFePO4 was obtained by the high temperature synthesis route. The following compounds were used as starting materials: Li2CO3 (POCH—Gliwice, spectral purity), FeC2O4·2H2O (Sigma Aldrich, 99%), NH4H2PO4 (POCH—Gliwice, analytical grade). The starting materials were weighed on an analytical balance having an accuracy of 0.1 mg. For better homogeneity of the mixture, the starting materials were milled using a rotating-vibrating mill. Commercially available zirconia milling balls, 5 mm in diameter, were used for milling. In order to achieve the best efficiency of milling a ball/powder weight ratio of 1:20 with the chamber filling ratio of 3/4 was used. The working fluid was acetone of analytical grade. The milling process was carried out in 2 h.
https://doi.org/10.1016/j.jpowsour.2007.05.055_p2_3 | The procedure developed for obtaining a pure LiFePO4 involves several stages. To improve the argon purity a purifying system was employed for steam and oxygen removal. The particular stages and the annealing periods are listed in Table 1.
https://doi.org/10.1016/j.jpowsour.2007.05.055_p2_5 | The main objective of the studies of the synthesis route for phospho-olivines was to determine the conditions facilitating the formation of an iron phosphide Fe2P phase on the surface of LiFePO4 grains. According to the literature [4], a slight lithium deficiency during the synthesis promotes the formation of the phosphides as a second phase. Therefore, for synthesis LixFePO4 samples with nominal lithium content x = 0.99 and 0.97 were chosen. In order to optimize conditions favourable for the formation of the phosphide phase, four different approaches were employed (series I, II, III and IV, Table 2), with different heating rates for the starting materials and the argon flow through the flow reactor. Prior to synthesis, the entire system was flushed with a high purity argon (99.999% and O2 < 0.0005%). After the annealing at 600 °C the materials were slowly cooled down to room temperature. Next, the samples were ground in a mortar and then uniaxially pressed at 500 MPa. The pellets obtained were again placed in a furnace. Again, at the beginning of every stage the synthesis system was re-purified. The subsequent stage was carried out at 800 °C (Table 2).
https://doi.org/10.1016/j.jpowsour.2007.05.055_p2_8 | The morphology of the materials obtained was characterized by means of scanning electron microscopy (SEM). The EDS investigations performed allowed for an analysis of the spatial distribution of chemical elements in the samples. The results of XRD together with the Rietveld analysis helped to determine the phase composition of the materials.
https://doi.org/10.1016/j.jpowsour.2007.05.055_p2_9 | TEM (transmission electron microscopy) observations were carried in order to reveal the presence of iron- and phosphorus-enriched and oxygen-depleted areas thus confirming the electron conducting phosphide or carbophosphide phases, located at the grain boundaries. Thermogravimetric measurements of the initial mixtures and iron oxalate were conducted using a Mettler-Toledo 851e apparatus in a dry argon flow (80 cm3 min−1), over a temperature range of 350–1300 K and a heating rate of 5 K min−1. Electrical conductivity measurements were performed by means of the dc four-probe method in the temperature range 125–500 K. Thermoelectric power was measured using a dynamic method with a variable temperature gradient in the temperature range 150–320 K. Electrochemical characterization of the cathode materials was carried out in electrochemical cells with a metallic lithium anode. The electrolyte used was a 1 M solution of LiClO4 in 1:1 ethylene carbonate/dimethyl carbonate (EC/DEC).
https://doi.org/10.1016/j.jpowsour.2007.05.055_p3_3 | Fig. 1 presents the diffraction pattern of a Li2CO3, FeC2O4·2H2O and NH4H2PO4 mixture after milling in a vibrating–rotating mill. Phase analysis revealed the presence of lithium phosphate, indicating a chemical reaction between substrates NH4H2PO4 and Li2CO3, which results in Li3PO4 formations. The reaction can be described as follows: (1) 2NH4H2PO4 + 3Li2CO3 → 2Li3PO4 + 2NH3 aq + 3CO2↑ + 3H2O Download : Download full-size image Fig. 1. A diffraction pattern for the substrates after milling in a rotating–vibrating mill.
https://doi.org/10.1016/j.jpowsour.2007.05.055_p3_4 | The diffraction patterns and SEM images of the mixture after annealing in 350 and 750 °C (the synthesis route according to Table 1) are shown in Fig. 2, Fig. 3, respectively. The results presented in Fig. 2a indicate that the olivine phase is formed already at 350 °C. Small amounts of impurities are also present. SEM images show small crystallites appearing at 350 °C, which is also confirmed by the results of the XRD analysis. The size of the crystallites was estimated to be about 100–200 nm from the XRD reflections half-width. The results for the material after the annealing at 750 °C demonstrate that a pure, monophase sample of olivine structure Pnma was obtained. The SEM image (Fig. 3b) implies the crystallites aggregation at this stage of the synthesis. Mossbauer spectroscopy measurements were performed (Fig. 4) and the results indicate only one quadruple doublet with an isomeric shift equal to IS = 1.2 mm s−1, which is characteristic for Fe2+. Download : Download full-size image Fig. 2. A diffraction pattern for the substrates after annealing at 350 °C (a) and at 750 °C (b)—a synthesis procedure according to Table 1. Download : Download full-size image Fig. 3. SEM images of the material after annealing in 350 °C (a) and 750 °C (b)—a synthesis procedure according to Table 1. Download : Download full-size image Fig. 4. Moessbauer spectrum for LiFePO4 obtained according to the synthesis procedure from Table 1.
https://doi.org/10.1016/j.jpowsour.2007.05.055_p3_6 | The presence of a highly reducing agent is necessary for a successful preparation of the Fe2P phase. Such a reducing agent should be formed during the synthesis process, being an intermediate product of the reaction. The analysis of chemical properties of the particular substrates indicates that the reducing agent is probably formed as the product of the FeC2O4·2H2O thermal decomposition reaction. However, the results of the thermal analysis (MS-TGA/DTG) results carried out over the thermal decomposition of FeC2O4·2H2O has shown that the mechanism of the decomposition reaction strongly depends on the reaction environment. Our investigations demonstrated that the maximum amount of the reducing agent, namely fine dispersed iron nanoparticles, was obtained during the decomposition carried in a dry argon flow. This condition seems to be crucial, since the presence of steam in the reaction environment causes a secondary oxidation of iron and a consequently disappearance of the reducing agent, according to the reaction: (2) 3Fe + 4H2O → Fe3O4 + 4H2↑
https://doi.org/10.1016/j.jpowsour.2007.05.055_p3_7 | A formation of the lower oxides is also possible in the case of the steam deficiency (the oxidizing agent). A uniform dispersion of the reducing agent is also required for the creation of the Fe2P thin layer on the LiFePO4 phospho-olivine surface. On the basis of the synthesis tests previously performed we found that the best results were achieved for the reaction mixtures milled in a ball mill.
https://doi.org/10.1016/j.jpowsour.2007.05.055_p3_8 | Iron nanoparticles as the reducing agent are highly unstable in the presence of trace amounts of oxygen. Still, when they are rapidly exposed to the environment with a high concentration of oxygen (such as air), the nanoparticles may undergo a passivation reaction (surface oxidation and the formation of a protective, gas-tight oxide layer). In our case, it can be assumed that the oxide layer, resulting from the passivation prevented the oxidation of the reducing agent with oxygen from air at the intermediate stage of the synthesis, i.e. milling of the mixture after the calcination in 350 °C.
https://doi.org/10.1016/j.jpowsour.2007.05.055_p3_9 | The formation of iron phosphide Fe2P resulting from the reduction of phosphate radicals with iron nanoparticles occurs only at higher temperatures (above 600 °C). Below this temperature iron can be oxidized with oxygen residues. Consequently, the exposure time of the reaction mixture at low temperatures should be as short as possible. Therefore, high rates of the furnace heating up to the optimum reaction temperature are essential. The results of a thermal analysis for the reaction mixtures yielded a temperature of 800 °C for 10 h at the optimum synthesis conditions.
https://doi.org/10.1016/j.jpowsour.2007.05.055_p3_10 | Fig. 5a presents the thermal decomposition of an iron oxalate dihydrate whereas Fig. 5b shows the mass losses for the initial reaction mixture annealed under a dry argon atmosphere. XRD patterns for the samples are shown in Fig. 6. It can be seen that the phosphide phase Fe2P appears in the materials obtained according to the procedure for series III, i.e. a massive argon flow and fast heating (Table 2). Download : Download full-size image Fig. 5. A TG curve of iron oxalate dihydrate (a) and the initial mixture of the substrates (b). Download : Download full-size image Fig. 6. A comparison between the diffraction patterns obtained for the samples prepared by different synthesis routes (series I, II, III and IV), following the description given in Table 2.
https://doi.org/10.1016/j.jpowsour.2007.05.055_p3_11 | Fig. 7 shows SEM image for the material prepared according to the procedure for series III (see Table 2). EDS analysis showed a rather uneven distribution of elements, despite the fact that the dominating phase of this sample is LiFePO4 (see Fig. 6). The presence of iron and phosphorus-enriched with simultaneously oxygen depleted areas is observed. Therefore, it can be concluded that iron phosphides occur in the form of small inclusions. For exclusively iron-enriched areas, a possible explanation is the presence of nanoparticle iron residues, being a product of iron oxalate dihydrate thermal decomposition. Download : Download full-size image Fig. 7. SEM and EDS results for the sample obtained according to the procedure for series III (Table 2).
https://doi.org/10.1016/j.jpowsour.2007.05.055_p3_12 | Fig. 8a presents the TEM image of the composite material for a polished section. EDS analysis (Fig. 8b) confirmed the presence of phosphorus, iron and carbon-enriched areas in the sample. The iron and phosphorus-enriched areas appear in the form of small inclusions, and the distance between them is about 3 μm. At the same time, the areas rich in carbon are located at the grain boundaries. It seems likely that contact between the phosphide inclusions is provided by carbon. Download : Download full-size image Fig. 8. A TEM image (a) and map of elements distribution for sample obtained by means of procedure III (Table 2) (b).
https://doi.org/10.1016/j.jpowsour.2007.05.055_p3_13 | Thermal dependencies of electrical conductivity and thermoelectric power for the phospho-olivine samples Li0.99FePO4 and Li0.97FePO4 are shown in Fig. 9a and b, respectively. The samples were obtained according to the procedure for series III, i.e. they contained metallic inclusions of Fe2P. The estimated activation energy of the electrical conductivity for both samples is practically the same and is equal to 0.045 eV. This is related to the charge transport across the metallic inclusions of the phosphides. The observed increase in the conductivity of Li0.97FePO4 sample can be accounted for by the increased number of phosphide inclusions. Low values of the thermoelectric power of the order of few μV K−1, together with the character of temperature dependence indicate metallic type conductivity across the Fe2P inclusions. Download : Download full-size image Fig. 9. Electrical conductivity (a) and thermoelectric power (b) dependence as a function of temperature for Li0.99FePO4 and Li0.97FePO4 samples (series III).
https://doi.org/10.1016/j.jpowsour.2007.05.055_p3_14 | Fig. 10 presents charging curves of Li/Li+/LixFePO4 cells for chosen current densities. It can be seen that for high charging currents (C/5) the material utilizes only 20% of a theoretical capacity. For small charging currents (C/30) more than 70% of the theoretical capacity can be achieved. Download : Download full-size image Fig. 10. Charge curves of Li/Li+/LixFePO4 cells. The starting material was Li0.97FePO4.
https://doi.org/10.1016/j.jpowsour.2007.05.055_p4_2 | • Preparation of the Fe2P phase requires the presence of a reducing agent—fine dispersed iron nanoparticles, being the intermediate product of FeC2O4·2H2O thermal decomposition. • The reducing agent is unstable and oxidizes easily by the oxygen residues, or steam resulting from decomposition reaction. • A thin layer of Fe2P can be formed provided that the reducing agent is highly dispersed, hence the necessity of milling the reaction mixture in a ball mill.
https://doi.org/10.1016/j.jpowsour.2007.05.055_p4_3 | • The products of the reaction (H2O) can be carried away properly from the reactor at the volume flow rate (Fv) of the carrying gas (Ar = 99.999%, O2 < 0.0005%) being at least: where Fv is the volume flow rate (cm3 min−1) Vreact the pipe flow reactor volume (cm3), t the time = 60 min, both at the initial stage of the decomposition (350 °C) and the main high-temperature reaction (800 °C): • Linear rate of carrying gas over the reagents should be at least 0.5 cm s−1; this would prevent secondary reactions (iron oxidation). • Milling the substrates in a ball mill prior to the reaction ensures an appropriate dispersion of the substrates. • A high heating rate (β = 10 K min−1), ensuring the maximum concentration of the reductive agent at the optimal temperature of the reaction (800 °C).
https://doi.org/10.1016/j.jpowsour.2007.05.075_p1_2 | Over the past few years, there has been considerable research into developing phospho-olivine LiMPO4 (M = Fe, Mn, Co or Ni) compounds for the next generation of lithium rechargeable batteries. Most of this research effort has been focused on LiFePO4 because of its high theoretical capacity (170 mAh g−1) [1], 3.5 V operating potential versus Li+/Li, excellent coulombic efficiency under optimal conditions [2], and environmentally benign constituents [3]. Lithium extraction occurs in a topotactic two-phase process, whereby Li+ ions are removed from the tryphilite phase (LiFePO4) to form the heterosite phase FePO4 [1], [4]. Recently it has been shown that the situation is somewhat more complicated [5], [6]. In the very early stages of delithiation, lithium ions diffuse from the LiFePO4 particles through a single-phase reaction pathway, leaving the cathode with an approximate composition of Li0.97FePO4. At this point, lithium extraction becomes two-phase and a shell of lithium-deficient Li0.03FePO4 is produced on the surface of the particles. As the cells are further charged, the Li0.03FePO4 shell grows inward at the expense of the Li0.97FePO4 core. At the end of the charging step, the cathode undergoes a second single-phase reaction to produce FePO4.
https://doi.org/10.1016/j.jpowsour.2007.05.075_p1_3 | In the original studies, only a minor fraction of the theoretical specific capacity was achieved for LiFePO4, especially at higher rates [1]. This was attributed to the diffusion-limited transfer of Li+ ions across the phase boundary of LiFePO4 and FePO4 [1], which is related to the poor intrinsic electronic conductivity of LiFePO4 (between 10−9 and 10−8 S cm−1 at room temperature) [7]. Several approaches have been employed to improve the cycling performance of LiFePO4-based cathodes. One has been to optimize the synthesis conditions so that the formation of Fe3+ impurities is suppressed and the particle sizes are minimized. These smaller particles have a larger surface area available for Li+ (de)intercalation [8]. Other material processing strategies has been to try to increase the effective electronic conductivity of the LiFePO4 electrode to technologically useful levels [9], [10], [11], [12], [13]. These efforts include coating the particles with a thin layer of carbon [14].
https://doi.org/10.1016/j.jpowsour.2007.05.075_p1_4 | Phospho-olivine LiMnPO4 has also been investigated as a potential cathode material for lithium rechargeable batteries, since it has a higher operating potential than LiFePO4 (4.1 V versus Li+/Li) [15], [16], [17], [18]. Here, lithium extraction also proceeds according to a two-phase mechanism between LiMnPO4 and MnPO4 [18]. However, the rate capability of this material is very poor compared to LiFePO4 [17]. This may be because LiMnPO4 is an insulator with a ∼2 eV spin exchange band gap, whereas LiFePO4 is a semiconductor with a ∼0.3 eV crystal field band gap [19]. A number of workers have shown that the Mn2+/Mn3+ redox couples can be accessed at reasonable rates by forming the Li(MnyFe1−y)PO4 solid-solution [1], [19], [20], [21], [22], [23], [24]. These compounds are isostructural with their LiFePO4 and LiMnPO4 end-members, adopting the same olivine-like structure as LiFePO4: space group Pnma ( ) [22], [23], [24]. The divalent transition metal ions are randomly distributed over 4c sites (Cs symmetry). Tetrahedrally coordinated P5+ cations are also located on 4c sites and bridge the MO6 chains to form an interconnected three-dimensional structure. The Li+ ions are octahedrally coordinated and situated on 4a sites (Ci symmetry). Lithium (de)intercalation proceeds over two voltage plateaus at 3.5 and 4.1 V, corresponding to the Fe2+/Fe3+ and Mn2+/Mn3+ redox couples, respectively [1], with the relative length of each plateau depending on the manganese concentration.
https://doi.org/10.1016/j.jpowsour.2007.05.075_p1_5 | The two-dimensional phase diagram of Lix(MnyFe1−y)PO4 (0 ≤ x, y ≤ 1) has been investigated extensively with X-ray diffraction, X-ray absorption, magnetic susceptibility and Mössbauer techniques [23], [25], [26], [27]. Yamada et al. reported unusual phase behavior for compounds with intermediate lithium concentrations [23]. Specifically, they noted that the presence of Mn2+ ions introduces a single-phase mechanism during the Fe2+/Fe3+ redox couple as Li+ ions are extracted from Lix(MnyFe1−y)PO4 [23]. At high Mn2+ concentrations, the Fe2+/Fe3+ couple proceeds entirely by this single-phase mechanism, while for low Mn2+ concentrations, the Fe2+/Fe3+ couple is associated with a two-phase followed by a single-phase mechanism. Furthermore, lithium extraction during the Mn2+/Mn3+ redox couple is described by a two-phase reaction regardless of manganese concentration. Recently, Bramnik et al. have used high resolution X-ray diffraction to propose two-phase delithiation reactions for both Fe2+/Fe3+ and Mn2+/Mn3+ redox couples in Lix(Mn0.6Fe0.4)PO4 [28]. However, their data was consistent with a single-phase region 0.55 ≤ x ≤ 0.67 in Lix(Mn0.6Fe0.4)PO4 [28].
https://doi.org/10.1016/j.jpowsour.2007.05.075_p1_6 | Although there have been several investigations into the local structure of these LiMPO4 compounds, the majority have used Mössbauer spectroscopy and X-ray absorption spectroscopy to focus on the transition metal ions [4], [8], [21], [22], [23], [24], [25], [26], [27], [29], [30]. Tucker et al. utilized 7Li and 31P magic angle spinning nuclear magnetic resonance (MAS-NMR) to investigate local structure around the Li and P atoms in some LiMPO4 materials [31], [32]. A number of researchers have shown that vibrational spectroscopy is very useful in probing fundamental lithium intercalation reactions in a variety of crystalline electrode materials [33], [34], [35], [36], [37], [38], [39], [40], [41], [42]. For example, the LiFePO4–FePO4 phase change could be easily identified in LixFePO4 (0 ≤ x ≤ 1) cathodes using vibrational spectroscopy [42]. The vibrational modes of the phosphate anions are expected to be quite sensitive to lithium extraction in Li(MnyFe1−y)PO4 because the lithium and transition metal ions are coordinated to the oxygen atoms of the covalent P–O bonds in the tetrahedral anions. Thus, a vibrational spectroscopic investigation of the carbon-coated compounds Lix(MnyFe1−y)PO4 (y = 0, 0.5, 1) compounds will provide a unique perspective on the lithium (de)intercalation reactions accompanying cathode cycling.
https://doi.org/10.1016/j.jpowsour.2007.05.075_p2_2 | Samples of LiFePO4 and LiMnPO4 were received from Kerr-McGee Stored Power Company. Lithium ions were chemically extracted from LiFePO4 using a sufficient quantity of bromine in acetonitrile to form FePO4 [42]. The product was washed thoroughly with acetonitrile and dried overnight under reduced pressure. Samples of LiFe0.5Mn0.5PO4 were prepared by the solid-state reaction of stoichiometric amounts of FeC2O4·2H2O, MnCO3, NH4H2PO4 and Li2CO3. These starting materials were thoroughly mixed and ground together with 4 wt% cellulose acetate. The synthesis was conducted under a flow of nitrogen gas to prevent oxidation of the Fe2+ ions. The mixture was slowly heated to 700 °C and annealed for 24 h. The crystal structure was confirmed by X-ray powder diffraction (STOE & Cie GmbH STADI powder diffractometer). Exposures were made in transmission mode with Ge-monochromatized Co Kα1 radiation (λ = 1.78897 Å).
https://doi.org/10.1016/j.jpowsour.2007.05.075_p2_3 | Lithium ions were electrochemically extracted from the carbon-coated Li(Mn0.5Fe0.5)PO4 to form the Lix(Mn0.5Fe0.5)PO4 materials. To this end, cathodes were prepared by mixing 87 wt% active material, 5 wt% KS-6 graphitic carbon (TimCal, Ltd.), 5 wt% Super P and 3 wt% Teflon. The resulting mixture was then pressed into a thin sheet. Circular disks were cut from the sheet (0.62 cm2 and 4.0 ± 0.6 mg) and dried overnight at 150 °C in a vacuum oven. Coin cells were constructed using a lithium metal anode and an electrolyte of 1 M LiPF6 in a 1:1 solution of ethylene carbonate (EC) and diethyl carbonate (DEC). The cell potential was swept potentiostatically between 4.60 and 2.85 V at approximately 55 °C using a 0.5 mV s−1 rate. All of the cells were taken through one complete cycle before they were charged to the desired voltage. Afterwards, the cells were disassembled under an argon atmosphere, washed twice in DEC, dried under reduced pressure at room temperature and stored under argon.
https://doi.org/10.1016/j.jpowsour.2007.05.075_p2_4 | Raman scattering experiments were conducted on a Jobin-Yvon ISA T64000 spectrometer in the triple subtractive mode. A 532 nm laser (Spectra-Physics Millennia Vs) was focused onto the surface of the powders through the 80× objective lens of an Olympus microscope, and all of the spectra were recorded in a 180° back-scattering configuration using a CCD detector. The laser power was set to approximately 10 mW at the laser head to avoid thermal damage to the samples. Transmission FT-IR spectra were recorded at 1 cm−1 resolution with a Bruker IFS 66v spectrometer equipped with a KBr beam splitter and a DTGS detector.
https://doi.org/10.1016/j.jpowsour.2007.05.075_p3_3 | The Raman spectrum of Li(Mn0.5Fe0.5)PO4 is presented in Fig. 1. Two broad bands at ca. 1595 and 1342 cm−1 dominate the spectrum; these bands are due to the carbon coating on the surface of the particles. At the Brillouin zone center, the vibrational modes of crystalline graphite are distributed among the irreducible representations of the D6h point group (A2u + 2B2g + E1u + 2E2g) [43]. Only the two E2g modes are Raman-active in first-order scattering experiments [43]. These vibrational modes correspond to the in-plane motion of the carbon atoms and have been observed at 42 and 1581 cm−1 (G band) [44]. Several researchers have reported additional bands in the Raman spectrum of microcrystalline graphite between 1318 and 1355 cm−1 (D band) and at 1623 cm−1 (D’ band) [43], [44], [45], [46]. These bands are thought to be non-Brillouin-zone-center phonons arising from the crystal boundary regions in the microcrystalline graphite. Tuinstra and Koenig [43] and Nikiel and Jagodzinski [46] have shown that the integrated intensity ratio of the G and D bands is inversely proportional to the intraplane crystallite size, La, in polycrystalline graphite. The linewidths of the G, D and D’ bands are also somewhat dependant on La [46]. Download : Download full-size image Fig. 1. Raman scattering spectrum of carbon-coated Li(Mn0.5Fe0.5)PO4. The dagger (†) denotes the Ag mode of ν1.
https://doi.org/10.1016/j.jpowsour.2007.05.075_p3_4 | Doeff et al. characterized a series of carbon-coated LiFePO4 compounds with Raman spectroscopy and determined that the electrochemical discharge capacity depends on the integrated intensity ratio of the D and G bands and on the relative amount of sp2- and sp3-hybridized carbon [47]. Materials with a low D/G ratio were predominantly composed of sp2-type carbon and gave the best electrochemical performance. Wagner et al. [48] and Ramsteiner and Wagner [49] used resonance Raman spectroscopy to probe the relative abundance of sp2- and sp3-hybridized carbon in amorphous carbon and microcrystalline graphite. The resonance Raman technique is sensitive to the electronic π–π* transition that occurs between 3.5 and 6.5 eV for sp2-bonded carbon atoms [48]. Although resonance Raman experiments were not performed on the Li(Mn0.5Fe0.5)PO4 samples, the bands at 1595 and 1342 cm−1 in Fig. 1 closely resemble the bands of carbon-coated LiFePO4 (sample 3A) from Doeff et al. [47] and the microcrystalline graphite, which is predominately sp2-hybridized carbon, from Wagner et al. [48]. It is therefore reasonable to conclude that the Li(Mn0.5Fe0.5)PO4 particles have at least a partial coverage of disordered graphite, composed mostly of sp2-coordinated carbon atoms.
https://doi.org/10.1016/j.jpowsour.2007.05.075_p3_5 | Fig. 1 also contains a weak band at 948 cm−1 that is assigned to the Ag mode of the totally symmetric stretching vibrations of the anions (ν1) for Li(Mn0.5Fe0.5)PO4. Although its intensity is much weaker than the corresponding bands in other LiMPO4 (M = Mn, Fe, Co and Ni) systems, the frequencies are very similar [42], [50], [51], [52], [53], [54]. This suggests that the P–O bond lengths in Li(Mn0.5Fe0.5)PO4 are similar to those in LiFePO4 and LiMnPO4 [55]. The relatively weak intensity of the band in Li(Mn0.5Fe0.5)PO4 is probably due to the optical skin effect of the carbon-coated Li(Mn0.5Fe0.5)PO4 particles. Electromagnetic radiation attenuates exponentially as it passes through an absorbing sample, and the effective penetration depth is proportional to the wavelength of the light and the optical constants of the sample [56]. Typically, the penetration depth is between 1/4 and 1/2 of the wavelength of the light. In these experiments, the wavelength of the Raman excitation laser is 532 nm. The laser beam therefore penetrates only a fraction of a micron into the particles, and the scattering volume predominantly contains the carbonaceous surface layer and only a small amount of the Li(Mn0.5Fe0.5)PO4 material.
https://doi.org/10.1016/j.jpowsour.2007.05.075_p3_7 | Infrared spectra of the intramolecular stretching modes (ν1 and ν3) for Li(MnyFe1−y)PO4 (0 ≤ y ≤ 1) are presented in Fig. 2. Spectral assignments for many of the LiMPO4 vibrations have been previously reported in the literature and are assumed here [42], [50], [54], [57]. In general, the infrared spectra of LiFePO4 and LiMnPO4 are very similar. Both compounds have two bands between 1000 and 800 cm−1 that are assigned to ν1, and each spectrum contains three bands at 1138, 1095 and ca. 1060 cm−1 belonging to ν3. The infrared spectrum of Li(Mn0.5Fe0.5)PO4 exhibits two-mode behavior, whereby the intramolecular stretching region is essentially a superposition of spectra characteristic of the two end-members (LiFePO4 and LiMnPO4), and the relative intensities of the partially overlapping bands are governed by the phase composition of the material [58]. For example, there are two bands at 1067 and 1053 cm−1 instead of a single band at the mean frequency for Li(Mn0.5Fe0.5)PO4 (see Fig. 2). This may be contrasted with one-mode behavior, where a broadened single band would be observed throughout the solid-solution series at a frequency that is roughly the weighted average of the frequencies of the end-members [58]. Download : Download full-size image Fig. 2. Infrared absorption spectra of ν1 and ν3 for Li(MnyFe1−y)PO4 (y = 0, 0.5, 1). The dashed lines denote the two-mode behavior in ν3.
https://doi.org/10.1016/j.jpowsour.2007.05.075_p3_8 | Fig. 3 contains infrared spectra of Li(MnyFe1−y)PO4 between 700 and 450 cm−1. Four bands ranging in frequency from 550 to 650 cm−1 are assigned to antisymmetric bending vibrations (ν4). The bands near 500 and 465 cm−1 are assigned to Li+ ion “cage modes” [50]. In these modes, Li+ ions undergo translatory motion in an octahedral environment defined by nearest-neighbor oxygen atoms coordinating the Li+ ions. A factor group correlation analysis of the Li+ ion vibrations yields the 12 normal modes at the Brillouin zone center (3Au + 3B1u + 3B2u + 3B3u). These modes are distributed among the irreducible representations of the D2h point group [50]. The modes with Au symmetry are both Raman- and infrared-inactive; this leaves nine IR-active Li+ ion cage modes in Li(MnyFe1−y)PO4, which can mix with other vibrational modes of identical symmetry to produce bands representing a complex mixture of atomic motion. However, comparison of the vibrational spectra of LiFePO4 and NaFePO4 suggests that the Li+ ion cage modes are highly decoupled, and the bands near 500 and 465 cm−1 consist almost entirely of Li+ ion translatory motion [59]. Download : Download full-size image Fig. 3. Infrared absorption spectra of ν4 and the lithium cage modes for Li(MnyFe1−y)PO4 (y = 0, 0.5, 1). The arrows denote the lithium cage modes.
https://doi.org/10.1016/j.jpowsour.2007.05.075_p3_9 | Unlike the stretching modes in Fig. 2, the lithium cage modes and ν4 do not exhibit two-mode behavior throughout the Li(MnyFe1−y)PO4 solid-solution series. Instead, the frequencies of these bands depend on the value of y; for example, the bands at 648 and 637 cm−1 in the LiFePO4 spectrum merge and shift to lower frequency for increasing y. Although none of the phosphate vibrations consist only of P and O motion, the bending modes generally contain more M2+ (M = Fe or Mn) and Li+ motion than the stretching modes. Thus, ν1 and ν3 are more localized than ν4 and the Li+ cage modes and exhibit two-mode behavior while the lower frequency modes do not [58].
https://doi.org/10.1016/j.jpowsour.2007.05.075_p3_11 | Fig. 4 shows a cyclic voltammogram of the Li(Mn0.5Fe0.5)PO4 cells. On the anodic sweep, two peaks appear at 3.7 and 4.2 V, corresponding to the Fe2+/Fe3+ and Mn2+/Mn3+ redox couples, respectively [1]. The cells typically deliver capacities of 135 mAh g−1. For simplicity, samples charged to 4.6 V are referred to as (Mn0.5Fe0.5)PO4 even though there is residual lithium in the particles. During the cathodic sweep, Mn3+ is reduced to Mn2+ at 3.8 V, followed by the reduction of Fe3+ to Fe2+ at 3.3 V [1]. Download : Download full-size image Fig. 4. Cyclic voltammogram of Li(Mn0.5Fe0.5)PO4 between 2.85 and 4.6 V (0.5 mV sec−1). The asterisks (*) denote points where cells were disassembled for spectroscopic measurements of the cathode material.
https://doi.org/10.1016/j.jpowsour.2007.05.075_p3_12 | Fig. 5 contains infrared absorption spectra in the ν1 and ν3 frequency range for Lix(Mn0.5Fe0.5)PO4 cathodes with different Li content, along with FePO4. Only minor spectral changes occur when Fe2+ is oxidized to Fe3+ (the initial OCV to 3.95 V) in the Lix(Mn0.5Fe0.5)PO4 cathodes. For example, a high frequency shoulder appears on the 1137 cm−1 band. However, the ν1 and ν3 modes undergo dramatic changes during the Mn2+/Mn3+ redox couple (3.95–4.60 V). For instance, the two bands at 1076 and 1040 cm−1 replace the asymmetric band near 1060 cm−1, while the three bands at 989, 968 and 944 cm−1 collapse into two bands at 972 and 929 cm−1. There are several differences in the vibrational spectra of (Mn0.5Fe0.5)PO4 and FePO4. The most intense ν3 mode of (Mn0.5Fe0.5)PO4 is at 1076 cm−1, whereas the band is centered at 1099 cm−1 in the spectrum of FePO4. The ν1 and ν3 bandwidths are also dependant on Li+ concentration over the Mn2+/Mn3+ redox couple—the (Mn0.5Fe0.5)PO4 bands are much broader than the corresponding FePO4 bands. Download : Download full-size image Fig. 5. Infrared absorption spectra of ν1 and ν3 for Lix(Mn0.5Fe0.5)PO4 and FePO4 at various states of charge.
https://doi.org/10.1016/j.jpowsour.2007.05.075_p3_13 | Similar changes are observed for the ν4 and Li+ cage modes in Fig. 6. Only minor spectral changes in the infrared bands are observed during the Fe2+/Fe3+ redox couple, but rather dramatic changes occur during the Mn2+/Mn3+ couple. For example, the intensity of the 496 cm−1 band diminishes slightly when the cells are charged to 3.95 V, but the band at 661 cm−1 increases in intensity at the expense of the 642 cm−1 band. A new band appears at 532 cm−1, which gradually replaces the 577 and 551 cm−1 bands between 3.95 and 4.6 V. Additionally, the 661 and 642 cm−1 bands become a single band centered near 650 cm−1 in the (Mn0.5Fe0.5)PO4 spectrum. The Li+ cage modes essentially vanish during the Mn2+/Mn3+ redox couple, leaving a weak feature near 460 cm−1 in the 4.6 V sample. This is possibly due to the residual Li+ ions in the (Mn0.5Fe0.5)PO4 particles. Download : Download full-size image Fig. 6. Infrared absorption spectra of ν4 and the lithium cage modes for Lix(Mn0.5Fe0.5)PO4 and FePO4 at various states of charge. The arrows denote the lithium cage modes.
https://doi.org/10.1016/j.jpowsour.2007.05.075_p3_14 | Bramnik et al. used high resolution synchrotron XRD data to suggest two-phase mechanisms for the Fe3+/Fe2+ and Mn3+/Mn2+ redox couples of Lix(Mn0.6Fe0.4)PO4 [28]. These two regions are connected by a narrow single-phase regime in the composition domain 0.55 < x < 0.67. We speculate that each Li(MnyFe1−y)PO4 two-phase region follows a shell mechanism similar to LixFePO4. Initial delithiation of Li(Mn0.5Fe0.5)PO4 is expected to proceed through a short single-phase mechanism to produce Lix(Mn0.5Fe0.5)PO4 with x slightly less than one. The particle surfaces then become encased with a thin layer of Lix(Mn0.5(II)Fe0.5(III))PO4 (x ≈ 0.5) that migrates inward at the expense of the lithium-rich Lix(Mn0.5Fe0.5)PO4 core during the Fe2+/Fe3+ redox couple. A second single-phase transition connects the Fe2+/Fe3+ and Mn2+/Mn3+ redox couples at ca. x = 0.5. The Mn2+/Mn3+ redox couple is characterized by an immiscibility gap between Li0.5(Mn0.5(II)Fe0.5(III))PO4 and lithium-deficient Lix(Mn0.5(III)Fe0.5(III))PO4. In this domain, the lithium-deficient Lix(Mn0.5Fe0.5)PO4 forms another shell on the surface of the particles, which then migrates inward as the electrode is charged. At the end of the charging step, (Mn0.5Fe0.5)PO4 is formed after a third short single-phase mechanism.
https://doi.org/10.1016/j.jpowsour.2007.05.075_p3_15 | Unfortunately, the two-phase mechanism that operates during the Fe2+/Fe3+ redox couple cannot be detected with infrared spectroscopy since the spectra undergo small changes. This behavior is quite different from that in the LixFePO4 system, where FePO4 bands appeared early in the delithiation process and continued to increase at the expense of the LiFePO4 bands [42]. Spectral differences between LixFePO4 and Lix(Mn0.5Fe0.5)PO4 at the same level of delithiation must be due to the presence of the Mn2+ ions. In Li(Mn0.5(II)Fe0.5(II))PO4, the Mn2+ and Fe2+ ions are distributed among symmetrically equivalent 4c sites; thus, there are a number of possible coordination environments for the anions. During the first electrochemical plateau, particles consist of a lithium-rich Lix(Mn0.5Fe0.5)PO4 encased by Lix(Mn0.5Fe0.5)PO4 (x = 0.5). The anions are coordinated to Li+, Mn2+ and Fe3+ ions in Lix(Mn0.5Fe0.5)PO4 (x = 0.5). In contrast, particles of LixFePO4 consist of a LiFePO4 core within a shell of FePO4 [1], [4]; in FePO4 the anions are only coordinated to Fe3+ ions. The lack of spectral changes in Fig. 5, Fig. 6 suggests that the local structure about the anions in Lix(Mn0.5Fe0.5)PO4 does not change significantly during the Fe2+/Fe3+ redox couple. This is probably because the Li+ and Mn2+ ions cause the structural environment of the anions in Li0.5(Mn0.5(II)Fe0.5(III))PO4 to be more similar to that in Li(Mn0.5(II)Fe0.5(II))PO4 than in FePO4.
https://doi.org/10.1016/j.jpowsour.2007.05.075_p3_16 | The two-phase mechanism can be easily discerned with infrared spectroscopy during the Mn2+/Mn3+ redox couple (Fig. 5, Fig. 6). Between 3.95 and 4.60 V, several new bands appear and increase in intensity as the Mn2+ is oxidized to Mn3+. This behavior is identical to the spectral changes observed for the two-phase delithiation of LiFePO4 [42]. Indeed, the frequencies of the (Mn0.5(III)Fe0.5(III))PO4 modes are very similar to those of FePO4 [42]. This is because of the similar local structure in (Mn0.5(III)Fe0.5(III))PO4 and FePO4 in that both phases contain anions that coordinate only trivalent transition metal ions.
https://doi.org/10.1016/j.jpowsour.2007.05.075_p3_17 | Above 3.95 V, the (Mn0.5Fe0.5)PO4 bandwidths become considerably larger than in FePO4. This indicates that there is a higher degree of disorder around the anions in (Mn0.5Fe0.5)PO4 than in FePO4. Previous experiments using extended X-ray absorption fine structure measurements have clearly shown that the local structure around the Mn cations becomes distorted when the Mn2+ ions oxidize to Mn3+ [22], [23]. This was attributed to a strong electron–lattice interaction with the Mn3+ ions in the (MnyFe1−y)PO4 materials (Jahn–Teller effect). The O atoms forming the MnO6 octahedra are covalently bonded to P atoms in the phospho-olivines. Thus, local deformations in the Mn octahedra will directly affect the vibrational modes through the covalent P–O bonds, and result in the significant band broadening observed for the anions in (Mn0.5Fe0.5)PO4.
https://doi.org/10.1016/j.jpowsour.2007.05.075_p4_2 | The local structure of Lix(MnyFe1−y)PO4 was explored by vibrational spectroscopic methods for 0 < x ≤ 1 and y = 0.0, 0.5 and 1.0. Raman spectra of the carbon-coated Li(Mn0.5Fe0.5)PO4 particles are dominated by two intense bands that are assigned to the G and D bands of graphite. The relative intensities of these bands suggest that the particles are predominately covered with disordered, sp2-coordinated carbon atoms. The Raman spectrum also contains a weak band at 948 cm−1 assigned to the Ag mode of ν1. The frequency of this band agrees very well with previous Raman spectroscopic measurements of ν1 in other LiMPO4 phospho-olivine systems [42], [50], [51], [52], [53], [54], [57], indicating that the P–O bond lengths change insignificantly in Li(MnyFe1−y)PO4 solid solutions [55].
https://doi.org/10.1016/j.jpowsour.2007.05.075_p4_3 | The infrared spectrum of Li(Mn0.5Fe0.5)PO4 in the intramolecular stretching region (ν1 and ν3) shows two-mode behavior; however the Li+ cage modes and ν4 do not exhibit this behavior. Instead, these bands are intermediate between the two end-members (LiFePO4 and LiMnPO4), and the Li+ cage modes and ν4 frequencies depend on Mn/Fe composition. The ν1 and ν3 vibrations, which exhibit two-mode behavior, are more localized than the ν4 and Li+ cage modes.
https://doi.org/10.1016/j.jpowsour.2007.05.075_p4_4 | The vibrations of the Li(Mn0.5Fe0.5)PO4 solid-solution are sensitive to lithium extraction, with only minor changes occurring in a few of the bands during the Fe2+/Fe3+ redox couple. However, significant changes occur in the vibrations and Li+ ion cage modes during the Mn2+/Mn3+ redox couple. The infrared spectra suggest that the local structure of the anions change insignificantly during the Fe2+/Fe3+ redox couple. This is possibly due to the coordination of the anions by Li+ and Mn2+ ions in addition to Fe3+. Moreover, the infrared spectra confirm a two-phase mechanism for the oxidation of Mn2+ to Mn3+ between 3.95 and 4.60 V. The bandwidths of the Lix(Mn0.5Fe0.5)PO4 (0 ≤ x ≤ 0.5) modes show some dependence on the lithium concentration; the (Mn0.5Fe0.5)PO4 bands are much broader than the corresponding bands for FePO4. This indicates that the anions are more disordered in (Mn0.5Fe0.5)PO4 compared to FePO4. The local disorder amongst the anions is probably due to local deformations in the MnO6 octahedra induced by the Jahn–Teller active Mn3+ ions in (Mn0.5Fe0.5)PO4.
https://doi.org/10.1016/j.jpowsour.2007.06.161_p1_2 | Since the pioneering work of Padhi et al. [1], mixed orthophosphate LiFePO4 has been intensively studied as cathode material for Li-ion batteries [2]. One of the main problems of LiFePO4 is its low electronic conductivity, which limits the electrochemical extraction of lithium and causes a steep fall in charge/discharge capacities at high rates. The control of particle size [3], [4], [5], [6], and the presence, in the cathode composite electrode, of highly dispersed conductive substances such as carbonaceous materials [7], [8] and some metals [9], [10] enhance the charge/discharge performance. These factors (particle size and conductive coating) are largely affected by the method of preparation. Therefore, to produce commercially available LiFePO4 a proper preparative method is an urgent research target.
https://doi.org/10.1016/j.jpowsour.2007.06.161_p1_3 | In the beginning, solid-state reaction was the most common way of synthesizing this cathode material [11], [12], [13], [14]. This method implies the addition of a carbon source during or after the process, usually needing an extra grinding or ball-milling step to get a well-made composite [15], [16], [17], [18]. The homogeneity of the mixture must be high to avoid the formation of secondary phases, such as Fe2O3 or Li3Fe2(PO4)3, that do not contribute to the electrochemical properties of the samples. Commonly, the ceramic process is associated to several calcination steps with fairly high annealing temperatures, which enhances particle growing and favours the sintering of the particles. This makes the Li diffusion paths longer and difficults a good carbon coating on the particles.
https://doi.org/10.1016/j.jpowsour.2007.06.161_p1_4 | Hydrothermal procedure also enhances grain growth, leading to micrometer-sized monocrystals, not covered in carbon [19], [20]. However, interesting results have been obtained by adding sucrose [21], [22] or carbon multiwall nanotubes [23] during the synthesis, or including a surfactant in the solution to control the particle size [24]. Either coprecipitation – which is also a common synthesis method [25], [26], [27] – or emulsion-drying process – that has been tried a few times [28], [29] – allows the obtaining of samples with different carbon percentages and particle sizes. Both methods imply an annealing step after the precipitation or precursor-drying process, which has great influence on the particle size [30], [31]. In the case of coprecipitation, the particle size is usually above 1 μm, and it has been reported the possible presence of impurities, such as Li3PO4.
https://doi.org/10.1016/j.jpowsour.2007.06.161_p1_5 | The main solution route to synthesize LiFePO4 powders is sol–gel method. This procedure is a good choice for various reasons. First, it involves the mixture of the reactants in solution, forming gel complexes, so assures the homogeneity of element distribution. Second, the chelating agent acts as a carbon source, covering the LiFePO4 grains with a conductive layer and preventing grain growth. Third, this method allows the use of mild annealing temperatures, not favouring great particle sizes [32], [33]. So, this procedure yields particles on the order of nanometers, always smaller than 1 μm [34], [35], [36]. Some other synthesis ways have been used, not so often, to obtain LiFePO4 powders with improved properties, such as spray pyrolysis [37], mechanical alloying (see reference [6]) or microwave processing [38]. Polyol method has recently also been reported as a possible procedure to synthesize nano-sized LiFePO4 [39].
https://doi.org/10.1016/j.jpowsour.2007.06.161_p1_6 | In this paper, we report on a new LiFePO4 synthesis method. The freeze-drying of a citric acid, lithium, iron and phosphate-containing solution favours the creation of lithium iron phosphate small particles and allows the formation of a carbon coating during the synthesis process. The result is a fine powder of LiFePO4/C composite with a good electrochemical performance.
https://doi.org/10.1016/j.jpowsour.2007.06.161_p2_3 | Stoichiometric amounts (10−3 mol) of citric acid monohydrate (C6H8O7·H2O), ferrous acetate (FeC4H6O4), lithium hydroxide hydrate (LiOH·H2O) and ammonium dihydrogenophosphate (NH4·H2PO4) with a molar ratio of 1:1:1:1 were dissolved in 25 ml water. The solution obtained was drop-by-drop frozen under liquid nitrogen and subjected to the freeze-drying process for 48 h in a Telstar Laboratory Freeze-Dryer Cryodos-80. The powder obtained was calcined two times, at 350 and 600 °C, under nitrogen atmosphere. Elemental analysis by ICP-AES (Perkin–Elmer Optima 2000) of the prepared sample agreed well with the stoichiometry of the LiFePO4 compound. A Perkin–Elmer 2400CHN analyzer was employed for determining the carbon amount in the sample, and the result was 16.1%. By this technique, the presence of a 2% of nitrogen was also detected.
https://doi.org/10.1016/j.jpowsour.2007.06.161_p2_5 | Infrared transmittance spectrum was recorded using a MATTSON FTIR 1000 spectrometer. Powder diffraction pattern was collected in a Philips PW1710 diffractometer working with Cu Kα radiation at room temperature. Magnetic measurements were carried out in a SQUID magnetometer from 5 K to room temperature under a 0.1 T magnetic field. Thermal analysis was performed with a SDT2960 instrument. The morphological characterization was made by scanning electron microscopy (SEM) using a JEOL JSM-6400 microscope at 20 kV accelerating voltage, and by transmission electron microscopy (TEM) in a Philips CM200 microscope equipped with an EDAX Energy Dispersive X-ray Analysis (EDX).
https://doi.org/10.1016/j.jpowsour.2007.06.161_p2_7 | Conductivity measurements were made on disc-shaped pellets at 25 °C with a frequency response analyzer connected to an Autolab PGSTAT30 potentiostat, over a frequency range from 1 MHz to 1 MHz with 100 mV amplitude. The cyclic voltammetry and galvanostatic tests were conducted using Swagelok type cells assembled in an environmentally controlled dry box. The negative electrode was a disk of lithium metal foil. A glass microfibre sheet soaked in a solution of 1 M LiPF6 in EC:DMC (1:1 w/w) was placed between the two electrodes. The composite positive electrode contained 30% of S-black, 9% of binder (polyvinylidene fluoride, PVDF) and 61 wt.% of active material. Cyclic voltammetry (CV) measurements were carried out using a biologic multichannel potentiostat galvanostat (MPG) in the range from 1 V to 4 V versus Li/Li+ at 0.1 mV s−1, whereas galvanostatic tests were made in an Arbin BT2000 Battery Tester.
https://doi.org/10.1016/j.jpowsour.2007.06.161_p3_3 | The freeze-drying method has been developed, in this work, to prepare LiFePO4/carbon composite cathode materials. This synthesis method has been already proved to be useful to get fine particle size perovskite phases, with application in SOFC fuel cells [40], [41]. Several advantages support the choice of this procedure: homogeneous reactants distribution, presence of a carbon source, mild annealing temperatures. The homogeneity of the element distribution in the reaction mixture was provided by using a water-based solution route synthesis. In our case, the citric acid was employed to provide acidic medium in solution, preventing the oxidation of the ferrous ions, and also as a carbon source, affording the network structure of carbon for electronic conduction. The freeze-dried homogeneous precursor needed only moderate conditions of temperature and time to react to form the desired LiFePO4/C composite. The heat treatment in an inert atmosphere favoured the conversion of citric acid into carbon. The content of C in the finally obtained material was 16.1% in weight, so a 25% of the citric acid and acetate conversed into carbon. The elemental analysis also showed a nitrogen percentage of 2%. The presence of nitrogen in the sample can be justified considering the porosity of the carbonaceous material, which can adsorb N2 from the synthesis atmosphere.
https://doi.org/10.1016/j.jpowsour.2007.06.161_p3_4 | The characterization of the sample showed the existence of a single LiFePO4 crystalline phase. The observed bands in the IR spectrum were all of them assigned to the vibrational modes of the LiFePO4 compound [42], [43]. Likewise, all the diffraction peaks from the powder X-ray diffractogram were indexed for the LiFePO4 olivine structure [44], without the appearance of any unknown diffraction maximum. Magnetic susceptibility measurements exhibited the characteristic antiferromagnetic behaviour of the LiFePO4 material with a Neel temperature of 50 K [45], [46]. No anomalies were detected in the thermal evolution of the χm values, which indicated the absence of any magnetic additional phase.
https://doi.org/10.1016/j.jpowsour.2007.06.161_p3_5 | Thermogravimetric measurements were carried out by heating the sample at 10 °C min−1 in the range from room temperature to 800 °C in air atmosphere. The results are given in Fig. 1. The thermal analysis showed a total mass loss equivalent to 16% of the initial mass. The weight loss takes place in three steps. The first one occurs from room temperature to around 175 °C (mass loss 2%), and it could be attributed to the desorption of approximately 0.05 mol of N2 per mol of C in the sample. This percentage matches with the elemental analysis results for nitrogen obtained for this sample. The second step takes place from 300 °C up. At this temperature a smooth rise is observed in the thermogravimetric curve, which corresponds to the start of the LiFePO4 oxidation process. This step continues up to 400 °C. At this point the graphic exhibits a steep fall (mass loss 14%), corresponding to the combination of two processes, the oxidation of LiFePO4 started at 300 °C, and the loss of the whole amount of carbon present in the sample. Finally, at 800 °C an intense red residue is obtained. The X-ray diffractogram of this residue confirmed the total absence of LiFePO4 and the coexistence of two Fe(III) compounds, Li3Fe2(PO4)3 and Fe2O3. So, the oxidation of the compound during the thermogravimetric study is complete. Download : Download full-size image Fig. 1. Thermogravimetric curve of the LiFePO4 sample in air atmosphere.
https://doi.org/10.1016/j.jpowsour.2007.06.161_p3_6 | The SEM micrographs of the prepared LiFePO4 powder are depicted in Fig. 2. The general appearance of the sample is mostly homogeneous. However, globular grains of sizes smaller than 0.5 μm together with larger aggregates in the range of 1–5 μm are distinguishable. As can be observed in Fig. 2b, the material seems to be framed by an amorphous carbon matrix with the LiFePO4 particles (of sizes smaller than 100 nm) captured inside. The aggregates would be the remainder from the freeze dried metalo-organic network and so, mainly carbon surrounding LiFePO4 particles. Transmission electron microscopy (TEM) and energy dispersive analysis (EDX) were used to confirm this latter point. Download : Download full-size image Fig. 2. SEM images from the LiFePO4 sample (a) 2500× and (b) 10,000×.
https://doi.org/10.1016/j.jpowsour.2007.06.161_p3_7 | Fig. 3 shows the TEM images of the sample. As can be seen in Fig. 3a, the nanoparticles of LiFePO4 of about 30 nm size (darker ones) are embedded in a web of lighter nanoparticles identified as carbon by EDX. Diffraction patterns for this C web indicated that it is formed by an amorphous phase, as it was expected for carbon subjected to mild annealing temperatures. Similar particle distribution was observed by Chung et al [47] in their 6 wt.% carbon LiFePO4/C composites. In the case of the freeze-dried sample, the greater amount of carbon, of a 16%, becomes more visible in the micrographs. Moreover, as it can be observed in Fig. 3b, some zones of the composite present an elevated percentage of carbon with few LiFePO4 particles inside. Phosphate particles of greater size, close to 300 nm, are also observed in the material. Those bigger LiFePO4 grains are also surrounded by the same nanocarbon webs (Fig. 3c), although, eventually, they would lose part of their carbon coating during the preparation of the sample for TEM by the ultrasound procedure. Download : Download full-size image Fig. 3. TEM images of the sample (a) LiFePO4 nanoparticles surrounded by a carbon web; (b) aggregated LiFePO4 particles and amorphous carbon; (c) bigger LiFePO4 grains covered in carbon.
https://doi.org/10.1016/j.jpowsour.2007.06.161_p3_8 | So, the sample exhibits two kinds of carbon coated LiFePO4 particles. A lot of particles are of around 30 nm size, but some of them are larger, of around 300 nm. The last ones appear in the most heterogeneous zones of the material. Therefore, in situ coating of carbon from the pyrolysis of the freeze-drying powder hinders the particle growth efficiently. The nanocarbon webs are effective in preventing the LiFePO4 grain growth, and provide a conducting network that connects all the particles, which must enhance the electrochemical properties of LiFePO4 [48].
https://doi.org/10.1016/j.jpowsour.2007.06.161_p3_10 | Impedance spectroscopy measurements showed a conductivity value of 8.0 × 10−7 S cm−1, greater than the theoretical one of 10−9 S cm−1 (see reference [1]). This increase in the conductivity is due to the presence of carbon in the sample, 16.1% weight. However, higher conductivity values have been reported for materials with lower C percentages (see references [17], [32]). The poor conductivity of the carbon present in this freeze-dried LiFePO4/C composite is related to the heat treatment temperature of 600 °C, which was relative low temperature to obtain high conductivity of the carbon.
https://doi.org/10.1016/j.jpowsour.2007.06.161_p3_11 | Fig. 4 shows the cyclic voltammograms of the synthesized LiFePO4/C material. The cathode exhibited sharp oxidation (3.5 V) and reduction (3.3 V) peaks, consistent with a two-phase reaction at about 3.4 V versus Li/Li+. No other peaks are observed, evidencing the absence of electroactive iron impurities. The well-defined peaks, the symmetrical form of the CV plots, and its good reproducibility, confirm the outstanding reversibility of the lithium extraction/insertion reactions in this freeze-dried sample. The discharge curves for cycle 25 are shown in Fig. 5. The cells were cycled between 2 V and 4 V at different current rates. The plateau voltages are almost the same to 3.4 V, and little polarization is observed. The small voltage difference between the charge and discharge plateaus of about 0.2 V at C/40, C/10, C/5 and C/1 rates is representative of its good kinetics, especially considering that the electrochemical process involves diffusion of lithium-ions in the solid phase and electrons jumping across a poorly conducting compound. The maximum specific capacity values for the different cycling rates, displayed in Table 1, range from 164 mAh g−1 at C/40 to 146 mAh g−1 at C/1. These values are equal to the best-published results for LiFePO4 cathodes (see the references in this article). As it was expected, the specific discharge capacity decreases with increasing C rate, due to the low lithium-ion diffusion rate in olivine, but this decrease is slight, only a 4% between C/40 and C/5, and an 11% at C/1. Table 1 also includes the calculated capacity values from the total weight of the LiFePO4/C composite. These values are lower than those calculated versus LiFePO4, since the substantial carbon percentage in the sample, 16%, does not contribute to the specific capacity. Download : Download full-size image Fig. 4. Cyclic voltammogram of LiFePO4/C at 0.1 mV s−1 (four cycles). Download : Download full-size image Fig. 5. Discharge curves at different rates at room temperature. First cycle of C/40 and 25th cycle of C/10, C/5 and C/1. Table 1. Specific capacity values for different cycling rates Capacity mAh g−1 mAh g−1 (LiFePO4/C)−1 C/40 164 138 C/10 162 136 C/5 157 132 C/1 146 123 %C 16.1 σ (S cm−1) 8 × 10−7
https://doi.org/10.1016/j.jpowsour.2007.06.161_p3_12 | The results of the capacity retention study, at different rates, for the cells prepared with the freeze-dried LiFePO4 composite are shown in Fig. 6. The sample manifests very good cycling performance with a maximum specific capacity of 158 mAh g−1 at C/10, and smooth capacity fading rate of 0.1 mAh g−1 per cycle. The initial gain displayed in the graphic can be due to the great amount of carbon in the sample, that disturbs the penetration of the electrolyte in the cathode. By this phenomenon, the maximum specific capacity of the material is showed after a few cycles (see reference [28]) and it is more pronounced for higher rates as it is expected for a kinetic effect. The good behaviour on cycling has also been observed in the outstanding reversibility of the CV plot. Table 2 shows the capacity retention percentage for 50 cycles at different rates. This parameter is, in most cases, over 97% of the maximum specific capacity, in the range showed by other reported samples. This satisfactory response may be attributed to small particle size and a good carbon coating. Download : Download full-size image Fig. 6. Capacity retention study at different rates. Table 2. Capacity retention percentage for 50 cycles at different rates C/10 97.5 C/5 98 C/1 98.7
https://doi.org/10.1016/j.jpowsour.2007.06.161_p3_13 | A parameter to take into account for practical applications is the “tap density” of the electrode material. The approximate value obtained for LiFePO4/C is 1.2 g cm−3, a third of 3.6 g cm−3, the crystallographic density of the compound. The relatively low temperature of firing, in addition to the large fraction of carbon, results in low value of this parameter.
https://doi.org/10.1016/j.jpowsour.2007.06.161_p3_14 | The electrochemical performance of the freeze-dried sample is excellent, in spite of its no perfect homogeneous morphology and its low conductivity value of around 10−7 S cm−1. Comparing with similar materials obtained by different synthetic methods, this sample offers similar discharge behaviour to those prepared by other solution methods, such as coprecipitation or sol–gel. In order to improve the results, it could be desirable to reduce the amount of carbon in the sample to a medium value of 5%, for example, what would lead to a greater proportion of active material per gram of composite. With this objective, several possibilities are being tried, including the change in complexing agent proportions and the use of oxygen plasma treatment to eliminate part of the carbon produced.
https://doi.org/10.1016/j.jpowsour.2007.06.161_p4_2 | The freeze-drying method is a new synthesis procedure useful to prepare LiFePO4/C composites. The obtained material presents the required purity, adequate morphology and a good electrochemical performance. The observed specific capacity values for the different cycling rates are fairly good. The capacity retention study shows very optimistic results, with retention over 97% of the maximum values in the first 50 cycles. Although the sample presents an elevated carbon content of 16.1% weight, its conductivity is slightly lower than observed in other materials with less carbon. This fact indicates that it would be advantageous to reduce the amount of carbon in future samples in order to maximize the active material in the composite.
https://doi.org/10.1016/j.jpowsour.2007.06.178_p1_2 | The chemistry of fluorine containing compounds is getting increasing relevance in the field of lithium battery materials [1], [2], [3], [4], [5], touching also on polyoxianionic positive electrode materials. Barker et al. reported the electrochemical properties of the fluorophosphates LiMPO4F, where M refers to a transition metal ion [6]. Interestingly, the V3+/V4+ redox couple in LiVPO4F operates at 4.01 V which is 0.3 V above that of the same redox couple in Li3V2(PO4)3 [7]. In this connection, Yin et al. [8] reported a similar operating voltage of the V3+/V4+ couple (4.15 V) in Li5V(PO4)2F2 whereas the V4+/V5+ couple operates at 4.65 V. Sorensen et al. [9] reported the new material Ag4V2O6F2 that intercalates Li at 3.5 V as compared to 3.25 V for its counterpart AgV3O8. These voltage differences can be ascribed to the presence of fluorine in the structure, suggesting the idea that fluorophosphates should have a voltage higher than related phosphates. This is, in principle, what one could expect when an oxygen ion is replaced by a fluorine one: the more ionic MF bond stabilizes the energy of the antibonding M-d orbitals of the transition metal ion, consequently increasing the voltage at what lithium insertion takes place.
https://doi.org/10.1016/j.jpowsour.2007.06.178_p1_3 | The effect that fluorine substitution might have on the electrochemical properties of polyanionic compounds has not been fully investigated to date. With this aim, we have performed a computational investigation on fluorine substitution in two polyoxianionic compounds: the silicate Li2VSiO5, which has been recently reported to be electrochemically active at 3.6 V versus lithium metal [10], and olivine-LiFePO4, well-known to reversibly intercalate lithium ions at 3.5 V [11]. In addition, the above-mentioned LiVPO4F material was also studied. In computational studies the structure and composition enter as independent variables; in contrast to experiments where changing the composition often also leads to structural changes. Therefore, a computational investigation will allow working at a fix composition of the hypothetical compounds LiVSiO4F and olivine-Li0.5FePO3.5F0.5 while having a full control over the structure, making possible to check several models with fluorine ions located in different sites over the structure. Along these lines we will show that the effect of the fluorine ions on the lithium insertion voltage, and in a greater extend over the general electrochemical behavior, depends on the crystallographic site they occupy in the polyanionic structure.
https://doi.org/10.1016/j.jpowsour.2007.06.178_p2_3 | The structure of Li2VSiO5 [12] can be viewed as stacking along the c direction of [VOSiO4]∞ layers linked together by lithium ions located in distorted LiO6 octahedra. The Si4+ ions are located in regular tetrahedral (Td) sites, whereas V4+ ions occupy square pyramidal (SP) sites, presenting four equivalent V–O distances in the basal plane and a shorter one corresponding to the apical oxygen which is the typical vanadyl bond. The [VOSiO4]∞ sheets are built up from SiO4–Td and VO5–SP sharing corners to form infinite chains running along the [1 0 0] and [0 1 0] directions (Fig. 1). Download : Download full-size image Fig. 1. Schematic representation of the Li2VSiO5 structure.
https://doi.org/10.1016/j.jpowsour.2007.06.178_p2_4 | Aiming to investigate the influence of fluorine substitution over the V4+/V5+ redox couple, the composition of the fluorinated compound was set up to be LiVSiO4F. The hypothetical structure of LiVSiO4F has been derived from that of the parent silicate Li2VSiO5 removing along [0 1 0] one every two rows of lithium ions running along the [1 0 0] direction (for details about this ordered structure see [13]). It is evident that: (a) the substituted F ion could adopt different positions in the coordination sphere of a vanadium atom, mainly in the base of the square pyramid or its apical vertex; and (b) for a given position (axial/apical) several F orderings/configurations are possible. Whenever F ions sit in the base of the SP occupied by vanadium, the environment around Si atoms will also be substantially modified. The LiVSiO4F ordered structures chosen for the present study will be denoted as structures I, II, III and IV. In structure I (Fig. 2) the F ions replace the vanadyl oxygen. Thus the structure is built up from VO4F and SiO4 polyhedra. In the remainder structures (II, III and IV) F ions are placed in the base of the V4+ square pyramid, positions that are shared with the SiO4 tetrahedra. In structures II and III the F ions substitute one oxygen atom of every VO5–SP basal plane along [0 1 0] and [1 0 0] directions, respectively; in both cases VO3FO and SiO3F polyhedra exist (Fig. 3). Structure IV corresponds to a configuration with two distinct types of vanadium atoms: V(1) located at VO2F2O–SP (double substituted VO5 square-pyramids) and V(2) in a non-substituted VO5–SP; accordingly SiO2F2 and SiO4 polyhedra appear (Fig. 4). From all these structures lithium ions can be fully removed leading to the corresponding VSiO4F phases, whose optimized structures are shown in Fig. 2, Fig. 3, Fig. 4. Download : Download full-size image Fig. 2. Schematic representation of the optimized structure of LiVSiO4F (a) model I and its delithiated derivative (b). Download : Download full-size image Fig. 3. Schematic representation of the optimized structure of LiVSiO4F (a) model II and its delithiated derivative (b). Model III is the equivalent but with F ions along [0 1 0] direction (see text). Download : Download full-size image Fig. 4. Schematic representation of the optimized structure of LiVSiO4F (a) model IV and its delithiated derivative (b).
https://doi.org/10.1016/j.jpowsour.2007.06.178_p2_6 | The olivine structure is usually described in terms of a hexagonal close-packing of oxygen with Li and Fe ions located in half of the octahedral sites and P in one eight of the tetrahedral positions. The FeO6 octahedra share four corners in the cb-plane being cross-linked along the a-axis by the PO4 groups, whereas Li ions are located in rows, running along a, of edge-shared LiO6 octahedra which appear in between two consecutive [FeO6]∞ layers lying on the cb-plane, above described. Fig. 5 shows a schematic representation of the two hypothetical structures chosen for olivine-like Li0.5FePO3.5F0.5 among the numerous possible configurations. In the first model the fluorine ions were placed in anionic sites in such a way to solely obtain FeO5F octahedra (structure O-I); besides PO3F and PO4 groups exist (Fig. 5a). In the second model (O-II) both FeO4F2 and FeO6 octahedra are present, the two F ions being in “cis” configuration; as in the previous structure PO3F and PO4 tetrahedra appear (Fig. 5b). Download : Download full-size image Fig. 5. Schematic representation of the optimized structure of Li0.5FePO3.5F0.5 (a) model O-I and (b) model O-II.
https://doi.org/10.1016/j.jpowsour.2007.06.178_p2_8 | This structure comprises a three-dimensional network built up from PO4 tetrahedra and VO4F2 octahedra: the F ions are located in anionic positions not belonging to the phosphate groups [7] (Fig. 6). The lithium deinsertion process from LiVPO4F is currently under investigation [7], and apparently VPO4F retains the structure of the parent compound. Download : Download full-size image Fig. 6. Schematic representation of the LiVPO4F structure.
https://doi.org/10.1016/j.jpowsour.2007.06.178_p3_2 | The total energies of all the compounds under investigations were calculated using the Projector Augmented Wave (PAW) [14], [15] method as implemented in the Vienna ab initio Simulation Package (VASP) [15]. The exchange and correlation energies have been approximated in the Generalised Gradient Approximation with the Hubbard parameter correction (GGA + U). Computational details for the Li2VSiO5(F) and LiFePO4(F) systems are provided in references [13] and [16], respectively. For LiVPO4F a U correction term of 3 eV was used. The energy cut-off for the plane wave basis set was kept fix at a constant value of 500 eV and the reciprocal space sampling done with k-point grids of 4 × 4 × 4. Full relaxation was allowed and the final energies of the optimized geometries were recalculated so as to correct for changes in basis during relaxation. All calculations are spin polarized.
https://doi.org/10.1016/j.jpowsour.2007.06.178_p4_3 | Table 1 summarizes the calculated stabilization energy of LiVSiO4F and VSiO4F for the structures I–IV, taking as the zero of energy that of the most stable structure. Noticeably, LiVSiO4F is more stable in structure I, with the F ions in the apical vertex of the VO4F vanadium square pyramids. However, it is worth pointing out that this apical fluorine is not bonded to vanadium by a double bond (similar to the VO vanadyl bond) since fluorine is unable to form double bonds. As it will be discussed below, this is obvious from the V–F distance. Placing F ions in the basal plane of the SP–VO4F leads to an energy increase of 0.17 eV and 0.14 in structures II and III, respectively. The calculated destabilization of structure IV with respect to structure I is 0.5 eV. Regarding the relative stability of the delithiated VSiO4F phases, structure II is now the most stable, having an energy 0.78 eV below that of structure I. The energy difference between the delithiated structures II and III is negligible, stressing the slight influence of the relative orientation of the Li chain on the structure stability. Structure IV displays a large energetic destabilization, close to 1 eV, with respect to that of structure II. Table 1. Energy differences (eV/formula unit) and calculated lithium insertion voltage for LixVSiO4F (x = 0, 1) structures LixVSiO4F Structure Energy difference (eV/formula unit) Calculated Redox potential V5+/V4+ vs. Li (V) x = 1 x = 0 I 0 0.78 4.13 II 0.17 0 3.27 III 0.14 0.002 3.23 IV 0.47 0.95 3.78
https://doi.org/10.1016/j.jpowsour.2007.06.178_p4_4 | As observed in Table 1, the huge energy differences arising from the distinct F locations in the LixVSiO5 structures induce largely spread values for the predicted lithium intercalation voltages. The calculated voltages range from 3.27 V in structure II to 4.13 V in structure I, being the experimental voltage of the parent silicate Li2VSiO5 3.6 V [10] (the calculated voltage for Li2VSiO5 is 3.57 V [13]). This suggests that the effect of fluorine substitution is to shift the redox energy of the V5+/V4+ couple by ±0.4 V. The voltage increase predicted for structures I (0.56 V) and IV (0.21 V) is comparable to that reported for the V3+/V4+ couple (0.3 V) when going from Li3V2(PO4) to LiVPO4F. On the contrary, the decrease of the predicted voltages for structures II and III (0.3 V) contradicts the idea of promoting the ionic character of the VX bond through the fluorine substitution.
https://doi.org/10.1016/j.jpowsour.2007.06.178_p4_5 | Table 2 collects the calculated lattice parameters of the parent compound together with the studied fluorinated- structures. The volume of structures I–IV is larger than that of the parent silicate. At first view, the increment of the lattice parameters due to fluorine substitution is surprising, since F− ions are smaller than O2− ions (rVI(F−) = 1.33 Å, rVI(O2−) = 1.40 Å). However, a lattice expansion has also been observed in LiMn2O4−xFx spinels in comparison to the parent oxide-spinel. A moderate expansion of the c-axis (4%) and volume (2%) are observed when lithium ions are removed from the structure I. Removing lithium ions from structures II and III causes an important distortion of the ab-plane, as can be seen in Fig. 3, and a volume variation of 9%. Table 2. Calculated lattice parameters for LixVSiO4F (x = 0,.1) structures and LixSiVO5 Structure x a (Å) b (Å) c (Å) α (°) β (°) γ (°) V (Å3) LixVSiO4F 0 6.006 6.291 5.095 91.8 90 90 192.453 Structure I 1 6.266 6.580 4.595 85.6 90 90 188.909 LixVSiO4F 0 5.950 7.590 4.732 93 89 90 213.48 Structure II 1 6.351 6.751 4.598 85.7 90 90 196.624 LixVSiO4F 0 7.638 5.951 4.623 90.1 93 90 209.886 Structure III 1 6.628 6.437 4.604 88.2 89.5 90 196.37 LixVSiO4F 0 6.506 6.311 4.687 90.1 90 90 192.44 Structure IV 1 6.542 6.430 4.763 87 90 90 200.078 LixSiVO5 1 6.256 6.256 4.643 86.7 90 90 184.50 (6.206) (6.206) (4.449) (90) (90) (90) (171.35) 2 6.409 6.409 4.487 90 90 90 184.31 (6.368) (6.368) (4.571) (90) (90) (90) (185.36) Experimental data are given in parentheses.
https://doi.org/10.1016/j.jpowsour.2007.06.178_p4_6 | Table 3 summarizes some selected interatomic distances in LixVSiO4F (x = 0.1) structures compared to that of the parent silicate. All the distances obtained are similar to those found in analogous oxides or oxifluorides of tetra or pentavalent vanadium. As stated above, fluorine is unable to form double bonds, thus the V–F distance involving the apical fluorine ion of the SP–VO4F in structure I (both lithiated and deinserted) is similar to those found in other compounds with simply-bonded VF contacts. As a consequence, the V–O distances in the basal plane are shortened (reinforcement of the VO bonds) with respect those in the parent compound, Li2VSiO5, since the “bond capacity” (electron density) of central V atoms remains unchanged. When lithium is removed from model I the structure is essentially retained though the square pyramids become distorted and the VO and V–F distances are shortened due to the smaller size of V5+ (Fig. 3). The SiO4 tetrahedra are retained in both of the structure I fluorinated compounds (either lithium-inserted or deinserted), thus only slight variations are observed in the Si–O distances with respect to that of the parent silicate. Table 3. Selected bond lengths (in Å) for the optimized structures of LixVSiO5 and LixVSiO4F (x = 1, 0) x = 2 x = 1 LxVSiO5 LixVSiO4F Structure I LixVSiO4F Structure II LixVSiO4F Structure III LixVSiO4F Structure IV V4+ 1.6712 1.8364 1.6593 1.6579 1.6644 1.6435 1.9885 × 4 1.8378 1.8831 1.8879 1.9307 1.8657 1.8624 1.9565 × 2 1.9214 1.9844 × 2 2.0425 1.8874 (F) 2.4010 (F) 2.0446 2.0443 2.0850 (F) × 2 2.1054 2.2427 (F) SiO 1.6475 × 4 1.6169 1.5949 1.5999 1.6351 × 2 1.5553 1.6277 1.6223 × 2 1.6220 1.6587 1.5865 1.6645 1.7350 (F) 1.6305 1.6939 1.6761 (F) × 2 1.6649 1.6994 (F) x = 1 x = 0 LixVSiO5 LixVSiO4F Structure I LixVSiO4F Structure II LixVSiO4F Structure III LixVSiO4F Structure IV V5+O 1.6461 1.7864 (F) 1.6226 1.6211 1.6256 1.6198 1.7994 1.8098 × 2 1.7822 1.7840 1.8935 1.8022 1.8798 × 2 1.8294 × 2 1.8114 × 2 1.8113 1.8936 × 2 1.8058 2.0475 3.19 (F) 1.8126 1.8979 2.0449(F) × 2 3.7564 (F) SiO 1.6408 1.6331 1.5993 1.5973 (F) 1.6232 × 2 1.5676 1.6445 1.6358 1.6409 × 2 1.6396 1.6929 1.5733 1.6490 × 2 1.6575 1.6533 (F) 1.6413 1.6973 1.6717(F) × 2 1.6576 1.6543
https://doi.org/10.1016/j.jpowsour.2007.06.178_p4_7 | In structures II and III, consisting of VOFO3 and SiO3F polyhedra (Fig. 3), the V–F distances are somewhat longer than reported values in the literature for VF bonds; thus it is quite doubtful whether these V–F contacts can be considered as effective bonds. Moreover, these distances become as long as 3.19 Å in delithiated-compounds. Worth to note, the Si–F distances suffer an important shortening upon lithium extraction in both the II and II models. In these structural models the fluorine ions are shared by V and Si, giving sequences V–F–Si. As the FSi bond gets shorter, the V–F distance becomes larger to the extend that the V and F ions cannot be considered bonded anymore. Finally, both models II and III yield the same delithiated structure (Fig. 3): the environment of V ions is far from a SP, oxygen atoms are displaced so as to form a distorted tetrahedron around the central V atom. The stabilization gained by the V5+ ion in a tetrahedral environment also favors the breaking of the VF bonds. The lack of VF bonds in structures II and III explains why their calculated lithium insertion voltages are lower than that of the silicate (Table 1); to raise up the voltage of the parent silicate it would be necessary to increase the ionic character of the VO bond introducing fluorine ligands in the coordination sphere of the vanadium atoms.
https://doi.org/10.1016/j.jpowsour.2007.06.178_p4_8 | Structure IV also contains F ions in the basal plane of the V–SP, but in this case two types of vanadium exist: V(1) atoms have two fluorine in their coordination sphere whereas V(2) ions are coordinated to five oxygen atoms (Fig. 4). Having two opposite fluorine atoms in the V environment seems to prevent the strong deformation of the V–SP: the VF bond is retained, therefore raising up the intercalation voltage.
https://doi.org/10.1016/j.jpowsour.2007.06.178_p4_9 | Among the calculated LiVSiO4F structures, structure I results to be the most stable, with a moderate structural stress with cycling. Based on these calculations and encouraged by the predicted redox potential of LiVSiO4F when crystallizing in type-I structure (4.16 V), we have faced the synthesis of this material. Although the first experimental trials have so far been unsuccessful, resulting in a phase mixture rather than in single-phase LiVOSiO4F samples, we have embarked in a survey of various experimental parameters (nature of the F-precursors, annealing temperatures and atmospheres) so as to corner the phase diagram within Li–V–Si–O–F system.
https://doi.org/10.1016/j.jpowsour.2007.06.178_p4_11 | Two hypothetical structures were analyzed: one with equivalent iron in FeO5F octahedra (Fig. 5a) and another with two kinds of iron ions located in FeO4F2 and FeO6 octahedra, (Fig. 5b). The structure consisting on FeO5F octahedra is more stable, with energy differences of 30 and 70 meV for lithiated and delithiated compounds, respectively. Calculated voltages are 3.18 V for structure O-I and 3.26 V for structure O-II, to be compared with the calculated voltage of LiFePO4, 3.51 V [16]. Table 4 summarizes the calculated lattice parameters for these structures. Upon lithium insertion structure O-I suffers an expansion of 3.5% accompanied by important lattice distortion, whereas structure O-II remains virtually unchanged (volume contraction of 0.4%). Table 4. Calculated lattice parameters for LixFePO3.5F0.5 (x = 0.5, 1) and LiFePO4 Compound a (Å) b (Å) c (Å) Volume (Å3) OI–Li0.5FePO3.5F0.5 10.493 6.196 4.839 314.19 OI–FePO3.5F0.5 9.888 6.540 5.055 325.09 OII–Li0.5FePO3.5F0.5 10.341 6.287 4.883 317.52 OII–FePO3.5F0.5 10.162 6.277 4.958 316.27 Olivine–LiFePO4 10.4027 6.0773 4.7512 300.37 (10.337) (6.011) (4.695) (291.1) Olivine–FePO4 9.9734 5.9213 4.8690 287.54 (9.821) (5.792) (4.788) (272.3) Experimental data are given in parentheses.
https://doi.org/10.1016/j.jpowsour.2007.06.178_p4_12 | Complete lithium deinsertion from Li0.5FePO3.5F0.5 will lead to FePO3.5F0.5 with Fe ions in a formal oxidation state of 2.5, or more likely a mixture of Fe2+ and Fe3+ ions. The oxidation state of Fe ions in FePO3.5F0.5 compounds have been obtained by integrating the net electron spin density over a 2 Å-radius sphere around each iron ion. Results are given in Table 5 together with the interatomic distances. The structure O-I, comprising FeO5F octahedra, shows Fe3+–F distances of about 2.9 Å, suggesting the rupture of the FeF bond under lithium deinsertion. As discussed in the LiVOFO3 system, whenever the M–F distances get too large, (indicative of MF bond breaking), and the lithium insertion voltage of the fluorine-substituted compound is below that of the parent compound. This situation is prompt to occur in those cases where the TM polyhedra containing a unique F ion are highly asymmetric. Accordingly, the calculated voltage of the O-I structure is lower than that of the parent LiFePO4 in 0.32 V, i.e. the same voltage difference encountered in the LiVSiO4(F) system. Table 5. Selected bond lengths (in Å) for the optimized structures of LixFePO3.5F0.5 (x = 0, 0.5) Compound Structure O-I Structure O-II Lithiated 2.0570 2.0658 1.9723 2.0928 (x = 0.5) 2.0570 2.1121 2.0618 2.1202 2.1252 2.1160 2.0896 2.1351 2.1434 2.1990 2.1045 2.2191 2.2430 2.2424 2.3649 (F) 2.2289 2.5901 (F) 2.3371 (F) 2.5120 (F) 2.4216 Delithated Fe2+ Fe3+ Fe2+ Fe3+ (x = 0) 1.9649 1.8993 1.9697 1.8871 1.9739 1.9154 2.0123 1.9202 2.2066 2.0216 2.0842 2.1245 2.2728 2.0258 2.0922 2.1460 2.2797 2.1158 2.3935 (F) 2.2245 2.6623 (F) 2.8970 (F) 2.6833 (F) 2.2241
https://doi.org/10.1016/j.jpowsour.2007.06.178_p4_13 | The voltage shift from 3.5 V in LiFePO4 to 3.26 V in structure O-II is also rotted on the non-existence of Fe3+F bonds. As shown in Table 5 lithium removal form O-II leads to FePO3.5F0.5 with no Fe3+O5F octahedra, but only Fe3+O6 octahedra. Since the Fe2+ ions bonded to fluorine are not oxidized, the voltage increasing associated to a more ionic FeF bond with respect to the FeO bond cannot be observed. Two structural models more consisting on FeO4F2 and FeO6 octahedra were investigated. In all cases the Fe ion which get oxidized is the one no coordinated to fluorine ions, and consequently, fluorine substitution does not raise the lithium deinsertion voltage of the parent LiFePO4.
https://doi.org/10.1016/j.jpowsour.2007.06.178_p4_15 | The calculated lithium deinsertion voltage from LiVPO4F is 3.94 V in good agreement with the experimental one (4.01 V [7]). The calculated volume (V = 179.38 Å3) differs in 3% with the experimental (V = 174.21 Å3), i.e within the usual GGA + U volume overestimation of about 5%. Under fully lithium removal a moderate volume expansion (4%) is predicted, in agreement with the good electrochemical performance observed for LiVPO4F, a material displaying a long term cyclability with low capacity fading and constant voltage [7], [17].
https://doi.org/10.1016/j.jpowsour.2007.06.178_p4_16 | Regarding the V–F distances, in LiVPO4F the calculated average distance is 2.00 Å (experimental is 1.80 Å), consistently with a V3+F bond. In the delithiated compound the average V4+–F distance is 1.97 Å (there are no experimental data available). Clearly, in both lithiated and delithiated compounds the VF bond is retained. This, together with the presented results in Li0.5FePO3.5F0.5 and LiVSiO4F supports the idea that the voltage increase in fluorinated compounds is sustained by the presence of MF bonds.
https://doi.org/10.1016/j.jpowsour.2007.06.178_p5_2 | The computational result evidence that in substituted fluorinated–polyanionic compounds the lithium insertion voltage, and in a greater extend the general electrochemical behavior, depends on the particular crystallographic site that F ions occupy in the structure. We found that within a given composition (Li0.5FePO3.5F0.5/LiVSiO4F), a lithium insertion voltage higher than that of the parent compound is necessarily rooted on the existence of stable Mn+1F/Mn+F bonds. This situation was not found in any of the explored Li0.5FePO3.5F0.5 models, while for LiVSiO4F a voltage increasing of about 0.5 V is predicted. In both compounds the rupture of the MF bonds upon lithium deinsertion leads to a lithium insertion voltage 0.3 V below that of the parent compound. The present study shed on key thoughts to balance the advisability of attempting a fluorine substitution in a particular polyoxianionic compound.
https://doi.org/10.1016/j.jpowsour.2007.06.189_p1_2 | Critical to the success of new cathode materials, is their preparation, which controls the morphology, particle size and cation order amongst other critical parameters. Although traditionally high temperature methods have been used, they are both energy intensive and cannot readily produce many potentially metastable structures that might result in high lithium ion diffusivity. However, they do have the advantage of being hydroxyl/water free. There are many possible approaches to the synthesis of active materials, but in the end a commercially viable approach must be used [1]. Soft chemical approaches, such as hydrothermal/solvothermal or ion-exchange offer several advantages. Such methods are used on the tonnage quantities today, and so the chemical industry considers them viable. Hydrothermal synthesis has been extensively studied for simple oxides such as those of tungsten, molybdenum and vanadium, and today many of the key parameters are now understood [2]. Various phosphates have also been successfully prepared.
https://doi.org/10.1016/j.jpowsour.2007.06.189_p1_3 | A cathode of particular interest is lithium iron phosphate, LiFePO4, with the olivine structure [3]. This material is conventionally synthesized at elevated temperatures, but to take advantage of its low cost components it would be advantageous to use a low cost, low energy utilization synthesis approach. We originally showed in 2001 [4] that a range of iron phosphates could be synthesized at temperatures as low as 120 °C in just a few minutes. However, the lithium iron phosphate phase did not have a high capacity, which we later showed [5] was due to some lithium/iron disorder with around 7% iron on the lithium sites. As the structure has one-dimensional tunnels, any iron in the lithium tunnels will severely limit lithium insertion and removal. It is therefore essential to ensure complete ordering of the lithium and iron atoms. This orthormobic tunnel structure is compared with the tetragonal structure of lipscombite in Fig. 1; the latter has tunnels in two directions, and is less likely to be susceptible to tunnel blockage. However, although lithium-exchanged lipscombite shows excellent electrochemical behavior [6], the cell potential is more than 0.5 V lower than that of LiFePO4 due to the reduction of the large inductive effect found in LiFePO4.
https://doi.org/10.1016/j.jpowsour.2007.06.189_p1_5 | We have therefore renewed our study of the hydrothermal process, in an attempt to understand the key parameters in the synthesis [7], [8]. We have studied the effect of temperature, of reducing agent and of formation and/or addition of carbon conductors during the synthesis step. A key challenge in using aqueous solutions is to prevent the oxidation of ferrous to ferric. A reducing agent, such as hydrazine, has been used historically with mixed success in the formation of ferrous phosphates. We therefore explored this reductant and others such as ascorbic acid (vitamin C) and sugar for the hydrothermal formation of LiFePO4. Another key challenge in using LiFePO4 is to increase the electronic and ionic conductivity. We therefore attempted to increase the conductivity of the product formed by incorporating carbon in the hydrothermal reaction medium either in solution as with ascorbic acid and sugar, or as carbon black or nanotubes.
https://doi.org/10.1016/j.jpowsour.2007.06.189_p2_3 | The LiFePO4 was prepared by hydrothermal reaction in a Parr reactor as described previously. Specifically the starting materials were FeSO4·7H2O (98% Fisher), H3PO4 (85 wt.% solution Fisher), LiOH (98% Aldrich). The molar ratio of the Li:Fe:P was 3:1:1, and a typical concentration of FeSO4 was 22 g l−1 of water. Sugar and/or l-ascorbic acid (99% Aldrich) was added as an in situ reducing agent to minimize the oxidation of ferrous to ferric, 1.3 g l−1 was used. Multi-Wall carbon nanotubes (95% Aldrich) were also added, 0.8 g l−1. The autoclave was sealed and heated at 150–220 °C for 5 h.
https://doi.org/10.1016/j.jpowsour.2007.06.189_p2_4 | For the LiMnPO4 synthesis, MnSO4·H2O (98% Aldrich), H3PO4 (85 wt.% solution Fisher) and LiOH (98% Aldrich) with molar ratio 1:1:3 were dissolved in deionized water. The MnSO4 and H3PO4 were mixed first, then 1.3 g l−1 l-ascorbic acid was added and after the addition of LiOH, a white gel formed in the beaker. The resulting gel was transferred into a 125 ml capacity Teflon-lined stainless steel autoclave. The autoclave was heated at 200 °C for 2 days. Precipitates were collected by suction filtration and dried at 60 °C for 3 h in a vacuum oven.
https://doi.org/10.1016/j.jpowsour.2007.06.189_p2_5 | For the formation of LiCoPO4, CoSO4·7H2O or CoCl2·6H2O was used as the Co2+ source; the molar ratio of the Li:Co:P was 3:1:1. 1.3 g l−1 l-ascorbic acid was added as reducing agent. The resulting pink gel was transferred into a 125 ml capacity Teflon-lined stainless steel autoclave. The autoclave was sealed and heated at 200 °C for 1 day. For the mixed metal phosphates the hydrothermal reaction was carried out at 200 °C for 2 days.
https://doi.org/10.1016/j.jpowsour.2007.06.189_p2_7 | When using hydrazine as the reducing agent, 15 ml 1 M (∼0.015 mol H3PO4) phosphoric acid was diluted to about 40 ml solution, then added about 1.25 ml 35 wt.% hydrazine (∼0.015 mol, Hy1), 4.19 g ferrous sulfate 7-hydrate (∼0.015 mol FeSO4) powder was dissolved in this solution. Then a solution of 1.9 g lithium hydroxide monohydrate 30 ml water was added while constantly stirring for about 1 min; the pH of this mixture solution was 9.85. This mixture was then heated in a Teflon-lined autoclave at 200 °C for 6 h. In other preparations, extra phosphoric acid was added to adjust the pH, with most experiments at a starting value of 6.00. After hydrothermal reaction the pH value was 5.67.
https://doi.org/10.1016/j.jpowsour.2007.06.189_p2_9 | The electrochemical properties of the phosphates were examined using bag cells containing pure lithium as the anode, and Celgard™ as the separator at room temperature in a helium filled glove box. The cathodes were made by mixing 75 wt.% of the phosphate with 15 wt.% of carbon black and 10 wt.% of Teflon™ as the binder, and pressing into a stainless Exmet™ screen at 5 t pressure and 150–180 °C for 20–30 min. Typical cathode loading was 30–40 mg cm−2. The electrolyte was 1 M LiPF6 (lithium hexafluorophosphate) dissolved in a 1:1 volume ratio solution of ethylene carbonate (EC) and dimethyl carbonate (DMC) (EM Industries LP30). Cells were cycled galvanostatically using a MacPile II cycler.
https://doi.org/10.1016/j.jpowsour.2007.06.189_p2_10 | X-ray powder diffraction data were collected on a Scintag XDS2000 θ-θ powder diffractometer equipped with a Ge(Li) solid state detector and Cu Kα sealed tube (λ = 1.54178 Å). Data were measured over the range of 5–80° 2θ with a step size of 0.02° and exposure of 5 s for routine characterization and over the range of 15–90° 2θ with a step size of 0.02° and exposure of 10 s for structure refinement; the samples were rotated. The Rietveld refinement of the X-ray powder diffraction patterns used the GSAS/EXPGUI package [9], [10]. Scanning electron microscopy (SEM) data was collected on a Hitachi S-570 SEM. Prior to analysis, the sample was coated with 1:1 Au:Pd alloy in a Denton Vacuum Desk 1 sputter coater. The thermal gravimetric analysis was conducted on a TA2950 instrument under flowing oxygen at a heating rate of 5 °C min−1.
https://doi.org/10.1016/j.jpowsour.2007.06.189_p3_3 | X-ray diffraction of the lithium iron phosphate formed in the presence of hydrazine showed an impurity phase when the pH was greater than around 7. This is apparent from an inspection of the data in Fig. 2, where extra diffraction lines can be observed between 20 and 25° 2θ in particular. In the absence of hydrazine no impurity phase was observed. In addition, Rietveld refinement of the X-ray data for the pH 6 and 10 samples showed 1.84% Fe on the Li sites for the latter but no Fe on the Li sites for the former. The cell parameters for the pH10 sample were a = 10.333 Å, b = 5.998 Å, c = 4.695 Å, and volume = 290.98 Å3, for the pH 6 sample a = 10.334 Å, b = 6.004 Å, c = 4.694 Å, and volume = 291.24 Å3; the latter is typical of that found for high temperature material [7]. Hence, subsequent work was performed at a pH of 6. Download : Download full-size image Fig. 2. X-ray diffraction patterns of LiFePO4 formed in the presence of hydrazine and over a range of pH values. (a) No hydrazine, (b) pH 4 (c) pH 6, (d) pH 7 (e) pH 10, and (f) pH 10 with a 3:1 hydrazine:Fe ratio. All others had a 1:1 hydrazine ratio, and the pH was controlled by amount of phosphoric acid.
https://doi.org/10.1016/j.jpowsour.2007.06.189_p3_4 | To determine the oxidation state of the iron, the LiFePO4 was heated in oxygen to 600 °C, as shown in Fig. 3. The weight increase was over 4.9%, quite close to the expected value of 5.01% for a pure ferrous material. However, complete oxidation was only accomplished by holding the sample at 600 °C for 2 h. Normally, complete oxidation is achieved before 600 °C when the sample is heated at 5 °C min−1 [7]. The pH 10 samples oxidized much faster but only achieved a 3–4% weight gain, suggestive of the presence of a significant amount of ferric ions. This slow oxidation suggests a large particle size with slow ionic diffusion. This was confirmed by the SEM images of the material, which are shown in Fig. 4. The pH 6 sample has a rectangular block like morphology, several microns on a side and around 0.5 μm thick, quite a bit larger than the diamond-like morphology of the sample formed at a pH of 10 which is more typical of LiFePO4 [4]. Download : Download full-size image Fig. 3. Oxidation of LiFePO4 formed at a pH value of 6. Heating rate was 5 °C min−1 to 600 °C, and the holding time at 600 °C was 2 h. Download : Download full-size image Fig. 4. SEM images of LiFePO4 formed in the presence of hydrazine at pH values of 6 (top) and 10 (bottom) at two magnifications.
https://doi.org/10.1016/j.jpowsour.2007.06.189_p3_5 | The electrochemical cycling of the pH 6 sample is shown in Fig. 5. Although the sample cycled well maintaining its capacity, its absolute capacity was much lower than the best hydrothermally prepared samples [7]. We have thus concluded that hydrazine is not an effective anti-oxidant for the synthesis of electrochemically active LiFePO4. Download : Download full-size image Fig. 5. Electrochemical cycling of the LiFePO4 formed at a pH of 6. Cycling was performed between 4.4 and 2.0 V at a rate of 0.15 mA cm−2.
https://doi.org/10.1016/j.jpowsour.2007.06.189_p3_7 | Our preliminary results [7] using ascorbic acid (vitamin C) showed the criticality of synthesis temperature and the presence of a reducing agent such as ascorbic acid. The LiFePO4 compound crystallizes in the orthorhombic system with the tunnel structure shown in Fig. 1. Some transition metal is found in the lithium tunnel site displacing that lithium to the transition metal site. These transition metal ions block diffusion along the tunnels, potentially reducing the electrochemical capacity and the ultimate rate capability. A full Rietveld refinement of the X-ray diffraction patterns of the LiFePO4 compounds was performed to determine the degree of cation mixing. The resulting data are shown in Fig. 6 and indicate that the metal disorder increases at lower synthesis temperatures approaching 8% at 120 °C, and dropping essentially to zero above 175 °C. Download : Download full-size image Fig. 6. The degree of cation mixing as a function of synthesis temperature, when ascorbic acid is present.
https://doi.org/10.1016/j.jpowsour.2007.06.189_p3_8 | A challenge to the use of LiFePO4 in batteries is the insulating behavior of the phosphate. This can be overcome by coating the particles with a conducting layer of for example carbon [11]. An attempt was therefore made to generate such a coating during the hydrothermal process. Ascorbic acid and sugar were added to the hydrothermal reactor, and a black product was formed as shown in Fig. 7. However, this material showed poor electrochemical behavior, with a capacity of only 90 mAh g−1. This capacity did not fade on cycling. This could be due to several causes, such as sealing of the surface so that lithium removal could not occur, or that the carbon coating is essentially sp3 carbon rather than the more conductive sp2 carbon. The low carbonization temperature would suggest the likely formation of sp3 carbon [12]. A Raman study of this sugar-coated sample indeed showed the presence of sp3 carbon. This suggests that it may be difficult to chemically form a conducting carbon in situ at 200 °C. We therefore added conductive carbon in the form of carbon nanotubes to the hydrothermal reactor; the material formed showed the highest capacity, over 90% of theoretical, of any hydrothermal LiFePO4 [8]. Thus, it is probably best to add the coating material in a conductive form to the hydrothermal reactor. Download : Download full-size image Fig. 7. The formation of a globular carbon coating on LiFePO4 when an excess of ascorbic acid and sugar is added to the hydrothermal reactor.
https://doi.org/10.1016/j.jpowsour.2007.06.189_p3_10 | We have studied the applicability of the hydrothermal process for olivines, LiMPO4, other than the pure iron compound. A number of compounds, such as LiFePO4, LiMnPO4, LiCoPO4, LiNiPO4 and LiMgPO4 are well known in the literature and in nature, but most have only been prepared at elevated temperatures. We have successfully formed a wide range of materials hydrothermally; some of these are shown in Fig. 8 for the compositions Li(FeMnCo)PO4. The X-ray lattice parameters are shown in Table 1 together with the chemical composition and the Rietveld refinement; four typical powder patterns, with no impurities detected, are shown in Fig. 9. All these materials, synthesized at 200 °C, showed no lithium–metal (M) mixing. Download : Download full-size image Fig. 8. Phase diagram showing some of the mixed cation phosphates synthesized hydrothermally. Table 1. Lattice constants of hydrothermal phosphates Composition, LiMPO4 (M=) A (Å) B (Å) c (Å) Vol. (Å3) Rp (%) Fe 10.332 6.005 4.693 291.23 10.5 Fe0.75Mn0.25 10.375 6.035 4.711 294.99 11.1 Fe0.5Mn0.5 10.399 6.053 4.723 297.30 11.5 Fe0.25Mn0.75 10.435 6.078 4.742 300.77 12.3 Mn 10.468 6.104 4.755 303.89 10.4 Co 10.215 5.918 4.706 284.49 5.1 Fe0.7Co0.3 10.297 5.982 4.697 289.33 9.6 Fe0.33Mn0.33Co0.33 10.337 6.008 4.717 292.92 10.7 Mg0.25Fe0.75 10.296 5.980 4.694 289.37 15.2 Fe0.99Al0.01 10.345 5.999 4.703 291.87 10.8 Fe0.95V0.05a 10.349 6.001 4.708 292.41 19.5 a A vanadium phosphate phase was also found, so the doping level in the olivine structure is less than the nominal 5%; this impurity also explains the high value of Rp. Download : Download full-size image Fig. 9. X-ray diffraction patterns of (from top) LiFePO4, LiFe0.5Mn0.5PO4, LiMnPO4, and LiCoPO4.
https://doi.org/10.1016/j.jpowsour.2007.06.189_p3_11 | The cell unit volumes change as expected from the LiFePO4 with the change in size of the metal M ion. Thus, there appears to be complete solubility for the ions Fe, Mn and Co; magnesium also appears to be soluble over the whole range for LiFe1−yMgyPO4. We are presently investigating the LiMn1−yMgyPO4 to determine the solubility range, and to see if the advantages found for magnesium substitution in the LiFePO4 compound can be extended to LiMnPO4 allowing it to cycle over the full range of composition.
https://doi.org/10.1016/j.jpowsour.2007.06.189_p3_12 | Attempts to form LiNiPO4 using the same hydrothermal approach resulted in the formation of Ni12−δ(HPO3)8(OH)6, Rietveld refinement of its powder X-ray diffraction showed it to be hexagonal, P63mc space group. The cell parameter were a = 12.5307(9) Å, c = 4.9548(4) Å, cell volume = 673.767 Å3. The reliability factor Rp was 7.2%; the site occupancy for the nickel ion is 0.917 suggesting significant vacancies on the nickel site, with only around 11 nickel atoms in one unit cell as previously reported [13].
https://doi.org/10.1016/j.jpowsour.2007.06.189_p3_13 | Single crystals of NH4FePO4 monohydrate were made at 170 °C on reacting ammonia, ferrous sulfate, and phosphoric acid. Preliminary powder X-ray diffraction analysis was done by Rietveld refinement. This material is orthorhombic, Pmn21 space group, with lattice parameter a = 5.654(6) Å, b = 8.936(2) Å, and c = 4.805(8) Å.
https://doi.org/10.1016/j.jpowsour.2007.06.189_p3_14 | The morphology of the olivines formed depends greatly on their chemical composition as shown in Fig. 10. Thus LiFePO4 tends to form as diamond shape platelets that are typically a 100 nm thick and 1–3 μm on an edge. In contrast LiMnPO4 forms as a matted cluster of rods, about 3 μm long, and several hundred nm in diameter; the spherical clusters are about 25–40 μm in diameter. The mixed iron manganese compound forms a more block morphology. We are presently investigating the impact of the morphology on the electrochemical properties. Download : Download full-size image Fig. 10. Morphology of (top left) LiFePO4 compared with (top right) LiMnPO4 and (bottom left) LiFe0.5Mn0.5PO4.
https://doi.org/10.1016/j.jpowsour.2007.06.189_p4_2 | Hydrothermal synthesis is a powerful method for the formation of cathode materials, and can be successfully used to form a wide range of olivine-structured materials. These may contain a single metal ion, or a mixture. Ordering of the lithium and metal ions can be obtained by performing the synthesis above 175 °C. Ascorbic acid has been found to be an effective agent to minimize oxidation of ferrous to ferric in the aqueous solutions used. The addition of carbon nanotubes to the hydrothermal reactor gave LiFePO4 with excellent electrochemical behavior.
https://doi.org/10.1016/j.jpowsour.2007.06.189_p4_3 | Hydrothermal synthesis leads to well-crystalline material with particle size generally in the micron size, and with a thickness of a few hundred nanometers; fortunately the short dimension is the diffusion direction. Even larger crystals can be formed suitable for in situ studies of phase changes and diffusion studies [14], and the use of high concentration ascorbic acid and polyethylene glycol leads to the formation of single crystals up to a mm in size [15]. The present challenge is to form nanosize particles with conductive coatings under hydrothermal conditions; there is some evidence that smaller particles of size 0.3–1 μm can be formed by a modified hydrothermal process [16].
https://doi.org/10.1016/j.jpowsour.2007.06.191_p1_2 | Rechargeable lithium batteries are key components of portable electronic devices such as laptop computer and mobile phone. LiCoO2 has been commercially used in rechargeable lithium-ion batteries because of good performance and stability, but it has some drawbacks associated with material cost and toxicity. Considering practical applications such as electric vehicles, alternative cathode materials with environmental compatibility are strongly required. Among various candidates, LiFePO4 olivine compound have become a promising material, since it has some advantages: low in cost, environmentally benign, and good structural stability. The potential profile of LiFePO4 is very flat (the redox plateau is located at about 3.45 V versus Li/Li+), and a relatively high theoretical capacity of 170 mAh g−1 is attained [1], [2].
https://doi.org/10.1016/j.jpowsour.2007.06.191_p1_3 | However, one of the main problems, which remove the olivine compound from commercial utilization, is its poor rate capability. It is thought that the poor rate performance is attributed to low mobility of Li ions across the FePO4/LiFePO4 interface and to low electronic conductivity (∼10−9 S cm−2). Several synthesis and processing approaches have been employed to overcome this problem, which includes the particle fining [3], the surface coating of the cathode particle with electrochemically conductive materials such as Ag and carbon [4] and the super-valent cation substitution in Li-site [5]. Based on the idea that the electrochemical reaction in the cathode is composed of series and/or parallel connections of intra- and inter-particle conduction, we have recently proposed the combination of bulk and surface modifications [6], in which the carbon-coating by thermal decomposition of pyrene produced surface modification and the partial substitution of Fe2+/Mn2+ enhances the bulk conductivity. It was found that the initial capacity, the capacity fading with cycling and the polarization were significantly improved with the combined modification. Although it is thought that the Mn2+-substitution is one of the effective ways to modify the electrochemical performance of the olivine compound, there is little information about the effect of the substitution on Li+ ionic diffusion in the olivine compound. In this work, the effects of a partial substitution of Fe2+ with Mn2+ on the electrochemical properties have been studied from the viewpoint of the Li+ ionic diffusion, and briefly discussed with the structure of the delithiated compound.
https://doi.org/10.1016/j.jpowsour.2007.06.191_p2_2 | Reagent grade lithium dihydrogen phosphate LiH2PO4, ferrous oxalate dihydrate FeC2O42H2O, and manganese oxalate dihydrate MnC2O42H2O were used as raw materials. The stoichiometric amounts of them (LiFe1−xMnxPO4 with 0.0 < x < 0.4) were mixed together by dry milling. The mixture was thermally decomposed at 350 °C in N2 atmosphere for 3 h, mixed again in ethanol, and then subjected to annealing at 700 °C in N2 atmosphere for 10 h, followed by furnace cooling down at room temperature. In order to study the compounds in the charged state, the chemical delithiation was carried out using bromine in acetonitrile solution. Olivine powder (3 g) was dispersed in acetonitrile solution (150 ml), bromine (30 ml) was added to it, and then the suspension was mechanically agitated for 3 h at 30 °C in the dark. After the reaction, the products were washed with acetonitrile to remove the residual salts.
https://doi.org/10.1016/j.jpowsour.2007.06.191_p2_3 | The obtained samples were characterized by powder X-ray diffraction, and the lattice constants were determined using Rietveld refinement (RIETAN-2000). The specific surface area of the product was measured with the BET method. The electrochemical Li+-intercalation/deintercalation were carried out with a Li coin cell assembled in an Ar-filled glove box. 1.0 M LiPF6 in ethylene carbonate/dimethylcarbonate (EC–DMC) or ethylene carbonate/diethylcarbonate (EC–DEC) and Li foil were used as electrolyte solution and anode, respectively. To fabricate cathode sheet, active material, acetylene black and polyvinyl difluoride binder in N-methyl-2-pyrrolidone were mixed in a ratio of 8:1:1 by weight and coated onto Al foil with doctor blade technique. The coin cells were subjected to the galvanostatic charge–discharge cycling in the voltage region from 2.5 to 4.0 V at a constant current of 17 mA g−1 (0.1 C), and to cyclic voltammetry in the same voltage region, where the sweeping rate was selected in the range from 0.01 to 1.0 mV s−1.
https://doi.org/10.1016/j.jpowsour.2007.06.191_p3_2 | All products were identified as a single phase of olivine compound (orthorhombic symmetry with Pnma space group), irrespective of the substitution degree. The variation of the lattice parameters with the Mn2+-substitution degree is shown in Fig. 1. The lattice parameters increased almost linearly with the amount of Mn2+-substitution, and they obeyed Vegard`s law. It indicated homogeneous solid solution formation, and this fact, that the Mn2+-substitution in LiFePO4 was easily attained, corresponded to the atomistic model calculation result [7]. SEM observation showed that the obtained particles were sub-micron in size and irregular in shape, and the BET surface area of them varied within the range of 5.5–7.2 m2 g−1. These results implied that the particle size and morphology were almost insensitive to the Mn2+-substitution, and it was likely that the variations of the electrochemical performances with the substitution were attributed to the intrinsic properties of the cathode material, rather than the extrinsic properties such as particle size and morphology.
https://doi.org/10.1016/j.jpowsour.2007.06.191_p3_4 | The electrochemical performances of LiFe1−xMnxPO4 are shown in Fig. 2. The initial capacity increased (from 122 to 133 mAh g−1) with the substitution degree x up to 0.05, and then gradually decreased (to 106 mAh g−1) with further substitution. Under assumption that only Fe2+/Fe3+ redox contributes the electrochemical reaction, the calculated values were drawn as a dashed line. It was clear that the utilization of Fe2+/Fe3+ redox reaction was improved with the substitution. The capacity retention after 20th cycle was enhanced with the substitution, and attained to approximately 98%, which was almost insensitive to the substitution degree. It was also seen that the Mn2+-substitution reduced the polarization that was defined as the separation between charging and discharging plateaus. These results indicated that kinetic limitations on the electrochemical redox reaction were relaxed with the Mn2+-substitution.
https://doi.org/10.1016/j.jpowsour.2007.06.191_p3_6 | In the previous paper, we discussed the improvement of the electrochemical performances with the electronic conduction of the bulk materials [6]. There is another possibility for the relaxation of the kinetic limitation: enhancement of Li+ ionic diffusion. Then, we evaluated numerically the effective Li+ ionic diffusion coefficient with the cyclic voltammetric method at various sweeping rate, which was applied by Fietzek et al. [8]. The cyclic voltammograms of LiFe1−xMnxPO4 are shown in Fig. 3, where the sweeping rate was fixed at 0.01 mV s−1. Both oxidation and reduction current peaks were observed around 3.5 V and the current peak shape implied that the electrochemical lithiation/delihtiation of LiFe1−xMnxPO4 cathode proceeded with two-phase reaction. The peak value increased with the substitution degree up to 0.05, took a maximum and then decreased with further increase in the substitution. On the Mn2+-substitution, the oxidation peak position only slightly shifted lower, but the reduction peak potential significantly shifted higher. This implied that the Mn2+-substitution affected the discharge reaction rather than the charge reaction. Additionally, the peak potential separation corresponded to the polarization degree, which was reduced with the substitution.
https://doi.org/10.1016/j.jpowsour.2007.06.191_p3_8 | In order to estimate the effective Li+ diffusion coefficient in LiFe1−xMnxPO4, the cyclic voltammetry was carried out at 20 °C, where the sweeping rate was changed, and typical results are shown in Fig. 4, where the composition was fixed at x = 0.05. As the sweeping rate was raised, the oxidation peak shifted higher and the reduction peak shifted lower. Fig. 5 shows the relationship between the peak current and the sweeping rate, and it was found that the peak current was proportional to the square root of the sweeping rate. This suggested that the CV result was related to Li+ diffusion within the active material. It enabled us to estimated the effective diffusion constant (DLi) of LiFe1−xMnxPO4 under assuming a reversible reaction, such that where F is the Faraday constant, R the gas constant, T the operating temperature, V the sweeping rate, C the concentration of Li, and Ip is the peak current on the oxidation and/or reduction process. Generally A denotes the electrode area. But in this work, A was defined as the contact area between electrolyte and active material, and calculated from the active material weight in the cathode sheet and its specific surface area (BET surface area). These procedures were almost the same as that in the previous work [8], where the effective area of the (0 1 0) planes instead of the overall BET surface area was used. The obtained values of the effective diffusion constant were on the order of 10−13 cm2 s−1, and they were almost in the same order as the reported values [9], [10]. The variation of the effective diffusion constant on the oxidation and reduction reactions was shown in Fig. 6, as a function of the Mn2+-substitution degree. First, the effective diffusion constant on the oxidation reaction was slightly larger than that obtained in the reduction process, irrespective to the Mn2+-substitution degree. This implied that the delithiation reaction was faster than the lithiation reaction in the olivine compounds. The similar asymmetric behavior between delithiation and lithiation in addition to the path dependent reaction was observed in LiFePO4 cathode [11], where the two-phase reaction between LiFePO4 and FePO4 was described with the shrinking core model. Considering these experimental facts, it was clarified that the electrochemical discharging reaction in the olivine compound was slower than the charging reaction. Next, it was found that the effective diffusion constant in both charge and discharge reactions was increased with the Mn2+-substitution, especially it took a maximum around x = 0.05. Therefore, the partial substitution of Fe2+ by Mn2+ may improve the ionic conduction in olivine compound on both delithiation and lithiation processes. It was also possible to explain the experimental facts about the electrochemical performance improvement of the Mn2+-substituted olivine cathode from the viewpoint of the ionic conduction. Consequently, the Mn2+-substitution in LiFePO4 olivine compound provides the influences on both electronic and ionic conductions, and it results in the improvement of the electrochemical performance of olivine cathode, such as the initial capacity, the capacity retention and the polarization degree. However, it is not possible to quantitatively and separately discuss their contributions.
https://doi.org/10.1016/j.jpowsour.2007.06.191_p3_12 | As many researchers already pointed out, the electrochemical reaction of LiFePO4 compound proceeds in a two-phase reaction between lithiated phase LiFePO4 and delithiated FePO4. The structural investigation on the delithiated compound in addition to the lithiated compound gives us useful information on the ionic diffusion during the electrochemical reaction. Taking account of the upper voltage applied in this work, the chemically delithiation with bromine/acetonitrile solution was carried out. It was found from the powder X-ray diffraction pattern and the Rietveld refinement, shown in Fig. 7, that the delithiated compound with x < 0.20 consisted of a single phase of delithiated olivine with orthorhombic symmetry (Pnma space group). The unit cell dimensions were reduced with keeping the original olivine framework. This was because of the transition metal ion was oxidized from Fe2+ to Fe3+ and the ionic radius became smaller. Compared to the structure of the pristine compound, the lattice parameters a and b became shorter, but that c was elongated in the delithiated phase. These variations along a- and b-axes were related to the dimension of (Fe,Mn)O6 octahedron, where the M–O bonding length was shortened. On the other hand, the elongation along c-axis was attributed to the corner-sharing geometry of the (Fe,Mn)O6 octahedra, and the M–O–M bonding angle was widened on the delithiation process [12]. The refined lattice parameters of the chemical delithiated phase are listed in Table 1. The lattice parameters increased almost linearly with the amount of Mn2+-substitution, where the lattice parameters of the delithiated compound with x = 0.0 coincided well with the reported values of fully delithiated FePO4 [13], [14]. It was most likely that the oxidation with bromine is strong enough to convert Fe2+ to Fe3+ but unclear whether the oxidation of Mn2+ to Mn3+ was occurred. Here, the variation of the lattice parameters with the Mn2+-substitution degree was examined in the following two ways, both of which were based on Vegard`s rule. Assuming that the delithiated compounds were members of the solid solution, FePO4 was applied as one of the end members and the other end member was either LiMnPO4 or MnPO4, the lattice parameters of which were already reported in the previous work [14]: a = 10.44 Å, b = 6.09 Å, c = 4.75 Å for LiMnPO4 and a = 9.690 Å, b = 5.93 Å, c = 4.78 Å for MnPO4. In the case of the solid solution between FePO4 and LiMnPO4, it was expected that the lattice parameters a and b increased with the substitution and that c decreased. The elongation along a- and b-axes quantitatively coincided with the experimental result. On the other hand, the shrinkage in the c-direction was opposite to the experimentally obtained tendency. In the other case of the solid solution between FePO4 and MnPO4, it was expected that all the lattice parameters decreased with the substitution, and their variations were very different from the results. From the lattice parameter variations in addition to the facts that the redox potential of LiMnPO4/MnPO4 was above 4.0 V and much higher than the voltage of LiFePO4/FePO4 electrochemical reaction [15], [16], the solid solutions were possibly between FePO4 and LiMnPO4. However, even in the case, it was not possible to explain the lattice shrinkage along c-axis. Thus, there was an anomaly in the lattice expansion in the c-direction. It is possibly that the substitute Mn has no contribution to the electrochemical delihtiation/lithiation (oxidation/reduction) but acts as a stabilizer of the framework structure. In order to more precisely discuss the lattice parameter variation, the information about the valence state of the transition metal ions are required. It is thought that the Moessbauer spectroscopy is useful for determining the valence state of Fe ions, and that the valence state of Mn ions may be evaluated with XPS analysis. The studies on the valence state of them are now being carried out.
https://doi.org/10.1016/j.jpowsour.2007.06.191_p3_15 | It was clear that the Mn2+-substitution had great influence on the structure of both the pristine and delithiated compounds, where the structural framework remained unchanged during the delithiation, and the lattice parameters increased linearly with Mn2+-substitution. In order to examine the relationships between the Li+ ionic diffusion constant and the structural modifications, the oxygen coordination geometry was studied with the Rietveld refinement results. In orthorhombic olivine structure, the oxygen atoms are arranged in a slightly distorted, hexagonal close-packed arrangement. The phosphorous atoms occupy tetrahedral sites, while the transition metal and lithium atoms occupy octahedral sites. The MO6 octahedra are linked through common corners in the bc-plane, and the LiO6 octahedra form edge-sharing chains along the b-axis. Fig. 8 shows the schematic configuration of LiO6 octahedra in olivine structure. It is pointed out that in this structure, Li+ migration occurs between adjacent Li sites along b-axis in zigzag form [7], [17]. There are bottlenecks along this migration path, and the bottleneck structure consists of LiO6 octahedral faces, the size and relaxation of which play important roles for Li+ migration. This situation is similar to the Na+ conductivity in other framework structure or NASICON-type phosphate compounds, where the ionic conductivity was understood by the steric considerations and the chemical interaction of the mobile cation with the anionic framework. According to the steric considerations, the space provided for the mobile cation to move is important and the effective area of LiO6 octahedral face. The effective cross-section area of LiO6 octahedral face was evaluated from the Rietveld refinement results, for both the pristine and the chemically delithiated phases. The results were plotted in Fig. 9 as a function of the substitution degree. From these figures, the effective cross-section area in the charged, delithiated compound was much larger than that in the discharged, pristine compound irrespective to the substitution degree. The larger bottleneck area brought about the faster Li+ ionic migration. According to Newman`s core–shell model of the olivine electrode [11], the Li+ diffusion in the delithiated compound shell around the lithiated core plays a important role on the charging process, while the Li+ diffusion in the lithiated shell covering the delithiated core is important on the discharging process. It seemed to coincide with the fact that in LiFePO4 olivine cathode, the Li+ extraction reaction from LiFePO4 phase is faster than the Li+ insertion reaction into FePO4 phase, that is, the charge reaction is readily taken place than the discharge reaction. The other feature found in these figures was that the effective cross-section area increased with the substitution, especially for the charged compounds. In the chemically delithiated compound, the effective cross-section area increased with the substitution degree, took a maximum around x = 0.15, and then decreased with further increase in the substitution degree. For the pristine compounds, the bottleneck area only slightly increased with the substitution. According to the steric consideration, the widening of the bottleneck area (expansion of the cross-section area) can provide large space for Li+ migration, resulting in large diffusion constant. However, the variation of the diffusion constant with the substitution degree did not correspond quantitative to that of the effective cross-section area versus the substitution degree. It can be attributed to the evaluation of the oxygen sublattice arrangement from the X-ray diffraction pattern, therefore, more precise information using neutron diffraction are required for detail discussion on the relationship between the bottleneck area and the ionic diffusion constant.
https://doi.org/10.1016/j.jpowsour.2007.06.191_p4_2 | The electrochemical properties of LiFe1−xMnxPO4 olivine compounds were studied with galvanostatic charge–discharge and cyclic voltammetry. It was found that Mn2+-substitution had some influences on the electrochemical performance of the olivine cathode: the enhancement of the initial capacity, the suppression of the cycle fading, and the lowering of polarization during the redox reaction. They were attributed partly to the increment in the electronic conductivity of the bulk. It was found from the cyclic voltammetry that the other contribution is related to the modification of the ionic conduction with the substitution. The effective diffusion constant, evaluated from CV signals on various sweeping rates, exhibited larger values in the charging reaction than those in the discharging process. The reduction peak potential rather than the oxidation peak potential were sensitive to the Mn2+-substitution, and the substitution affected the ionic diffusion during both the delithiation and lithiation processes. The effective diffusion constant was maximized around the substitution degree of x = 0.05. From these results, it was thought that the Mn2+-substitution had no direct contribution to the electrochemical reaction but enhances both electronic and ionic conductivities. Consequently, the substitution may release somehow the kinetic limitation, resulting in the Fe2+/Fe3+ redox efficiency in the olivine cathode.
https://doi.org/10.1016/j.jpowsour.2007.06.191_p4_3 | It was possible to explain the variation of the ionic diffusion constant with substitution degree from the viewpoint of the structural modifications. For the pristine compounds, the lattice parameters obeyed Vegard`s law and the unit cell was expanded with the substitution. On the other hand, for the delithiated phase, an anomalous expansion along c-axis was detected with the substitution. An elongation of the lattice in the c-direction may result in the widening of the space provided for Li+ ionic diffusion. The situation was similar to the NASICON-type phosphate compounds, and it was possible to understand the ionic conductivity from the steric aspect.
https://doi.org/10.1016/j.jpowsour.2007.07.057_p1_2 | There is a great demand for developing a suitable polymer electrolyte (PE) for application in lithium metal polymer batteries (LMPBs). When compared with presently available lithium-ion batteries, LMPBs offer advantages in terms of lighter weight, higher specific energy, flexibility in design, and improved safety. However, the most ideal, ‘dry’, solid PE based on the complex formed by blending poly(ethylene oxide) (PEO) with lithium salt (LiX) has limited ionic conductivity at lower temperatures [1], [2] and hence demands an operating temperature of >70 °C for successful utilization in LMPBs. Use of gel PEs prepared by incorporating liquid electrolyte in the porous membrane of a host polymer has received great attention since they possess higher ionic conductivity and sufficient mechanical integrity for handling. Poly(vinylidene fluoride) (PVdF) and its copolymer, poly(vinylidene fluoride-co-hexafluoropropylene) {P(VdF-HFP)} are particularly preferred as polymer hosts because of their thermal and electrochemical stability and affinity for electrolytes [3]. The porous membranes are prepared by different methods that include solution casting [4], phase inversion [5], [6], plasticizer extraction [7], [8], and electrospinning [9], [10], [11], [12], [13], [14]. The size and distribution of the pores are important factors that decide the membrane`s ability for electrolyte uptake. The process of electrospinning is particularly suitable for producing thin and homogenous polymer membranes with pores in the nano- to micro-meter size range. Since the membranes possess high porosity, they exhibit relatively high electrolyte uptake that results in improved ionic conductivity. A few recent studies [9], [10], [11], [12], [13], [14] have reported the suitability of gel PEs based on electrospun polymer membranes for lithium batteries.
https://doi.org/10.1016/j.jpowsour.2007.07.057_p1_3 | The use of molecular solvents as electrolyte components always causes concern with respect to the safety aspects of the battery. There has been much interest in recent years to replace them with suitable room-temperature ionic liquids (RTILs), which are non-volatile, non-flammable molten salts with low melting points [15]. RTILs generally exhibit high ionic conductivity, high thermal and chemical stability, a wide electrochemical window and low toxicity. They are thus preferred as electrolyte components in batteries and capacitors [15]. RTILs based on organic cations like imidazolium [16], [17], [18], pyrrolidinium [19], [20], [21], [22], [23] and piperidinium [24], [25] have been studied and the results have been extremely encouraging. In some of these studies, RTIL is incorporated in PEO-LiX solid PEs to achieve a substantial increase in ionic conductivity at low temperatures [19], [20], [21], [22].
https://doi.org/10.1016/j.jpowsour.2007.07.057_p1_4 | In an earlier study, we optimized the electrospinning parameters for obtaining a microporous P(VdF-HFP) membrane and investigated PE prepared by activating it with organic liquid electrolytes [14]. In the present study, we evaluate the suitability of a PE based on activation of electrospun P(VdF-HFP) membrane with 1-butyl-3-methylimidazolium (BMI)-based RTILs, which are non-volatile. BMI-based RTILs have been chosen based on our earlier studies that showed good properties for the PEs prepared by incorporating them in PEO-LiX [26], [27].
https://doi.org/10.1016/j.jpowsour.2007.07.057_p2_3 | A microporous membrane of P(VdF-HFP) (Kynar 2801) was prepared by means of electrospinning as per the procedure standardized in our laboratory [14]. A 16 wt.% solution of P(VdF-HFP) in a mixed solvent of acetone and N,N-dimethylacetamide (7/3, w/w) was electropsun by applying an electric voltage of 18 kV at room temperature. A thin film of ∼80 μm thickness was collected on an aluminum foil. The electrospun membrane was vacuum dried at 60 °C for 12 h before further use. The RTILs, i.e., 1-butyl-3-methylimidazolium bis(trifluoromethanesulfonyl)imide (BMITFSI) and 1-butyl-3-methylimidazolium tetrafluoroborate (BMIBF4), were prepared by a reported procedure [28]. The PEs were prepared by immersing the electrospun membrane in a 0.5 M solution of LiTFSI in BMITFSI or a 0.5 M solution of LiBF4 in BMIBF4 for a period of 20 min at 40 °C and then slowly cooling to room temperature. Activation of the membrane to prepare the PEs was carried out in argon-filled glove box under conditions of <10 ppm moisture level.
https://doi.org/10.1016/j.jpowsour.2007.07.057_p2_5 | The surface morphology of the membrane was observed with a scanning electron microscope (SEM-JEOL JSM 5600). Electrolyte uptake was determined by soaking a circular piece of the membrane (diameter 1.5 cm) in the electrolyte solutions kept at 40 °C for 20 min. A higher temperature was employed to facilitate the easy penetration of the pores of the membrane by the electrolytes, which are very viscous at room temperature. The wetted membranes were slowly cooled to 25 °C and the excess electrolyte remaining on the surface of each membrane was removed by wiping softly with a tissue paper. The electrolyte uptake (ɛ) was calculated using the relation: (1) where M0 is the mass of the dry membrane and M is the mass after soaking with electrolyte [10]. The ionic conductivities of the PEs, over the temperature range −20 to 80 °C, were measured by the ac impedance method using stainless-steel (SS) Swagelok® cells with an IM6 frequency analyzer. The measurements were carried out over the frequency range of 100 mHz to 2 MHz, at an amplitude of 10 mV.
https://doi.org/10.1016/j.jpowsour.2007.07.057_p2_6 | Cyclic voltammetry (CV) of the electrolyte sandwiched between lithium electrodes was measured at room temperature at a scan rate of 1 mV s−1 between −1 and +1 V. Electrochemical stability was determined by linear sweep voltammetry (LSV) of a Li/PE/SS cell at a scan rate of 1 mV s−1, over the range of open-circuit voltage to 6 V. Two-electrode coin cells were assembled by sandwiching PE between a lithium metal anode (300 μm thickness, Cyprus Foote Mineral Co.) and a carbon-coated lithium iron phosphate (LiFePO4) cathode in SS Swagelok® circular cells of 23 mm diameter. LiFePO4 was prepared in-house by mechanical activation followed by solid state reaction at high temperature [29]. The Li/PE/LiFePO4 cell was subjected to CV at 25 and 40 °C at a scan rate of 0.1 mV s−1 between 2.0 and 4.5 V. Electrochemical performance tests were carried out using an automatic galvanostatic charge–discharge unit, WBCS3000 battery cycler (WonA Tech. Co.), between 2.0 and 4.2 V at 25 and 40 °C, at different current densities that ranged from 0.1 to 1 C.
https://doi.org/10.1016/j.jpowsour.2007.07.057_p3_3 | The morphology of a P(VdF-HFP) membrane prepared by electrospinning is presented in Fig. 1. The membrane is made up of a network of interlaid fibers with an average diameter (AFD) of 1 μm. The zig–zag interlaying of the fibers imparts sufficient mechanical strength for handling the membrane. The presence of fully-interconnected micron-sized pores in the structure makes it ideal for application as a host matrix for the preparation of gel polymers. The membrane exhibits an electrolyte uptake of 750% with a 0.5 M solution of LiTFSI in BMITFSI and 600% with a 0.5 M solutions of LiBF4 in BMIBF4. The high electrolyte uptake shown by the electrospun P(VdF-HFP) membrane results from: (i) the high surface area provided by the uniform fibers of micron and sub-micron size diameters; (ii) the easy penetration of liquids into the inner cavities through the interconnected pores of the membrane; (iii) the high density of the RTILs used as electrolytes. The fact that the uptake of electrolyte based on BMITFSI is higher than that based on BMIBF4 is attributed to the lower viscosity of the former RTIL, as given in Table 1. Download : Download full-size image Fig. 1. SEM image of electrospun P(VdF-HFP) membrane. Table 1. Properties of BMITFSI and BMIBF4 [15] Properties BMITFSI BMIBF4 Molecular weight (g mol−1) 419 225.8 Density (g cm−3) 1.429(19) 1.210(25) Melting point (°C) −4 −81a Viscosity (cP) 52(20) 180(25) Conductivity (mS cm−1) 3.9(20) 3.5(25) Superscripts refer to temperature at which property is measured. a Determined in laboratory.
https://doi.org/10.1016/j.jpowsour.2007.07.057_p3_4 | The high electrolyte uptake exhibited by electrospun membranes naturally raises a concern regarding their ability to retain the liquid electrolyte on ageing or under mechanical stress. Kim et al. have evaluated the leakage behaviour (under mechanical stress) of electrospun PVdF [10] and P(VdF-HFP) [13] membranes that contained LiPF6 in mixed organic solvents as the electrolyte. The membranes showed good electrolyte retention properties that should be acceptable for practical battery applications. A decrease in AFD resulted in a decrease in leakage rate; thus, membranes with <1 μm AFD exhibited a high retention of ∼80% of its initial absorption ratio even after 120 min of the leakage test [10], [13]. It was also observed that, compared with PVdF membranes, P(VdF-HFP) membranes showed lower leakage which is attributed to the higher amorphous content in the polymer [10]. Hence, the high affinity of P(VdF-HFP) polymer for the electrolyte, the large surface area provided by the fibers of 1 μm AFD and the unique network structure of the electrospun membrane studied here are expected to result in a high electrolyte retention ability for PEs based on these membranes.
https://doi.org/10.1016/j.jpowsour.2007.07.057_p3_5 | The temperature dependence of the ionic conductivity of the PEs incorporated with BMITFSI and BMIBF4 is shown in Fig. 2. The ionic conductivities of these two PEs are nearly the same over the entire temperature range (−20 to 80 °C) studied here. A conductivity of >10−3 S cm−1 is achieved at a minimum of 10 °C. Thus, at 25 °C, the PEs exhibit an ionic conductivity of 2.3 × 10−3 S cm−1, which is quite high for a PE. Although BMITFSI and BMIBF4 possess ionic conductivities that are ≥3.5 × 10−3 S cm−1 at 25 °C (Table 1), the processes of adding lithium salts to them and further absorbing of the electrolyte solutions within the pores of the polymer membrane are expected to decrease the ionic conductivity. Nevertheless, the extent of conductivity loss incurred upon absorption of liquid electrolyte solution due to the presence of the electrospun membrane in the PE has been found to be much lower than that reported for PEs based on microporous membranes prepared by the phase-inversion method [14]. The high porosity of the electrospun membrane, and more importantly the interconnectivity of micron-sized pores, assist the easy migration of ions and this results in high ionic conductivity even at lower temperatures. Download : Download full-size image Fig. 2. Variation of ionic conductivity with temperature of PEs based on electrospun P(VdF-HFP) membrane activated with 0.5 M LiTFSI in BMITFSI and 0.5 M LiBF4 in BMIBF4.
https://doi.org/10.1016/j.jpowsour.2007.07.057_p3_7 | LSV data of PEs sandwiched between Li and SS electrodes are shown in Fig. 3. The voltage corresponding to the onset of a steady increase in the observed current indicates the anodic stability limit of the electrolyte. A PE incorporating BMITFSI shows stability up to 5.3 V. This is better than the PE with BMIBF4 which is stable up to 4.7 V. The anodic current corresponds to the oxidation of the anions TFSI− and BF4− in the respective electrolytes. Compared with BF4−, TFSI− is better stabilized by the resonance structures in which the negative charge is fully delocalized over its atoms. Nevertheless, the PE containing BMIBF4 also exhibits an anodic stability at >4.5 V, which is high enough to employ it in combination with most of the presently used cathode materials in lithium batteries. Download : Download full-size image Fig. 3. Anodic stability of PEs based on electrospun P(VdF-HFP) membrane activated with 0.5 M LiTFSI in BMITFSI and 0.5 M LiBF4 in BMIBF4 by LSV (Li/PE/SS cells, scan rate: 1 mV s−1; voltage range: open-circuit voltage to 6 V).
https://doi.org/10.1016/j.jpowsour.2007.07.057_p3_8 | Compatibility with the lithium electrode is an essential requirement for employing the PEs in LMPBs. CV studies of Li/PE/Li cells can provide a good understanding of the redox processes taking place in the cell. BMITFSI and BMIBF4 are reported to have electrochemical stability windows of 4.6 and 4.2 V, respectively [15]. Thus, BMITFSI has a cathodic limit of −2.0 V and an anodic limit of 2.6 V versus Ag/Ag+ [30], which is equivalent to 1.2 and 5.8 V versus Li/Li+. BMIBF4 has cathodic limit of 1.2 V and an anodic limit of 5.0 V versus Li/Li+ [31]. The positive cathodic limit of these RTILs with respect to lithium suggests the unsuitability for using them in lithium metal batteries. This feature has also been reported [17] for ethyl-methylimidazole (EMI)-based RTILs. However, our earlier studies [26], [27] have shown that when BMITFSI and BMIBF4 are incorporated in PEO-LiTFSI blend, the resulting PEs are capable of exhibiting a well-defined lithium reduction process at ∼−0.5 V and are stable up to −1.0 V versus Li/Li+. The enhancement of the cathodic limit results from the effective suppression of reduction of the organic cation of RTIL by the lithium salt in the electrolyte [19], [26], [27]. The PEs prepared by activation of electrospun P(VdF-HFP) membranes with BMITFSI or BMIBF4 also exhibit well-defined anodic and cathodic peaks in the CVs, as shown in Fig. 4. The oxidation and reduction peaks are at 0.39 and −0.38 V, respectively, for the PE containing BMITFSI; the corresponding peaks are at 0.60 and −0.56 V for PE containing BMIBF4. Thus, a PE with BMITFSI supports better, reversible redox behaviour with a lower peak separation of 0.77 V compared with PE with BMIBF4 that has a peak separation of 1.16 V. It is noteworthy that the PEs with RTIL exhibit only a low reduction current (<0.2 mA) at −1.0 V versus Li+/Li, which indicates that the bulk reduction of RTILs has not occurred appreciably at this voltage and the PEs are sufficiently stable at this voltage. Download : Download full-size image Fig. 4. CV profiles of PEs based on electrospun P(VdF-HFP) membrane activated with 0.5 M LiTFSI in BMITFSI and 0.5 M LiBF4 in BMIBF4 (Li/PE/Li cells, scan rate: 1 mV s−1; voltage range: −1 to +1 V).
https://doi.org/10.1016/j.jpowsour.2007.07.057_p3_10 | LiFePO4 is a cathode active material of increasing attention in recent years since it is a safe, cheap and non-toxic material that provides a relatively high theoretical capacity of 170 mAh g−1 with good cycle performance. We have synthesized carbon-coated LiFePO4 by a modified mechano-chemical activation followed by a thermal treatment procedure. This material gives a high-discharge capacity and good cycle performance when evaluated as a cathode in lithium metal batteries with liquid electrolytes at room temperature [29]. In the present study, the suitability of PE for a Li/LiFePO4 cell has been studied under varying C-rate and operation temperatures. Fig. 5 presents the CV profile of a cell with PE containing BMITFSI at 25 and 40 °C. The oxidation and reduction peaks representing the redox reactions of LiFePO4 as a cathode material are observed at 3.7 and 3.1 V, respectively, with a mean redox potential at 3.4 V. The areas under the cathodic and anodic peaks remain nearly the same, which indicates that the extraction and insertion of lithium ions from/to the material proceeds to the same extent. It is observed that the redox current is enhanced by an increase in operation temperature of the cell. Thus, the cell at 40 °C has a redox current that is ∼17% higher than that at 25 °C. This is attributed to the enhanced kinetics of charge transfer as well as increased ionic conductivity at the higher temperature. Download : Download full-size image Fig. 5. CV of Li/PE/LiFePO4 cell at 25 and 40 °C (PE based on electrospun P(VdF-HFP) membrane activated with 0.5 M LiTFSI in BMITFSI; scan rate: 0.1 mV s−1; voltage range: 2.0–4.5 V).
https://doi.org/10.1016/j.jpowsour.2007.07.057_p3_11 | The initial discharge capacities of the cells with PEs containing the two RTILs at the 0.1C rate (0.08 mA cm−2) at 25 °C are compared in Fig. 6. The PE with BMITFSI delivers a capacity of 149 mAh g−1, which is 87.6% of the theoretical capacity of LiFePO4. This is a remarkable performance since the PE is able to serve the purpose excellently at such low temperatures. In an earlier study with a PEO-based PE incorporating BMITFSI in Li/LiFePO4 cell at 25 °C, only 32% of theoretical capacity could be realized at 0.05C rate [27]. The efficiency of the electrospun membrane to hold a large quantity of electrolyte and provide high ionic conductivity is the key factor contributing to this excellent performance. The PE with BMIBF4 delivers a discharge capacity of 125 mAh g−1, which is significantly lower than the PE with BMITFSI. This could be the result of reduced compatibility of the electrolyte containing BF4− with the electrodes in the cell. With PEO-based electrolytes incorporating RTILs, it was observed earlier [26] that the system with BMIBF4 leads to higher electrode/electrolyte interfacial resistance in the cell, probably due to the formation of a thick, passivating layer on the lithium electrode by the reaction of F− ions usually present along with BF4− ions [26]. Further electrochemical evaluations have been carried out with the better-performing PE that incorporates BMITFSI. Download : Download full-size image Fig. 6. Initial discharge capacities of PEs based on electrospun P(VdF-HFP) membrane activated with 0.5 M LiTFSI in BMITFSI and 0.5 M LiBF4 in BMIBF4 (Li/PE/LiFePO4 cells, 0.1C rate, 25 °C).
https://doi.org/10.1016/j.jpowsour.2007.07.057_p3_12 | The Li cell with PE incorporating BMITFSI has been evaluated for cycleability property at the 0.1C rate at 25 °C and the results are shown in Fig. 7(a). The cell displays a very stable performance with nearly identical charge and discharge capacities. After 24 cycles, the cell exhibits a charge–discharge capacity of 152 mAh g−1, corresponding to 89.4% of theoretical capacity. Fig. 7(b) shows the cycle performance of the cell under identical conditions using a Celgard separator activated with 0.5 M LiTFSI in BMITFSI. The specific capacity of the cell is lower (by at least 20%) than that of the cell based on an electrospun P(VdF-HFP) membrane. The cell exhibits a tendency towards better reversibility after a few initial cycles; probably resulting from a better stabilization of the system as a whole. The fully-interconnected pore structure of the electropsun membrane with higher porosity and the resultant higher ionic conductivity of the PE contribute to the performance enhancement compared with the electrolyte based on the Celgard separator. Download : Download full-size image Fig. 7. Cycle performance (charge and discharge capacities) of (a) PE based on electrospun P(VdF-HFP) membrane activated with 0.5 M LiTFSI in BMITFSI and (b) Celgard separator activated with 0.5 M LiTFSI in BMITFSI (Li/PE/LiFePO4 cells, 0.1C rate, 25 °C).
https://doi.org/10.1016/j.jpowsour.2007.07.057_p3_13 | The cell performance in terms of discharge capacity on cycling at 0.5 and 1 C at 25 °C is shown in Fig. 8(a) and (b), respectively. The initial discharge capacity of 132 mAh g−1 at the 0.5C rate is well retained after repeated cycling. At the higher current density of 1 C, however, the cell shows rapid degradation in performance. The first cycle capacity of 119 mAh g−1 is lowered to 88 mAh g−1 in just five cycles. The LiFePO4 cathode material is known to suffer the limitation of lower performance at higher C-rate and reduced temperatures due to slow Li+ ion diffusion at the solid, two-phase boundary of LiFePO4/FePO4 [32]. Nevertheless, with the use of a liquid electrolyte (1 M LiPF6 in EC/DMC) in a Li/LiFePO4 cell at 25 °C [29], a higher discharge capacity of 142 mAh g−1 at 1 C and a better cycle performance was realized. Hence, the lower performance of the present cell using PE at 25 °C could be mainly due to insufficient ionic conduction levels. To validate this, the cell was operated at 1 C and 40 °C. The performance in terms of discharge capacity and cycling is shown in Fig. 9(a) and (b), respectively. An initial discharge capacity of 140 mAh g−1 is delivered, which is 100% retained on cycling. The enhanced performance at 40 °C compared with that at 25 °C results from the higher ionic conductivity of the electrolyte as well as enhanced kinetics (i.e., rate of electrode reactions) at higher temperature. A CV comparison of the cell (Fig. 5) also shows a higher redox current resulting from the cell at 40 °C. The performance of the cell under study at 40 °C at 1 C is nearly the same as that of the cell with a liquid electrolyte at 25 °C at the same C-rate, as obtained previously [29]. Thus, this study shows that a PE based on an electrospun P(VdF-HFP) membrane with BMITFSI is suitable for satisfactory performance of Li/LiFePO4 cells at room temperature and low current densities (<1 C), and at a moderately high temperature of 40 °C at a higher current density of 1 C. Download : Download full-size image Fig. 8. Discharge capacity during cycling of Li/PE/LiFePO4 cell at 25 °C (a) 0.5C rate, and (b) 1C rate (PE based on electrospun P(VdF-HFP) membrane activated with 0.5 M LiTFSI in BMITFSI). Download : Download full-size image Fig. 9. (a) Discharge capacity during cycling of Li/PE/LiFePO4 cell at 40 °C at 1C rate, and (b) cycle performance at 40 °C at 1C rate (PE based on electrospun P(VdF-HFP) membrane activated with 0.5 M LiTFSI in BMITFSI).
https://doi.org/10.1016/j.jpowsour.2007.07.057_p4_2 | An electrospun P(VdF-HFP) membrane has been activated by incorporating the RTILs, BMITFSI or BMIBF4, to prepare novel PEs. The presence of thin fibers with a large surface area and fully-interconnected micron-sized pores in the membrane is conducive to high uptake of the electrolytes based on a lithium salt dissolved in BMITFSI or BMIBF4. The PEs possess high ionic conductivity of 2.3 × 10-3 S cm−1 at 25 °C, which is suitable for room temperature applications of lithium batteries. Good compatibility with lithium metal electrodes showing well-defined peaks for lithium insertion and extraction is observed for the PEs. Anodic stability at >4.5 V is obtained and this indicates their usefulness in lithium metal batteries with presently used cathode materials. The PE incorporating BMITFSI performs better than that incorporating BMIBF4. A Li/LiFePO4 cell using a PE based on BMITFSI gives an initial discharge capacity at 25 °C of 149 and 132 mAh g−1 at 0.1 and 0.5 C, respectively, along with a stable cycle property. The cell performance decreases at higher C-rate at 25 °C, which indicates an insufficient level of ionic conductivity of the PE at low temperature as well as a limitation to the rate of lithium ion diffusion in the cathode material at higher C-rate. The cell performance is improved appreciably by enhancing the operating temperature to 40 °C. The study shows that the PE based on an electrospun P(VdF-HFP) membrane incorporating BMITFSI is suitable for operation of Li/LiFePO4 cells at 25 °C and at low current densities.
https://doi.org/10.1016/j.jpowsour.2007.09.030_p1_2 | Besides the market for portable electronic devices, Li-ion technology is starting to penetrate other markets such as hybrid electric vehicles (HEV) and plug-in HEV (PHEV) [1], [2], [3], [4]. However, there are many features that must be resolved before Li-Ion batteries are used in HEVs, including low cost, long calendar life, safety and high power capability [5], [6]. Safety is one of these crucial issues for advanced applications of Li-ion batteries.
https://doi.org/10.1016/j.jpowsour.2007.09.030_p1_3 | So far, LiCoO2 has been the main cathode material used in Li-ion batteries, owing to its high energy density. However, the questionable long-term supply of cobalt material and its high cost present an uncertain future. So an alternative cathode material that is Co-free is urgently needed to prepare for the future applications of Li-ion battery technology in HEVs and PHEVs. Since the demonstration of LiFePO4 by Padhi et al. [7], [8] as a potential cathode material, considerable interest has been generated due to its safety, low cost and environment friendly nature [9], [10], [11], [12], [13], [14], [15]. Furthermore, side reactions are minimized because of its flat voltage profile at 3.4 V versus Li/Li+. However, some other parts of the battery can cause problems in the scale-up configuration. In Li-ion batteries, we found that in general the nature of electrolyte materials has a great impact on the safety of the battery. In order to improve the safety of lithium batteries, the electrolyte should have lower flammability and lower reactivity than conventional electrolytes. Room-temperature ionic liquids (IL) have suitable properties for use as safe alternative as an electrolyte for lithium batteries due to their non-volatility and inflammability [16].
https://doi.org/10.1016/j.jpowsour.2007.09.030_p1_4 | In this work, we selected 1-ethyl-3-mthyleimidazolium (EMI) and N-methyl-N-propylpyrrolidinium (Py13) as cations and bis(fluorosulfonyl)imide (FSI) for the anion. The ionic liquids were evaluated with graphite anodes and LiFePO4 cathodes in lithium cells and compared to conventional electrolytes with LiPF6 or LiFSI salt. The interface impedance, rate performance and cyclability were investigated. Also, we examined the performance of Li/LiFePO4 cells with mixed polymer and ionic liquid in order to understand the role of polymer on the interface stability.
https://doi.org/10.1016/j.jpowsour.2007.09.030_p2_2 | In this work, we used two ionic liquids; 1-ethyl-3-methylimidazolium-bis(fluorsulfonyl)imide (EMI-FSI), N-methyl-N propylpyrrolidinium- bis(fluorsulfonyl)imide (Py13-FSI) based on FSI anion (Fig. 1) obtained from Dai-Ichi Kogyo, Seiyaku Co., Ltd, Japan (DKS). These ILs contain less than 10 ppm (w/w) H2O, and less than 2 ppm (w/w) of halide and alkali metal-ion impurities. Two organic electrolytes were also evaluated; the standard solvent ethylene carbonate/diethylcarbonate EC/DEC–1 M LiPF6 (UBE, Japan) was used as the reference. A second organic solvent EC/DEC–1 M LiFSI (HQ, Canada) was used.
https://doi.org/10.1016/j.jpowsour.2007.09.030_p2_4 | A stainless-steel coin cell was assembled with composite electrode containing 5 wt% Poly Vinyli Dene Fluoride (PVDF) (Kureha, Japan), 93% natural graphite (Hydro-Québec) and 2% VGCF (vapour growth carbon fibre, Showa-Denko, Japan) for the anode. The composition of the cathode was 12% PVDF, 82% carbon-coated LiFePO4 (Phostech-Lithium, Canada), 3 wt% carbon black and 3 wt% VGCF. With the ionic liquid, we added 0.7 M LiFSI in both Py13-FSI and EMI-FSI. The cells contained Celgard (3501), which was soaked in organic solvent or ionic liquid under vacuum at 60 °C. The active surface area is 2 cm2. The cell was assembled in a glove box with lithium metal as counter electrode. The electrochemical measurements were performed with a VMP-cycler (Biologic, France). The first formation cycles were realized at constant charge–discharge at C/24. The power characteristics of the electrodes were evaluated with the C-rate test by varying the discharge current from C/12 to 40C rate. The conductivity measurements were performed using a model CM-30R conductivity meter (DKK-TOA Corp. Japan). The viscosity was determined using MCR-30 viscometer (Anton-Paar, USA). Owing to its better safety profile, Py13(FSI) was considered for further study in this work.
https://doi.org/10.1016/j.jpowsour.2007.09.030_p2_5 | The effect of vacuum on the performance of the cell was examined with a LiFePO4 cell. The effect of gel polymer media was investigated with Py13(FSI) ionic liquid. The gel polymer was prepared by mixing 5 wt% polymer based on polyether with four branches (molecular weight 8000, Elexcel 210, DKS, Japan) with Py13(FSI)–0.7 M LiFSI and 1000 ppm of thermal initiator perkadox (Akzo Nobel, USA).
https://doi.org/10.1016/j.jpowsour.2007.09.030_p3_2 | The viscosity and conductivity of the solvent have an inverse relation, thus, electrolytes with lower viscosity are preferred for use in batteries. The viscosity and conductivity were measured at 20 °C. Table 1 lists the viscosity and ionic conductivity of the pure electrolyte without salt addition. The conventional organic electrolyte has the lowest viscosity, and the ionic liquids with lower viscosity show higher conductivity.
https://doi.org/10.1016/j.jpowsour.2007.09.030_p3_12 | The impedance measurement at open circuit voltage (OCV) before the formation of the solid electrolyte interface (SEI) is shown in Fig. 2(a); a comparable interface resistance of 80 Ω is observed with the ionic liquid and reference electrolyte EC/DEC–LiPF6 using a graphite anode (versus Li). However, a noticeably lower interface impedance of 65 Ω was observed with the electrolyte EC–DEC–LiFSI. In the diffusion part, the ionic liquids show higher resistance and it increases in the following order: EC–DEC–LFSI < EC–DEC–LiPF6 < Py13(FSI)–LiFSIE = MI(FSI)–LiFSI = 20 Ω. Due to the high viscosity of the IL, the diffusion resistance is consequently higher. The OCV for liquid electrolytes is higher between 3 and 3.1 V, whereas in the case of ionic liquids, the OCV is between 2.8 and 2.9 V. The results of impedance measurements at 0 V (LixC6) after the formation of SEI with two potential cycles are shown in Fig. 2(a); a comparable interface resistance is observed with the ionic liquids and reference electrolyte EC/DEC–LiPF6 using a graphite anode. This data indicate the SEI layer on graphite is stable in the presence of ionic liquids. Download : Download full-size image Fig. 2. (a) Impedance spectra of Li/graphite anodes at OCV before SEI formation in different electrolytes. (b) Impedance spectra of Li/graphite anodes at 0 V after SEI formation in different electrolytes.
https://doi.org/10.1016/j.jpowsour.2007.09.030_p3_13 | Fig. 3 shows the first two charge–discharge cycles of graphite in EC–DEC–LiPF6 (a), EC–DEC–LiFSI (b), EMI(FSI) (c) and Py13(FSI) (d). These charge–discharge cycles were obtained at C/24 rate between 0 and 2.5 V at ambient temperature. Download : Download full-size image Fig. 3. First two charge–discharge cycles for Li/graphite anodes in different electrolytes (a). An expanded profile of the first cycle between 0.5 and 0 V is also presented (b).
https://doi.org/10.1016/j.jpowsour.2007.09.030_p3_14 | For the standard cell (a), a reversible capacity of 365 mAh g−1 was obtained at the second discharge that is very close to the theoretical capacity (372 mAh g−1). Furthermore, a high coulombic efficiency in the first cycle (CE1) of 92.7% was observed; these data reflect the performance of our electrodes in the standard electrolyte that will be used as reference for comparison in this study.
https://doi.org/10.1016/j.jpowsour.2007.09.030_p3_15 | When LiPF6 is replaced by LiFSI salt (b), the anode shows excellent performance in the first cycle, with a reversible capacity (369 mAh g−1) close to the theoretical capacity, and a coulombic efficiency of 93%. The LiFSI salt has a positive effect on the formation of coherent passive layer on the graphite.
https://doi.org/10.1016/j.jpowsour.2007.09.030_p3_16 | In Fig. 3, the cell with IL based on EMI-FSI (c) showed a reversible capacity of 362 mAh g−1, but the coulombic efficiency was only 80.5%. However, with the ionic liquid Py13 (d), the reversible capacity of 367 mAh g−1 is also close to the theoretical capacity, and the first coulombic efficiency of 80% is the same as that obtained with the other IL used in the study. These results indicate that LiFSI salt in FSI based ionic liquid is suitable for use with graphite side, where any secondary reaction is minimal.
https://doi.org/10.1016/j.jpowsour.2007.09.030_p3_17 | In Table 2, we summarize some of the electrochemical data for the graphite anode in standard electrolyte and ionic liquid electrolyte. The coulombic efficiency in the second cycle (CE2) with IL still does not reach 100%, which probably is due to some side reactions, and the passivation layer on graphite cannot be established during the first cycles (Fig. 3b). Table 2. Electrochemical characteristics of the graphite anode in the first two charge–discharge cycles Electrolyte 1st discharge (mAh g−1) CE1 (%) Reversible capacity (mAh g−1) CE2 (%) EC–DEC–1 M LiPF6 398 92.7 365 100 EC–DEC–1 M LiFSI 382 9.0 369 100 Py13(FSI) + 0.7 M LiFSI 468 80 367 98.3 EMI(FSI) + 0.7 M LiFSI 432 80.5 362 97.6
https://doi.org/10.1016/j.jpowsour.2007.09.030_p3_18 | The cyclability of the cells was evaluated at 1C in discharge and C/4 for charging. The discharge capacities of the graphite with various electrolytes are shown in Fig. 4. The capacity was quite stable for the organic electrolyte during the first 10 cycles, with a slightly lower reversible discharge capacity in LiFP6 compared to LiFSI salt. On the other hand, when the electrolyte is an ionic liquid, the discharge capacity still increased during the first five cycles for Py13(FSI) and 10 cycles for EMI(FSI). This result suggests that the IL electrolyte, Py13(FSI), probably requires more cycles than the standard electrolytes to form a stable passivation layer on the graphite surface particles. For the IL electrolyte, EMI(FSI), the capacity increases can be attributed to the improved wettability in the electrode upon repetitive lithium intercalation/deintercalation in graphite. However, Ishikawa [21] reported quite stable cyclability of the Li/graphite anode in ionic liquid EMI(FSI) with 0.8 M LiTFSI salt, and they show a stable capacity of 360 mAh g−1 at C/5. These data suggest that the combined stabilizing effect of FSI cation in IL, and the effect of the Li salt on the SEI layer on graphite, play a role in achieving high reversible capacity. Download : Download full-size image Fig. 4. Cycling behaviour of Li/graphite anodes in different electrolytes represented as discharged capacity (mAh g−1).
https://doi.org/10.1016/j.jpowsour.2007.09.030_p3_20 | The impedance at OCV of cells with LiFePO4 cathodes and different electrolytes (i.e., organic and ionic liquids) was determined by impedance spectroscopy. The impedance profiles (Fig. 5) show that the interfacial resistance of cells with a LiFePO4 cathode was very different from that observed in cells with graphite anodes (Fig. 2). The highest interface resistance with a reference electrolyte (EC–DEC–1 M LiPF6) was 240 Ω. The ionic liquids both showed lower interface resistance—54 and 64 Ω for Py13(FSI) and EMI(FSI), respectively. One possible explanation for this result is that the cathode was not completely wetted by the ionic liquid in the cell when the electrode was simply dipped in IL under normal condition. Perhaps, some of the LiFePO4 particles did not have a passivation layer yet, and thus, did not contribute to the total resistance of the cathode interface. Download : Download full-size image Fig. 5. Impedance profiles of Li/LiFePO4 cathodes in different electrolytes.
https://doi.org/10.1016/j.jpowsour.2007.09.030_p3_21 | The electrochemical performance of the Li/LiFePO4 cells was examined with ionic liquids and compared to the performance in the conventional organic solvent. Fig. 6 shows the first charge–discharge curves at C/24 between 4 and 2.5 V. The reversible capacity and the coulombic efficiency are summarized in Table 3. The reversible capacity with EC–DEC–LiPF6 (a) was 158 mAh g−1 and 98% coulombic efficiency in the first cycle (CE1). The charge–discharge result with LiFSI salt (b), the reversible capacity (157 mAh g−1) was similar to that with EC–DEC–LiPF6 electrolyte, and the first cycle coulombic efficiency (98%) was also the same. With the ionic liquid Py13(FSI) (c), a lower a reversible capacity (143 mAh g−1) was obtained, and the coulombic efficiency (93%) was also lower. However, with ionic liquid EMI(FSI), indicated by curve (d), a much higher reversible capacity (160 mAh g−1) and modest improvement in coulombic efficiency (95%) were obtained. Download : Download full-size image Fig. 6. The first charge–discharge cycle of Li/LiFePO4 cells in different electrolytes. Table 3. Electrochemical characteristics of the LiFePO4 cathode in different electrolytes Electrolyte 1st discharge (mAh g−1) CE1 (%) Reversible capacity (mAh g−1) CE2 (%) EC–DEC–1 M LiPF6 158 98 158 98 EC–DEC–1 M LiFSI 157 98 157 98 Py13(FSI) + 0.7 M LiFSI 151 93 143 98 EMI(FSI) + 0.7 M LiFSI 164 95 160 97
https://doi.org/10.1016/j.jpowsour.2007.09.030_p3_22 | The high viscosity of Py13(FSI), two times that of EMI(FSI), can make the lithium extraction from LiFePO4 structure more difficult even at low rate like C/24. This result is clearly described on the charge curve with not well-defined curvature at the end of the charging plateau.
https://doi.org/10.1016/j.jpowsour.2007.09.030_p3_23 | In the cells containing LiFePO4, the electrolyte viscosity may affect the performance due to the carbon coating on the surface of the LiFePO4 particles. When the electrolyte has high viscosity, like an ionic liquid, the wettability of the carbon layer is more difficult. In this case, lithium ions are not able to easily migrate to the carbon layer and through it, particularly in the first cycles. Moreover, high viscosity can mitigate also the uniform wettability of the electrodes in depth, both anode and cathode, because of the quasi three-dimensional fractal nature of the electrodes.
https://doi.org/10.1016/j.jpowsour.2007.09.030_p3_24 | The cycling data at 1C rate on discharge and C/4 rate on charge are presented in Fig. 7. The highest capacity (145 mAh g−1) was obtained with EMI(FSI), whereas the results with EC–DEC–LiPF6 and EC–DEC–LiFSI were both lower, 137 and 139 mAh g−1, respectively. However, Py13(FSI) showed a lower initial capacity that decreased to 105 mAh g−1 in five cycles. The coulombic efficiency for all the electrolytes stabilized at 100% in the second cycle, except for the Py13(FSI), for which the coulombic efficiency reaches 100% only in the 6th cycle. Since ionic conductivity is inversely related to viscosity, the Py13(FSI) electrolyte does not as easily wet the electrodes; the tendency is for a lower capacity at 1C compared to other electrolytes. Download : Download full-size image Fig. 7. Cycling behaviour of Li/LiFePO4 cells in different electrolytes.
https://doi.org/10.1016/j.jpowsour.2007.09.030_p3_25 | In order to investigate the power performance of LiFePO4 in different electrolytes, a rate-capability test was applied in which increasing discharge rates were used. The rate dependence of the different electrolytes is summarized in Fig. 8. The discharge current was varied at different rates while the charge current was maintained constant at C/4. The electrolyte EC–DEC–LiFSI shows a reasonable performance at high rate, for example, at 15C rate, high discharge capacities were delivered by the cell having LiFSI with 105 mAh g−1. For rates above 20C, the capacity starts diverging from the cell having LiPF6 as salt. With the ionic liquid of higher viscosity, EMI(FSI), comparable performance was obtained upto the 1C rate, but at rates over 4C, the capacity dropped to 45 mAh g−1 and lower. For a more viscous electrolyte such as Py13(FSI), the C-rate performance was lower and the divergence to the rate capability of other cells starts at C/2 rate. At 4C, the capacity dropped to a low value of 40 mAh g−1. Download : Download full-size image Fig. 8. Rate capability of Li/LiFePO4 cells at different discharge rate in different electrolytes.
https://doi.org/10.1016/j.jpowsour.2007.09.030_p3_26 | From these data, it is clear that the power performance is strongly dependent on the viscosity and ionic conductivity of the electrolyte. Furthermore, the electrolytes with both organic and ionic liquids and LiFSI salt showed good results. Matsumoto et al. [22] compared the high-rate performance of Li/LiXX–EMI/LiCoO2 cells (XX = FSI or TFSI anion). He confirmed the higher performance of EMI when FSI anion is used. He also observed that the capacity retention ratio 1/0.1C for EMI(FSI) and Py13 (FSI) cells was 93 and 87%, respectively. However, when TFSI anion is used, the EMI(TFSI) cell has a much lower capacity retention ratio 1/0.1C of only 43%. Furthermore, the performance of these ionic liquids not only depends on the viscosity and conductivity but also on the anion and on the Li salt.
https://doi.org/10.1016/j.jpowsour.2007.09.030_p3_27 | In further tests, we selected Py13(FSI) IL, because of its higher safety level as reported by Dahn et al. [23]. In order to improve the wettability of cathodes with the ionic liquid, LiFePO4 was pre-treated by immersing it in Py13(FSI)-LiFSI IL, followed by putting it under vacuum at 60 °C for 8 h. This cathode was then evaluated in a lithium metal cell. The first charge–discharge cycles of the pre-treated cell at 25 °C are shown in Fig. 9, compared to a cell at 25 °C that was prepared without vacuum. The coulombic efficiency improved in the first and second cycles to 100% compared to 93% and 98% due to the beneficial effect of the vacuum pre-treatment and enhanced wettability. The impedance spectra of these cells before and after cycling are shown in Fig. 10. The interfacial resistance is initially higher when the cathode is pre-treated under vacuum—70 Ω versus 50 Ω. However, after two cycles at C/24, the interface impedance of the pre-treated cathodes decreases. The reversible capacity was increased by 14% to 160 mAh g−1. The cycling life at 1C shows stable capacity at 140 mAh g−1, with an improvement of 36% (Fig. 11). The viscosity of IL Py13(FSI) was about two times that of EMI(FSI) (Table 1). Download : Download full-size image Fig. 9. The first charge–discharge cycle of Li/LiFePO4 cells with Py13(FSI)–LiFSI, with and without vacuum. Download : Download full-size image Fig. 10. Impedance of Li/LiFePO4 cells with Py13(FSI)–LiFSI, (a) freshly-assembled cells, and (b) after two cycles. Download : Download full-size image Fig. 11. Cycling behaviour of Li/LiFePO4 cells with Py13(FSI)–LiFSI, with and without vacuum pre-treatment.
https://doi.org/10.1016/j.jpowsour.2007.09.030_p3_28 | The high-rate capability shows a small increase in the power performance in the range above about 2C rate (Fig. 12). However, for the higher rates, the capacity dropped comparably to the same level as in cells in which cathode wetting was not improved with vacuum pre-treatment, as described above. At below 2C rate, a large increase in the capacity from 40 to 8 > 0 mAh g−1 is observed. Download : Download full-size image Fig. 12. Rate capability of Li/LiFePO4 cells with Py13(FSI)–LiFSI, with and without vacuum pre-treatment.
https://doi.org/10.1016/j.jpowsour.2007.09.030_p3_30 | The gel–polymer media was considered in this study as a potential electrolyte having zero vapour pressure. The cell LiFePO4/Py13(FSI)–LiFSI-polymer/Li was evaluated to improve cell safety. Due to the high viscosity of the polymer/Py13(FSI)–LiFSI solution, the cathode was prepared under vacuum at 60 °C for 5 h. High interfacial resistance (220 Ω) was observed with polymer cell, which dropped to 140 Ω after two cycles at C/24. Contrary to the ionic liquid case, the interfacial resistance increased after two cycles at C/24 (Fig. 13). From these data, we speculate that, the IL forms a thin passive layer, but it keeps growing even after cycling. When polymer is added (5 wt%), the interfacial resistance increases due to the resistivity of the polymer at 25 °C, but with further cycling, passivation becomes pronounced and stabilizes, which is not the case with IL alone. Download : Download full-size image Fig. 13. Impedance profiles of Li/LiFePO4 cells with Py13(FSI)–LiFSI + 5% polymer as gel electrolyte compared to IL alone.
https://doi.org/10.1016/j.jpowsour.2007.09.030_p3_31 | The electrochemical performance at low rate of the ionic liquid with and without polymer is presented in Fig. 14. The coulombic efficiencies are 93 and 98%, respectively, for the first and second cycles. The reversible capacity was only 141 mAh g−1. The power decreases when polymer is added. At C/10, only 126 mAh g−1 was delivered compared to 155 mAh g−1. At 1C rate, the capacity was 106 mAh g−1 compared to 140 mAh g−1; however, at 10C rate, the capacity is comparable (Fig. 15). Download : Download full-size image Fig. 14. The first charge–discharge of Li/LiFePO4 cells with Py13(FSI)–LiFSI + 5% polymer compared to IL alone. Download : Download full-size image Fig. 15. Rate capability of Li/LiFePO4 cells with Py13(FSI)–LiFSI + 5% polymer compared to IL alone.
https://doi.org/10.1016/j.jpowsour.2007.09.030_p3_32 | The main significance of the results is that IL-based electrolytes are capable of offering performance comparable to the conventional liquid electrolyte. Thus, there are opportunities for developing safer Li-ion batteries containing electrolytes with low vapour pressure and lower resistance. Chemical stability to oxidation and other reactions that present safety hazards must also be considered. Also, when such an electrolyte is combined with LiFePO4 cathodes, one reduces the issues of cost, uncertain availability and environmental concern with LiCoO2.
https://doi.org/10.1016/j.jpowsour.2007.09.030_p4_2 | The high viscosity of ionic liquids demands that different pre-treatments such as vacuum and 60 °C are required to improve impregnation of IL in the electrode. The SEI layer on graphite in IL was very stable after the first cycle, which yielded 80% coulombic efficiency. The reversible capacity was stable at 1C cycling, and the highest value, 360 mAh g−1, was obtained with Py13(FSI). The FSI salt in EC/DEC produced a stable SEI with good reversible capacity of 369 mAh g−1 at 1C rate, close to the theoretical value.
https://doi.org/10.1016/j.jpowsour.2007.09.030_p4_3 | With regard to the type of cathode, the reversible capacity improved to 140 mAh g−1 at 1C for Py13(FSI) by using a vacuum pre-treatment. The EMI(FSI) IL shows the highest capacity, 148 mAh g−1, even higher than that obtained with the reference electrolyte.
https://doi.org/10.1016/j.jpowsour.2007.09.030_p4_4 | In this study, we confirmed that electrolytes containing the LiFSI salt yield good performance in our cell tests. Also, the ionic liquid with FSI as counter anion is a good candidate for use in Li-ion batteries. However, for large Li-ion batteries in transportation applications, the safety aspect is the highest priority in selection of the electrode and electrolyte compositions. With this in mind, graphite/Py13(FSI)–LiFSI/LiFePO4 seems to be the best choice in terms of safety and reversible capacity of the anode and cathode. However, the power performance is limited to 4C rate, that indicates further improvement is needed. The addition of a polymer to the ionic liquid improves the stability of the passivation layer; however, with 5 wt% polymer the interfacial impedance is higher than with IL alone. More work is needed to understand, more fully, the effect of polymer addition in the IL on the interfacial properties and electrochemical performance, free of liquid vapour pressure in the battery.
https://doi.org/10.1016/j.jpowsour.2007.09.085_p1_2 | Since the commercialisation of the LiCoO2/graphite system by Sony in 1991, “lithium-ion batteries” have remarkably invaded the market of the portable electronic devices and are expected to be the best candidate for Hybrid Electric Vehicle (HEV)/Electric Vehicle applications. However, present Li-ion technology falls short in meeting energy storage demands required by the automotive industry both in terms of performances and cost. That is why alternative redox materials displaying higher performances (e.g. high capacity and stability) with low cost and low toxicity are required. The 1997 Padhi et al.`s [1] report on the electrochemical activity of LiFePO4-based cathodes constitutes one of the first steps towards the search for more environmentally friendly systems. Following such a finding, Ravet et al. [2] demonstrated that electrodes made of such low conducting LiFePO4 materials could be an alternative to LiCoO2 electrodes. This was realised by improving the material conductivity through the preparation of C/LiFePO4 composites using carbon nanopainting techniques. Combining coatings with processes aimed towards lowering the particle size [3], [4], nanosize coated LiFePO4-based electrodes were successfully prepared and implemented, as alternative to LiCoO2-based electrodes found in today`s Li-ion cells for the HEV and power tools markets. Aiming to better understand the fundamental aspects governing the electrochemical properties of such olivine type material, we have recently undertaken the study of this system through a thin film approach [5], showing particularly that the morphology of the films [6] together with the choice of the preparation route (one step vs. two step deposition process) [7] influence largely its electrochemical reactivity. However, the obtained capacities were far from the theoretical ones, reaching solely 40% for well-structured films. This raised the question about the origin of such limited capacities, besides the low electronic and ionic conductivities arguments previously considered. To grasp further insight on such an issue, we have looked at the factors affecting the material electrochemical activity. We particularly compared the electrochemical kinetic of lithium insertion/de-insertion of LiFePO4 both in organic and aqueous electrolyte using the C-free films grown by pulsed laser deposition (PLD). Furthermore, our group [5] and other reports [8], [9] have shown that LiFePO4 is rechargeable in aqueous media. In such electrolytes, enhanced kinetic of the electrochemical phenomena has been previously reported for the spinel Li1−xMn2O4 most likely because of a larger electrolyte ionic conductivity together with the absence of a solid electrolyte interphase (SEI) [10]. In the present study, we further address different fundamental points essential when studying electrode materials thin films together with the aforementioned kinetic limitations. This paper is more specifically geared towards (i) identifying the most adequate non-aqueous electrolytes so as to ensure minimum corrosion of the films substrate during electrochemical testing, (ii) comparing the electrochemical kinetics in aqueous electrolyte compared to non-aqueous, (iii) measuring the electrochemical performance of dense carbon-free LiFePO4 thin films together with the evolution of their microstructure upon cycling.
https://doi.org/10.1016/j.jpowsour.2007.09.085_p2_2 | Electrolytes based on 1 M LiPF6, LiAsF6, LiClO4 or LiBF4 in a mixture of ethylene carbonate/dimethyl carbonate (EC/DMC: 1/1) were obtained from Merck (selectipur@ grade). The lithium bis(trifluoromethanesulfonyl)imide (LiTFSI)-based electrolyte was prepared by dissolving this salt in a Merck selectipur@ mixture of EC and DMC 1:1 (v/v). For the study of the electrolyte reactivity with Si, a 10 nm thick Pt current collector was sputtered under vacuum at ambient temperature upon n-Si(0 0 1) substrate (Sb doped). Al, Ti, 304 stainless steel substrates were cut at the desirable dimensions (about 1.5 cm × 1 cm), mechanically polished up to a mirror-like quality and successively ultrasonically washed in ethanol and acetone. The growth of carbon-free crystallized LiFePO4 thin films was performed by PLD [5]. A 80% dense LiFePO4 target was prepared by annealing a pellet pressed at 2000 bar under isostatic conditions [6] at 800 °C under Ar for 24 h. The deposition process was conducted with a pulsed KrF excimer laser beam (Lambda Physik Compex 102, λ = 248 nm) at a 10 Hz frequency under 8 × 10−2 mbar of argon. The laser fluency and the target/substrate distance were 2 J cm−2 and 3 cm, respectively.
https://doi.org/10.1016/j.jpowsour.2007.09.085_p2_3 | The films morphology was investigated using scanning electron microscopy (Philips XL30FEG). High resolution transmission electron microscopy (HRTEM—FEI TECNAI F20 S-TWIN) was used to evaluate the structural and textural evolution of the film upon cycling. The samples were obtained by peeling of the thin films and depositing the resulting powder on copper grids coated with lacey-carbon film. The film thicknesses were evaluated by profilometry using a Dektak ST3 model.
https://doi.org/10.1016/j.jpowsour.2007.09.085_p2_4 | All the electrochemical measurements were recorded using a three-electrode configuration and monitored by an automatic multi-potentiostat system (VMP—Biologic SA, Claix, France) in a dry Ar backfilled glove box containing less than 1 ppm of water. A saturated Calomel electrode (SCE) and a Pt strip were used both as reference and counter electrodes in aqueous medium. In organic electrolyte, two lithium metal strips serve as counter and reference electrode. The distance between the electrodes was fixed at around 2 cm for all the experiments to allow a good comparison of the data between aqueous and non-aqueous electrolytes.
https://doi.org/10.1016/j.jpowsour.2007.09.085_p3_3 | The effect of electrochemical side-reaction of substrate (current collector) with the electrolyte is crucial when studying thin film electrodes because of the low amount of active material present. The current linked to the parasitic reaction can easily be of the same order or higher than the studied phenomenon, rendering the study impossible. We first focused on a Si/Pt substrate, commonly used in thin film deposition for devices implementation. Fig. 1 shows the voltamperograms collected using different salt-based electrolyte in EC/DMC between 3 V and 4.5 V vs. Li+/Li. While LiPF6 EC/DMC is known to be stable up to 4.8 V [11], we observe the presence of a non-negligible anodic current around 3.8 V on n-Si/Pt which reaches a density of 1 mA cm−2 at 4.5 V. Furthermore, in the 3–4 V (vs. Li+/Li) domain, a parasitic current of few tenth of μA cm−2 is also observed. Using a LiBF4-based electrolyte, a similar behaviour was observed with an even lower onset critical potential (≈3.2 V) giving rise to a parasite current density of 0.5 mA cm−2 between 4.1 V and 4.5 V. On the other hand, LiAsF6, LiClO4 and LiTFSI-based electrolytes lead to almost negligible currents below 4.2 V, with therefore an exponential-like increase of the current beyond. These three latter salts thus appear suitable for the study of cathode materials, deposited on n-Si/Pt substrates, having redox potentials less than 4 V. Download : Download full-size image Fig. 1. Cyclic voltamperograms recorded at v = 2 mV s−1 scan rate between 3 V and 4.5 V (vs. Li+/Li) of a n-Si (0 0 1)/Pt electrode in different electrolytes (1 M LiPF6, LiBF4, LiAsF6, LiClO4 and LiTFSI, EC/DMC). In inset, a zoom in the cyclic voltamperograms recorded using LiClO4, LiAsF6 and LiTFSI.
https://doi.org/10.1016/j.jpowsour.2007.09.085_p3_4 | Over noble metals, it is known that above 3.5 V vs. Li+/Li alkyl carbonate-based electrolytes can be oxidized [12]. However, this is not the only probable origin for the appearance of such anodic current since we noticed an evolution of the substrate surface morphology after only one electrochemical cycle (Fig. 2). It evolves from a smooth surface to a honeycomb-like rough surface with holes size ranging from 5 μm to 10 μm of diameter suggesting a corrosion reaction-type process linked to the electrolyte salt nature and involving solvent decomposition. Such results did not come as a surprise knowing the well-known equilibriums (listed below) established for LiPF6 and LiBF4 solvated ions [13], [14]: (1) Li(solv)+ + PF6(solv)− ⇔ LiF(s) + PF5(g) (2) Li(solv)+ + BF4(solv)− ⇔ LiF(s) + BF3(g) We added some LiF salt (quasi-insoluble) into the electrolyte to try to displace the equilibrium but no drastic evolution was observed enabling us to rule out the influence of LiF or the lewis acid (PF5 or BF3) on the observed corrosion reaction. Another possibility lies in the presence of HF traces in these electrolytes keeping in mind that the solvated ion PF6− strongly reacts with water traces (very difficult to suppress) yielding to the production of two HF molar equivalent according to [13]: (3) Li(solv)+ + PF6(solv)− + H2O → 2HF + POF3 + LiF Such HF-driven corrosion is currently used for the electrochemical formation of macro and mesopores on doped silicon wafer in dilute HF(aq) with similar morphological observations [15], [16]. Furthermore, the absence of HF traces in LiAsF6-based electrolyte could be consistent with the inactivity of the latter on silicon substrate [14]. Similar cyclic voltamperometry experiments were performed for different metallic substrates: 304 stainless steel (304SS), Al and Ti. For conciseness reasons, we have summarized the electrolyte/substrates compatibility results in Table 1. As a result, we have obviously highlighted the advantage of using LiClO4 as no electrochemical reactivity was experienced, regardless of the substrate nature. In other electrolytes, the main problems with 304SS arise because of the current collector electrochemical dissolution. Similarly, the inadequation of aluminum with LiTFSI is not surprising because of a catalyzed oxidation of this metal in such electrolyte [17]. Moreover, we can underline that whatever the substrate nature, no side-reactions were observed when using the aqueous electrolyte 1 M LiNO3. Download : Download full-size image Fig. 2. SEM micrographs of the n-Si/Pt electrode before and after one cycle performed by cyclic voltamperometry in 1 M LiPF6EC/DMC 1:1. Table 1. Compatibility between substrate and EC/DMC based electrolytes (the signs and are used when substrate corrosion is observed and not, respectively) LiPF6 LiAsF6 LiBF4 LiTFSI LiClO4 n-Si(0 0 1)/Pt SS304 Ti Al
https://doi.org/10.1016/j.jpowsour.2007.09.085_p3_6 | In light of the above results, we performed a cyclic voltamperometry test (scan rate from 0.2 mV s−1 to 7.5 mV s−1) using both 1 M LiNO3/H2O (the cycling was performed between −0.1 V and 0.8 V vs. SCE) or 1 M LiClO4/EC-DMC electrolytes with a 450 nm thick film. Typical FePO4/LiFePO4 electrochemical signatures are obtained in both electrolytes [5], [8], [18] with narrower faradaic peaks for 1 M LiNO3/H2O, first indication of a faster kinetic (Fig. 3a and b). The measured equilibrium potential is 3.42 V (vs. Li+/Li) and 0.153 V (vs. SCE) in non-aqueous and aqueous media, respectively. By integrating the peak current, quite similar capacities, (2.06 μAh cm−2 vs. 2.27 μAh cm−2 in 1 M LiClO4/EC-DMC and 1 M LiNO3/H2O, respectively) are obtained during the first charge at v = 0.2 mV s−1 scan rate. The film activity is thus significantly low (by a factor of 10) as compared to the one theoretically expected for this film (26.9 μAh cm−2) [6], [7]. Fig. 4a represents the capacity evolution as a function of the scan rate. A capacity decrease is observed by increasing the scan rate owing to the low intrinsic transport properties of LiFePO4 but with a lower fade in 1 M LiNO3/H2O (76% of the initial capacity is still recorded at 7.5 mV s−1 as compared to 38.2% in 1 M LiClO4/EC-DMC). Independently of the solvent nature, a linear evolution of the current density as a function of the scan rate square root is observed attesting that (i) the redox system is rapid in both electrolytes, and (ii) the de-insertion/insertion kinetic is under diffusion control (Fig. 4b). Interestingly, the slope is three times greater using 1 M LiNO3/H2O (Δ = 0.135 mA s0.5 cm−2 V−0.5 vs. 0.042 mA s0.5 cm−2 V−0.5). All of these results indicate a faster electrochemical kinetic using the aqueous electrolyte. Moreover plotting the evolution of the current density vs. ΔEp/2 (with ΔEp the peak separation and ΔEp/2 equivalent to the polarisation of the cell) we also obtain a linear evolution indicating an ohmic behaviour (Fig. 4c). The calculated cell resistances are different by about one order of magnitude (86 Ω cm2 in 1 M LiNO3/H2O as compared to 643 Ω cm2 in the organic electrolyte). Similar results were reported by Lee and Pyun on LiMn2O4 thin films [19] confirming the better rate capability recorded in 1 M LiNO3/H2O. To rule out the major influence of electrolyte conductivity, we have compared the film capacities recorded in galvanostatic mode for the two previous electrolytes together with 0.1 M LiNO3/H2O which exhibits a comparable ionic conductivity ( = 8.8 × 10−3 M) to the perchlorate-based electrolyte (Fig. 5). As expected, using a 0.1 M LiNO3/H2O electrolyte induces a decrease (i) in the redox potential of FePO4/LiFePO4 in agreement with Nernst law [18] and (ii) in the film capacity from 1.77 μAh cm−2 to 1.35 μAh cm−2 but remaining larger than the one recorded in the organic electrolyte (0.32 μAh cm−2). Download : Download full-size image Fig. 3. Cyclic voltamperogram recorded using a 450 nm thick LiFePO4 thin film at different scan rates from 0.2 mV s−1 to 7.5 mV s−1 in (a) 1 M LiClO4EC/DMC, (b) 1 M LiNO3/H2O. Download : Download full-size image Fig. 4. Electrochemical study of a 450 nm thick LiFePO4 thin film as a function of the scan rate using 1 M LiNO3 H2O or LiClO4. (a) Evolution of the film capacity during cycling, (b) linear dependency of the current peak density as a function of v0.5, (c) linear dependency of the peak current density as a function of ΔEp/2. Download : Download full-size image Fig. 5. Comparison of the galvanostatic signatures as a function of the electrolyte for a 450 nm thick LiFePO4 thin film (current density j = 1 μA cm−2).
https://doi.org/10.1016/j.jpowsour.2007.09.085_p3_7 | In light of these results, the electrochemical kinetic of C-free LiFePO4 thin films seems to be dominated by the charge transfer process. The impedance spectrum (ΔE = 20 mV) recorded in aqueous media displays a semi-arc with a characteristic frequency of 5 kHz and a resistance of ca. 50 Ω cm2 giving a capacitance of 6.4 × 10−7 F cm−2 or 4 mF g−1 (assuming the theoretical film density), consistent with a double layer capacitance (Fig. 6). The resistance of this semi-circle can be thus ascribed to the charge transfer resistance. At low frequencies, a Warburg-diffusion behaviour is observed. The impedance response in organic media is remarkably more complex with the convolution of several semi-circles having closed relaxation time among which one is most likely linked to a passivation film on the LiFePO4 surface [20]. The formation of polymer/polycarbonate layers similar to the SEI is well established on oxide-based cathode surface and dependent on the surface acid/base properties [21], [22]. Moreover, we can notice a clear increase of the global interfacial resistance. In addition to the probable surface layer, this increase could also be linked to (i) the solvation of lithium-ion which is more important in non-aqueous electrolyte as a result of the higher dipole moment of the EC/DMC (∼16 × 1030 C m vs. 6.07 × 1030 C m for H2O) and (ii) a less efficient surface wetability of the EC/DMC. To summarize, the lithium de-insertion/insertion kinetic is mainly controlled by the higher interfacial impedance in 1 M LiClO4/EC/DMC than in LiNO3 1 M/H2O. This point clearly emphasizes the benefit of using aqueous electrolyte rather than the actual organic electrolyte for the study of such films. Download : Download full-size image Fig. 6. Electrochemical impedance spectroscopy response recorded using a three-electrode setup for a thin LiFePO4 film 450 nm thick in aqueous and in organic electrolytes.
https://doi.org/10.1016/j.jpowsour.2007.09.085_p3_9 | We evaluated the influence of electrode thickness (from 70 nm to 270 nm) on the cyclability using LiClO4-based electrolyte in a CV mode (v = 2 mV s−1 between 3 V and 4 V). The capacity (normalized by the first cycle capacity) evolution as a function of the film thickness over 150 cycles is reported Fig. 7. It is clear that the film thickness drastically influences the electrode cycling capability. Indeed, the 70 nm thick film capacity decreases by 40% over the first 10 cycles, while the capacity for thicker is doubled over 150 cycles, consistent with the fact that solely a tiny fraction of the film is initially electrochemically active. A similar behaviour was found using 1 M LiNO3/H2O. Although such films were initially smooth and dense, after 150 cycles, important morphological evolution can be noticed through the appearance of defects on the 150 nm and 270 nm thick films (Fig. 7). The progressive appearance of such surface modifications induces both an increase of triple point numbers (area of electrolyte/electrode/current collector contact) and the contact area between the film and the electrolyte explaining the capacity increase. From a structural point of view, the formation of crevices reveals the existence of noticeable strains released during the LiFePO4/FePO4 phase transition upon cycling, in agreement with recent works on both hexagonal single crystals and on platelet-like particles [23], [24], [25]. The release of these strains via electrochemical grinding appears to be beneficial to the electrochemical activity of our films that are in strong interaction with the substrate. Such an observation is not unique as such strains/structural pressure interaction is now well known to have a drastic effect on the electrochemical insertion/de-insertion of lithium as exemplified by the reactivity of rutile TiO2 [26]. In this latter case, the uptake/removal of Li+ was triggered by moving from bulk to nano-TiO2 rutile particles owing to the ability of these latter to easily release the strains/structural tensions upon cycling. Download : Download full-size image Fig. 7. Capacity evolution (normalized by the 1st cycle capacity) in a cyclic voltamperometry mode (v = 2 mV s−1) using 1 M LiClO4 EC/DMC for LiFePO4 thin films of (a) 70 nm, (b) 150 nm, (c) 270 nm thick and SEM images of these films after 150 cycles (the initial and final capacities for each film are reported in inset).
https://doi.org/10.1016/j.jpowsour.2007.09.085_p3_10 | At this point it is legitimate to ask why the above described results apparently contrast with those reported by Iriyama et al. [27] and Song et al. [28] depicting a capacity fading for films thicker than 150 nm. It should be recognized that these films were prepared though a two-step growth route (one step deposition at room temperature + a crystallization step via a post annealing treatment) favouring open morphology, positive attribute to enhance the films electrochemical activity. We further looked at the evolution of the film texture during cycling using HRTEM on a 250 nm thick thin film. To do so, the as-made film was examined prior to cycling (Fig. 8a) and after 150 cycles (Fig. 8b). As we can see, the as-deposited thin film is well crystallized and formed by disoriented nano-sized domains (20–50 nm). After 150 cycles, an important evolution is noticed (Fig. 8b). Indeed, while the core of the films does not change drastically, much smaller crystallized domains together with some defective regions ranging from 4 nm to 10 nm are clearly visible on the sample border edge. This is reminiscent of an electrochemical grinding phenomenon. The region between the core and the ground particle edge most likely defined the depth limit of the film activity (<10 nm) in the used conditions. Download : Download full-size image Fig. 8. HRTEM picture of 250 nm thick LiFePO4 thin film (a) initial state (picture adapted from Ref. [7]), (b) after 150 cycles in cyclic voltamperometry mode at v = 2 mV s−1 (black arrows illustrate some nanocristallites which were formed).
https://doi.org/10.1016/j.jpowsour.2007.09.085_p4_2 | We first discussed the importance of selecting, in conjunction with the nature of the substrate, the appropriate electrolyte prior to undertaking any electrochemical activity studies of cathode material thin films. Both LiTFSI and LiClO4 EC/DMC electrolytes turn out to be the most friendly when Si(0 0 1)/Pt substrates are used. In contrast, we highlighted a strong corrosion of both n-Si(0 0 1)/Pt and 304SS substrates in presence of electrolytes bearing fluorine-based salts. The influence of the solvent nature (aqueous vs. non-aqueous) on the electrochemical properties of LiFePO4 thin films was examined. Significant cell and interfacial resistances decreases were found using aqueous electrolyte (1 M LiNO3/H2O) enabling a better electrochemical utilization of LiFePO4 thin films. Moreover, we noticed a capacity increase upon cycling for films thicknesses greater than 150 nm, while thinner (70 nm) exhibits 40% capacity loss after 10 cycles. Such a difference was shown to be nested in the onset of defects which develop upon cycling on thick films owing to a less influence of the substrate induced strains upon increasing the film thicknesses. This confirms again the importance of structural strains on the cycling properties, leading to either severe capacity limitations or drastic textural modifications. Although the current work is focussed on LiFePO4 thin films, we believe that most of the observed phenomena are applicable to other poorly conducting intercalation materials as long as they can be prepared as thin films.
https://doi.org/10.1016/j.jpowsour.2007.11.076_p1_2 | In many applications that rely on Li-ion secondary batteries for energy storage, the nominal duty cycle consists of a long-duration base load (typically to support ancillary or standby functions) punctuated by shorter durations of higher power demand (for events such as physical actuation or communication uplink) [1], [2], [3]. In the absence of energy storage technologies that possess both very high specific energy as well as high-rate capability, this type of power profile has led systems designers to select either lower energy density systems that can support high discharge rates, or to specify dual-rate hybrid energy storage systems that use two independent storage devices: one low-rate high energy, the other high-rate low energy [4], [5], [6]. This solution leads to increased complexity at the systems level, where separate charge control electronics, packaging, and wiring are needed. We describe below testing done on another possible solution: a dual-rate hybrid battery that is based on two different active cathode materials that are incorporated into the same electrode structure and work in concert.
https://doi.org/10.1016/j.jpowsour.2007.11.076_p1_3 | This approach is not novel, as there have been a number of publications, both in the academic and patent arenas, which describe this idea in a variety of forms. For example, U.S. Patent 7,041,239 by Barker et al. (granted in 2006), “Electrodes comprising mixed active particles” covers a broad range of possible electrode compositions and describes in detail specific cathode active material blends, including mixed LiMO2 layered materials hybridized with LiMPO4 materials [7]. Several groups have also examined mixing spinel LiMnO4 and layered LiMO2 (M = Ni,Co,Mn) materials in the same cathode structure [8], [9], [10], while another has examined mixing LiCoO2 and Li2RuO3 in a similar fashion [11]. Yet another recent work describes the use of a LiFePO4/LiCoO2 multi-layer cathode structure to increase cell tolerance to overcharge [12]. Still others have examined the efficacy of coating one type of active material particle with a disparate active material [13], [14], [15]. In the majority of these papers, it is stipulated that the active materials function as though connected in parallel in an equivalent circuit model regardless of how they are assembled in the composite cathode.
https://doi.org/10.1016/j.jpowsour.2007.11.076_p1_4 | Another recent paper offers calculations that indicate high-rate, carbon-coated LiFePO4 can offer a good conductive path, thereby adding to the efficacy of the conductive diluents added [16]. Using this type of active material in a composite system might also result in an increase in electrode conductivity and rate capability.
https://doi.org/10.1016/j.jpowsour.2007.11.076_p1_5 | In creating mixed active material cathodes, there are several parameters that can be manipulated, including: composition, mass ratio, particle morphology, and the physical configuration of functional material within the electrode structure. Here, we offer an examination of the effects of composition, mass ratio and configuration, and use as a test case a combination of high-rate capable carbon-coated LiFePO4 and high specific energy, low-rate capable Li[Li0.17Mn0.58Ni0.25]O2. In some cases, LiCoO2 was also used as an intermediate material in place of the Li[Li0.17Mn0.58Ni0.25]O2.
https://doi.org/10.1016/j.jpowsour.2007.11.076_p1_6 | The Li[Li(1/3−2x/3)Mn(3/2−x/3)Nix]O2 cathode system has also reported to be a solid-solution pseudo-binary system, xLi[Ni0.5Mn0.5]O2/yLi[Li0.33Mn0.67]O2 or alternately as a Li2MnO3-stabalized layered structure, xLi2MnO3(1 − x)LiMnyNizO2, and the Li2MnO3 becomes layered LiMnO2 during the first charge step (above 4.5 V) where significant irreversible capacity is observed [17], [18]. This system and has been found to have particularly high specific capacity values for the x = 0.5 and y = 0.5 (in xLi[Ni0.5Mn0.5]O2/yLi[Li0.33Mn0.67]O2), and specific capacities of approximately 250 mAh g−1 over many cycles have been reported (when charged to 4.8 V), though with relatively low conductivities and corresponding limited rate capability [19], [20], [21], [22]. In contrast, the carbon-coated nanoparticulate LiFePO4 material used has been shown to have excellent rate capability, while delivering a specific capacity of over 100 mAh g−1 at rates as high as 5C [14], [23], [24].
https://doi.org/10.1016/j.jpowsour.2007.11.076_p1_7 | Dual functional constituent electrode structures based on these materials were made using three different configurations: fully intermixed, fully separated, and layered. The results indicate that the rate capability and specific energy density of the electrode structures depended not only on the composition of the cathode constituents, but also on the way in which they were arranged on the current collector foil. Further testing indicated the cycle-life expectations of this system.
https://doi.org/10.1016/j.jpowsour.2007.11.076_p2_3 | High specific capacity Li[Li0.17Mn0.58Ni0.25]O2, was created using a simple gel combustion synthesis route identical to that reported in the literature [25]. Stoichoimetric quantities of Mn(CH3CO2)2·4H2O, Ni(NO3)2·6H2O, CH3CO2Li·2H2O were combined in the proper molar ratio and dissolved in DI H2O. The mixture was stirred at 100 °C into a viscous gel and subsequently fired at 400 °C overnight, followed by a grinding step, a 500 °C-heating step, another grinding step and a final sintering at 900 °C for 20 h, followed by rapid quenching of the powders on Cu plates. All processing was performed in air. The phase purity of the material was verified using X-ray diffraction. The material was not milled or further modified beyond the original synthesis steps. Fig. 1 shows scanning electron micrographs of this material. Download : Download full-size image Fig. 1. Scanning electron micrographs of the Li[Li0.17Mn0.58Ni0.25]O2 powder produced at JPL using a gel-fired synthesis route. The larger features consist of small crystalline grains.
https://doi.org/10.1016/j.jpowsour.2007.11.076_p2_4 | High specific power carbon-coated LiFePO4 was synthesized using a hydrothermal process (and subsequent low temperature carbon coating) at Hydroquebec and was identical to that used by Phostech incorporated [23], [24], [26]. The nominal particle diameter for this material ranged between 50 and 150 nm. The LiCoO2 was acquired from Sony Incorporated, and had particles greater than 1 μm in diameter.
https://doi.org/10.1016/j.jpowsour.2007.11.076_p2_6 | Three classes of cathodes were prepared, as indicated in Fig. 2. The two different active materials were either: (a) completely mixed in a single monolithic electrode, (b) segregated into two different areas, or (c) layered with the LiFePO4 material always on the bottom (in contact with the Al current collector). In (a), a single slurry containing both the high-rate carbon-coated LiFePO4 and the high specific energy Li[Li0.17Mn0.58Ni0.25]O2 were mixed in an N-methyl pyrrolidinone (NMP) solvent bath with 10 wt.% PVDF binder (fully dissolved in solution) and 10 wt.% carbon black (Shawinigan) conductive diluent. Two mass ratios of LiFePO4/Li[Li0.17Mn0.58Ni0.25]O2 were used: 1/1 and 3/1. The slurry was spray-deposited onto an Al foil current collector (10 cm × 20 cm) and heated to 140 °C to evaporate the resident NMP. Multiple coatings were used to create a thicker electrode, and the slurry was mixed by hand during and between depositions to encourage full mixing within the solvent bath. Electrodes containing exclusively LiFePO4 or Li[Li0.17Mn0.58Ni0.25]O2 were also spray-deposited and had the same diluent and binder mass fractions as the blended materials. The segregated electrode case, Fig. 2(b), was made from these pure electrodes; 16 mm diameter disks were cut from each, bisected, and placed into the coin cell environment. Download : Download full-size image Fig. 2. Schematic of the three different electrode configurations used in this study: (a) completely intermixed, (b) completely segregated (but on the same current collector foil), and (c) layered, with the high-rate LiFePO4 layer in contact with the current collector.
https://doi.org/10.1016/j.jpowsour.2007.11.076_p2_7 | For the layered LiFePO4/Li[Li0.17Mn0.58Ni0.25]O2 cells, both layers were spray-deposited in sequence such that the LiFePO4 was contacting the current collector, with the Li[Li0.17Mn0.58Ni0.25]O2 deposited on top of this. For these samples, NMP based slurries were used for both layers. To avoid solvating the early layers with the solvent in the slurry, the current collector was kept at elevated temperatures, while the rate of spray deposition of fresh slurry was such that it dried completely before affecting preceding layers of cathode material.
https://doi.org/10.1016/j.jpowsour.2007.11.076_p2_8 | For the layered LiFePO4/LiCoO2 electrodes, a blend of 2 wt.% water soluble binder 6 wt.% conductive carbons (VGCF/Ketjen black), and 92 wt.% C-coated LiFePO4 was first coated onto a C-coated 25 microns thick Al current collector to a thickness of greater than 20 μm. The second layer of LiCoO2 mixed with 2 wt.% VGCF conductive carbon used a 5 wt.% PVDF (Kruha) binder solvated in a non-aqueous solvent (NMP). This layer was slurry cast over the existing LiFePO4 layer and whole structure was heated at 100 °C in the air until dry and then at 100 °C in a vacuum oven for at least 10 h. To maintain porosity and to encourage electrolyte infiltration, the electrodes were not calendared. The total loading of active material in these layered electrodes was 5.77 mg cm−2, and was comprised of 70 wt.% LiCoO2 and 30 wt.% LiFePO4.
https://doi.org/10.1016/j.jpowsour.2007.11.076_p2_10 | All electrodes were vacuum-furnace dried for 24–48 h at ∼105 °C and kept in a dry room or glove box environment thereafter. All test cells in this study used Hohsen 2032 coin cell cans (Al clad cathode trays) that were pressed in an Ar filled glove box. Both the Li metal anode and the cathode disks were 16 mm in diameter, and a single layer of Tonen separator was used and was 18 mm in diameter. In all cases the total composite cathode mass for a 16 mm diameter electrode (not including the electrolyte) was between 15 and 20 mg (i.e. 12–16 mg of active material), with thicknesses ranging between 30 and 40 μm. All mass measurements were made using the same microbalance, which was situated inside a dry room (<1% relative humidity). The electrolyte solvent blend was 1:1:1 EC:DMC:DEC with a 1 M LiBF4 salt, a baseline electrode used at JPL [27], [28]. Sixteen millimeter diameter Li metal foil was used as an anode material in all cases.
https://doi.org/10.1016/j.jpowsour.2007.11.076_p2_12 | Galvanostatic cell cycling (with potentiostatic current taper at full charge) was performed using discharge rates from approximately C/20 to 3C on all cells. All cells containing Li[Li0.17Mn0.58Ni0.25]O2 were charged to 4.8 V, while the LiCoO2-containing cells were charged to 4.2 V. The discharge cutoff potential was 2.0 V in all cases but the LiCoO2-containing bi-layered cathode, used to a 2.5 V cutoff. The initial capacity of the electrodes was determined using a discharge rate no more aggressive than C/10, and the cells were always charged galvanostatically using a ∼C/10 charge rate followed by a 30 min current fade step. Two to five low-rate formation cycles were performed on all cells. As expected, a significant irreversible capacity loss was observed over the first cycle for those cathodes containing Li[Li0.17Mn0.58Ni0.25]O2 [17], [19], [20]. Several of the cells were also analyzed using electrochemical impedance spectroscopy (EIS) at different states of charge. For these analyses, the cells were maintained at their prescribed cell potential during a 2-h current taper before the EIS scans were conducted. The frequency range used was 200 kHz to 50 mHz. Measurements were performed using either a PAR 273A potentiostat or a PAR VMP2/Z multi-channel potentiostat/impedance spectrometer (now distributed by Bio-Logic). In all cases, at least two cells of each composition and configuration were made and tested to verify reproducibility.
https://doi.org/10.1016/j.jpowsour.2007.11.076_p3_2 | The discharge profiles collected under various rates from cells with cathodes containing either pure LiFePO4 or Li[Li0.17Mn0.58Ni0.25]O2 are shown in Fig. 3. The carbon-coated LiFePO4 active material delivered approximately 155 mAh g−1 at a C/12 rate and 130 mAh g−1 at a 3C-rate (Fig. 3(a)). The Li[Li0.17Mn0.58Ni0.25]O2 yielded 230 mAh g−1 at a C/10 rate, and 120 mAh g−1 at a 1.7C-rate (Fig. 3(b)). The degree of polarization was much more significant for the Li[Li0.17Mn0.58Ni0.25]O2 cathode compared to the LiFePO4 cathode, a result that is consistent with previous assertions that this particular carbon-coated LiFePO4 is capable of sustaining high-rate discharge currents [14], [23].
https://doi.org/10.1016/j.jpowsour.2007.11.076_p3_4 | The performance of the electrodes containing fully mixed LiFePO4/Li[Li0.17Mn0.58Ni0.25]O2 is shown in Fig. 4. Fig. 4(a) shows the results for when there was an equal mass fraction of each active material type, while Fig. 4(b) indicates the same results for when the relative mass fraction of the materials was 75/25 LiFePO4/Li[Li0.17Mn0.58Ni0.25]O2. In both cases, the cell becomes significantly polarized at higher discharge rates, while the total delivered capacity decreases commensurately. The 75/25 cell polarized to a greater degree than the electrode with an equal mass fractions of both active materials.
https://doi.org/10.1016/j.jpowsour.2007.11.076_p3_6 | Fig. 5 shows the rate capability of a cell made using segregated LiFePO4 and Li[Li0.17Mn0.58Ni0.25]O2 electrode areas (as depicted in Fig. 2(b)). Here, the overall structure consisted of 50 wt.% LiFePO4 and 50 wt.% Li[Li0.17Mn0.58Ni0.25]O2. The cathode was able to deliver similar specific capacity values as observed in the fully intermixed cathode cell; however, the observed cell polarization was measurably less under higher rate discharge currents.
https://doi.org/10.1016/j.jpowsour.2007.11.076_p3_8 | Fig. 6 contains data from cells made using the multi-layer electrode configuration (as depicted in Fig. 2(c)). These cells become increasingly polarized under higher loads. Fig. 6(a) contains data from an electrode that had a similar thickness LiFePO4 layer and Li[Li0.17Mn0.58Ni0.25]O2 layer (the total fractional content of the cathode was approximately 50/50 wt.% LiFePO4/Li[Li0.17Mn0.58Ni0.25]O2. Fig. 6(b) shows similar data for the case where the LiFePO4 was thicker than the Li[Li0.17Mn0.58Ni0.25]O2 layer (where the nominal mass ratio between the two constituents was nominally 75/25 wt.%). In this case, the cell with less overall Li[Li0.17Mn0.58Ni0.25]O2 content became polarized to a lesser extent at progressively higher currents compared to the cell with more Li[Li0.17Mn0.58Ni0.25]O2.
https://doi.org/10.1016/j.jpowsour.2007.11.076_p3_10 | Fig. 7 shows the rate study for the cell containing a 70/30 wt.% LiCoO2/LiFePO4. At lower rates (lower than C/1.2) the higher discharge potential of the LiCoO2 material is distinct. In general, this electrode did not exhibit a significant degree of polarization under higher loads, and the discharge profile was maintained at relatively high potentials. The total specific capacity at low rates is higher than typically expected if it is assumed that LiCoO2 delivers 140 mAh g−1. However, it has been shown recently that pure LiCoO2 can deliver up to 165 mAh g−1 (between 4.3 and 3.5 V) under low-rate conditions [29]. The results in Fig. 7 indicate that slightly over 160 mAh g−1 was obtained from this LiCoO2 as discharged at low rates, which is within reason.
https://doi.org/10.1016/j.jpowsour.2007.11.076_p3_12 | Fig. 8 contains a reduction of all previous data indicating the delivered specific energy as a function of C-rate Fig. 8(a), or specific power Fig. 8(b). The average specific power was determined by first calculating the effective discharge potential by dividing the specific energy by the specific capacity. This voltage value was then multiplied by the specific cell current (as normalized to active material mass) to give an average specific power value.
https://doi.org/10.1016/j.jpowsour.2007.11.076_p3_14 | It is important to show how these electrodes might perform under repeated cycling, particularly since the LiFePO4 constituent is fully charged at approximately 3.6 V and must then encounter significant overcharging if the entire cell is charged to a potential of 4.8 V. Fig. 9 shows (a) the first 5 discharges and (b) cycle-life data for one hundred C/10 charge/discharge cycles performed on the 50/50 LiFePO4/Li[Li0.17Mn0.58Ni0.25]O2 cell with segregated active areas. There is approximately 10% loss in capacity over 100 cycles, and the nominal columbic efficiency was better than 95% during this test. There does not appear to be any loss in LiFePO4 functionality, and it is likely that some of this capacity fade could be due to an anodic oxidation of the electrolyte as a result of the high charge potentials being used (also consistent with the non-perfect columbic efficiency observed). This effect could be mitigated using different, high electrochemical window tolerant electrolyte solvents.
https://doi.org/10.1016/j.jpowsour.2007.11.076_p3_16 | Electrochemical impedance spectroscopy data are plotted in Fig. 10 for the Li LiFePO4/Li[Li0.17Mn0.58Ni0.25]O2 multi-layer cell (discharge data shown in Fig. 6(b)), There was a substantial variation in electrode impedance (proportional to the low frequency real-axis intercept of the dominant semi-circular feature in the complex plane plot representation) in the Li[Li0.17Mn0.58Ni0.25]O2 containing multi-layer cell as a function of state of charge. Subsequent testing showed that the Li[Li0.17Mn0.58Ni0.25]O2 material was found to undergo a nearly 2-fold increase in overall resistance between 2.6 and 3.6 V, accounting for the majority of the variation in cell impedance during cycling.
https://doi.org/10.1016/j.jpowsour.2007.11.076_p4_2 | The data show that the manner in which dual active material electrode structures are arranged can significantly affect cell performance if one of the constituents possesses a relatively higher rate capability. In particular, it was less advantageous to completely mix or layer carbon-coated LiFePO4 and Li[Li0.17Mn0.58Ni0.25]O2 powders within a monolithic electrode; this resulted in lower overall energy delivery under similar discharge rates compared to the case when the electrodes were separate but were co-located on the same current collector (case Fig. 2(b)).
https://doi.org/10.1016/j.jpowsour.2007.11.076_p4_3 | In fact, the three different configurations resulted in three distinct discharge profile trends under higher rates. For the sake of this discussion, it is assumed that a characteristic sloping discharge curve starting above 4 V can be attributed to the Li[Li0.17Mn0.58Ni0.25]O2 content, while the relatively level portion of the curve occurring at less than 3.4 V can be attributed to the carbon-coated LiFePO4. This type of interpretation has been used previously in solid-solution cathodes to associate different electrochemical couples/potential plateaus with different oxidation state constituents [30], [31], [32].
https://doi.org/10.1016/j.jpowsour.2007.11.076_p4_4 | When the two active materials were mixed intimately, the Li[Li0.17Mn0.58Ni0.25]O2 contributed proportionally less to the overall cell capacity under higher rates; the higher voltage sloping characteristic discharge curve portion essentially vanished at rates above 1.4C and C/2 for the 50/50 and 75/25 cases, respectively, as shown in Fig. 4.
https://doi.org/10.1016/j.jpowsour.2007.11.076_p4_5 | For the multi-layer configuration, however, the relative contribution from the Li[Li0.17Mn0.58Ni0.25]O2 did not decrease as much under increasing loads. Here, the cells polarized rapidly, but there was still a large fraction of the discharge curve exhibiting the expected sloping curve associated with the Li[Li0.17Mn0.58Ni0.25]O2 content.
https://doi.org/10.1016/j.jpowsour.2007.11.076_p4_6 | The electrode with segregated active materials behaved differently still, with the Li[Li0.17Mn0.58Ni0.25]O2 contribution to the discharge plateau disappearing at higher rates, this time without significant overall cell polarization. This behavior was similar to that expected from the case when two discrete cells with very different rate capability are connected electronically in parallel.
https://doi.org/10.1016/j.jpowsour.2007.11.076_p4_7 | Fig. 11 is a plot containing relative polarization data for the different cases; here the nominal discharge plateau (as delivered by the by the LiFePO4 constituent) as a function of discharge rate for different compositions and configurations is shown. As described above, the degree of electrode polarization was strongly correlated to electrode configuration when using the low-rate, high-capacity Li[Li0.17Mn0.58Ni0.25]O2 material, with the layered configuration resulting in the highest degree of polarization. However, if the lithium metal oxide constituent was LiCoO2, a material with higher rate cabability than Li[Li0.17Mn0.58Ni0.25]O2, the layered cell had much improved performance.
https://doi.org/10.1016/j.jpowsour.2007.11.076_p4_9 | Mixing two active materials with disparate rate capabilities into a composite electrode was found to be not equivalent to placing the electrodes in parallel at either an electrode or cell level. Despite the fact that there was significant high surface area conductive diluent present (10 wt.%), and there was a high mass fraction of C-coated LiFePO4, the low-rate capability of the Li[Li0.17Mn0.58Ni0.25]O2 lowered overall electrode specific energy if the materials were mixed intimately or layered on top of each other in a single electrode.
https://doi.org/10.1016/j.jpowsour.2007.11.076_p4_10 | This may be explained as follows. In the case of the physically segregated electrodes, the entire Li[Li0.17Mn0.58Ni0.25]O2 electrode could be polarized as a single body under higher discharge rates, thereby driving most current through the LiFePO4 electrode. In this case, it is not requisite that all of the Li[Li0.17Mn0.58Ni0.25]O2 and LiFePO4 active particles be held at the same potential within their separate electrodes.
https://doi.org/10.1016/j.jpowsour.2007.11.076_p4_11 | When the Li[Li0.17Mn0.58Ni0.25]O2 and LiFePO4 were mixed intimately, however, all the particles were forced to be equipotential with their neighbors (as they were in direct electrical contact via the high surface area conductive diluent); this condition resulted in an increased degree of overall electrode polarization, though the higher electronic conductivity of the carbon-coated LiFePO4 material was still able to combat severe polarization to some degree, as it likely offered a direct conductive route through the thickness of the electrode.
https://doi.org/10.1016/j.jpowsour.2007.11.076_p4_12 | The layered material case is more extreme; here both the ionic and electronic conductivities of both of the constituents were manifested, as the carbon-coated LiFePO4 was not present throughout the electrode to aid in electronic conductivity. All cell current was forced to pass through the Li[Li0.17Mn0.58Ni0.25]O2 material. This is consistent with the data that indicated that higher rate discharges on the layered cathode structures displayed significant discharge characteristics from the Li[Li0.17Mn0.58Ni0.25]O2 constituent.
https://doi.org/10.1016/j.jpowsour.2007.11.076_p4_13 | If the carbon-coated LiFePO4 was layered with the higher rate LiCoO2, conditions were improved significantly, an effect also consistent with our interpretation. In fact, Fig. 7 indicates that the specific energy of a layered LiFePO4/LiCoO2 electrode was superior to that of pure LiFePO4 throughout the wide current range examined, though delivered lower specific energies than the Li[Li0.17Mn0.58Ni0.25]O2/LiFePO4 composites (and pure Li[Li0.17Mn0.58Ni0.25]O2) at rates slower than C/5.
https://doi.org/10.1016/j.jpowsour.2007.11.076_p4_14 | The electrochemical impedance spectroscopy data plotted in Fig. 10 show that the overall cell impedance did not increase under higher states of charge, despite the fact that there was a LiFePO4 layer separating the Li[Li0.17Mn0.58Ni0.25]O2 content from the current collector. This result is different from that reported previously, where a layer of LiFePO4 was used as a safety mechanism by virtue of its increased resistivity upon full lithiation. [12] The carbon-coated LiFePO4 used in our study likely possessed much higher overall conductivity than un-coated LiFePO4, even when full de-lithiated, and so the effects observed here were different.
https://doi.org/10.1016/j.jpowsour.2007.11.076_p5_2 | The relative merits of using several different composite electrode configurations for dual active material cathodes have been examined. Using constituents with contrasting rate capabilities (high-rate carbon-coated LiFePO4 and high-capacity Li[Li0.17Mn0.58Ni0.25]O2), cathode structures were fabricated that were able to deliver over 700 Wh kg−1 at low rates and 300 Wh kg−1 at rates as high as 3C. If there was a significant conductivity differential between the two active material constituents, it was found that the most promising electrode configuration consisted of segregated active materials contacting a common current collector. This arrangement allowed the high-rate materials to contribute fully under high current loads without suffering the significant polarization effects associated with the low-rate material. This configuration is most similar to putting separate cells made using pure cathodes of the specified materials in parallel at the circuit level, a solution that is less appealing for applications requiring compact energy storage devices and simple charge control electronics.
https://doi.org/10.1016/j.jpowsour.2007.11.076_p5_3 | If the lower specific capacity, higher rate capable LiCoO2 was used instead of Li[Li0.17Mn0.58Ni0.25]O2 in the layered configuration, however, a cathode was made that out-performed electrodes based on pure carbon-coated LiFePO4 for discharge rates ranging from C/20 to 5C (and likely beyond). This is an important result because it indicates that a LiFePO4-based cathode can have significantly better performance characteristics if mixed with LiCoO2, while still costing less than cathodes produced using exclusively LiCoO2.
https://doi.org/10.1016/j.jpowsour.2007.12.093_p1_2 | There is an increasing demand for batteries with a high energy density for use in hybrid electric vehicles (HEVs), power storage, portable electronic devices, etc. [1], [2], [3]. LiCoO2 is used as the cathode material for commercial lithium batteries [4], but its high cost, environmental pollution and thermal instability have created a demand for alternative materials. LiFePO4 is a promising candidate due to its ability to provide long cycle life and high rate in spite of high temperatures [5], [6], [7], [8]. LiFePO4 has a two-phase reaction of LiFePO4/FePO4 and an excellent theoretical capacity of 170 mAh g−1 based on Fe2+/Fe3+ leading to very flat voltage curve with a plateau around 3.4 V vs. Li/Li+ [9], [10]. Nevertheless, it is difficult to make practical use of the full theoretical capacity at high rate, because the separation of the chain of FeO6 edge-shared octahedral contributes an extremely low electronic conductivity [5], [6], [7], [8], [9], [10], [11]. Many researchers have suggested solutions to this problem as follows: (i) coating with a conductive layer around the particles [12]; (ii) ionic substitution to enhance the electrochemical properties [13], [14], [15] and (iii) synthesis of particles with well-defined morphology [16].
https://doi.org/10.1016/j.jpowsour.2007.12.093_p1_3 | Olivine-type LiFePO4 can be synthesized by a solid-state reaction method [5], [6], [8], [9], [11], [14], [17], by sol–gel [18], by mechanical activation (MA) [19], [20], [21], by microwave heating [22], etc. Among these methods, olivine-type LiFePO4 has been heat-treated at >600 °C [8]. The solid-state reaction has been widely adopted for synthesis of pure crystalline olivine-phase LiFePO4; however, this method is complex, including repeated grinding to gain homogenous particles and several steps at high temperature to impede formation of the impurity phase. This repeated heating treatment results in the formation of large particles [6], [17].
https://doi.org/10.1016/j.jpowsour.2007.12.093_p1_4 | In other synthetic methods, the effect of using ball-milling to synthesize LiFePO4 has been reported by several research groups [19], [20], [21], [23]. In recent studies, MA methods have been investigated for the synthesis of LiFePO4 in which the starting materials are mixed for production of the precursor in a high-energy, shaker-type ball-mill (>1000 rpm), followed by a one-step thermal treatment of the compound [20], [21]. It has been reported that the impurity Fe2P phase appears during heating treatment at high temperature (>700 °C); nevertheless, the time and cost of thermal treatment for well-crystallized LiFePO4 can be decreased by this process.
https://doi.org/10.1016/j.jpowsour.2007.12.093_p1_5 | In this study, LiFePO4 was synthesized by a solid-state reaction method and ball-milling procedure in which a planetary mono-mill was used to mix the starting materials at a low speed (300 rpm), and LiFePO4 was synthesized by a one-step thermal treatment. The synthesis conditions, such as heating time, heating temperature and ball-milling time were investigated by high-resolution X-ray diffraction (HR-XRD), field emission scanning electron microscopy (FE-SEM) and charge–discharge experiments to evaluate the electrochemical performance of LiFePO4 as a cathode material.
https://doi.org/10.1016/j.jpowsour.2007.12.093_p2_2 | LiFePO4 was prepared by the solid-state reaction of stoichiometric amounts of Li2CO3, FeC2O4·2H2O and NH4H2PO4 (all from Aldrich). The precursors were mixed by ball-milling (Planetary Mono-Mill, FRITCH) in N-methyl-2-pyrolidinone (NMP, Aldrich) at 300 rpm for various lengths of time and then dried at 90 °C for 24 h. Ball-milling was carried out at room temperature in air using a zirconia vial and balls (ball/powder weight ratio 5:2). The mixture was pelleted and heated in a nitrogen atmosphere at various temperatures from 550 °C to 700 °C for various lengths of time. All heating and cooling rates were 5 °C min−1.
https://doi.org/10.1016/j.jpowsour.2007.12.093_p2_3 | The mixed composite powders were analyzed by thermogravimetric analyzer. The crystalline phase of the synthesized powders was obtained using HR-XRD (D/MAX Uitima III, Rigaku) with Cu Kα radiation and the morphological properties were observed by FE-SEM (S-4700, Hitachi).
https://doi.org/10.1016/j.jpowsour.2007.12.093_p2_4 | For the electrochemical testing, the composite electrodes were fabricated using as-prepared cathode materials, carbon black and polyvinylidene fluoride (PVDF) with a weight ratio of 70:20:10 in NMP. The slurry was coated onto Al foil and dried at 90 °C for 1 h before roll-pressing, and then the electrodes were dried again at 110 °C for 24 h under vacuum. The cells were assembled in argon-filled glove box using lithium as the anode and 1 M LiPF6/EC-DEC (1:1 vol%) as the electrolyte. Cyclic voltammetry (CV) was performed at a scan-rate of 0.1 mV s−1 from 2.3 V to 4.5 V. The charge–discharge cycle performance was examined in galvanostatic charge–discharge unit WBCS-3000 battery cycler from 2.5 V to 4.0 V at a constant current density of 0.1 mA cm−2 at 25 °C.
https://doi.org/10.1016/j.jpowsour.2007.12.093_p3_2 | The thermogravimetry (TG) curve of mixed powders used to prepare LiFePO4 is shown in Fig. 1. TG analysis is used to determine the appropriate temperature for the heat treatment. The TG curve exhibited 50% weight loss until 420 °C due to decomposition of FeC2O4·2H2O and its reaction with the decomposed product of NH4H2PO4, and then the product weight decreases slightly at temperatures >500 °C. From the above results for TG analysis, temperatures above 500 °C were chosen to prepare LiFePO4.
https://doi.org/10.1016/j.jpowsour.2007.12.093_p3_4 | To confirm the suitability of the heating conditions chosen, a simple one-step heating treatment at various temperatures for different lengths of time was carried out. The results of the XRD patterns of samples prepared under various heating conditions are shown in Fig. 2. All diffraction peaks of the samples were identified as belonging to the orthorhombic crystal structure. However, impurity phase Fe2P around 2θ = 40° was detected in the sample prepared at 700 °C for 3 h (Fig. 2(a)). Several researchers have suggested that Fe2P has a high electronic conductivity of ∼10−2 S cm−1, which is formed by a carbonthermal reaction at high temperature, with an increased electronic conductivity of LiFePO4 and a decreased ionic conductivity of LiFePO4 [20], [24], [25], [26]. As shown by XRD, the generation of impurity phase Fe2P can be realized by heating at 700 °C.
https://doi.org/10.1016/j.jpowsour.2007.12.093_p3_6 | The effect of heating temperature was investigated by FE-SEM and the images are shown in Fig. 3. The samples prepared at 550 °C, 600 °C and 650 °C consist of non-uniform fine particles with a size range of 100–400 nm, as shown in Fig. 3(a)–(c). However, the particle size of LiFePO4 prepared at 700 °C is considerably larger, as shown in Fig. 3(d). The growth of particle size was reflected as a low electrical conductivity and slow diffusion of the lithium ions during charge–discharge [16], [27], [28], [29].
https://doi.org/10.1016/j.jpowsour.2007.12.093_p3_8 | The samples heated at 600 °C and 700 °C were examined by cyclic voltammetry to compare pure LiFePO4 with LiFePO4 containing Fe2P. The cells were tested between 2.3 V and 4.5 V at a scanning rate of 0.1 mV s−1, and the results are shown in Fig. 4. This indicates that Fe2+/Fe3+ redox-pairs contribute to the gain and loss of electrons in the crystal structures of both samples during the lithium insertion/extraction process. However, the cathodic and anodic peak intensities of LiFePO4 containing Fe2P prepared at 700 °C were much larger than that of pure LiFePO4. The difference between the cathodic and anodic peaks decreased upon cycling, demonstrating that the reversible electrochemical reaction of LiFePO4 is enhanced due to improvement of the electronic conductivity by Fe2P.
https://doi.org/10.1016/j.jpowsour.2007.12.093_p3_10 | The discharge curves for the 10th and 20th samples prepared from 550 °C to 700 °C are shown in Fig. 5. The discharge potential plateaus of samples were at 3.4 V vs. Li/Li+, except for the sample prepared at 550 °C. However, discharge potential plateau of sample prepared at 700 °C is improved at the 20th cycle compared with the other samples. The cycling performance of these samples is shown in the inset of Fig. 5. The cell of samples heated at 600 °C can deliver a discharge capacity of 140 mAh g−1 at the 1st cycle. The discharge capacity of other samples was increased slightly in the initial few cycles and then stabilized upon cycling. The similar phenomenon has been reported elsewhere [19], [30], [31], [32]. Zhang et al. [31] suggested that such phenomena were associated with self-doping of Li+ ions into the Fe site during the initial cycles, which increased the electronic conductivity of the bulk of the LiFePO4 cathode resulting in enhanced capacity. However, the sample prepared at 700 °C had a gradual increase of discharge capacity until the 50th cycles, as shown in the inset of Fig. 5. It is likely that the growth of large particles leading to little intercalation/deintercalation of lithium ions results in an initial loss of discharge capacity and a gradual increase of capacity upon cycling is due to an effect of Fe2P, which has a high level of electronic conductivity [26].
https://doi.org/10.1016/j.jpowsour.2007.12.093_p3_12 | The morphological properties of samples prepared at the optimum temperature of 600 °C for different lengths of time are described in Fig. 6. The sample prepared for 1 h consists of small clusters and agglomerates with an average particle size < 400 nm, and sample prepared for 3 h had a slightly smaller particle size, as shown in Fig. 6(b). In contrast, heating for 6 h and 12 h causes the small clusters to fuse together into large agglomerates, as shown in Fig. 6(c) and (d). It is clear that the average particle size increases with increasing heating time.
https://doi.org/10.1016/j.jpowsour.2007.12.093_p3_14 | The discharge capacity of these samples upon cycling is shown in Fig. 7. As expected from the FE-SEM results, the sample prepared for 3 h had the smallest particle size and a higher discharge capacity and a more stable cycle life than the others, as shown in Fig. 7(b). However, other samples had a similar trend of cyclic performance, with an initial loss of capacity and stability of the cycle performance after a few cycles, as shown in Fig. 7(a) and (c). It is especially clear for the sample prepared for 12 h, which consists of particles >500 nm and had the lowest discharge capacity in the initial cycle and a considerable increase in capacity until the 10th cycle. This is likely due to the growth of particle size leading to little intercalation/deintercalation of lithium ions for a few initial cycles, even though the impurity phase Fe2P is not detected by XRD. On the basis of previous results, it is concluded the optimal thermal treatment condition to obtain pure LiFePO4 using ball-milling is 600 °C for 3 h.
https://doi.org/10.1016/j.jpowsour.2007.12.093_p3_16 | The morphological properties of powders mixed by ball-milling are shown in Fig. 8. These mixing precursors were heat-treated commonly at 600 °C for 3 h. The particle size was slightly smaller with increased ball-milling time. Moreover, the average crystallite size of the samples prepared for ball-milling times of 6 h, 12 h, 24 h and 36 h is estimated to 44.34 nm, 42.79 nm, 37.11 nm and 35.76 nm, respectively. The crystallite size of the samples was calculated using the Scherrer equation: σ = 0.9λ/(β2θcos θ), from the full-width-at-half-maximum β of four strong and well-resolved reflection peaks corresponding to the [1 0 1], [1 1 1], [2 1 1] and [3 1 1] crystallographical directions from XRD (data not shown). FE-SEM observations and the calculated crystallite size suggest that the small precursor contributes to formation of small crystallites. The initial small precursor is expected to react well during thermal treatment due to increased contact surface area between the precursor particles. In addition, the results revealed that particle size of initial precursor is not associated with generation of the impurity phase Fe2P. Its discharge capacity is shown in Fig. 9, and the sample ball-milled for 24 h had the best electrochemical performance. The sample ball-milled for 36 h had the smallest crystallite size, and had lower discharge capacity than the sample ball-milled for 24 h. It is likely that the inordinate reduction of crystallite size makes the insertion and extraction of Li+ ions difficult. On the basis of these results, the optimum processing conditions for obtaining LiFePO4 are ball-milling for 24 h and heat-treatment at 600 °C for 3 h.
https://doi.org/10.1016/j.jpowsour.2007.12.093_p3_19 | The charge and discharge tests at various current rates ranging from 0.1 C to 3 C (1 C = 170 mA g−1) were done to further compare pure LiFePO4 with LiFePO4 containing Fe2P, and the results are shown in Fig. 10. Pure LiFePO4 was synthesized at 600 °C for 3 h and LiFePO4 with Fe2P was prepared at 700 °C for 3 h. In the case of the pure LiFePO4/Li cell, the discharge capacity was 160 mAh g−1 (93% of theoretical capacity) at 0.1 C; however, it decreased steeply to 90 mAh g−1 (56% of its initial value) at the high current rate of 3 C. This is due, in large part, to low diffusion rate of lithium ions for limiting the supply of electrons into the cathode materials [33]. On the contrary, the discharge capacity of LiFePO4 with Fe2P was 150 mAh g−1 at 0.1 C (88% of theoretical capacity) and 104 mAh g−1 (69% of its initial value) at 3 C, respectively. This demonstrated that improvement of the electronic conductivity of inter-particles by the effect of Fe2P can further improve the capacity at high current rate in spite of its large particle size.
https://doi.org/10.1016/j.jpowsour.2007.12.093_p4_2 | LiFePO4 has been synthesized successfully by a solid-state reaction method including a one-step heat treatment and ball-milling. The XRD results indicated that the impurity phase Fe2P is detected only in samples prepared at 700 °C. Moreover, this sample had the largest particle size. The effect of impurity phase Fe2P on the electrochemical performance of LiFePO4 was an initial loss and then a gradual increase in discharge capacity upon cycling. The optimum synthesis conditions for obtaining pure LiFePO4 based on the cycling performance were found to be ball-milling for 24 h and heat-treatment at 600 °C for 3 h. This sample had a discharge capacity of 160 mAh g−1 at 0.1 C and stable cycle performance. LiFePO4 with Fe2P displayed an excellent high-rate capacity of 104 mAh g−1 at 3 C, compared to pure LiFePO4 with a high-rate capacity of 90 mAh g−1 at 3 C.
https://doi.org/10.1016/j.jpowsour.2008.01.034_p1_2 | LiFePO4 is of great interest as a safe, environmentally acceptable positive electrode for lithium ion batteries [1], [2], but suffers from a low intrinsic electronic conductivity. Several authors have successfully introduced a surface coating of pyrolytic carbon from sucrose [3] and other precursors [4], [5], [6] after synthesis as a means of enhancing the surface conductivity, and therefore the rate performance. Recent work in our laboratory focused on a one-step synthesis method which includes sucrose in a pyrolytic sol–gel synthesis of LiFePO4 from a mixed salt solution precursor [7]. In this work sucrose also acted as a viscosity-enhancing additive to suppress individual crystal growth of precursor components during the initial drying process. The resulting uniformity of the elemental distribution is an advantage in the synthesis of doped materials by introducing a soluble form of the dopant into the precursor.
https://doi.org/10.1016/j.jpowsour.2008.01.034_p1_3 | Several papers have suggested metal ion doping as a method for improving performance [8], [9], [10]. Substituting Mg and other species on the Li site was reported by Chung et al. [8] to give a ∼108 fold increase in conductivity of LiFePO4 and a greatly improved electrode performance. However, the interpretation of these results was questioned by Ravet et al. [11] who suggested that the improved conductivity may be a result of carbon residues rather than the effect of the dopant ion. To the best of our knowledge further investigation into the substitution of Li by Mg has been limited to just two further publications [12], [13], which also report improved conductivity and performance.
https://doi.org/10.1016/j.jpowsour.2008.01.034_p1_4 | The first reported work on LiFe1−yMgyPO4 materials was presented by Barker et al. [14] who successfully synthesized LiFe0.9Mg0.1PO4 via a carbothermal reaction and reported “outstanding ionic reversibility”. Later several publications confirmed the formation of this material under different synthesis conditions and reported improved capacity, conductivity and rate capability [15], [16], [17], [18], [19]. The explanation for these improvements varied between an increased conductivity (ionic and electronic) in the carbon-free material and the presence of carbon due to the pyrolysis of organic material.
https://doi.org/10.1016/j.jpowsour.2008.01.034_p1_5 | The above background suggests that there is a general interest in the effects of Mg as a dopant in LiFePO4 and particularly a need for more data concerning the solid solution ranges and any data that may ascertain whether electrode improvements are truly due to the dopant itself or to carbon associated with the preparation method used to introduce Mg. The large number of experiments required calls for a high-throughput technique.
https://doi.org/10.1016/j.jpowsour.2008.01.034_p1_6 | Recently, a number of high-throughput, or combinatorial, methods have been described for the rapid discovery of new electrode materials. For example, Dahn`s group have used physical vapour deposition to fabricate composition spreads of new negative electrodes with enhanced capacity for lithium storage, e.g. Si–Al–Mn [20]. Our work has focused on arrays of positive electrode materials, using sol–gel ceramic processing methods. The post-synthesis array transfer (PoSAT) technique [21] was recently described as a rapid way of finding the optimum amount sucrose for the above sol–gel synthesis. Here we report results from a two-dimensional array, in which the concentrations of sucrose and a dopant were varied independently. The aims of the work were: (1) To demonstrate the application of the PoSAT high-throughput method to the fabrication of arrays of Li1−xMgx/2FePO4 and LiFe1−yMgyPO4 electrode samples prepared under identical conditions except for variations in x, y and the amount of carbon precursor. (2) To demonstrate a high-throughput screening technique to detect any significant correlations between the rate performance and magnesium doping of samples where the electronic conductance path to the active material is optimised. (3) To confirm any trends found in the high-throughput screening experiment by conventional methods.
https://doi.org/10.1016/j.jpowsour.2008.01.034_p2_3 | Four 250 mL aqueous solutions A, B, C and D were prepared with the chemical compositions reported in Table 1. Appropriate aliquots of each solution were dispensed into 64 quartz microtubes (2 mL capacity) using hand-automated pipettes (Finnpipette adjustable-volume digital pipettes) so that the first four rows top to bottom on the array had increasing values of x in Li1−xMgx/2FePO4 (x = 0, 0.02, 0.04 and 0.06) and the bottom four rows y increased in LiFe1−yMgyPO4 (y = 0.05, 0.1, 0.15 and 0.2). (These compositions are shown in Table 2 along with the specific capacity for each assuming the Mg is inactive. The range of compositions was chosen to reflect the dopant levels reported in the literature cited in this work.) Also in the columns of the array from left to right the ratio of sucrose to phosphoric acid was increased (0.05, 0.1, 0.15, 0.2, 0.22, 0.25 and 0.30). (In this case, the sucrose to phosphoric acid (instead of iron) ratio (SPR) will be used to define the amount of sucrose across an array of different iron contents.) These solutions were then agitated using a Fischer “Whirlimix” Vortex mixer to ensure homogeneity before being placed in an oven at 70 °C for 12 h to remove the water. The array of precursor solids was then calcined in an argon atmosphere at 700 °C using a large bore (80 mm diameter) tube furnace (Lenton). After cooling, the products were crushed to a powder using a glass rod attached to a drill. Composite electrode preparation began by adding two inks, 4% PVdF-HFP (Aldrich, polyvinylidene fluoride-co-hexafluoropropylene) and 4% AB (acetylene black, Shawinigan, Chevron Phillips Chemical Company LP) in cyclopentanone (CP) to the active material powders with five 1 mm zirconia beads placed in each tube. The inks were added to give a final mass ratio of 10% PVdF-HFP, 25% AB and 65% active material and then mixed using the vortex mixer. (An unusually high AB loading was chosen to eliminate the effects of resistance in the composite matrix and focus on the mass/charge transport restrictions within the active material itself.) Then 14 μL aliquots of each ink were deposited onto the appropriate position on the array of aluminium current collectors and spread across the surface to form an even film of ink. At the same time, a 40 μL sample of each ink was deposited into an array of alumina micro-crucibles for thermogravimetric analysis as detailed below. The CP was evaporated from both arrays at room temperature before drying at 80 °C followed by evacuation. The samples on both arrays were then accurately weighed using a computer connected balance. This preparation is depicted in Fig. 1[21]. Table 1. Solutions used to prepare a graded composition array Solution Chemical concentrations A 0.625 M Fe(NO3)3·9H2O (Avocado, 1.25 M), 0.625 M LiCH3COO·2H2O (Fisher, 2.5 M), 0.625 M H3PO4 (85 wt.% Aldrich) B 0.625 M Fe(NO3)3·9H2O (Avocado, 1.25 M), 0.5875 M LiCH3COO·2H2O (Fisher, 2.5 M), 0.625 M H3PO4 (85 wt.% Aldrich), 0.01875 M Mg(CH3COO)2·4H2O (Aldrich) C 0.5 M Fe(NO3)3·9H2O (Avocado, 1.25 M), 0.625 M LiCH3COO·2H2O (Fisher, 2.5 M), 0.625 M H3PO4 (85 wt.% Aldrich), 0.125 M Mg(CH3COO)2·4H2O (Aldrich) D 2 M sucrose Table 2. Compositions of materials prepared, the material theoretical specific capacity assuming the Mg is inactive and the location on the array Li1−xMgx/2FePO4 Row 1 Row 2 Row 3 Row 4 x 0 0.02 0.04 0.06 Specific capacity (mA h g−1) 169.9 166.4 162.9 159.38 LiFe1−yMgyPO4 Row 5 Row 6 Row 7 Row 8 x 0.05 0.1 0.15 0.2 Specific capacity (mA h g−1) 163.0 156.0 148.9 141.6 Download : Download full-size image Fig. 1. Schematic diagram of the PoSAT method.
https://doi.org/10.1016/j.jpowsour.2008.01.034_p2_5 | The array of samples deposited in alumina micro-crucibles was then heated to 800 °C in air to burn off the carbon and binder. After allowing the array to cool to room temperature each sample was weighed again to measure accurately the amount of fully oxidized active material. The percentage of active material in each element of the electrode array calculated by assuming the compositions of samples were identical for corresponding positions in the two arrays.
https://doi.org/10.1016/j.jpowsour.2008.01.034_p2_7 | For X-ray phase analysis we used a high-throughput X-ray diffractometer (Bruker AXS C2 using Cu Kα1 radiation) which automatically records X-ray patterns of the 64 composite electrodes. The scan time was 20 min for each sample, i.e. about 24 h to record diffraction patterns across the whole array.
https://doi.org/10.1016/j.jpowsour.2008.01.034_p2_9 | The cell construction and instrumentation has been reported previously [22]. The cell consisted of a Li foil common counter/reference and a common piece of glass fibber separator soaked in 1 M LiPF6 in PC. The electrode array was cycled between 2.5 and 4.5 V vs. Li at the following scan rates: 0.05, 0.1, 0.4, 0.8 and 1.6 mV s−1.
https://doi.org/10.1016/j.jpowsour.2008.01.034_p2_11 | The same preparation was used as on the PoSAT array except the solution volumes were scaled up so that the total precursor volume was 20 mL. A molar ratio of 0.25 sucrose to H3PO4 was used in both cases.
https://doi.org/10.1016/j.jpowsour.2008.01.034_p2_13 | LiFe0.9Mg0.05PO4 was synthesized using a conventional, solid-state reaction. Stoichiometric amounts of Li2CO3 (Aldrich), FeC2O4·2H2O (Aldrich), (MgCO3)4·Mg(OH)2·5H2O (Aldrich) and aqueous solution of 85 wt.% H3PO4 (Aldrich) were first mixed and reacted at room temperature in a mortar until evolution of CO2 gas ceased. The product, a yellow slurry, was transferred to an alumina boat and calcined in argon for 5 h at 700 °C. Afterward the product was ground/homogenized in the mortar and heat-treated again in flowing Ar at 700 °C for another 5 h (heating rate 25 ° min−1).
https://doi.org/10.1016/j.jpowsour.2008.01.034_p2_15 | X-ray powder diffraction patterns were recorded for the bulk samples using a Bruker D5000 diffractometer. X-ray patterns were collected for the 2θ between 15° and 50° at a scanning rate of ca. 0.07 ° min−1 using a Cu Kα1 radiation.
https://doi.org/10.1016/j.jpowsour.2008.01.034_p2_17 | Samples of the active materials were studied by scanning electron microscopy (SEM) using a JSM6500F at an accelerating voltage between 10 and 15 kV using the secondary electron and backscattered electron detectors.
https://doi.org/10.1016/j.jpowsour.2008.01.034_p2_19 | Electrode films pellets containing 75 wt.% of active material, 20 wt.% of acetylene black (Shawinigan Black, 100%-compressed, Chevron AB) and 5 wt.% poly-tetrafluoroethylene (PTFE, Type: 6C-N, DuPont) binder were prepared as described previously [7]. The mass of the pellets was in the range 13–17 mg, with a thickness in the range 0.08–0.11 mm. Two-electrode cells were assembled in an argon-filled glove box (H2O, O2 <1 ppm; Unilab from MBraun). Lithium foil was used both as the counter and reference electrode, and 1 M LiPF6 in ethylene carbonate/dimethyl carbonate (EC/DMC: 1/1 by weight, LP30, Merck) as the electrolyte soaked in two glass-fibber separators (GF/F, Whatman). Sandwiched cell materials were compressed in spring-loaded stainless steel cell holders [23]. The cells were cycled galvanostatically at a range of different currents between 2.0 and 4.5 V vs. Li using a 16-channel potentiostat (VMP, Princeton Applied Research; Biologic-Science Instruments).
https://doi.org/10.1016/j.jpowsour.2008.01.034_p2_21 | Carbon-free materials were synthesized using a conventional, solid-state reaction. Stoichiometric amounts of Li2CO3 (Aldrich), FeC2O4·2H2O (Aldrich), (MgCO3)4·Mg(OH)2·5H2O (Aldrich) and 85 wt.% H3PO4 (Aldrich) were first mixed to give the desired atomic ratios for LiFePO4 and LiFe0.9Mg0.1PO4. The product, a yellow slurry, was transferred to an alumina boat and calcined (10 ° min−1) in argon for 5 h at 700 °C under a slow flow of argon gas without rigorous air exclusion. The products, red-brown in colour indicating some oxidation, were ground in the mortar and heat-treated again in flowing 10% H2 in Argon at 500 °C for another 3 h (heating rate 5 ° min−1), the lower reaction temperature being used to avoid the formation of Fe2P). The final products were gray powders, characteristic of LiFePO4.
https://doi.org/10.1016/j.jpowsour.2008.01.034_p2_23 | The pellets used for the electronic conductivity measurements were prepared by die-pressing carbon-free LiFePO4 and LiFe0.9Mg0.1PO4 powder samples (using a pressure 1.5 ton cm−2) and sintering at 550 °C for 3 h in Ar. Both sides of these pellets were then coated with a Ag conductive paint (RS). The pellets had a 1.1 cm diameter and were ∼0.2 cm thick. The impedance of these samples was measured between 30 and 140 °C at ∼5 °C intervals using a Solartron FRA1250 frequency response analyzer with a Solartron ECI1287 electrochemical interface and a frequency range from 65 kHz to 10 Hz. Results showed a single but rather depressed semicircle in the Nyquist plot, peaking at around 100 Hz. Impedance at 10−3 Hz and measurement of the current response to potential steps confirmed that there was little dispersion at very low frequency. The low frequency impedance was therefore interpreted as the electronic resistance. The semicircle was broadly consistent with an electronic resistance coupled to a dielectric and leads capacitance of ca. 10 pF. The extrapolated low frequency resistance was used to determine the electronic conductivity with knowledge of the sample dimensions. A similar, or smaller ionic resistance coupled with a relatively large double layer capacitance (ca. 10 μF cm−2) would result in a clear high-frequency semicircle not seen in our impedance data. A much higher ionic resistance would result in a smaller low frequency semicircle which would probably be below the detection limit. Therefore we conclude that the measured resistance was electronic in nature. This was confirmed by a dc polarisation test in which the current was found to be constant over a period of 3 h.
https://doi.org/10.1016/j.jpowsour.2008.01.034_p3_3 | High-throughput XRD patterns fell into two groups, as we reported previously for pure LiFePO4, depending on whether there was sufficient sucrose or carbon present to reduce all the iron (III) to iron (II) after consuming all the nitrate. Despite the effect of a little substitution of magnesium acetate (reducing) for iron (III) nitrate (oxidizing) across the array, the threshold SPR remained between 0.15 and 0.20, consistent with the previously found value of around 0.16 sucrose:iron (III) for undoped materials. The XRD patterns selected in Fig. 2 show that reduction was complete for all samples prepared at an SPR of 0.20 and above, and that the olivine phase was pure enough for the purpose of defining the mass of active electrode material. However, the HT-XRD method did not give diffraction angles with sufficient accuracy to extract lattice parameters, and that any observed differences in the values of 2θ between the selected patterns are more likely to be due to small variations in sample height than changes in lattice parameter. Download : Download full-size image Fig. 2. Graph showing XRD patterns for array of LiFePO4 where Mg had been substituted for both Li and Fe. Shown here are patterns prepared with a SPR of 0.2. Also shown for comparison is a simulated pattern for LiFePO4.
https://doi.org/10.1016/j.jpowsour.2008.01.034_p3_5 | On examination of the CVs shown in Fig. 3a, the currents are negligible for samples with 0, 0.05 and 0.1 SPR but begin to increase at 0.15 where all oxidants have been reduced and the olivine products are coated with a minimal amount of carbon. An impurity peak, occasionally seen around 2.9 V due to a Nasicon-type impurity, Li3Fe2(PO4)3, indicates a small inhomogeneity of the sample at this low sucrose level, which was insufficient for full reduction to iron (II). For 0.2 SPR and above and at this slow scan rate, most of the voltammogram shapes are similar; as shown in the expanded example CV (Fig. 3b) the rising transients show a resistive limitation of about 1 kΩ which is probably due to the lithium counter electrode interface with the electrolyte, while the falling transients decay after 3000 s, corresponding to ambipolar lithium diffusion out of the particles at an average rate of approximately 1 C. The different heights of the peaks are therefore mainly due to changes in the proportion of active material that is in effective contact with the carbon network. Download : Download full-size image Fig. 3. (a) CVs for array of LiFePO4, where Mg had been substituted for both Li and Fe. (b) Expanded example for LiFe0.9Mg0.1PO4 prepared with a sucrose:H3PO4 ratio of 0.22.
https://doi.org/10.1016/j.jpowsour.2008.01.034_p3_6 | The increases in the discharge capacity at 0.05 mV s−1 are expressed in Fig. 4 (substitution of lithium) and 5 (substitution of iron) as the percentage of theoretical charge capacity released during a positive potential scan up to 4.5 V and back to the zero current point. There is tentative evidence of capacity increases in both doping schemes at the 0.15 SPR. For the Fe-substituted samples this may be due to the lower nitrate levels rather than a true doping effect. The main effects of increasing amounts of carbon are seen from 0.2 to 0.3 SPR, where the formation of a percolating conductivity network becomes increasingly probable in all cases, as was observed in our previous work [21]. Download : Download full-size image Fig. 4. Performance Li1−xMgx/2FePO4 (x = 0 (■), 0.02 (), 0.04 (▴) and 0.06 (▾)) with various levels of sucrose during preparation (also depicted on the top x axis is the estimated wt.% carbon coating). Percentage capacities were calculated for CVs recorded at 0.05 mV s−1 and from the specific capacities in Table 2.
https://doi.org/10.1016/j.jpowsour.2008.01.034_p3_7 | Close examination of Fig. 4 shows that substitution of Mg for Li in the precursor is detrimental at SPR values above 0.15, i.e. when the carbon network is fully formed, with capacities decreasing from 70% to 40% theoretical as x increases from 0 to 0.06. Such an effect is not seen for substitution of Mg for Fe in Fig. 5, where the results above 0.2 SPR are more closely grouped together with the undoped material—i.e. magnesium substitution for iron does not reduce the charge extracted per iron atom at or below C-rates of 1 h−1. Download : Download full-size image Fig. 5. Performance LiFe1−yMgyPO4 (x = 0(■), 0.05 (), 0.1 (▴), 0.15 (▾) and 0.2 (♦)) with various levels of sucrose during preparation (also depicted on the top x axis is the estimated wt.% carbon coating). Specific capacities were calculated for CVs recorded a 0.05 mV s−1 and the specific capacities in Table 2.
https://doi.org/10.1016/j.jpowsour.2008.01.034_p3_8 | Fig. 6, Fig. 7 show the proportions of theoretical capacity obtained at higher rates. In the case of magnesium substitution for lithium, the high rate capacities decrease more quickly than for the pure material. However, the Mg for Fe-substituted samples uniformly performed better than the pure material at scan rates 0.8 mV s−1 and above (corresponding to C-rates up to about 5 h−1 based on the average currents divided by the total charges). Higher actual specific capacities values were observed for y = 0.05 and 0.1 at 0.8 mV s−1 and also y = 0.15 at 1.6 mV s−1 (∼3 C) and all samples at 3.2 mV s−1 (∼5 C). The result is, in fact, consistent with the previous publications [17], [18], [19] although it is obtained under a different condition, where the formation of an effective electronic conducting carbon network is well established in all cases. Download : Download full-size image Fig. 6. Percentage of theoretical capacity obtained vs. scan rate for Li1−yMgyFePO4 materials where y = 0 (■), 0.02 (), 0.04 (▴), 0.06 (▾). These are averaged capacity values for each material prepared with 0.22, 0.25 and 0.3 sucrose to H3PO4 ratio. For each x value one set of sucrose ratio capacities deviating the most from the other two was removed as an outlier. Download : Download full-size image Fig. 7. Percentage of theoretical capacity obtained vs. scan rate for LiFe1−yMgyPO4 materials where y = 0 (■), 0.05 (), 0.1 (▴), 0.15 (▾) and 0.2 (♦). These are averaged capacity values for each material prepared with 0.22, 0.25 and 0.3 sucrose to H3PO4 ratio. For each y value one set of sucrose ratio capacities deviating the most from the other two was removed as an outlier.
https://doi.org/10.1016/j.jpowsour.2008.01.034_p3_9 | To ascertain the origin of the performance improvement, we refer to the original voltammograms in Fig. 8, where the increased detail shows differences between the peak shapes for different LiFe1−xMgxPO4 samples. The effects of increasing the Mg content are as follows: (1) increasing slopes for the rising transients during charge; (2) increased peak height; (3) decreased decay time constants. Download : Download full-size image Fig. 8. CV`s of LiFe1−xMgxPO4 (x = 0 (—), 0.05 (), 0.1 () and 0.2 ()) from array during cycling at 0.8 mV s−1. Materials prepared with a sucrose to H3PO4 ratio of 0.25.
https://doi.org/10.1016/j.jpowsour.2008.01.034_p3_10 | The first effect is consistent with an increased electronic conductivity of the active material, under which the contact resistance with the carbon network is decreased. The second and third effects show an increased ambipolar lithium diffusion coefficient, which depends on either the ionic or the electronic conductivity, whichever is lower. Since it is less probable that the substituent increases both conductivities than one, the effect is more likely to originate in the electronic conductivity.
https://doi.org/10.1016/j.jpowsour.2008.01.034_p3_11 | To summarise the results of the high-throughput measurements, we report enhanced rate capability when the magnesium substituted for iron in the precursor mixture, but not when magnesium substituted for lithium. The structural analyses were not sufficiently accurate to demonstrate solid solution formation from the compositional dependence of lattice parameters.
https://doi.org/10.1016/j.jpowsour.2008.01.034_p3_13 | Samples from bulk preparations of LiFePO4, LiFe0.9Mg0.1PO4 (prepared by the sol–gel route) and LiFe0.95Mg0.05PO4 (prepared by solid-state reaction) were examined using the Bruker D5000 (Fig. 9). Rietveld refinement (PowderCell 2.3) based on an ordered olivine (orthorhombic) structure using space group Pnma gave the unit cell volumes, shown as a function of Mg substitution in Fig. 10 with a literature value for LiMgPO4[24] for comparison. Solid solution formation is indicated from the decrease in the unit cell volume with magnesium substitution according to Vegard`s law. Download : Download full-size image Fig. 9. XRD patterns recorded using D5000 on bulk samples. Download : Download full-size image Fig. 10. Variation of unit cell volume with change y in LiFe1−yMgyPO4.
https://doi.org/10.1016/j.jpowsour.2008.01.034_p3_14 | For conductivity measurements, carbon-free samples of LiFePO4 and LiFe0.9Mg0.1PO4 were prepared as described above. XRD patterns showed no significant impurities. The electronic conductivity results (Table 3) indicate improvements of about 2 orders of magnitude in the measured conductivity. Table 3. Conductivities of carbon-free samples of LiFePO4 and LiFe0.9Mg0.1PO LiFePO4 LiFe0.9Mg0.1PO4 σ (S cm−1) 1 × 10−10 1.4 × 10−08 Ea (eV) 0.62 ± 0.03 0.51 ± 0.01
https://doi.org/10.1016/j.jpowsour.2008.01.034_p3_15 | The SEM images shown in Fig. 11 indicate that the LiFe0.9Mg0.1PO4 has a similar particle size to the LiFePO4, around 300–500 nm. However, the particle morphology is different; the particles in the LiFe0.9Mg0.1PO4 are more dispersed and not held together in a large agglomerate, also the particles appear to be flatter than those in the LiFePO4, presumably because of a habit modification due to the Mg. Download : Download full-size image Fig. 11. SEM images of LiFePO4 and LiFe0.9Mg0.1PO4 prepared by 700 °C heat-treatment of a solution containing LiCH3COO, Mg(CH3COO)2, Fe(NO3)3, H3PO4, and sucrose.
https://doi.org/10.1016/j.jpowsour.2008.01.034_p3_16 | Therefore, contributions to improved properties from morphological effects cannot be ruled out, because the large agglomerates of particles shown in Fig. 11a are absent in Fig. 11b. We suggest that both the morphological change and the electronic conductivity improvement may contribute to the improved material performance at higher rates.
https://doi.org/10.1016/j.jpowsour.2008.01.034_p3_17 | Finally, Fig. 12 compares the performance of LiFePO4 and LiFe0.9Mg0.1PO4 which were prepared conventionally (using the sucrose pyrolysis method) and cycled galvanostatically, where the undoped material gave only 80% of the capacity of the doped material. There is a large improvement in performance for LiFe0.9Mg0.1PO4 from the LiFePO4 prepared using the same method at all C-rates. The low C-rate behaviour contrasts with slow scan rate results obtained in the high-throughput test and probably reflects the effects of compaction during electrode preparation on the electronic percolation. Download : Download full-size image Fig. 12. Specific capacity for LiFePO4 (-▴-) and LiFe0.9Mg0.1PO4 (-■-) (both prepared via sol–gel method) vs. the square root of discharge rate. The discharge rate is expressed as the “C-rate,” i.e., the ratio of discharge current to the theoretical charge capacity.
https://doi.org/10.1016/j.jpowsour.2008.01.034_p4_2 | An array of electrodes, prepared using the PoSAT method, has given a better understanding of the effect of increasing x and y in Li1−xMgx/2FePO4 and LiFe1−yMgyPO4 in the presence of an increasing level of carbon residue in the active materials.
https://doi.org/10.1016/j.jpowsour.2008.01.034_p4_3 | No evidence of magnesium doping on the Li site was found in samples prepared with the stoichiometry Li1−xMgx/2FePO4. Higher amounts of sucrose to H3PO4 ratios were required to extract maximum capacity from these materials with increasing x. The maximum observed capacity was also significantly reduced by the increase of x, and no improvement in rate capability was observed.
https://doi.org/10.1016/j.jpowsour.2008.01.034_p4_4 | Samples prepared with the stoichiometry LiFe1−yMgyPO4 showed a linear decrease in cell volume with increasing y, indicating Mg doping on the iron site. A slight decrease was observed in the amount of carbon required to achieve maximum capacity. By observing the high rate performance of materials prepared with high sucrose ratios we have shown an improvement in extractable capacity when Fe is replaced by Mg. We attribute this to an improvement in electronic conductivity within the active material particle, and a slight modification in sample morphology which reduces the build up of large agglomerates of small particles.
https://doi.org/10.1016/j.jpowsour.2008.01.034_p4_5 | This work has highlighted the use of the PoSAT high-throughput method to discover improvements in material performance as a result of compositional variations. Its utility was as a screening method to highlight improvements due to Mg substitution for Fe, paving the way for conventional experiments designed to confirm and elaborate the result.
https://doi.org/10.1016/j.jpowsour.2008.01.079_p1_2 | Lithium-ion batteries, in which graphite and LiCoO2 are employed as the electrode materials, are widely used as a power source for most portable electronic devices such as cellular phones, camcorders, digital cameras and laptop computers due to their high specific energy and excellent cycle performance. The successful application of LiCoO2 as the commercial cathode material for Li-ion batteries is attributed to its high Li-ion and electron conductivity, high potential vs. Li+/Li (∼4 V), excellent capacity retention during cycling, and a practical capacity of about 140 mAh g−1 [1]. On the other hand, its poor thermal stability and high cost have prevented LiCoO2 from being used for large-scale Li-ion batteries, which are required for novel appliances such as hybrid electric vehicles (HEVs), electric vehicles (EVs), e-bikes and robot cleaners [2], [3], [4], [5]. Therefore, there is an apparent need to develop a new cathode material with excellent thermal stability and low cost.
https://doi.org/10.1016/j.jpowsour.2008.01.079_p1_3 | Because an olivine-structured material, LiFePO4, features excellent thermal stability, low cost and high reversibility in Li+ insertion/extraction, it has been considered as the most promising cathode material for the large-scale Li-ion batteries [6], [7], [8], [9], [10]. Nevertheless, its low electronic and ionic conductivity [11], [12], and some difficulties in synthesizing single-phase material [9], [13] have hindered the practical application of LiFePO4 as a cathode material. Therefore, new strategies have been attempted for improving the electronic and ionic conductivity of LiFePO4 such as carbon coating [14], [15], [16], [17], [18], [19], particle size reduction [12], [13], [20] and supervalent cation doping [21]. In addition, various methods such as solid-state reaction, mechanochemical activation, sol–gel route, hydrothermal reaction and co-precipitation [12], [13], [14], [15], [16], [17], [18], [19], [20], [21] have been introduced to synthesize single-phase LiFePO4 since Padhi et al. [6], [7] reported the feasibility of LiFePO4 as a cathode material. Among these strategies, carbon coating coupled with a reduction in the particle size of LiFePO4 to yield a lithium iron phosphate–carbon (LiFePO4–C) composite has been generally tried because it enhances both the electronic and the ionic conductivity of LiFePO4 [14], [15], [16], [17], [18], [19]. At this stage, however, various routes for synthesizing effective LiFePO4–C composites are still under development.
https://doi.org/10.1016/j.jpowsour.2008.01.079_p1_4 | Microwave heating is a very powerful and efficient synthetic method in which the target materials can be obtained in a short time at low temperature (typically 100–200 °C below the temperature involved in conventional furnace heating) [22]. We have succeeded in simply and rapidly synthesizing LiFePO4–C by microwave heating accompanied with vibrant ball-milling [23]. It was observed that Fe2P, evolved by breakage of the covalent bond between phosphorus and oxygen in the PO43− polyanion and bond formation between iron and phosphorus, exists in the LiFePO4–C composite when the microwave heating time is beyond a critical time [13].
https://doi.org/10.1016/j.jpowsour.2008.01.079_p1_5 | In the early stage of LiFePO4 research, Fe2P was considered as a by-product that should be excluded during synthesis of single-phase LiFePO4, as pointed out by Arnold et al. [13]. By contrast, Herle et al. [24] demonstrated that metal phosphocarbides and Fe2P (metallic compound, σ: 10−1 S cm−1 at room temperature) play a crucial role in enhancing the electronic conductivity of LiFePO4–C composite up to ∼10−2 S cm−1. Based on this work, it appears that the conductivity enhancement by Fe2P may contribute to the improvement in the rate capability of the LiFePO4–C composite. The above authors did not, however, confirm a positive effect of Fe2P on the electrochemical performance of the LiFePO4–C composite. Aside from this report, there has not been any systematic research to clarify the correlation between the existence of Fe2P and the electrochemical performance of LiFePO4–C composite.
https://doi.org/10.1016/j.jpowsour.2008.01.079_p2_3 | LiFePO4–C was prepared by ball-milling and microwave heating method using Li3PO4 (Aldrich) and Fe3(PO4)2·8H2O (Kojundo) as the precursor materials. Full details of the preparation route have been reported in the previous publication [23].
https://doi.org/10.1016/j.jpowsour.2008.01.079_p2_5 | In order to confirm the phase of the LiFePO4–C, XRD analysis (D/max-IIIC, Rigaku) was conducted from 15° to 45° at a scan rate of 1° min−1 using Cu Kα radiation. The morphology of LiFePO4–C was observed by TEM (transmission electron microscopy, JEOL) operating at 300 kV, and the particle size of LiFePO4–C was measured by a LPSA (laser particle size analyzer, LS230 System/Small Volume Module, Beckman Coulter) equipped with a polarization intensity differential scattering (PIDS) analyzer and a 116-channel detector for detecting 0.4–0.04 μm sized particles. The amount of residual carbon in LiFePO4–C was measured by means of a CHNS elemental analyzer (Vario EL III, Elementar). The room temperature conductivity was measured on microwave-sintered pellets (∼12.5 mm diameter and ∼1 mm thickness) by four-point dc methods (SR1000, Chang-Min Co.). A two-phase Rietveld refinement was performed for more sensitive detection of Fe2P using the GSAS (general structure analysis system) program [25]. The XRD data for Rietveld refinement were measured from 15° to 120° at a step of 0.02° using Cu Kα radiation with a graphite monochromator in the reflection geometry (Dmax2200V, Rigaku). Silicon (NIST 640c) powder was chosen as an external standard to correct the zero-point shift for the measured diffraction data. Mössbauer spectroscopy (MR351, FAST) with 57Co γ-ray source was also employed for accurately detecting Fe2P in LiFePO4–C. Velocity calibration was carried out using the spectrum of α-Fe at room temperature.
https://doi.org/10.1016/j.jpowsour.2008.01.079_p2_7 | The slurry for the LiFePO4–C cathode was prepared by mixing LiFePO4–C and acetylene black, to which was added a N-methyl-2-pyrrolidene (NMP) solution containing polyvinylidene fluoride (PVdF). The weight ratio (wt.%) of LiFePO4, acetylene black (residual amount in LiFePO4–C and mixed amount) and PVdF was 72:20:8. The slurries were coated on Al foil substrates by baker applicator (Yoshimitsu) to give a uniform thickness, and then dried for 12 h at 120 °C in a vacuum oven. The dried cathodes were pressed and then cut into a 1.33 cm2 discs. The cathode (except Al foil) mass and thickness were ∼5.5 mg cm−2 and ∼50 μm, respectively. 2016 coin-type cells (Toyo system) were assembled in an argon-filled glove box (M-braun MB 20G) by placing a microporous polypropylene separator (Celgard 2400™) between the cathode and the lithium metal foil anode (Cyprus Foote Mineral, 99.98%, USA). A constant volume (120 μl) of liquid electrolyte (1 M LiClO4 in 1:1 ethylene carbonate/dimethyl carbonate (EC/DMC; (Merck)) was added to the cell during cell fabrication. The cells were charged and discharged galvanostatically between 2.5 and 4.3 V (vs. Li/Li+) using a Toscat-3100u battery tester (Toyo System). The rest time between charging and discharging was 10 min. Various charge–discharge rates (C-rates) based on the nominal capacity measured at a extremely low rate were applied to examine the rate capability of LiFePO4–C.
https://doi.org/10.1016/j.jpowsour.2008.01.079_p3_2 | Fig. 1 shows XRD patterns of a LiFePO4–C composite prepared by ball-milling for 30 min and subsequent microwave heating for 2–4 min, respectively. For the sample microwave heated for 2 min, all of the peaks in the XRD pattern are assigned to the triphylite LiFePO4. After microwave heating for 3 min, an additional peak corresponding to the Fe2P phase appears. This means that the atmosphere encompassing the precursors of LiFePO4 was sufficiently reductive to form Fe2P. Hence, a microwave heating time above 4 min increases the amount of Fe2P phase, as confirmed by the increase in the Fe2P peak intensity in the XRD pattern.
https://doi.org/10.1016/j.jpowsour.2008.01.079_p3_4 | In Fig. 2, the TEM images of LiFePO4–C are given with the selected area diffraction patterns (SADP). As shown in the TEM images, LiFePO4–C composites have similar morphologies (LiFePO4 particle size, degree of carbon distribution), irrespective of the heating time. Two distinctive forms of particles (polygonal particles and cotton-like particles) are observed in the TEM images; each is identified as crystalline LiFePO4 and amorphous carbon. This SADP also reveals that the LiFePO4 particle is characteristic of a single crystal. In the LiFePO4–C composite, most of LiFePO4 particles are connected by amorphous carbon, and LiFePO4 is uniformly distributed with carbon.
https://doi.org/10.1016/j.jpowsour.2008.01.079_p3_6 | The results from laser particle size analysis and elemental analysis of the LiFePO4–C composite are summarized in Table 1. From the mean particle size, D75 and D90 in Table 1, it is concluded that the LiFePO4–C composite has small particle size and a homogeneous size distribution. The increase in particle size with variation in the microwave heating time is very slight, as expected from the study by Nakayama et al. [26]. Because microwave heating can minimize undesirable grain growth without any grain-growth inhibitors [22], it appears that the LiFePO4–C composite maintains a grain size similar to that of the initial grain. Another reason for the restrained grain growth of LiFePO4 is that the uniform distribution of carbon around LiFePO4 hinders grain growth [27].
https://doi.org/10.1016/j.jpowsour.2008.01.079_p3_8 | In Table 1, the continuous decrease in residual carbon content (from an initial 5 wt.% to a final 2.874 wt.%) with microwave heating time implies that more carbon is oxidized to CO2 or CO gas (carbothermal reaction) with longer microwave heating. For furnace heating, a decrease in the amount of carbon acting as a grain-growth inhibitor gives rise to a substantial increase in LiFePO4 grain size [27]. As for microwave heating, a decrease in the carbon content has little influence on the grain growth of LiFePO4.
https://doi.org/10.1016/j.jpowsour.2008.01.079_p3_9 | The initial charge–discharge curves of the LiFePO4–C composite are presented in Fig. 3a. In the discharge curve for the LiFePO4–C composite prepared by microwave heating for 2 min, a long and flat voltage-plateau appears at around 3.41 V, and then the voltage falls sharply to the cut-off value (2.5 V). This behaviour yields a high discharge capacity of 165 mAh g−1 (97.1% of the theoretical capacity of LiFePO4). For Fe2P-included LiFePO4–C composites produced by microwave heating for 3 and 4 min, shorter voltage-plateaux appear, and then the voltage drops gradually to give low discharge capacities of 111 and 97 mAh g−1, respectively. Given that the amount of Fe2P in the Fe2P-included LiFePO4–C composite is small, as predicted by the low peak intensity in Fig. 1, it appears that the significant reduction in the charge–discharge capacity of the Fe2P-included LiFePO4–C composite is not primarily related to the amount of electrochemically inactive Fe2P.
https://doi.org/10.1016/j.jpowsour.2008.01.079_p3_11 | From Fig. 3b, it can be seen that the LiFePO4–C composite produced by microwave heating for 2 min provides an excellent rate capability that maintains 85.4% of the C/50-rate discharge capacity at 2C, but the other composites obtained by microwave heating for 3 and 4 min sustain only 65.5% and 47.8%, respectively. In addition, the LiFePO4–C composite synthesized by microwave heating for 2 min has an outstanding rate capability, its capacity at 30C corresponds to 58.9% (97 mAh g−1) of the discharge capacity at C/50, as illustrated in Fig. 3c. Based on the previous result that the conductivity of LiFePO4–C composite can be enhanced by Fe2P [24], it is contradictory that the rate capability of LiFePO4–C composite including Fe2P is much inferior to that of LiFePO4–C composite excluding Fe2P. Moreover, four-point dc conductivity measurement show that the LiFePO4–C composites prepared by microwave heating have the similar conductivities, irrespective of the heating time; 1.00 × 10−1 S cm−1 for 2 min, 1.06 × 10−1 S cm−1 for 3 min, and 1.15 × 10−1 S cm−1 for 4 min. Therefore, the inferior rate capability of Fe2P-included LiFePO4–C seems to result from not the variation in the amount of carbon or the morphological difference but from other factors that accompany the formation of Fe2P.
https://doi.org/10.1016/j.jpowsour.2008.01.079_p3_12 | It is well known that when the cell reaction rate is forced to increase for supplying higher current to an external circuit, the poor reaction kinetics decrease the cell capacity by dropping the cell voltage faster. Therefore, the decrease in the capacity of Fe2P-included LiFePO4–C composite, shown in Fig. 3a, may be associated with its poor rate capability in Fig. 3b. In fact, the discharge capacity of the Fe2P-included LiFePO4–C composite increases with reducing the discharging rate below C/50 (1C = 170 mA g−1), then eventually approaches the nominal discharge capacity (113 mAh g−1 for the 3 min-microwave heated LiFePO4–C, 99 mAh g−1 for the 4 min-microwave heated LiFePO4–C). Considering the discharge capacity at C/50 in Fig. 3a, however, the increment in discharge capacity is relatively small. Therefore, the poor rate capability of the Fe2P-included LiFePO4–C composite hardly affects the decrease in its discharge capacity shown in Fig. 3a. This means that the decrease in the capacity in Fig. 3a also has no significant relation to the poor rate capability.
https://doi.org/10.1016/j.jpowsour.2008.01.079_p3_13 | As mentioned above, the LiFePO4–C composite prepared in this work has an electronic conductivity in the range of 1.00–1.15 × 10−1 S cm−1 depending on the microwave heating time. These values almost reach the most enhanced conductivities observed by Herle et al. [24]. This suggests that the Fe2P phase may also be formed in the LiFePO4–C composite prepared by 2 min-microwave heating, because the conductivity of the LiFePO4–C composite cannot reach about 10−1 S cm−1 at room temperature without Fe2P, as reported by Xu et al. [27]. Yamada et al. [9] demonstrated that small amount of impurities were not detected by XRD analysis. Therefore, it was clear that more sensitive detection tools are required to confirm the presence of Fe2P.
https://doi.org/10.1016/j.jpowsour.2008.01.079_p3_14 | Fig. 4a and b shows the results from studies with X-ray Rietveld refinement and Mössbauer spectroscopy, respectively. The two-phase X-ray Rietveld refinement reveals that 0.56 wt.% Fe2P is present in the LiFePO4–C composite synthesized by 2 min-microwave heating. Mössbauer spectroscopy also supports the existence of Fe2P, as shown in Fig. 4b. The amount of Fe2P detected by Mössbauer spectroscopy is 1.03 wt.% in the LiFePO4–C composite produced by 2 min-heating and 14.15 wt.% in case of 4 min-heating. Mössbauer spectroscopy is a very useful tool to detect the impurity phases because it can catch non-crystalline as well as crystalline phases in contrast to the X-ray diffraction that detects only crystalline phases [29]. The complementary use of X-ray Rietveld refinement and Mössbauer spectroscopy allows confirmation of the formation of Fe2P. As a result, it is clarified that the excellent electrochemical performance of LiFePO4–C prepared by 2 min-microwave heating comes not only from the good crystallinity, small particle size and extremely uniform carbon distribution, but also from enhancement of the electronic conductivity by Fe2P.
https://doi.org/10.1016/j.jpowsour.2008.01.079_p3_16 | Fig. 5 shows the excellent cycle performance of the LiFePO4–C composite synthesized by 2 min-microwave heating, where the initial discharge capacity (148 mAh g−1) obtained at C/2 is maintained up to the 250th cycle. By contrast, the LiFePO4–C composites synthesized by microwave heating for 3 and 4 min exhibit poor cycle behaviour, even at C/10. These trends in cycling capability are consistent with those observed for charge–discharge capacity and rate capability.
https://doi.org/10.1016/j.jpowsour.2008.01.079_p3_18 | The aim of this work is to demonstrate that the electrochemical performance of LiFePO4–C composites clearly depends on the concentration of Fe2P. Actually, the deteriorated electrochemical properties are obtained above the critical concentration of Fe2P and vice versa. The positive effect of Fe2P below the critical concentration can be attributed to increased conductivity of the LiFePO4–C composite caused by Fe2P, but the reason for the negative effect is not clear. Nevertheless, based on the conclusions from the electrochemical data and the physical properties of LiFePO4–C, it can be inferred that the formation of Fe2P above the critical concentration leads to disruption of the one-dimensional Li+ pathways followed by hindrance of Li+ transport [30].
https://doi.org/10.1016/j.jpowsour.2008.01.079_p3_19 | The disrupting effect is easily verified from the Mössbauer spectroscopy data in Fig. 4b. Based on the amount of Fe2P detected, the capacity evolved by pure LiFePO4 can be calculated. The nominal discharge capacity evolved by pure LiFePO4 for the LiFePO4–C composite synthesized by 2 min-microwave heating is 167 mAh g−1, while that for the 4 min-microwave heated sample is only 113 mAh g−1. With the latter composite, therefore, the Li+ pathways in LiFePO4 are blocked, which decreases the intrinsic Li-capacity of LiFePO4. This disrupting effect is the obvious reason for the decrease in the capacity shown in Fig. 3a, but does not explain why the rate capability and the cycle performance are degraded, as seen in Fig. 3, Fig. 5, respectively, because they are associated with Li+ moving into or out of the LiFePO4 framework for completing the total cell reaction (Li1−xFePO4 + xLi+ + xe− → LiFePO4).
https://doi.org/10.1016/j.jpowsour.2008.01.079_p3_20 | From the X-ray diffraction patterns in Fig. 1, it is found that the intensity ratio of peaks of LiFePO4 for the 2 min-microwave heated sample is similar to that of the corresponding peaks in the ICSD pattern. By contrast, the intensity ratio of the peaks of LiFePO4 for the 3 or 4 min-microwave heated samples is different from that of the corresponding peaks in the ICSD pattern. This change in the peak intensity ratio can stem from a chemical inhomogeneity (the change in the atomic arrangements in the LiFePO4 unit cell) [31], [32]. Accordingly, Li+ transport through the one-dimensional Li+ pathways of LiFePO4 may be hindered by the chemical inhomogeneity above the critical concentration of Fe2P. If the hindering effect be verified, it can account for the degradation of the rate capability and the cycle performance. Having recognized this clue found in the X-ray diffraction data, we are continuing to study the effects of the formation of Fe2P on Li+ motion in LiFePO4 with the intention of elucidating the reason for the hindering effect of Fe2P.
https://doi.org/10.1016/j.jpowsour.2008.01.079_p4_2 | A study has been conducted of the physical and electrochemical properties of LiFePO4–C composites with variation of Fe2P amount and synthesized by ball-milling followed by microwave heating. LiFePO4–C with Fe2P formed within the critical concentration delivers a very high discharge capacity, excellent rate capability and stable cycle behaviour. By contrast, LiFePO4–C with Fe2P formed above the critical concentration gives much poorer electrochemical performance. This phenomenon is because within the critical concentration of Fe2P, the formation of Fe2P only increases the conductivity of LiFePO4–C, where as above the critical concentration of Fe2P, it causes blocking of the one-dimensional Li+ pathways in LiFePO4 and offers the possibility of hindering Li+ movement in LiFePO4. Although the in situ formation of Fe2P in LiFePO4 during the synthesis process is a very promising method to enhance the electrochemical performance of LiFePO4–C. The amount of Fe2P should be carefully controlled to prevent the negative effect of Fe2P.
https://doi.org/10.1016/j.jpowsour.2008.01.090_p1_2 | The commercially used cathode material LiCoO2 in lithium-ion batteries is associated with problems such as high cost, toxicity, and safety risks in large scale applications which created a paramount need for an alternative cathode candidate [1]. Recently lithium 3d-metal orthophosphates have gained a substantial interest as positive cathode materials [2], [3], [4], [5]. Among the orthophosphates LiFePO4 exhibits several properties such as environmental friendliness, low price, non-toxicity, and exceptional stability, which perfectly matches with the needs to replace LiCoO2 [6], [7]. However, a major limitation of this material is its poor rate performance, because of its low electronic conductivity [8], [9], [10], [11]. Current research on LiFePO4-based materials aims towards improving the rate performance by reducing its particle size and by effective carbon coating [8], [9], [10], [11]. Various synthesis methods such as sol–gel, co-precipitation, carbothermal reduction, etc. have been utilized to optimize the particle size of LiFePO4, and positive results have been reported [8], [9], [10], [11], [12], [13]. Different organic additives for carbon coating around LiFePO4 particles and cation doping into the olivine structure have also been tried to enhance the intrinsic electronic conductivity of LiFePO4 [14], [15]. Hu et al. reported that the structure of the residual carbon on the LiFePO4 particles is important for the electrochemical performance [14]. Zaghib et al. reported that a critical factor towards improving the performance is the carbon content in the electrode, which is related to electrical conductivity and networking between particles [16]. A new approach to enhance the effects of carbon content and coating of LiFePO4 particles is reported here, based on the addition of functionalized Carbon Nano Fibers (CNFs) during the sol–gel synthesis of LiFePO4. It has been reported in literature [17] that carbon is found efficient to reduce the resistivity of LiFePO4 if sp3 bonding in carbon is very small hence in the present study Carbon Nano Fiber has been used instead of amorphous carbon. It has been found that the functionalized CNFs can be coated with LiFePO4. For comparison, pure LiFePO4 has also been prepared by a non-aqueous sol–gel method. LiFePO4-coated CNF electrodes without additional carbon black show excellent electrochemical performance and are compared to electrodes, prepared from pure LiFePO4 with additional carbon black. The samples have been characterized by thermogravimetric–differential thermal analysis (TG–DTA), XRD, SEM, Raman spectroscopy, XPS and electrochemical analyses.
https://doi.org/10.1016/j.jpowsour.2008.01.090_p2_2 | LiFePO4 has been prepared from a mixture of Li(CH3COO)·2H2O (lithium acetate), Fe(CH3COO)2 (iron acetate), H3PO4 (phosphoric acid) and ethylene glycol. The synthesis conditions reported by Yang et al. with slight modifications have been adopted [13]. The precursors were dissolved in ethylene glycol at a molar ratio of 1:1:1. After rigorous stirring the resulting gel has been heat treated at 700 °C with a heating rate of 10 °C min−1 in argon atmosphere for 12 h (here after to be named as pure LiFePO4).
https://doi.org/10.1016/j.jpowsour.2008.01.090_p2_3 | The functionalization of pyrolytically stripped Carbon Nano Fibers (commercial grade from Electrovac AG, Austria, with a diameter and length of 100–200 nm and >20 μm, respectively) was achieved by treating the Carbon Nano Fiber with conc. HNO3 at 70 °C for 24 h. After treatment the suspension of C-Fibers in HNO3 was diluted with deionized water, filtered, washed with water and dried at 110 °C in open air atmosphere (here after the acid treated Carbon Nano Fiber to be named simply as CNF).
https://doi.org/10.1016/j.jpowsour.2008.01.090_p2_4 | 10 wt.% of CNF has been added with the same precursors used for preparing pure LiFePO4 during sol–gel preparation, and the sol–gel has been stirred for one week in order to get better contact of LiFePO4 particles with CNF. The gel has been heat treated at 600 °C with a heating rate of 10 °C min−1 in argon atmosphere for 12 h (here after will be named as LiFePO4–CNF).
https://doi.org/10.1016/j.jpowsour.2008.01.090_p2_5 | TG–DTA measurements have been performed (TGA92-Setaram) from 0 to 1000 °C at a heating rate of 10 °C min−1 under argon atmosphere. The samples were tested by X-ray powder diffraction using a STOE STADI/P powder diffractometer (Mo Kα1 radiation). A scanning electron microscope Philips XL 30 FEG has been used to observe the particles morphology. To determine the carbon content elemental analysis has been performed using VarioEL III CHN elemental analyzer. Raman measurements have been carried out by Labram 800 HR open microscope from Horiba Jobin Yvon with a laser wavelength of 488 nm. The XPS studies have been performed using an Escalab 250 Spectrometer with a monochromatized Al anode. Electrochemical studies were carried out with a multichannel potentiostatic–galvanostatic system VMP (PerkinElmer Instruments, USA). Swagelok-type cells were assembled in an argon-filled dry box with water and oxygen contents less than 1 ppm. A pure LiFePO4 cathode composite has been fabricated as follows: 60% active material, 25% acetylene carbon black and 15% PTFE as binder were intimately mixed, ground in an agate mortar and pressed onto an Al-mesh (resulting electrodes contain about 3 mg of active compound). The LiFePO4–CNF cathode consists of 90% LiFePO4 (10 wt.% CNF) and 10% PTFE. 2.31 wt.% and 12.29 wt.% carbon (calculated from elemental analysis) contents for the pure LiFePO4 and the LiFePO4–CNF samples, respectively, have been included for the cathode active mass calculation, lithium metal was used as anode and the electrolyte was 1 M LiPF6 in 2:1EC/DMC.
https://doi.org/10.1016/j.jpowsour.2008.01.090_p3_3 | Carbon Nano Fibers have been functionalized by concentrated HNO3 before they were added to the gel, to get better adhesion to the LiFePO4 particles by introducing compatible functional groups on the Carbon Nano Fiber surface [18]. This treatment with acid leads to a partial oxidation of the surface and the formation of oxidized groups like COH– or CO. The functionalization has been confirmed by Raman and XPS analyses.
https://doi.org/10.1016/j.jpowsour.2008.01.090_p3_4 | 3.1.1. Raman analysis The Raman spectra of pristine CNF and HNO3 treated CNF are shown in Fig. 1. The band in the region of 2500–2900 cm−1 is the second order D-band (D*-band), which depends on the 3-dimensional packing scheme. The group of peaks observed in the range of 1550–1660 cm−1 is called the graphite band (G-band), which is most pronounced for a high degree of symmetry and ordered structure in a carbon material. The bands observed from 1250 to 1450 cm−1 corresponds to a disorder-induced phonon mode (D-band) with a high intensity for disordered carbon materials. The relative intensities ID/IG and can be used qualitatively to characterize the order of carbon materials and are also a measure for the amount of carbon defects in the nanofibers due to the presence of functional groups [19], [20]. Higher ratios of ID/IG or correspond to a lower degree of order in the CNFs [19]. The characteristic Raman bands observed for pristine and HNO3 treated CNF are tabulated in Table 1. The ID/IG ratio for HNO3 treated CNFs is high compared to the pristine CNFs which confirms the functionalization of the Carbon Nano Fibers, an important factor for networking LiFePO4 particles with the surface of Carbon Nano Fibers. Download : Download full-size image Fig. 1. Raman spectra for pristine and functionalized CNFs. Table 1. Raman wave numbers and corresponding band assignments for pristine and functionalized CNFs Sample D line (cm−1) G peak (cm−1) D* peak (cm−1) D/G value (cm−1) D*/G value (cm−1) Pristine CNF 1349.2 1570.3 2698.9 0.394 0.116 Functionalized CNF 1358.1 1575.0 2703.9 0.490 0.179 LiFePO4–CNF 1336.4 1578.8 2651.9 0.400 0.146
https://doi.org/10.1016/j.jpowsour.2008.01.090_p3_5 | 3.1.2. XPS analysis The XPS survey spectra of pristine CNF and functionalized CNF (not shown) indicates that carbon and oxygen are the dominant species comprising the carbon fiber surfaces. The corresponding high resolution carbon C1s and oxygen O1s XPS spectra are shown in Fig. 2a and b, respectively. The C1s spectrum of pristine CNFs shows the graphitic carbon peak at 284.6 eV. The C1s spectrum of pristine CNF is asymmetric in nature and the O1s peak has been deconvoluted into two main peaks, corresponding to CO groups (∼531.1 eV) and COH groups (∼532.7 eV) [21]. This indicates that the pristine CNFs have already been oxidized to an appreciable extent, a normal behavior of Carbon Nano Fibers [21]. The HNO3 treated CNFs indicate a significant change in the XPS spectra of carbon C1s and oxygen O1s compared to pristine CNFs. Considering the C1s profile, the main emission (284.6 eV) broadens towards higher binding energy (B.E.) and there is clearly enhanced emission of a feature near 288 eV. The former observation is consistent with an increased presence of hydroxyl groups, whereas the latter trend is consistent with an increase in the relative amount of carboxyl functional groups [21]. The O1s spectra become more asymmetric and broader towards lower binding energy, consistent with an increase in the relative proportion of CO and COH groups [21]. The O/C atomic ratio of pristine CNFs and HNO3 treated CNFs are ∼0.02 and ∼0.234, respectively. The increase in the O/C atomic ratio confirms the functionalization of Carbon Nano Fibers by HNO3 acid treatment [22]. Download : Download full-size image Fig. 2. XPS spectra (a) in the region of C1s for pristine and HNO3 treated CNF; (b) in the region of O1s for pristine and HNO3 treated CNF.
https://doi.org/10.1016/j.jpowsour.2008.01.090_p3_7 | 3.2.1. TG–DTA analysis Fig. 3 shows the thermogravimetric–differential thermal analysis curves for the sol–gel precursors of pure LiFePO4. The TG curves indicate one sharp mass-loss peak between 129 and 245 °C (Δm/m = 83.18 wt.%). This mass-loss process is related to exothermic and endothermic peaks in the DTA curve. The exothermic peaks at 96.6, 218.6, 330.4 and 422.3 °C are due to the thermal decomposition of ethylene glycol and acetate precursors. The endothermic peaks observed at 325.9 and 368.5 °C correspond to the elemental carbon formation [23], [24], [25]. An endothermic peak has been observed at 422.3 °C for pure LiFePO4, but no appreciable weight loss is observed in the TG curve above 245 °C, suggesting that the crystallization of LiFePO4 takes place at this temperature. A single phase with an ordered olivine structure will be realized even at 550 °C, but the effective amorphous carbon coating from the precursors (without the addition of CNF) will be obtained when the samples were heat treated at 700 °C, hence the synthesis temperature for pure LiFePO4 has been chosen as 700 °C [4], [13]. The synthesis temperature for LiFePO4–CNF has been chosen as 600 °C as we are not interested in amorphous carbon coating for LiFePO4–CNF samples. Download : Download full-size image Fig. 3. TG/DTA curves of LiFePO4 obtained under argon atmosphere at a heating rate of 10 °C min−1.
https://doi.org/10.1016/j.jpowsour.2008.01.090_p3_8 | 3.2.2. XRD analysis The XRD patterns for pure LiFePO4 (Fig. 4a) and LiFePO4–CNF (Fig. 4b) indicate the good crystalinity of samples. All reflections can be indexed based on the orthorhombic LiFePO4 crystallizing in the space group Pnma. A slight contribution from the amorphous part can be identified in the diffraction pattern of LiFePO4–CNF composite, which can be attributed to the presence of amorphous C-Fibers in the sample. The olivine-like structure was confirmed by Rietveld analysis performed with the structural model taken from Ref. [26]. The unit cell parameters obtained for LiFePO4 (a = 10.3281(3) Å, b = 6.0080(2) Å, c = 4.6947(1) Å) and for LiFePO4–CNF (a = 10.3314(7) Å, b = 6.0064(4) Å, c = 4.6996(4) Å) are in a good agreement with the ones reported in literature [26]. Download : Download full-size image Fig. 4. Rietveld refinement of (a) LiFePO4 and (b) LiFePO4–CNF samples prepared by a non-aqueous sol–gel method.
https://doi.org/10.1016/j.jpowsour.2008.01.090_p3_9 | 3.2.3. SEM The scanning electron micrographs of pure LiFePO4 are shown in Fig. 5a and b. The SEM pictures indicate the agglomeration of particles and grain dimensions of about 500 nm to 1 μm. The SEM pictures of LiFePO4–CNF are shown in Fig. 6a and b, which indicate a non-homogeneous coating of LiFePO4 particles smaller than 200 nm over Carbon Nano Fibers. The reduction in particle size in comparison with pure LiFePO4 is mainly due to the lower synthesis temperature for LiFePO4–CNF. Download : Download full-size image Fig. 5. (a and b) SEM images of CNF free LiFePO4. Download : Download full-size image Fig. 6. (a and b) SEM images of CNF added LiFePO4.
https://doi.org/10.1016/j.jpowsour.2008.01.090_p3_10 | 3.2.4. Raman analysis The Raman spectra of LiFePO4 and LiFePO4–CNF are shown in Fig. 7. The carbon lines at 1339.3 and at 1579.7 cm−1 are significantly screened by the characteristic Raman lines for both the pure LiFePO4 and the LiFePO4–CNF samples. The weak carbon lines, which appear for “pure” LiFePO4 are due to the presence of residual carbon from the organic precursors. The intramolecular stretching modes of PO43− are recorded at 581, 987.5 and 1051 cm−1. Only a slight difference in the characteristic Raman wave numbers (shifted by 4–6 cm−1) of LiFePO4 has been observed between pure LiFePO4 and LiFePO4–CNF samples due to interactions with the CNFs. LiFePO4–CNF shows a second order D-band (D*). The intensity ratios D/G and D*/G have been calculated and are also tabulated in Table 1. The D/G and D*/G values of LiFePO4 with 10 wt.% CNF are higher when compared to pristine CNFs but lower than for the HNO3 treated CNFs. An intermediate value for LiFePO4–CNF is expected, because in addition to the 10 wt.% CNFs amorphous carbon is also present from the organic precursors. These intensity ratios are not reliable to evaluate the sp3 and sp2 content in samples with amorphous carbon in it [17]. Download : Download full-size image Fig. 7. Raman spectra of pure LiFePO4 and LiFePO4–CNF samples.
https://doi.org/10.1016/j.jpowsour.2008.01.090_p3_11 | 3.2.5. XPS analysis The XPS spectra of pure LiFePO4 and LiFePO4–CNF samples in the binding energy range of O1s, C1s and P2p are shown in Fig. 8, Fig. 9 respectively. Their corresponding binding energies are tabulated in Table 2. The LiFePO4–CNF sample shows the appearance of a shoulder at higher binding energies of O1s spectra which is absent for the pure sample. We therefore assign this emission to the oxidation modified CNT containing CO and COH surface moieties [22]. The main emission represents the LiFePO4 oxide ions in LiFePO4. The carbon C1s line is deconvoluted into three contributions for both the CNF free and CNF added samples. The graphitic carbon emission for LiFePO4–CNF sample is observed at 284.7 eV. The asymmetric behavior of the C1s line for pure LiFePO4 is due to the presence of amorphous carbon, as observed in Raman analysis. The P2p emission corresponds to the PO43− group and the Fe/P ratio (1.06) is consistent with the compound stoichiometry for both pure LiFePO4 and LiFePO4–CNF samples [27]. Download : Download full-size image Fig. 8. XPS spectrum in the region of P2p, C1s, O1s for pure LiFePO4. Download : Download full-size image Fig. 9. XPS spectrum in the region of P2p, C1s, O1s for LiFePO4–CNF. Table 2. XPS binding energies of various atoms for pure LiFePO4 and LiFePO4–CNF Elements Pure LiFePO4 (eV) LiFePO4–CNF (eV) Assignments Oxygen (O1s) 531.3 531.5 LiFePO4 533.0 CNT (COH, CO) Carbon (C1s) 284.2 284.2 CNT 286.1 285.6 CNT–OH 288.2 289.3 CNT–CO Phosphorus (P2p) 133.4 133.5 PO4 Iron (Fe2p) 709.6 707.6 Defects Fe2p3/2 712.6 710.5 Fe2+ 718.3 716.7 Satellite Fe2p1/2 726.0 724.1 Fe2+ 732.7 730.2 Satellite The XPS spectra in the region of Fe2p for pure LiFePO4 and LiFePO4–CNF samples are shown in Fig. 10. The binding energy scale is presented as measured. A single low intensity peak on the low binding energy side of the envelope is due to the formation of Fe ions with a lower than normal oxidation state by the production of defects in neighboring sites [28]. For transition metal ions with partially filled d-states the appearance of satellite peaks (mentioned as shoulder peaks in literature) is a characteristic feature, and for our samples we observe this satellite peaks along with the main Fe2p peaks at higher binding energies of Fe2p (Table 2). The Fe2p emission is consistent to previously published spectra of LiFePO4. The main and the satellite binding energy positions of the Fe2p peaks perfectly match with the B.E. positions reported in literature and are characteristic for Fe2+ cations. Normally the B.E. separation between the Fe2p main peak and satellite peak indicates the Fe2+ and Fe3+ contribution in the sample. In comparison to spectra obtained for oxides the feature of the 2p3/2 emission can be assigned to a dominant contribution of Fe in its normal 2+ oxidation state [29], [30], [31]. For our samples the B.E. separation between the Fe2p main peak and the satellite peak for pure LiFePO4 and LiFePO4–CNF samples is nearly 6 eV, which confirms that only Fe2+ contributions are present in the sample. For Fe3+ contributions the energy separation between main and satellite peaks would be 8 eV [31]. We were not able to deconvolute the main emission line as reported in [30] further due to limited resolution of the spectra; despite the principle resolution power of our setup is below 0.4 eV. This is probably due to some inhomogeneity effects in slight charging and/or crystalline quality of our samples. A more detailed analysis of the photoemission feature will be performed in future experiments also considering the charges in oxidation states during charging (Li deintercalation). Download : Download full-size image Fig. 10. XPS spectrum in the region of Fe2p for pure LiFePO4 and LiFePO4–CNF.
https://doi.org/10.1016/j.jpowsour.2008.01.090_p3_12 | 3.2.6. Electrochemical measurements Electrochemical measurements have been performed for pure LiFePO4 and LiFePO4–CNF samples. The elemental analysis for pure LiFePO4 indicates the presence of 2.3 wt.% of carbon content in the sample and has been included in the calculation of the active mass. 12.3 wt.% of carbon content for the LiFePO4–CNF sample has two origins, 10 wt.% from the functionalized CNFs (known amount) and around 2.3 wt.% from amorphous carbon, as calculated from elemental analysis. Hence 12.3 wt.% carbon has been included for active mass calculation for the LiFePO4–CNF cathode sample. Fig. 11a and b shows the potential versus composition curves of LiFePO4 and LiFePO4–CNF electrode at 0.5C rate respectively. Fig. 12 represents the cycling performance of pure LiFePO4 and LiFePO4–CNF samples. The results indicate that the highly ordered pyrolytically stripped Carbon Nano Fibers improve the electrochemical performance of LiFePO4–CNF cathodes with low carbon content (∼10 wt.%) in comparison with amorphous carbon black (∼25 wt.%) added to pure LiFePO4. The specific structure of the carbon additives plays a dominant role for the resulting electrochemical performance [14]. Currently interface studies on the electrochemical behavior of LiFePO4–CNF by in situ XPS and investigations of the rate capability are in progress. Download : Download full-size image Fig. 11. Potential–composition curves of (a) LiFePO4 at 0.5C and (b) LiFePO4–CNF at 0.5C. Download : Download full-size image Fig. 12. Cycling performance of pure LiFePO4 and LiFePO4–CNF.
https://doi.org/10.1016/j.jpowsour.2008.01.090_p4_2 | LiFePO4 particles coated over CNF fibers have been synthesized by a sol–gel method. An oxidative wet functionalization of Carbon Nano Fibers by concentrated HNO3 gives better adhesion of LiFePO4 particles on the CNF surfaces. The functionalized Carbon Nano Fiber added LiFePO4 shows better electrochemical performance compared to acetylene black added LiFePO4 even though the coating is not homogeneous. The results indicate that the specific structure of the composite electrode induced by the CNT plays a significant role in enhancing the electrochemical performance of LiFePO4–CNF with simultaneously reduced carbon content, which is important for their practical use. The improved performance is probably due to the high electronic conductivity of the cathode material due to the CNF addition and the efficient contact between electrochemical active particles and the electronic conducting CNFs. The nanosized composite shortens the diffusion paths for lithium ions, increases the diffusion rate and results in better kinetic conditions in the electrode material. A more uniform coating of LiFePO4 over the CNF layers is the next step to approach the theoretical capacity over large cycle numbers at high charging rates and with low carbon content.
https://doi.org/10.1016/j.jpowsour.2008.02.084_p1_2 | Lithium iron phosphate is a promising cathode material candidate for lithium rechargeable batteries. This material has many advantages compared with conventional cathode materials such as LiCoO2, LiNiO2 and LiMn2O4. Among the several cathode materials, olivine-type LiFePO4 proposed by Goodenough and co-workers [1] has a suitable theoretical capacity of 170 mAh g−1, a flat discharge potential of 3.4 V (vs. Li+/Li), and excellent thermal stability.
https://doi.org/10.1016/j.jpowsour.2008.02.084_p1_3 | However, some problems that are concerned with the inherent low electronic conductivity and ionic diffusion coefficient are remaining to be solved. Recently, much effort has been devoted to improving the electronic conductivity of LiFePO4 by means of coating of the particles with conductive carbon [2], [3], [4] dispersing metal powders of copper or silver powders [5], [6], doping [7] and synthesizing small particles with high purity [8]. Some new methods have also been developed to prepare LiFePO4, such as spray pyrolysis method [2], mechanical activation process [9], [10], microwave synthesis [11], hydrothermal method [12], emulsion drying approach [13], [14], sol–gel method [15], co-precipitation technique [16], [17], carbothermal reduction method [18], vacuum firing and water quenching technique [19]. The electrochemical properties of LiFePO4 powder have achieved high specific capacity, which were prepared by the above approaches or by conventional iron oxalate decomposition method. However, expensive raw material of iron oxalate limits the practical application of LiFePO4.
https://doi.org/10.1016/j.jpowsour.2008.02.084_p1_4 | From the above reviews, in order to obtain a well-crystallized LiFePO4 with relatively small particle size, cut down the cost, simplify the synthesis technology and enhance the specific capacity of the material, we introduced a carbothermal reduction method to synthesize LiFePO4 by using ferric oxide as raw materials, and glucose as conductive additive and reducing agent.
https://doi.org/10.1016/j.jpowsour.2008.02.084_p2_2 | Carbon-containing LiFePO4 was synthesized by adding carbon black or glucose through the following procedure: (1) Li2CO3 (99.9%), Fe2O3 (AR), NH4H2PO4 (99.5%) and reducing agent (carbon black or glucose) were mixed in a stoichiometric ratio. (2) Then the precursor was grinded by ball milling for 4 h. Liquid medium of ethyl alcohol was employed. (3) It was dried in oven at 80 °C for 12 h in the air. (4) The mixture was transferred to a temperature-controlled tube furnace equipped with flowing argon and heated at 300 °C for 2 h, then heated at 700 °C and held for 8 h. The product was removed from the furnace after cooling.
https://doi.org/10.1016/j.jpowsour.2008.02.084_p2_3 | Thermogravimetric (TG) analysis of the precursor was measured on a SDT Q600 TG–DTA apparatus at the temperature between 25 and 900 °C with a heating rate of 10 °C min−1 under nitrogen flow. The morphologies of powders were observed by scanning electronic microscope (SEM, JSM-5600LV, JOAL Company). The structures of the as-prepared materials were characterized by X-ray powder diffraction (XRD, RINT-2500V, Rigaku Co.) using Cu-Kα radiation in the range of 10–90° with a scanning rate of 2° min−1.
https://doi.org/10.1016/j.jpowsour.2008.02.084_p2_4 | Electrochemical performance of LiFePO4 was characterized using CR2025 coin-type cell. The as-prepared powder was blended with acetylene and polyvinylidene fluoride (PVDF) with a weight ratio of 8:1:1, following the mixing with N-methylpyrolidinone (NMP) to form slurry. The slurry was then pasted onto an Al foil and the solvent was evaporated at 120 °C for 12 h under vacuum. A disk cut from Al foil pasted with LiFePO4 was used as the tested electrode. The electrolyte was 1 mol L−1 LiPF6 dissolved in ethyl carbonate (EC), diethyl carbonate (DEC) and dimethyl carbonate (DMC) (volume ratio 1:1:1). The coin cell was composed of LiFePO4 as the cathode, lithium metal as the anode and a microporous polypropylene sheet (Celgard2400, Celgard Inc., USA) as the separator. The cells were charged and discharged between 4.2 and 2.3 V at room temperature and 0.1 C rate with a charge/discharge apparatus (BTS-51, Neware, China).
https://doi.org/10.1016/j.jpowsour.2008.02.084_p3_5 | The TG and DTA plots for stoichiometric mixtures of the powders by ball milling are shown in Fig. 1. It shows that there are various stages of weight loss. In the range of 60–136 °C, an initial weight loss of 2.55% and an endothermic peak are observed. This corresponds to volatilization of volatile such as water or ethyl alcohol. As the temperature increases to 192 °C, a second strong endothermic peak and the weight loss of 12.99% appear in the DTA and the TG plots, respectively. It seems that NH4H2PO4 is decomposed into ammonia (NH3) and phosphoric acid (shown as Eq. (1)). As the temperature increases to 464–550 °C, the TG shows a weight loss of 3.34% and the DTA plot exhibits several exothermic peaks. This indicates that the Fe2O3 is reduced to bivalent iron. In the range of 580–723 °C, the weight loss appears again in the TG plot, and an apparent endothermic peak appears at 720 °C, which corresponds to the decomposition of Li2CO3 (Li2CO3 → Li2O + CO2) and formation of LiFePO4. A continuous weight loss is detected up to 900 °C in the TG plot.
https://doi.org/10.1016/j.jpowsour.2008.02.084_p3_7 | In this work, the effect of different carbon sources and carbon contents on LiFePO4 was investigated. The nominal carbon contents and the actual carbon contents with acetylene black and glucose as carbon source are listed in Table 1.
https://doi.org/10.1016/j.jpowsour.2008.02.084_p3_9 | Fig. 2 shows the X-ray diffraction pattern for the as-prepared LiFePO4. Each sample with different carbon sources and carbon contents reveals a single-phase of LiFePO4 with olivine structure (space group: Pnma). XRD results demonstrate that this method is suitable to produce pure LiFePO4. But the intensity of diffraction peak for the carbon-containing LiFePO4 gradually reduces along with the increase of carbon contents. It indicates that carbon plays an important role in restricting the growth of the particles, as is proved by SEM. The formation of relatively small grains is what we expected. As reported [20], [21], the diffusion coefficient of lithium ion for LiFePO4 (1.8 × 10−14 to 2.2 × 10−16 cm2 s−1) is much less than that of commercial product, such as LiMn2O4 (4.89 × 10−9 cm2 s−1). The small particle size is in favor of the insertion/deintercalation of lithium ions, which is also demonstrated by charge/discharge performance.
https://doi.org/10.1016/j.jpowsour.2008.02.084_p3_11 | LiFePO4 prepared with Fe2O3 as iron source at 700 °C for 8 h is expected to have the advantages of energy saving and cost reduction. The fact that LiFePO4 synthesis using a relatively short time and low temperature was possible also implies that the ball milling could increase the reaction kinetics of the mixture.
https://doi.org/10.1016/j.jpowsour.2008.02.084_p3_12 | Scanning electron micrographs of LiFePO4 are presented in Fig. 3. It is observed that small particles less than one micrometer are congregated to form secondary particles. We can also distinguish two different particles, the relatively large particles with the size of approximately 300–1000 nm, and the fine intergranular particles with size of about 100–300 nm. Decreasing the carbon contents leads to large particle size of LiFePO4. The results indicate that the addition of carbon is beneficial to the control of the particle size.
https://doi.org/10.1016/j.jpowsour.2008.02.084_p3_14 | The charge–discharge curves of the LiFePO4 between 2.3 and 4.2 V at 0.1 C rate are shown in Fig. 4a and b. The charge voltage plateau is around 3.5 V, while the discharge voltage plateau is between 3.3 and 3.4 V for samples with different carbon sources and different carbon contents. It can be found that all of LiFePO4 show a single charge–discharge plateau. The electrochemical reaction of other iron phosphate [22], such as Li3Fe2(PO4)3, LiFeP2O7, Fe4(P2O7)3, occurs at potential of 2.8, 2.9 and 3.1 V (vs. Li/Li+), respectively. So the as-prepared materials should be pure LiFePO4. Among the LiFePO4/C composites, the sample B3 (Fig. 4b) exhibited the highest discharge capacity of 159.3 mAh g−1, about 93.7% of the theoretical capacity of LiFePO4. As seen in the figures the electrochemical capacity of the LiFePO4/C composite is apparently affected by the carbon content, and higher carbon content results in a rapid increase of discharge capacity. This phenomenon may be attributed to that LiFePO4 cannot be fully utilized at lower carbon content due to the low conductivity and larger particle size of the material such as samples A1 and B1 (Fig. 3a and b).
https://doi.org/10.1016/j.jpowsour.2008.02.084_p3_16 | Fig. 5 shows the cycle performance of LiFePO4/C composite at 0.1 C rate. For samples A1 and B1, the initial discharge capacity decreases rapidly from 140.2 and 149.6 mAh g−1 to 110.4 and 125.3 mAh g−1 at 30th cycle, showing the poorest cycling performance. It may attribute to the formation of cracks and subsequent pulverization of the material because of the volumetric change of the LiFePO4 particles during Li+ insertion/deintercalation cycling [23]. However, samples A3 and B3 show much better cycling ability. The capacity fading of sample B3 with glucose as carbon source is only 2.2% after 30 cycles. This improved cycling stability for the sample with higher carbon content is possibly due to the buffering effect of the coated carbon layer, which buffers the volumetric change of LiFePO4 during cycling.
https://doi.org/10.1016/j.jpowsour.2008.02.084_p4_2 | In order to cut down the cost and simplify the synthesis technology, pure LiFePO4/C was synthesized by using ferric oxide as iron source. It is demonstrated that olivine structure of the powder is not affected by the introduction of carbon, and the particle size reduced with the increase of carbon amount. The LiFePO4/C composite shows higher charge/discharge capacity and more stable cycle ability as the carbon content increases. LiFePO4/C synthesized at optimized carbon amount with glucose as carbon source delivers a capacity of 159.3 mAh g−1, and the capacity fading is only 2.2% after 30 cycles.
https://doi.org/10.1016/j.jpowsour.2008.03.026_p1_2 | Olivine structured lithium iron phosphate, LiFePO4, is a promising alternative cathode material for lithium ion battery due to its advantages of low cost, nontoxic properties and safety, etc. Deinsertion/insertion of lithium ion (Li+) of LiFePO4 occurs at a potential value of ca. 3.45 V versus Li+/Li, possessing a high theoretical specific capacity of 170 mAh g−1. Unfortunately, the low intrinsic electronic conductivity of LiFePO4 has been an obstacle for its practical applications. Effective approaches have been introduced to improve the poor rate performance of LiFePO4, including creating conductive carbon coatings on the particles [1], minimizing the particle size [2], [3] and doping with supervalent cations [4].
https://doi.org/10.1016/j.jpowsour.2008.03.026_p1_3 | Yang and Xu [5] synthesized LiFePO4/C composite of particle size of 200–300 nm by a sol–gel method, and the LiFePO4 particles were coated with carbon formed in situ in a content of 1–4 wt.%. The composite demonstrated specific capacities of around 150 mAh g−1 at discharge rates of either C/5 or 2C (1C = 170 mAh g−1). A LiFePO4/C composite prepared via a solid-state route with specific surface area of 24.1 m2 g−1 was reported delivering a reversible capacity of 115 mAh g−1 at 5C [6]. Carbon free LiFePO4 with particle size centered on ca. 140 nm prepared by a method of direct precipitation of LiFePO4 under atmospheric pressure was also reported showing a specific capacity high as 147 mAh g−1 at 5C [2]. Carbon coating of the LiFePO4 particle can possess an increase of the conductive connection, and the decrease of the LiFePO4 particles can shorten the diffusion path of Li+, which can all promote the rate performance.
https://doi.org/10.1016/j.jpowsour.2008.03.026_p1_4 | It was found that the iron phosphides could improve the rate performance of LiFePO4 in the study of doping Li with Zr, Nb, Mg, Ti [4], nano-network of metallic compounds such as Fe2P formed during the doping process led to an increase in the conductivity of the bulk composite at seven orders of magnitude. Additionally, it was reported that iron phosphides were prone to form at high sintering temperatures [7], [8] and reductive sintering atmospheres [9].
https://doi.org/10.1016/j.jpowsour.2008.03.026_p1_5 | In this work, carbon coated LiFePO4 was prepared by an aqueous sol–gel method. Reductive sintering atmosphere (N2 containing 5 vol.% H2) was used in order to avoid the oxidization of Fe2+ and generate iron phosphides. Different synthesis parameters, including the addition of carbon source, the content of iron precursor and sintering times, were applied to optimize the microstructures of the LiFePO4 products. The effects of the carbon coating and the iron phosphides on the electrochemical properties of LiFePO4 were investigated, and the mechanism of the effects was also discussed.
https://doi.org/10.1016/j.jpowsour.2008.03.026_p2_2 | The LiFePO4 cathode material was prepared by a sol–gel method by using constituents of FeC2O4·2H2O (ferrous oxalate), LiNO3 (lithium nitrate) and NH4H2PO4 (dihydrogen ammonium phosphate). Ethylene glycol was applied as carbon source. The proportion of the constituents and the sintering parameters used for the synthesis of LiFePO4 based products were presented in Table 1. Distilled water was used as solvent for sample A and aqueous solution of ethylene glycol was used as solvent for samples B1, B2 and C. The resulting solutions were stirred at 110 °C until they changed to gels. Subsequently, the gels were dried at 120 °C for 24 h and then sintered in a reductive atmosphere of nitrogen containing 5 vol.% of hydrogen at 700 °C for different hours as listed in Table 1. The synthesized products were ground with a mortar and pestle to powders for microstructural characterization and electrochemical property testing.
https://doi.org/10.1016/j.jpowsour.2008.03.026_p2_4 | The phase identification of the synthesized products was carried out by X-ray diffraction (XRD, Thermo ARL X’TRA), using Cu Kα radiation (λ = 1.54 Å). The XRD data were collected by step-scanning method with a step interval of 0.02° and a count time of 1 s per step, a software of MDI Jade 6.0 was used for the analysis of the lattice parameters of LiFePO4 and the phase abundance of the products. The surface morphologies of the samples were observed by a field emission scanning electron microscope (SEM, Sirion-100, Philips-FEI). The specific surface area of the particles of the products was measured by the BET (Brunauer–Emmett–Teller) method (Autosorb-1-C, Quantachrome). The carbon content of the samples was analyzed by a Flash EA1112 (ThermoFinnigan) element analyzer. The microstructural characteristic of the carbon coating was analyzed by Raman spectra.
https://doi.org/10.1016/j.jpowsour.2008.03.026_p2_5 | Laminated cathode was prepared by spreading the N-methyl methyl-pyrrolidone slurry containing 83 wt.% active material (the synthesized product), 5 wt.% Kynar poly vinylidene fluoride (PVDF) binder (Atofina, USA), 6 wt.% synthetic graphite (Super P, Timcal Ltd.) and 6 wt.% acetylene black onto an aluminum foil current collector, and then dried at 120 °C for 16 h. The active materials loaded on the current collector of a surface area of 1.54 cm2 was around 3.5 mg. Coin cells of CR2025 type with lithium metal as anode and a solution of 1 M LiPF6 in 1:1 ethylene carbonate/dimethyl carbonate (EC/DMC) as electrolyte were assembled in an argon-filled glove box.
https://doi.org/10.1016/j.jpowsour.2008.03.026_p2_6 | Cells were cycled galvanostatically at current rates of 0.1C, 1C and 5C (1C is equivalent to 170 mAh g−1), respectively, with a voltage range of 2.5–4.2 versus Li/Li+. All phases of the synthesized products were taken as active materials in the calculation of the specific discharge capacity of the LiFePO4 samples. Cyclic voltammograms (CV) of the cells were measured on a Solartron 1287 potentiostat at a scan rate of 0.1 mV s−1. All of the electrochemical tests were performed at room temperature.
https://doi.org/10.1016/j.jpowsour.2008.03.026_p3_2 | The XRD patterns of the products prepared by different synthesis parameters are displayed in Fig. 1. LiFePO4 (JCPDS83-2092) is the main phase formed in the products, besides, illegible iron phosphides peaks appear in the diffraction patterns. The phase abundances, the carbon content and the specific surface area of the products are listed in Table 2. The generation of iron phosphides can be ascribed to the reduction of phosphate and iron during the sintering process by the reductive atmosphere used (N2 + 5% H2). As can be known from Table 1, Table 2, increase in sintering time (from 10 to 14 h) slightly increases the content of FeP (from 1.2 to 3.7 wt.%) when stoichiometric iron to lithium for LiFePO4 was used, further, the specific surface area is slightly decreased. Iron rich iron phosphides, Fe2P and Fe3P, formed when superstoichiometric iron for LiFePO4 was used (sample C). The lattice constants and the cell volume of LiFePO4 prepared by different synthesis parameters are listed in Table 3, the goodness of fitting (χ2) is around 3.0–3.4. Table 3 shows that the lattice constants of LiFePO4 prepared by the different synthesis parameters are approximately similar, indicating that the addition of ethylene glycol as carbon source, the contents of iron precursor and sintering times in the present range had no obvious effect on the crystal structure of LiFePO4 itself.
https://doi.org/10.1016/j.jpowsour.2008.03.026_p3_6 | SEM images of the LiFePO4 samples are shown in Fig. 2(a)–(d). Combining Table 2 and Fig. 2, it can be clearly known that the particle size of the carbon free LiFePO4 prepared from gel without ethylene glycol is much larger than that of the carbon coated LiFePO4 particles. The specific surface areas of the carbon coated LiFePO4 particles (ca. 10 m2 g−1) are more than one order larger than that of the carbon free LiFePO4 particles (ca. 0.4 m2 g−1), even the carbon coating just has a content of 1.5 wt.%. The specific surface area of the sample C also slightly increased compared with that of the samples (samples B1 and B2) prepared from stoichiometric iron source addition for LiFePO4.
https://doi.org/10.1016/j.jpowsour.2008.03.026_p3_8 | Doeff et al. [10], [11] pointed out that the ratio of the disordered/graphene (D/G) of the in situ carbon coating formed from the carbon-containing precursor strongly affected the electrochemical performance of LiFePO4. The carbon coating with lower D/G ratios outperformed those with higher D/G ratios. Fig. 3 compares the Raman spectra of the present carbon coated LiFePO4 products. All Raman spectra consist of a relatively small band at 946 cm−1 corresponding to the symmetric PO4 stretching vibration of LiFePO4 and two intense broad bands at 1358 and 1595 cm−1 corresponding to the D and G bands of the carbon coating of LiFePO4, respectively, indicating the carbon coating consists of both disordered carbon and graphene, but the relative intensity of the D and G as well as their shapes do not change much for the different samples. It was reported that the ratio of D/G changed as a function of the sintering temperature [12] and the addition of graphitization catalysts prior to final calcinations also resulted in lower D/G ratios [11]. In our present work, due to the same organic carbon source and sintering temperature applied, the structure of the carbon in the different samples was nearly similar.
https://doi.org/10.1016/j.jpowsour.2008.03.026_p3_10 | Fig. 4 shows the cyclic voltammogram (CV) curves of LiFePO4 samples at a scan rate of 0.1 mV s−1. Each of the CV curves consists of an oxidation peak and a reduction peak, corresponding to the charge–discharge reaction of the Fe2+/Fe3+ redox couple. The midpoint between the oxidation and reduction peaks, which corresponds to the open-circuit voltage (OCV) of the LiFePO4 electrode, is about 3.43 V. In the CV profiles, higher peak current means better electrode reaction kinetics, and consequently, better rate performance of the LiFePO4 cathode material. Combining Fig. 4 and Table 2, it can be known that though sample A also contained 1.8 wt.% of high electron conductive FeP, however, the large particle size of LiFePO4 and the lack of conductive carbon coating seriously deteriorated the reaction kinetics. Minimization of particle size of LiFePO4 and carbon coating significantly improve the reaction kinetics of the LiFePO4 electrode. Fig. 4 further indicates that suitable increase in the content of FeP from 1.2 wt.% (sample B1) to 3.7 wt.% (sample B2) favors the reaction kinetics of the LiFePO4/C electrode due to the high electron conductivity of iron phosphides. But too much amount of iron phosphides (16 wt.%) lowers the reaction kinetics of the electrode, due to that iron phosphides are inert for the deinsertion/insertion of lithium ion.
https://doi.org/10.1016/j.jpowsour.2008.03.026_p3_12 | Fig. 5 demonstrates the charge–discharge curves of the samples at different discharge rates. The carbon free sample (sample A) always shows the lowest discharge capacity at any discharge rate. Besides that the carbon coated LiFePO4 particles are much smaller than the carbon free LiFePO4 particles, thus having much shorter path for Li ion diffusion during the charge–discharge process, the conductivity of LiFePO4 was also increased by the carbon coating, therefore, carbon coated LiFePO4 possess much better electrochemical performance.
https://doi.org/10.1016/j.jpowsour.2008.03.026_p3_14 | As can be seen from Fig. 5, at current densities of 0.1C and 1C (170 mAh g−1), the discharge capacities of the electrodes prepared from carbon coated LiFePO4 particles with 1.2 wt.% FeP (sample B1) are 155 and 110 mAh g−1, respectively, which are slightly larger than that of the electrode with 3.7 wt.% FeP (sample B2). At the discharge rate of 5C (850 mAh g−1), the electrode prepared from carbon coated LiFePO4 particles with 3.7 wt.% FeP (sample B2) shows the largest discharge capacity, which is of 63 mAh g−1, while sample B1 and sample C demonstrate discharge capacities of 54 and 50 mAh g−1, respectively. Despite sample B2 having the smallest specific surface area (Table 2), which had the possibility to deteriorate the rate property, it still possesses the largest discharge capacity at high rate among the three carbon containing samples. Therefore, it can be inferred that increasing the iron phosphide from 1.2 to 3.7 wt.% favors the high rate performance of LiFePO4/C. At rate of 0.1C and 1C, higher discharge capacity of the sample with low content of FeP (1.2 wt.%, sample B1) should also be affected by the slight smaller particle size (Table 2, the larger specific surface area). The result consists with the reaction kinetic property of the electrodes from the CV study, again indicating that suitable increase in the iron phosphide and minimization of the particle size of LiFePO4 favor the high rate performance of LiFePO4/C. But too much content of iron phosphide (16 wt.%) lowers the rate performance of the electrode.
https://doi.org/10.1016/j.jpowsour.2008.03.026_p3_15 | Iron phosphide Fe2P is reported to play an important role in the improvement of the bulk conductivity of LiFePO4 [4], [8], [13]. Here, FeP and Fe3P should also improve the bulk conductivity of LiFePO4 samples due to their high electron conductivity similar as Fe2P, then improve the rate performance of LiFePO4. Since the measurement of the specific discharge capacity of the electrode of Fig. 5(a)–(c), as discussed above, includes the content of all the phases in the LiFePO4 products, and iron phosphides are inert for the deinsertion/insertion of lithium ion, thus, too much content of iron phosphides (16 wt.%) greatly lowered the discharge capacity of the electrode (sample C). In order to better understand the effect of the iron phosphides on the rate performance of LiFePO4 only, the values of the discharge capacities of the synthesized products at different discharge rates were converted to that of LiFePO4 only. The actual discharge capacities and their corresponding actual discharge rates for LiFePO4 only of the samples are listed in Table 4. The content of LiFePO4 used for the conversion was from Table 2. Table 4 gives obvious evidence that suitable increase of the content of iron phosphides can effectively increase the high rate performance of LiFePO4/C. Increasing FeP from 1.2 to 3.7 wt.% increases the capacity of LiFePO4 by almost 20% (from sample B1 and sample B2) at an actual current density of about 5.1C. And the rate performance of LiFePO4 only in sample C (16 wt.% iron phosphides) retained similar to that of sample B2 (3.7 wt.% iron phosphide) at rate around 5–6C. Combining the discharge capacity of the electrode, too much iron phosphides is unnecessary, it lowers the capacity of the electrode. It can be known that the design of suitable amount of high electron conductive iron phosphides is important to get a satisfying rate performance of LiFePO4/C electrode.
https://doi.org/10.1016/j.jpowsour.2008.03.026_p4_2 | LiFePO4 with in situ formed carbon coating and iron phosphides was prepared from an aqueous sol–gel method by using ethylene glycol as carbon source in a sintering atmosphere of N2 + 5 vol.% H2. The content of the carbon coating was about 1.5 wt.%, but it greatly suppressed the growth of LiFePO4 particles, leading to an increase of more than one order in the specific surface area compared with the carbon free LiFePO4 particles. The content of FeP increased from 1.2 to 3.7 wt.% with increasing the sintering time from 10 to 14 h at sintering temperature of 700 °C when stoichiometric iron ion to lithium ion for LiFePO4 was used. The iron phosphides increased to 16 wt.% when 10 mol.% more iron ion for stoichiometric LiFePO4 was used. At rate of 0.1C and 1C (170 mAh g−1), the carbon coated LiFePO4 sample with 1.2 wt.% FeP showed discharge capacities of 155 and 110 mAh g−1, respectively, which were slightly larger than that with 3.7 wt.% FeP. But with increasing the discharge rate to 5C, the electrode with 3.7 wt.% FeP showed larger discharge capacity than that with 1.2 wt.% FeP, despite the former having smaller specific surface area. Carbon coating and thus the reduction of the particle size of LiFePO4 and suitable increase in the content of iron phosphides can obviously increase the reaction kinetics and thus the rate performance of LiFePO4/C. But too high content of iron phosphides lowered the rate capacity of the electrode due to that they are inert for the deinsertion/insertion of lithium ion. The capacity of the carbon free LiFePO4 with large particle size was extremely low even though it also had 1.8 wt.% FeP.
https://doi.org/10.1016/j.jpowsour.2008.03.027_p1_2 | Polymer electrolytes have attracted great interest compared to their liquid counterparts, which provide the advantages to develop lighter and safer batteries with longer shelf life, leak proof construction and easy fabrication into desired shape and size [1]. The researchers aim at developing polymer electrolytes with good ambient temperature conductivity and stable electrode/electrolyte interfacial properties with minimum resistance to ion transportation [2], [3], [4]. For preparing polymer electrolytes, poly(vinylidene fluoride) (PVdF) [5], poly(vinylidene fluoride-co-hexafluoropropylene) {P(VdF-HFP)} [6], poly(methyl methacrylate) [7] and polyacrylonitrile (PAN) [8] have been widely studied as host polymers. Ceramic fillers such as BaTiO3, ZrO2, Al2O3, TiO2 and SiO2 are also incorporated along with the host polymer to fabricate composite polymer electrolytes [9], [10], [11], [12]. These fillers improve the ionic conductivity of the polymer electrolyte by reducing the crystallinity of the polymer and also introduce Lewis acid–base interactions between the polar surface groups of the inorganic filler and the electrolyte ionic species [10], [11]. In addition, ceramic fillers enhance the mechanical properties of the polymer electrolytes and improve the cation transference number and interfacial stability between the electrolyte and lithium metal electrode [12].
https://doi.org/10.1016/j.jpowsour.2008.03.027_p1_3 | The membrane properties such as porosity and uniformity of pore distribution are dependent on its processing method. Different methods such as solvent casting [13], plasticizer extraction [14], [15], phase inversion [16], [17], [18], [19] and electrospinning [5], [6], [20], [21], [22], [23], [24], [25] have been reported for the membrane preparation. Electrospinning is an easy and versatile method which is gaining importance in recent years as membranes prepared by employing this method have controlled properties. The electrospun polymer membranes consist of thin fibers of micron/sub-micron diameters with high specific surface area. The interlaying of fibers generates large porosity with fully interconnected pore structure that facilitates easy transport of ions, and serves as good host matrices for polymer electrolytes. From the electrochemical characterization studies of polymer electrolytes based on the electrospun membranes of PVdF [5], [20], [21], [22], [23], P(VdF-HFP) [6], [24] and PAN [25], their potential for application in lithium batteries has been demonstrated.
https://doi.org/10.1016/j.jpowsour.2008.03.027_p1_4 | The properties of composite polymer electrolytes, especially ionic conductivity, are influenced by the type and size of the ceramic particle incorporated. The smaller particles provide more pronounced effects. Because of the high surface area of the nano-sized ceramic particles, their incorporation into the polymer host by mechanical blending leads to the minimization of the advantages by their aggregation. Incorporation of silica filler into the polymer matrix by its in situ generation would be more advantageous compared to the mechanical blending in providing a uniform distribution of the non-aggregated particles [26], [27]. He et al. reported good performance for the composite polymer electrolyte based on P(VdF-HFP) membrane produced by phase inversion method, incorporating in situ generated silica [26]. In the present study, we report for the first time the properties of the novel composite polymer membrane based on P(VdF-HFP)–SiO2 prepared by electrospinning polymer solution containing in situ generated silica. The electrochemical properties of the polymer electrolytes based on these membranes have been studied to evaluate their suitability for use in lithium batteries.
https://doi.org/10.1016/j.jpowsour.2008.03.027_p2_2 | P(VdF-HFP) (Kynar Flex 2801, Mw = 4.77 × 105, VdF/HFP ratio: 88/12, Elf Atochem) was vacuum dried at 60 °C for 24 h before use. Acetone and N,N-dimethylacetamide (DMAc) (HPLC grades), lithium hexafluorophosphate (LiPF6), ethylene carbonate (EC), dimethyl carbonate (DMC), tetraethoxy silane (TEOS) (Aldrich) and ammonium hydroxide (28% NH3 in water, Daejung Chem.) were used as received. Fumed silica (particle size: 3–12 nm, surface area: 200 m2 g−1) was vacuum dried for 24 h at 90 °C before use.
https://doi.org/10.1016/j.jpowsour.2008.03.027_p2_3 | (a) A 16% solution of P(VdF-HFP) in acetone/DMAc (7:3, w/w) was prepared by magnetic stirring for 4 h at room temperature. (b) A 14% solution of P(VdF-HFP) in acetone/DMAc (7:3, w/w) was first prepared by magnetic stirring for 4 h at room temperature. For generating in situ silica, a small quantity of ammonium hydroxide (3–4 drops) was added to the polymer solution, which was followed by dropwise addition of the required quantity of TEOS under vigorous stirring. The stirring was continued for 4 h at room temperature to generate silica according to the following equation [27]: Si(OC2H5)4 + 4H2O → Si(OH)4 + 4C2H5OH (hydrolysis) Si(OH)4 → SiO2 + 2H2O (condensation) (c) A 14% solution of P(VdF-HFP) in acetone/DMAc (7:3, w/w) containing 6% silica was prepared by mechanical mixing in a ball mill for 1 h at room temperature in a Teflon container. The solution was degassed to remove the air bubbles before electrospinning.
https://doi.org/10.1016/j.jpowsour.2008.03.027_p2_4 | All electrospinning experiments were performed at 25 °C following the typical procedure as described in detail in our earlier publication [6]. The essential electrospinning parameters were as follows: applied voltage 20 kV, distance between the tip of the spinneret and collector 16 cm, needle size 0.6 mm, solution feed rate 0.1 mL/min and collector drum rotation 140 rpm. Electrospun membranes of average thickness 150 μm were collected on a thin aluminum foil and were vacuum dried at 60 °C for 12 h before use.
https://doi.org/10.1016/j.jpowsour.2008.03.027_p2_5 | Thermal properties of the electrospun membranes were evaluated by differential scanning calorimetry (DSC: 2010 TA Instruments) at a heating rate of 10 °C min−1 under an N2 atmosphere from 50 to 200 °C and thermogravimetric analysis (TGA: SDT-Q600 TA Instruments) at a heating rate of 10 °C min−1 under N2 atmosphere from 30 to 600 °C. The mechanical properties were evaluated according to ASTM D638. The porosity of the membrane was determined by the n-butanol uptake method [6]. The surface morphology was observed with scanning electron microscope (SEM: JEOL JSM 5600) and field emission-SEM (FE-SEM: Hitachi S-4800) and the average fiber diameter (AFD) was estimated from the micrographs taken at high magnification.
https://doi.org/10.1016/j.jpowsour.2008.03.027_p2_10 | To measure the ionic conductivities of polymer electrolytes, membranes were soaked in the liquid electrolyte of 1 M LiPF6 in EC/DMC (1:1, v/v) for 1 h and the conductivity was measured by the ac impedance analysis using stainless steel (SS) Swagelok® cells with 1M6 frequency analyzer over the temperature range 0–60 °C. The measurements were performed over the frequency range 10 mHz–2 MHz at an amplitude of 20 mV. The interfacial resistance Rf between the polymer electrolyte and lithium metal electrode was measured by the impedance response of Li/polymer electrolyte/Li cells over the frequency range 10 mHz–2 MHz at an amplitude of 20 mV. The electrochemical stability was determined by linear sweep voltammetry (LSV) of Li/polymer electrolyte/SS cells at a scan rate of 1 mV s−1 over the range of 2–5.5 V at 25 °C.
https://doi.org/10.1016/j.jpowsour.2008.03.027_p2_11 | Two-electrode electrochemical coin cells were fabricated by placing the polymer electrolyte between lithium metal anode (300-μm thick, Cyprus Foote Mineral Co.) and carbon-coated lithium iron phosphate (LiFePO4) cathode (23-μm thick). LiFePO4 cathode-active material was synthesized in-house [28] and the cathode was prepared as its blend with conductive carbon and PVdF binder at a ratio of 80:10:10 by weight. Electrochemical tests of the Li/polymer electrolyte/LiFePO4 cells were conducted between 2.5 and 4.0 V at a current density of 0.1 C using an automatic galvanostatic charge–discharge unit, WBCS3000 battery cycler (WonA Tech. Co.) at 25 °C. The activation of electrospun membrane to prepare the polymer electrolyte and the fabrication of test cells were carried out in an argon-filled glove box with a moisture level <10 ppm.
https://doi.org/10.1016/j.jpowsour.2008.03.027_p3_2 | Fig. 1 shows the SEM images of the membranes prepared by electrospinning of polymer solution without and with in situ generated silica. The ranges of fiber diameters obtained for the samples along with the AFDs are given in Table 1. The membrane without silica prepared by electrospinning a 16% solution has a uniform morphology with an AFD of 1.1 μm. Since the incorporation of silica results in an increase in viscosity and a subsequent deposition of larger fibers, hence polymer solution with a lower concentration (14%) was utilized for preparing the composite membranes. This resulted in the membranes with relatively bead-free uniform morphology. It is observed that the in situ generated silica is uniformly distributed in the polymer matrix even at the higher content of 9%. The AFD of the composite membranes increases with increasing the silica content. Such an increase in AFD is attributed to the higher solution viscosity that leads to the ejection of larger drops from the needle which forms larger fibers on deposition [29]. Fig. 2 compares the FE-SEM images of the membranes containing 6% of in situ and directly added silica. Compared to the direct addition, in situ silica leads to a more uniform morphology of the membrane with a narrow fiber diameter range and a lower AFD. It is likely that the better distribution of the nano-sized in situ silica particles in the solution is achieved, and consequently a solution of lower viscosity is formed and fibers with smaller size are deposited.
https://doi.org/10.1016/j.jpowsour.2008.03.027_p3_6 | The effect of incorporation of 6% in situ silica on the thermal properties of electrospun P(VdF-HFP) polymer is shown in Fig. 3. The polymer without filler has a melting transition at 159 °C (DSC analysis) with an estimated crystallinity of 74% based on a melting enthalpy of 104.7 J g−1 for the totally crystalline polymer [20], [30]. The high crystallinity observed here (as the polymer in its powder form exhibits a crystallinity ∼45% [20], [30]) probably results from the orientation of the polymer when it is drawn to form nano-fibers. By incorporating silica in the composition, melting point is slightly lowered though there is a considerable decrease of melting enthalpy, which corresponds to a crystallinity of ∼50%. This observation confirms that the filler addition inhibits the crystallization process of the polymer. It increases the amorphous regions in the polymer, which is beneficial for the purpose of achieving a higher ionic conductivity. As seen in Fig. 3(B), the composite membrane has a slightly better thermal stability compared to the one without silica. The figure shows initial decomposition temperature of 450 and 438 °C with a char yield nearly 20% versus 14%, respectively, at 600 °C. The difference in the char yield is equal to the amount of the in situ generated silica in the composite membrane.
https://doi.org/10.1016/j.jpowsour.2008.03.027_p3_8 | Mechanical properties of the membranes are given in Table 1. Both ultimate tensile strength and Young`s modulus show an increasing trend with silica content in the membrane, which is attributed to the reinforcing effect of the inorganic component incorporated in the polymer. The ceramic particles make the membrane slightly less flexible, and thus cause a decrease in % elongation at break. The membrane prepared with 6% of in situ generated silica and the one with 6% of directly added silica have nearly the comparable mechanical properties.
https://doi.org/10.1016/j.jpowsour.2008.03.027_p3_9 | The interlaying of the fibers generates porous structure in the electrospun membrane. The results of porosity determination by n-butanol uptake method are given in Table 1. The porosity of the membranes varies in a narrow range of 88–93% showing a slight increase with the silica content. The narrow range of porosity results from the close similarities in the AFDs and the morphology of the membranes. Compared to the membrane porosities reported by Li et al. (59%, [6]) and Kim et al. (75%, [24]), values obtained in the present study are higher. This could arise from the differences in the processing parameters employed in the different studies. The higher porosity in the present study probably indicates a widely and more uniformly spaced fibrous structure compared to the earlier reports.
https://doi.org/10.1016/j.jpowsour.2008.03.027_p3_10 | Polymer electrolytes were prepared by activating the membranes with the liquid electrolyte of 1 M LiPF6 in EC/DMC. Fig. 4 presents a comparison of the electrolyte uptake of the membranes. The data was obtained by soaking the membranes in the liquid electrolyte for a period of 1 h. The electrolyte uptake is observed to increase steadily with the silica content. The maximum uptake value of each membrane is tabulated in Table 1. The absorption of the large quantities of liquid electrolyte by the composite membranes results from the high porosity of the membranes and the high amorphous content of the polymer. Thus, the electrolyte uptake of ∼600% achieved in this study is higher than that reported by Kim et al. [24] for a P(VdF-HFP) membrane of ∼75% porosity. The fully interconnected pore structure makes fast penetration of the liquid into the membrane possible, and hence the uptake process is stabilized within the initial 15 min.
https://doi.org/10.1016/j.jpowsour.2008.03.027_p3_12 | The high absorption of electrolyte by the porous membranes naturally leads to the speculation about the capability of the membranes to retain the absorbed electrolyte. Kim et al. have evaluated the leakage characteristics of electrospun P(VdF-HFP) membranes with 1 M LiPF6 in EC/DMC/DEC (1:1:1, w/w/w) electrolyte solution over a period of 2 h [21]. They observed that the membranes with fibers of lower AFD are capable of retaining a larger proportion of the absorbed electrolyte with a minimum leakage. The relative absorption ratio R of the polymer electrolytes in this study is shown in Fig. 5. It is seen that the leakage characteristics tend to reach an equilibrium state within 2 h and all the polymer electrolytes exhibit a high retention of the electrolyte with a leakage <13, <16, and <18%, respectively, after 30 min, 1 h and 2 h. No leakage was observed after 2 h, as shown in Fig. 5. The electrolyte retention properties of the polymer electrolytes are comparable to those reported by Kim et al. for fibers with AFD ∼1 μm [21]. It is believed that the high electrolyte retention by the polymer electrolytes originates from a combination of the high affinity of P(VdF-HFP) polymer for the electrolyte, the high surface area of the fibers, the reinforcing effect of the fillers in the membrane, and the unique pore structure of electrospun membrane.
https://doi.org/10.1016/j.jpowsour.2008.03.027_p3_14 | The temperature dependence of the ionic conductivities of the polymer electrolytes in the range 0–60 °C is shown in Fig. 6. A smooth, linear enhancement in conductivity with increasing temperature was observed. The ionic conductivity values at 20 °C are compiled in Table 1. The incorporation of silica into the polymer matrix improves the conductivity with the maximum achieved for the sample with 6% of in situ silica. The enhancement in ionic conductivity of polymer electrolytes by the addition of ceramic fillers has also been reported in the earlier studies [10], [11], [26], [27]. The primary reasons for the enhancement of conductivity have also been reported as the higher amorphous content of the polymer in the composite, the Lewis acid–base interactions between the filler particles and the electrolyte polar groups, and association between the filler particle and the polymer chains [10], [11], [27]. In the present case, enhancement of conductivity is also attributed to the same factors. The polymer electrolyte with 9% in situ silica shows lower ionic conductivity compared to the optimum, 6% in situ sample, although it exhibited a slightly higher electrolyte uptake. This indicates that the favorable properties imparted by silica towards ionic conductivity are masked at a higher content. Being insulating in nature, silica on its own impedes ionic conduction. The polymer electrolyte with 6% in situ silica shows ∼1.4 times higher conductivity as compared to the polymer electrolyte with 6% directly added silica. This is a consequence of the higher electrolyte uptake by the in situ composite membrane. All the polymer electrolytes reported here exhibited ionic conductivity >4.5 mS cm−1 at 20 °C, which makes them suitable for the use in lithium batteries at room temperature.
https://doi.org/10.1016/j.jpowsour.2008.03.027_p3_16 | The results of electrochemical stability tests of the polymer electrolytes by LSV are shown in Fig. 7. The polymer electrolyte based on P(VdF-HFP) without silica exhibits an anodic stability up to 4.5 V. With the incorporation of the electrochemically stable silica particles into the polymer matrix, the stability of the polymer electrolyte is further enhanced. Thus, for polymer electrolytes containing the in situ silica, the stability increases with the silica contents of 3, 6 and 9%, respectively, in the order: 4.5 < 4.6 < 4.7 V; while for the 6% directly added silica membrane the corresponding value is 4.6 V. The high anodic stability of these polymer electrolytes should render them potentially compatible with the high voltage cathode materials like LiCoO2 and LiMn2O4 commonly used in lithium-ion batteries.
https://doi.org/10.1016/j.jpowsour.2008.03.027_p3_18 | Fig. 8 presents the ac impedance data of the polymer electrolytes on lithium metal electrodes. The spectra is in the form of a semicircle with the real axis intercept at high frequency end denoting bulk electrolyte resistance (Rb) and that at the low frequency end denoting the electrode/electrolyte interfacial resistance (Rf). The Rb values are low and lie in the range 4–10 Ω for the polymer electrolytes having an area of 2 cm2, thus, denoting a sufficiently high ionic conductivity, as discussed earlier. Rf varies in the range of 600–900 Ω for the polymer electrolytes. The polymer electrolytes based on membranes with 6% silica have the lower values. At the higher silica content (9%) Rf is higher, and hence is not advantageous for forming a good interface on the lithium electrode.
https://doi.org/10.1016/j.jpowsour.2008.03.027_p3_20 | The optimum polymer electrolytes with 6% of in situ and directly added silica have been evaluated for performance in Li/LiFePO4 cells at room temperature. The first cycle charge–discharge properties at a current density corresponding to 0.1 C-rate are compared in Fig. 9. LiFePO4 is a promising cathode-active material being considered for large scale battery applications in electric/hybrid vehicles, which has a discharge voltage of ∼3.4 V and a theoretical specific capacity of 170 mAh g−1 [28]. The cell based on the polymer electrolyte with in situ silica delivers charge and discharge capacities of 170 mAh g−1, which correspond to 100% utilization of the active material. The performance of the cell with polymer electrolyte containing directly added silica is lower, as a discharge capacity of 153 mAh g−1 was obtained. The enhanced performance of the polymer electrolyte with in situ generated silica is attributed mainly to its higher ionic conductivity and better compatibility with lithium metal. Further studies on the cycle performance and rate-capability of the cells with the promising polymer electrolyte containing 6% in situ silica are in progress.
https://doi.org/10.1016/j.jpowsour.2008.03.027_p4_2 | Fibrous membranes have been prepared by electrospinning P(VdF-HFP) solutions containing in situ generated silica particles from 0 to 9 wt%. The novel composite membranes exhibit a porous morphology formed by interlaying of fibers of AFD ∼1–2 μm. The polymer electrolytes prepared by activating the membranes with 1 M LiPF6 in EC/DMC have been evaluated for electrochemical properties and suitability in lithium batteries. With a high porosity ∼90%, the membranes exhibit electrolyte uptake of >550%. The optimum properties are exhibited by the polymer electrolyte based on the membrane with 6% in situ silica, which shows a maximum ionic conductivity of 8.06 mS cm−1 at 20 °C. The polymer electrolytes have anodic stability >4.5 V versus Li/Li+ and show good compatibility with the lithium metal electrode. The suitability in Li/LiFePO4 cell is demonstrated by exhibiting a 100% utilization of the cathode material at 0.1 C-rate at 25 °C. Incorporation of in situ generated silica has been observed to be more efficient in improving the properties than the directly added silica to the same extent in the polymer.
https://doi.org/10.1016/j.jpowsour.2008.05.045_p1_2 | The increasing use of lithium-ion batteries in space, automotive and portable applications leads to numerous researches to improve the positive electrode materials already used [1] but also to develop new materials. So, since the work of Padhi et al. [2], olivine-like LiFePO4 appears as an interesting positive electrode material for lithium-ion batteries and has thus been widely studied in the last few years [3], [4], [5], [6], [7]. The main issue for LiFePO4 is its low conductivity [6], [8]. Optimization of LiFePO4 for good electrochemical performances in lithium-ion batteries has been mainly achieved by synthesizing small particles [9] and by forming an electronic conductive coating, that being often a carbon coating [10], [11], [12]. Note that the addition of metallic agents such as Ag and Cu has been also considered to overcome the low electronic conductivity [13]. More recently, Delacourt et al. have synthesized by direct precipitation and pH control a carbon-free LiFePO4 sample with very small particles (140 nm), that shows also optimized electrochemical performances with a good reversible capacity of 145 mAh g−1 at C/2 rate [14].
https://doi.org/10.1016/j.jpowsour.2008.05.045_p1_3 | The main goal of our study was at first, as described in Ref. [15], to explore different synthesis conditions, then to characterize the C-LiFePO4 composites synthesized and finally to correlate their physico-chemical and electrochemical properties. Note that whatever the synthesis parameter modified, no significant structural and physico-chemical differences are observed between the C-LiFePO4 composites synthesized, except for small differences – difficult to characterize – from a microstructure point of view (particles and agglomerates size distribution, pore size distribution and nature of carbon coating). Nevertheless, all of these C-LiFePO4 composites show electrochemical properties significantly different from each others, suggesting thus that the microstructure of the materials would be the major key factor to control for optimized electrochemical performances.
https://doi.org/10.1016/j.jpowsour.2008.05.045_p1_4 | Optimized LiFePO4 materials deliver at room temperature reversible capacity close to the theoretical one (i.e. 170 mAh g−1) [16], [17]. The lithium intercalation/deintercalation reaction occurs as a two-phase reaction between a lithium-rich phase (Li1−ɛFePO4, ɛ → 0) and a lithium-deficient phase ( , ɛ → 0) at a ∼3.45 V voltage vs. Li+/Li [2], [18], two narrow solid–solution domains being observed at the two ends of the electrochemical process [19].
https://doi.org/10.1016/j.jpowsour.2008.05.045_p1_5 | The C-LiFePO4 material, synthesized after a short thermal treatment at 800 °C and called Fe800-fast in Ref. [20], shows after a few charge/discharge cycles at room temperature promising electrochemical properties (∼160 mAh g−1 at C/20). The present paper focuses thus on the study of its electrochemical performances, upon long-range cycling in laboratory lithium cells at room temperature, 40 or 60 °C. X-ray diffraction and structural Rietveld refinements were also used to check for possible structural changes for LiFePO4 after cycling. Whatever the positive electrode material, and perhaps especially in the case of nanosize materials such as LiFePO4, such a study is indeed interesting in order to get more insight not only in the stability (structural, chemical and surface) of the material upon long-range cycling in classical conditions, but also in aging conditions.
https://doi.org/10.1016/j.jpowsour.2008.05.045_p2_2 | C-LiFePO4 sample was synthesized as described in Ref. [15] by mechano-chemical activation. The reactants, the iron phosphate, synthesized as already described elsewhere [7], and the lithium phosphate (Aldrich), were mixed such as Li/Fe ∼ 1.05. Cellulose (Aldrich) was also initially added. This 500 mg mixture was ball milled in a planetary mill (Fritsch “Pulverisette 4”) using tungsten carbide vessels and agate balls. The resulting mixture was thermal-treated under argon flow in a tubular furnace at 800 °C and the synthesized sample is called Fe800 in the following. Note that it is called Fe800-fast in Ref. [20] to discriminate with that synthesized at 800 °C but with a slow thermal treatment.
https://doi.org/10.1016/j.jpowsour.2008.05.045_p2_3 | Electrochemical tests were done on cast electrodes. These electrodes were obtained from a mixture of 80 wt% C-LiFePO4 active material with 10 wt% carbon conductive additive (Super P, MMM Carbon), 10 wt% polyvinylidene fluoride binder (Solef 6020, Solvay) and 0.8 mg of N-methyl pyrrolidone cast on an aluminum foil. This cast foil was dried one night at 55 °C and pellets of 10 mm diameter were punched. These pellets were then pressed at 10 T cm−2 and dried 48 h at 80 °C under vacuum. Considering the surface and thickness of these pellets, less than 2 mg of active material were present on each electrode, leading to an estimated error of 5% on the specific capacity. Electrochemical properties of this C-LiFePO4 active material were studied in coin cells containing also a lithium foil as negative electrode, two Celgard® 2400 separators and a Viledon® polypropylene foil wetted by a liquid electrolyte (1 M LiPF6 in a mixture of propylene carbonate (PC), ethylene carbonate (EC) and dimethyl carbonate (DMC) (1:1:3)). These coin cells were assembled in a dry box under argon and cycled in galvanostatic mode at a constant C/20 rate (that corresponds to a theoretical exchange of one electron per formula during charge or discharge in 20 h). Electrochemical tests were carried out either with homemade apparatus or with a Bio-logic VMP1 apparatus. After cycling, the cells were disassembled in a dry box under argon; positive electrodes were rinsed with DMC and dried under vacuum.
https://doi.org/10.1016/j.jpowsour.2008.05.045_p2_4 | Samples for X-ray diffraction (XRD), prepared in the dry box, were maintained in a sample holder which allows to keep a controlled atmosphere around the sample during more than 24 h. XRD data were collected using a PANalitycal X’pert Pro diffractometer (Co Kα radiation, and iron filter, antiscatter slit of 1/2° and divergence slit of 1/4° on the incident beam path). The diffraction patterns were recorded in the [15–75]° (2θ) angular range using a 0.0167° (2θ) step and a constant counting time of 12 s.
https://doi.org/10.1016/j.jpowsour.2008.05.045_p2_5 | For structural studies, XRD patterns were refined by the Rietveld method using the Fullprof program [21]. The peaks profile was described with the Thompson–Cox–Hastings function to take into account the microstructure (size and strains effects) for this material (LaB6 was used as standard) [21].
https://doi.org/10.1016/j.jpowsour.2008.05.045_p3_8 | (i) The structural model Li1+xFe1−xPO4 is not valid for LiFePO4 and can thus not explain the Li/Fe ratio larger than 1 and the presence of iron(III) in the sample. (ii) No ferromagnetic and crystallized containing Fe3+-rich impurities such as Fe2O3 and Fe2P [4], [22] are detected in the sample.
https://doi.org/10.1016/j.jpowsour.2008.05.045_p3_9 | Nevertheless, note that in some experimental conditions, a small amount of Li9Fe3(P2O7)3(PO4)2 is observed as impurity. As in the sample concerned by this work the Li/Fe ratio is larger than 1 and ∼5–6 at.% of Fe3+ are observed by Mössbauer spectroscopy, we can assume the presence of such a lithium-rich amorphous phase with trivalent iron, especially in synthesis with a very short thermal treatment.
https://doi.org/10.1016/j.jpowsour.2008.05.045_p3_11 | Long-range cycling experiments were carried out at various temperatures (RT, 40 and 60 °C) in the [2–4.5] V vs. Li+/Li voltage window to study for possible changes in the electrochemical behaviour and the structure stability. Fig. 1a gives a comparison of the charge and discharge curves obtained at C/20 rate for the 1st, 20th, 70th and 100th cycles at room temperature. Note that for an easier comparison we have chosen to apply a vertical 0.1 V shift to the charge and discharge curves reported in Fig. 1. Fig. 2 gives capacity change, for an Li ¦¦ C-LiFePO4 (Fe800) cell charged up to 4.5 V vs. Li+/Li and discharged down to 2 V vs. Li+/Li at room temperature. The average reversible capacity obtained in discharge is maintained over the 100 cycles around 160 mAh g−1, that value being close to the theoretical one (∼170 mAh g−1). The shape of the charge and discharge curves shows almost no change even after 100 cycles, in good agreement with the good capacity retention observed upon long-range cycling for Fe800 when used as positive electrode in lithium cells. Nevertheless, note that the first cycle is different from the next ones, with higher polarizations at the end of the first charge and discharge, those suggesting that complete lithium deintercalation and intercalation are getting difficult due to limited electronic and/or ionic conductivities. Note also that the difference between the charge and discharge voltage plateau remains small and constant (∼0.10 V) upon long-range cycling and that the irreversible capacity at the end of the first cycle is rather small (Δx ∼ 0.05, i.e. ∼9 mAh g−1). Consequently, Fe800 exhibits good and stable electrochemical performances upon long-range cycling at room temperature. These results are in rather good agreement with those recently reported by Amine et al. (capacity of 140 mAh g−1at C/3 rate up to 100 cycles) for LiFePO4 materials synthesized by solid-state reaction and coated with ∼3.5 wt% of carbon [23]. Download : Download full-size image Fig. 1. Cycling curves obtained for Li ¦¦ C-LiFePO4 (Fe800) cells in the 2–4.5 V vs. Li+/Li voltage window, at C/20 rate and at RT (a), 40 °C (b) and 60 °C (c). Comparison of the charge curves and discharge curves obtained during the 1st, 20th, 70th and 100th cycles for cyclings at RT and 40 °C and during the 1st, 15th, 30th and 40th cycles for cycling at 60 °C. Each charge/discharge curve is shifted from the previous reported one of 0.1 V for an easier comparison (note that the first charge and discharge are not shifted). Download : Download full-size image Fig. 2. Evolution of the reversible capacity vs. the number of cycles for Li ¦¦ C-LiFePO4 (Fe800) cells cycled in the 2–4.5 V vs. Li+/Li voltage window, at C/20 rate and at RT, 40 °C and 60 °C.
https://doi.org/10.1016/j.jpowsour.2008.05.045_p3_12 | Fig. 1b gives a comparison of charge and discharge curves for a Li ¦¦ C-LiFePO4 (Fe800) cell cycled at 40 °C and at C/20 rate in the 2–4.5 V vs. Li+/Li voltage window, the corresponding specific capacity change upon 100 cycles is given in Fig. 2. Good capacity retention is observed during 50 cycles with an average reversible capacity around 155 mAh g−1 (equal within the error on the active mass to that previously reported at RT). As a consequence of increased conductivities at higher temperature, the irreversible capacity and the voltage difference between charge and discharge plateau are slightly smaller than those observed at room temperature. They are equal to ∼7 mAh g−1 (Δx ∼ 0.04) and to ∼0.08 mV, respectively. Considering that the lithium test cells were coin cells made in our lab (i.e. in non-optimized conditions), Li ¦¦ C-LiFePO4 cells with Fe800 as positive electrode material show very promising cycling stability even when cycled at 40 °C, indeed more than 80% of the initial reversible capacity is still maintained after 100 cycles. Note that the profile of the first cycle (ends of the 1st charge and discharge) is significantly modified with a temperature increase from RT to 40 °C.
https://doi.org/10.1016/j.jpowsour.2008.05.045_p3_13 | Fig. 1c presents the results obtained for a similar study performed at even higher temperature, i.e. at 60 °C. The tendency observed at 40 °C is emphasized at 60 °C, the loss of capacity is faster, about 40% of the capacity is lost after only 40 cycles. The electrochemical characteristics – reversible capacity of ∼150 mAh g−1 and difference between charge and discharge voltage plateau of ∼0.06 mV – observed at the beginning of the electrochemical tests are rather similar to those found at RT and at 40 °C. Note that there is an increase of the irreversible capacity at 60 °C (∼25.5 mAh g−1 with Δx ∼ 0.15). The comparison of the first charge shape at increasing temperature shows the appearance of a new “plateau” above 4 V vs. Li+/Li. Nevertheless, the shape of the following first discharge is not strongly affected, only a decrease of the first discharge capacity is observed with an increase of the irreversible capacity; this shows that during the 4–4.5 V vs. Li+/Li plateau the lithium deintercalation from LiFePO4 is probably still going but together with a secondary process, that is irreversible. This overall phenomenon can be explained if one assumes an irreversible electrochemical reaction occurring on the particle surface (electrolyte oxidation or/and material degradation) whose kinetics increases strongly with temperature. Indeed, this reaction, becoming prevalent when the cell voltage would reach a critical value i.e. above 4.13 V vs. Li+/Li, grows continuously with temperature as shown in the example reported in Fig. 1. Potentiostatic electrochemical tests done at slow scanning rate (10 mV steps every hour) and at room temperature show an increase of an oxidation current (and thus a degradation) from 4.1 V vs. Li+/Li for the electrolyte used (LiPF6 (1 M), PC:EC:DMC (1:1:3)). We thus assume that the electrochemical reaction occurring at high voltage is associated to the electrolyte degradation, which is promoted by an increase of the cycling temperature in presence of this highly divided C-LiFePO4 material. The greater this electrolyte degradation occurs, the faster the capacity fades. This phenomenon can explain the high irreversible capacity obtained for Li ¦¦ Fe800 cycled at 60 °C, which is indeed partially due to the irreversible capacity associated with the irreversible oxidation of the electrolyte. Moreover, the larger polarization observed at the end of this first charge should decrease with increasing temperature, whereas reverse is effectively observed; thus another effect as electrolyte degradation has to be considered to explain, at least in part, this increase in polarization.
https://doi.org/10.1016/j.jpowsour.2008.05.045_p3_14 | Note that the building of a new coin cell (with fresh electrolyte, separators and lithium negative electrode) using the positive electrode recovered from the cell presented in Fig. 1c leads to the recovering of a discharge capacity around 150 mAh g−1. It reveals that the capacity loss observed upon cycling, at 60 °C for instance, is more probably due to a wetting problem of the positive electrode due to the electrolyte degradation or to a lithium electrode degradation than to the formation of degradation products at the surface of the positive electrode that would lead to increasing resistance.
https://doi.org/10.1016/j.jpowsour.2008.05.045_p3_15 | Using first-principles methods Morgan et al. have recently shown that lithium diffusion occurs through one-dimensional channels along b-axis in olivine-type structures and is one order of magnitude faster in in comparison to Li1−ɛFePO4 [24]. This result implies significantly different transport properties upon charge and discharge and is in agreement with the observation by Srinivasan and Newman [25], [26] of an asymmetric behavior between charge and discharge, i.e. a significantly more efficient charge in comparison to discharge in transport limitations conditions. As observed in Fig. 1a, large polarization is observed at the end of the first discharge: in that case it could be well explained by transport limitations because it decreases with an increase in temperature (see Fig. 1b–c).
https://doi.org/10.1016/j.jpowsour.2008.05.045_p3_17 | The materials recovered after these experiments, i.e. long-range cyclings at room temperature, 40 and 60 °C, were studied from a structural point of view by X-ray diffraction. They are respectively associated to Fe800-RT-100cycles, Fe800-40 °C-100cycles and Fe800-60 °C-40cycles in the following (for instance, Fe800-RT-100cycles corresponds to Fe800 cycled at RT during 100 cycles). Fig. 3 compares their X-ray diffraction patterns with those recorded for the pristine material Fe800 and for Fe800 recovered after a first 1/2 charge (Fe800-RT-1/2charge), after a first charge (Fe800-RT-1charge), after a first charge and a first 1/2 discharge (Fe800-RT-1/2discharge), and finally after one cycle (Fe800-RT-1cycle). Note that these latter materials were obtained upon cycling at C/20 and RT. Download : Download full-size image Fig. 3. Comparison of the X-ray diffraction patterns recorded for the pristine material Fe800, Fe800 after 1/2 charge at C/20 and at room temperature (Fe800-RT-1/2charge), Fe800 after a first charge at C/20 and at room temperature (Fe800-RT-1charge), Fe800 after a first charge and 1/2 first discharge at C/20 and at room temperature (Fe800-RT-1/2discharge), Fe800 at the end of a first electrochemical cycle at C/20 and at room temperature (Fe800-RT-1cycle), Fe800 after 100 cycles at C/20 rate and at room temperature (Fe800-RT-100cycles), Fe800 after 100 cycles at C/20 rate and at 40 °C (Fe800-40 °C-100cycles) and Fe800 after 40 cycles at C/20 rate and at 60 °C (Fe800-60 °C-40cycles).
https://doi.org/10.1016/j.jpowsour.2008.05.045_p3_18 | The XRD patterns associated to Fe800-RT-1/2charge and to Fe800-RT-1/2discharge are characteristic of a two-phase mixture, as expected from the biphased mechanism observed at ∼3.45 V vs. Li+/Li between the compositions Li1−ɛFePO4 and . The XRD patterns recorded at the end of the first charge and first discharge are characteristic of single phases, in good agreement with lithium compositions close to x = 0 and x = 1 for LixFePO4 and belonging thus to the solid–solution domains observed at the very ends of the charge and discharge processes [19]. Fe800-RT-100cycles recovered after a long-range cycling at room temperature shows a XRD pattern characteristic of a single-phase, that being a lithium-rich phase (Li1−ɛFePO4-type), whereas both Fe800-40 °C-100cycles and Fe800-60 °C-40cycles are two-phase mixtures, the main phase being the lithium-rich phase Li1−ɛFePO4 and the other the lithium-deficient phase . Note that extra-peaks are observed in the 15–22° angular range on the XRD patterns recorded for the electrodes cycled at 40 and 60 °C. They were identified and associated to the Celgard® separator.
https://doi.org/10.1016/j.jpowsour.2008.05.045_p3_19 | In order to determine accurately the structure of Fe800-RT-100cycles and to identify possible changes vs. that of the pristine material Fe800, refinement by the Rietveld method of the XRD data was performed using the Fullprof program [21]. Firstly, a full pattern matching refinement allowed to determine the lattice parameters – the unit cell was described in the Pnma orthorhombic space group with a = 10.3224(5) Å, b = 6.0025(3) Å and c = 4.6988(3) Å – and the profile parameters of the pseudo-Voigt function used to describe the shape of the diffraction lines. Then, the structural refinement was carried out by considering the [Li]4a[Fe]4cPO4 structural hypothesis. The Li/Fe ratio being very close to 1, it was thus fixed to 1. The isotropic atomic displacement parameters (Biso(Å2)) were refined. All the structural and profile parameters obtained by the refinement by the Rietveld method of the XRD data recorded for Fe800-RT-100cycles are given in Table 1, whereas Fig. 4 gives a comparison of the experimental and calculated XRD patterns. The small reliability factors (Rwp = 12.8% and RB = 5.57%) and the rather good minimization of the difference ¦Iobs − Icalc¦ function suggests a good description of the structure of Fe800-RT-100cycles by the structure of the lithium-rich olivine-type phase. The main structural parameters determined for the Fe800 and Fe800-RT-1cycle materials are summarized in Table 2 for comparison. The cell parameters and the cell volume (V = 290.52(3) Å3 for Fe800-RT-100cycles) are slightly smaller than those determined for the pristine material Fe800 (V = 291.38(1) Å3) and for Fe800-RT-1cycle (V = 290.95(4) Å3) (Table 2), the cell volume decrease being associated to a decreasing lithium amount in the solid–solution phase Li1−ɛFePO4, as expected after an increasing number of cycles. Comparison of average bonds of Fe800-RT-100cycles (P–O ∼ 1.54 Å, Fe–O ∼ 2.16 Å, Li–O ∼ 2.15 Å) with Fe800 (P–O ∼ 1.54 Å, Fe–O ∼ 2.17 Å, Li–O ∼ 2.14 Å) shows no significant change. Table 1. Structural and profile parameters obtained by the Rietveld refinement of the X-ray diffraction pattern recorded for Fe800 after 100 cycles at C/20 and at room temperature (Fe800-RT-100cycles) Fe800-RT-100cycles Space group: Pnma a = 10.3224(5) Å b = 6.0025(3) Å c = 4.6888(3) Å V = 290.52(3) Å3 Site Wyckoff positions Occupancy B (Å2) Li 4a 0 0 0 1 4 (2) Fe 4c 0.2823 (6) 1/4 0.976 (2) 1 4.6 (3) P 4c 0.095 (1) 1/4 0.416 (3) 1 3.4 (3) Ol 4c 0.097 (3) 1/4 0.740 (6) 1 4.4 (9) O2 4c 0.460 (3) 1/4 0.201 (3) 1 2.9 (7) O3 8d 0.165 (2) 0.041 (3) 0.289 (3) 1 2.8 (5) Conditions of the run Temperature 300 K Angular range 15° ≤ 2θ ≤ 75° Number of points 3584 Displacement sample holder (2θ) −0.171(3)° Number of fitted parameters 24 Profile parameters Thompson–Cox–Hastings function Y = 0.088(4) U = 0.12(1) V = −0.0017 fixeda W = 0.00383 fixeda Conventional Rietveld R-factors for points with Bragg contribution Rwp = 12.8%; RB = 5.57% Note: Standard deviations have been multiplied by 3, the Scor parameter being 2.75. a LaB6 used as standard. Download : Download full-size image Fig. 4. Comparison of the experimental and calculated X-ray diffraction patterns of Fe800 recovered after 100 cycles of an Li ¦¦ C-LiFePO4 (Fe800) cell between 2 and 4.5 V vs. Li+/Li, at a C/20 rate and at RT (Fe800-RT-100cycles). Table 2. Comparison of the cell parameters obtained by the Rietveld refinement of the X-ray diffraction patterns recorded for the pristine material Fe800, Fe800 after 1/2 charge at C/20 and at room temperature (Fe800-RT-1/2charge), Fe800 after a first charge at C/20 and at room temperature (Fe800-RT-1charge), Fe800 after a first charge and a 1/2 first discharge at C/20 and at room temperature (Fe800-RT-1/2discharge), Fe800 at the end of a first electrochemical cycle at C/20 and at room temperature (Fe800-RT-1cycle), Fe800 after 100 cycles at C/20 rate and at room temperature (Fe800-RT-100cycles), Fe800 after 100 cycles at C/20 rate and at 40 °C (Fe800-40 °C-100cycles) and Fe800 after 40 cycles at C/20 rate and at 60 °C (Fe800-60 °C-40cycles) a (Å) b (Å) c (Å) V (Å3) Fe800-60 °C-40cycles 10.3263(6) 6.0057(4) 4.6931(4) 291.05(4) 9.821(2) 5.7917(9) 4.7852(8) 272.17(9) Fe800-40 °C-100cycles 10.3236(6) 6.0042(4) 4.6926(4) 290.87(3) 9.822(8) 5.790(1) 4.782(2) 271.9(3) Fe800-RT-100cycles 10.3224(5) 6.0025(3) 4.6888(3) 290.52(3) Fe800-RT-1cycle 10.3239(6) 6.0050(4) 4.6932(4) 290.95(4) Fe800-RT-1/2discharge 10.314(1) 6.0011(8) 4.6941(7) 290.55(7) 9.820(1) 5.7921(5) 4.7796(5) 271.87(5) Fe800-RT-1charge 9.8207(8) 5.7913(4) 4.7798(5) 271.85(4) Fe800-RT-1/2charge 10.3224(6) 6.0043(4) 4.6932(4) 290.88(4) 9.828(1) 5.7955(4) 4.7815(4) 272.32(4) Fe800 (pristine material) 10.3294(3) 6.0086(2) 4.6948(1) 291.38(1)
https://doi.org/10.1016/j.jpowsour.2008.05.045_p3_21 | The electrode material recovered after long-range cycling at 40 °C was also characterized from a structural point of view using X-ray diffraction. A very similar Rietveld refinement – to that described just previously – was performed to analyze the Fe800-40 °C-100cycles X-ray diffraction data, except that two phases were taken into account. Both phases were described by the olivine-type structure and the structural model [Lix]4a[Fe]4cPO4, x being fixed to 1 and 0 for the lithium-rich Li1−ɛFePO4 and lithium-deficient phases, respectively. Fig. 5 gives the comparison of the experimental and calculated X-ray diffraction patterns. A good minimization of the ¦Iobs. − Icalc.¦ difference and rather small reliability factors Rwp = 14.4%, RB(Li-rich) = 5.84% and RB(Li-deficient) = 11.8% are obtained, showing that this two-phase mixture with olivine-type structures describes well the Fe800-40 °C-100cycles XRD pattern. As shown in Table 2, the cell parameters determined for these two phases are in rather good agreement with those determined for Fe800-RT-1/2discharge that sample being also biphasic and obtained after a partial discharge. Again for Fe800-40 °C-100cycles, there are no modifications of the structure, the bond lengths are very close to those determined for Fe800. Download : Download full-size image Fig. 5. Comparison of the experimental and calculated X-ray diffraction patterns of Fe800 recovered after 100 cycles of an Li ¦¦ C-LiFePO4 (Fe800) cell between 2 and 4.5 V vs. Li+/Li, at a C/20 rate and at 40 °C (Fe800-40 °C-100cycles).
https://doi.org/10.1016/j.jpowsour.2008.05.045_p3_22 | Exactly the same refinement procedure as that used for Fe800-40 °C-100cycles XRD data was followed for Fe800-60 °C-40cycles. A two-phase mixture was also considered. Fig. 5 gives the comparison of the experimental and calculated X-ray diffraction patterns, which shows a really good minimization of the ¦Iobs. − Icalc.¦ difference. As expected from Fig. 6 the reliability factors calculated for the lithiated phase are small Rwp = 13.1%, RB(Li-rich) = 4.27% and RB(Li-deficient) = 9.86%. Note that all the structural parameters (as reported in Table 2 for instance for the cell parameters) determined for Fe800-60 °C-40cycles are similar to those calculated for Fe800-40 °C-100cycles, showing that no significant structural change occurs upon cycling at high temperature up to 60 °C. Download : Download full-size image Fig. 6. Comparison of the experimental and calculated X-ray diffraction patterns of Fe800 recovered after 40 cycles of an Li ¦¦ C-LiFePO4 (Fe800) cell between 2 and 4.5 V vs. Li+/Li, at a C/20 rate and at 60 °C (Fe800-60 °C-40cycles).
https://doi.org/10.1016/j.jpowsour.2008.05.045_p3_23 | Despite no significant structural change was detected for materials cycled either at RT or at high temperature, we cannot exclude the possibility for iron dissolution upon long-range cycling of C-LiFePO4 composites. Indeed, according to Amine et al. the dissolution of iron into the electrolyte would be due to the iron dissolution from the positive electrode [23]. Nevertheless, Koltypin et al. suggest that iron dissolution occurs only in presence of water or acidic species in the electrolyte due to the formation of HF [27]. Furthermore, results reported recently by Axmann et al. suggest that the iron dissolution would be probably linked to the presence of impurities, indeed they have shown that an Fe2P content leads to higher iron concentrations in the electrolyte after storage at 60 °C for 2 weeks. This latter study also shows that, despite this iron dissolution problem, LiFePO4 material shows excellent storage stability in electrolyte in comparison with other commercial positive electrode materials such as LiNi1/3Co1/3Al1/3O2, LiMn2O4, etc. [28].
https://doi.org/10.1016/j.jpowsour.2008.05.045_p3_24 | Note that significant iron dissolution into electrolyte would induce capacity fading and that dissolution would be activated by an increase of the cycling temperature. Indeed, these iron ions, even present as traces, would be reduced at the lithium negative electrode and would then prevent any good reversibility of the redox phenomenon due to the poisoning of the negative electrode and to a decrease of the active electrode mass. In our cycling conditions – in comparison with those used by Amine et al. [23] – slower rate (C/20 vs. C/3), higher temperature (60 °C vs. 55 °C) and higher voltage (4.5 V vs. 4.0 V) should have promoted iron dissolution reactions. At the end of the cycling tests, qualitative analyses by X-ray fluorescence spectroscopy were done on different lithium negative electrodes cycled at 60 °C, it was possible to clearly identify the iron Kα1 and Kβ1 peaks on the X-ray fluorescence spectra. Nevertheless, quantitative analyses are necessary for correlating clearly the presence of iron at the negative electrode to a possible capacity fading of C-LiFePO4 composites upon long-range cycling, especially in temperature. Analyses of larger negative electrode recovered from larger cells should allow determining the amount and origin of this iron: from LiFePO4 itself or from an impurity?
https://doi.org/10.1016/j.jpowsour.2008.05.045_p4_2 | This study was focused on the electrochemical performances and structural stability of the C-LiFePO4 composite Fe800 – synthesized after a short thermal treatment at 800 °C – upon long-range cyclings at different temperatures (RT, 40 and 60 °C) in the 2–4.5 V vs. Li+/Li voltage window with a C/20 rate.
https://doi.org/10.1016/j.jpowsour.2008.05.045_p4_3 | At room temperature, the Li ¦¦ C-LiFePO4 (Fe800) lithium cells show small polarization, good reversible capacity (∼160 mAh g−1) and good capacity retention up to 100 cycles. Good capacity retention is also observed during 50 cycles for long-range cyclings at 40 °C, with a good reversible capacity (∼155 mAh g−1, equal within the error on the active mass to that found at RT) and with smaller irreversible capacity and difference between charge and discharge voltage on the plateau than at room temperature, due to the increase of transport properties at higher temperature. After 100 cycles, more than 80% of the initial reversible capacity is still maintained; Li ¦¦ C-LiFePO4 cells with Fe800 as positive electrode material thus show very promising electrochemical performances even when cycled at 40 °C. Long-range cyclings at 60 °C have shown as expected a faster loss of capacity: about 40% of the initial capacity is lost after 40 cycles. Faster degradation of electrochemical performances with the temperature was mainly associated with parasitic reaction above 4.1 V vs. Li+/Li, as shown by the change in charge profiles – especially the first – at 40 °C and particularly at 60 °C compared with those obtained at room temperature.
https://doi.org/10.1016/j.jpowsour.2008.05.045_p4_4 | Materials recovered after long-range cyclings were studied from a structural point of view by the Rietveld refinement of their X-ray diffraction data. Materials recovered after long-range cycling at RT present a XRD pattern characteristic of a single lithium-rich phase with parameters slightly smaller than those obtained for pristine Fe800 and in good agreement with parameters obtained for Fe800-RT-1cycle. Moreover, comparison of P–O, Fe–O and Li–O distances shows no significant structural changes. After long-range cyclings at 40 and 60 °C, a two-phase mixture is obtained with the main phase being the lithium-rich phase Li1−ɛFePO4 and the other the lithium-deficient phase , the two described with an olivine-type structure. Structural parameters obtained by the Rietveld refinement of their XRD data were shown to be in good agreement with those expected for a two-phase mixture.
https://doi.org/10.1016/j.jpowsour.2008.05.045_p4_5 | Note that despite no structural change was detected for Fe800-60 °C-40cycles, qualitative analyses by X-ray fluorescence spectroscopy were done on different lithium negative electrodes after cycling at 60 °C. On the X-ray fluorescence spectra, it was possible to clearly identify peaks due to iron. Nevertheless, quantitative analyses, for example on larger negative electrodes recovered from larger cells, are necessary for correlating clearly the presence of iron (amount and origin) at the negative electrode to a possible capacity fading of C-LiFePO4 composites upon long-range cycling, especially in temperature.
https://doi.org/10.1016/j.jpowsour.2008.05.054_p1_2 | Rechargeable lithium batteries have been widely used as high performance power sources for portable electronic devices owing to their high energy densities and cycleabilities. In recent years, the rechargeable lithium batteries have also been highly expected to be used for electric vehicles (EVs), hybrid electric vehicles (HEVs) and storage of surplus electricity [1], [2]. However, the current rechargeable lithium batteries have safety problems as symbolized by the recent ignition accidents of laptop computers and mobile phones. When it comes to the large-sized applications as described above, there is quite a possibility that an ignition accident causes terrible disaster. One of the key technologies to improve the safety of the batteries is the development of nonvolatile and nonflammable electrolytes. Rechargeable lithium batteries using room temperature molten salts (RTMSs), often called room temperature ionic liquids (RTILs), recently, as their electrolytes [3], [4] have been studied as well as all solid-state lithium batteries [5] from such a viewpoint. However, the operations of these batteries have so far been limited to around room temperature. Considering the large-sized applications, the working temperature is not necessarily limited to room temperature. Conversely, the operation at elevated temperatures is advantageous giving higher ionic conductivity, faster electrode reactions, and thereby high power density that is one of the problems for current rechargeable lithium batteries. Nevertheless, too high temperatures (>180 °C) bring other problems such as difficulty in handling of liquid lithium metal (mp 180.5 °C), requirement of special heating and insulating system, expensive structural materials, etc. Thus, the practical operation temperature of lithium metal rechargeable batteries for the large-sized applications is advantageously extended to intermediate temperatures, 100–180 °C.
https://doi.org/10.1016/j.jpowsour.2008.05.054_p1_3 | Generally, molten salts, or ionic liquids, provide negligibly small volatility, nonflammability, high thermal and electrochemical stabilities. Therefore, they have been studied and used as electrolytes in many electrochemical fields [6], [7], [8]. We have recently found that salts consisting of alkali metal cations and bis(trifluoromethylsulfonyl)amide (TFSI) anion, MTFSIs (M = Li, Na, K, Rb, Cs), have melting points at 120–260 °C and their melting points drastically decrease by mixing two or three of them [9], [10]. It has also been found that the molten MTFSI mixtures have wide electrochemical windows of approximately 5 V owing to the high electrochemical stability of TFSI anion [11]. Thus, these molten salt mixtures are attractive as electrolytes for many electrochemical applications including rechargeable lithium batteries. According to our previous studies [9], [10], the mixture of (Li, Cs)TFSI (xLiTFSI = 0.07, xCsTFSI = 0.93) has an eutectic point at 117 °C, which is the lowest melting point in all binary and ternary MTFSI systems containing LiTFSI. However, the low concentration of LiTFSI may cause large diffusion overpotential in the high power density operation. To find the optimized melt composition having a higher LiTFSI concentration, we referred to the phase diagram of ternary (Li, K, Cs)TFSI system shown in Fig. 1 [10]. We selected a composition, xLiTFSI = 0.20, xKTFSI = 0.10, xCsTFSI = 0.70, henceforth abbreviated as Li20–K10–Cs70, since it exhibits a lower melting point than that of binary (Li, Cs)TFSI (xLiTFSI = 0.20, xCsTFSI = 0.80) having the same LiTFSI content.
https://doi.org/10.1016/j.jpowsour.2008.05.054_p1_5 | In the present study, viscosity, ionic conductivity and electrochemical window of the Li20–K10–Cs70 melt were measured at several selected temperatures. Then, the electrochemical behavior of lithium deposition/dissolution and the charge–discharge properties of the Li/Li20–K10–Cs70 melt/LiFePO4 cell were investigated at 150 °C.
https://doi.org/10.1016/j.jpowsour.2008.05.054_p2_3 | Bis(trifluoromethylsulfonyl)amide, HTFSI (Morita Chemical Industries, purity >99%), K2CO3 (Wako Pure Chemical Industries, purity >99.9%) and Cs2CO3 (Sigma–Aldrich, purity >99.9%) were used for the preparations of MTFSI salts. MTFSIs (M = K, Cs) were synthesized by neutralization of HTFSI and M2CO3 in ethanol at room temperature and then dried under vacuum for 72 h at the temperatures lower than the melting points of each MTFSI. LiTFSI (Morita Chemical Industries, purity >99%) was used after dried under vacuum for 24 h at 150 °C.
https://doi.org/10.1016/j.jpowsour.2008.05.054_p2_5 | Viscosities of the molten salt were measured by a B-type viscometer (Brookfield Engineering Laboratories, DV-II+ Pro). The temperature of the melt was controlled by an electric furnace equipped with a temperature controller (Brookfield Engineering Laboratories, Thermosel).
https://doi.org/10.1016/j.jpowsour.2008.05.054_p2_6 | Ionic conductivities of the molten salt were measured by electrochemical impedance spectroscopy using a calibrated cell with two platinum disk electrodes and a potentiostat/galvanostat/FRA (Princeton Applied Research, PARSTAT 2273). The cell constant was determined by the standard KCl aqueous solution (0.1 D).
https://doi.org/10.1016/j.jpowsour.2008.05.054_p2_8 | Electrochemical measurements were performed in a three-electrode system constructed in a Pyrex beaker cell by means of a potentio/galvanostat (Hokuto Denko, HZ-3000). An electrochemical window of the melt was measured by cyclic voltammetry. A lithium foil (Sigma–Aldrich, purity >99.9%) was used as a reference electrode. To investigate the cathode limit, a nickel plate (ϕ 6 mm, t = 0.1 mm) was used as a working electrode and a glassy carbon rod was used as a counter electrode. To investigate the anode limit, a glassy carbon rod (ϕ 3 mm) and a lithium foil were used, respectively, for a working electrode and a counter electrode. The reversibility of lithium deposition/dissolution was investigated by cyclic voltammetry. In this measurement, lithium foils (∼0.5 mm thickness) were used for all the three electrodes. The stability of an aluminum current collector was checked by potentiostatic electrolysis of a plate electrode and cyclic voltammetry of a mesh electrode. Lithium foils were used as both counter and reference electrodes.
https://doi.org/10.1016/j.jpowsour.2008.05.054_p2_9 | A charge–discharge test was carried out with a galvanostatic method using a three-electrode cell. Lithium foils were used as negative and reference electrodes. Carbon-coated olivine, LiFePO4, was prepared by aqueous solution method using sucrose as a carbon source and then calcined at 800 °C for 12 h under Ar/H2 flow [12]. LiFePO4 thus prepared was well mixed with acetylene black (Wako Pure Chemical Industries, purity >99.99%) and PTFE (Sigma–Aldrich) at a weight ratio of 80/15/5 using a mortar and pestle which was then pressed onto an aluminum mesh current collector at 300 MPa. Cell performance was evaluated from the charge–discharge tests at constant current rate of C/10. All the measurements were conducted in an argon glove box (Miwa MFG, DBO-2LKH-O) with a gas-refining instrument. The cell temperature was controlled by a heater with a temperature controller.
https://doi.org/10.1016/j.jpowsour.2008.05.054_p2_11 | Identification of the deposit at the cathode limit was performed by means of an X-ray diffractometer (Rigaku, MultiFlex-KB) using Cu Kα radiation. The deposited sample was scraped from the Ni plate in a glove box and then put on a glass holder. This holder was wrapped with a translucent flexible film (Pechiney Plastic Packaging, Parafilm) in order to protect the sample from the reaction with air.
https://doi.org/10.1016/j.jpowsour.2008.05.054_p2_12 | A differential scanning calorimeter (Shimadzu, DSC-60) was also used for the identification of the electrochemically deposited materials. The measurement was conducted using a nickel cell under the continuous flow of dried and deoxygenated argon (Kyoto Teisan K.K., purity 99.995%) at 30 ml min−1.
https://doi.org/10.1016/j.jpowsour.2008.05.054_p3_2 | The viscosities and ionic conductivities of Li20–K10–Cs70 melt are plotted against temperature in Fig. 2, Fig. 3, respectively. For example, the viscosity and ionic conductivity at 150 °C are 87.2 cP and 14.2 mS cm−1, respectively. In the cases of the RTILs in which LiTFSI is dissolved, for comparison, the viscosity and ionic conductivity of 1 M LiTFSI/EMI–TFSI (EMI = 1-ethyl-3-methylimidazolium) are ≈300 cP and 2 mS cm−1 at 25 °C [3], and the ionic conductivity of LiTFSI/PP13-TFSI (PP13 = N-methyl-N-propylpipelidinium, [Li]/([Li] + [PP13]) = 0.12) is 0.51 mS cm−1 at 25 °C [4]. Although the temperatures are different, the Li20–K10–Cs70 melt is less viscous and much more ionically conductive than the reported RTILs at each operation temperature.
https://doi.org/10.1016/j.jpowsour.2008.05.054_p3_5 | A cyclic voltammogram of a nickel plate electrode in the Li20–K10–Cs70 melt at 150 °C is shown in Fig. 4. A pair of cathodic and anodic waves is observed at 0 V vs. Li/Li+, which interpreted as the deposition/dissolution of lithium metal. To confirm this, galvanostatic electrolysis was conducted using a nickel plate electrode at −5 mA for 15 h. Fig. 5 shows an XRD spectrum of the deposit. The obtained peaks are all ascribed to those of lithium metal and CsTFSI. The peaks for LiTFSI and KTFSI are not clearly observed probably due to the lower contents and smaller X-ray scattering coefficients. The deposit was also analyzed by DSC. As shown in Fig. 6, a large endothermic peak arises from 117 °C, corresponding to the eutectic point of the melt. A peak shoulder appearing at higher temperature side indicates a continuous melting of the remaining solid salts that ends by the return to the baseline at 146 °C (mp of Li20–K10–Cs70). Then, a clear endothermic peak starts at 181 °C, which corresponds to the melting of lithium metal. No peaks are observed at melting points of cesium (28 °C) and potassium (63 °C). These results confirm that the reaction at the cathode limit is the deposition of lithium metal. In order to investigate the anode limit of the melt, a cyclic voltammogram was recorded using a glassy carbon rod electrode. As shown in Fig. 7, a sharp increase of anodic current is observed from 5.0 V. Since no cathodic current is observed after the reversal of the scanning direction, the anodic current is believed to correspond to the irreversible oxidation of TFSI anion. Summarizing the voltammetric results of Fig. 4, Fig. 7, the electrochemical window of the melt is determined to be 5.0 V at 150 °C. These results indicate that the Li20–K10–Cs70 melt exhibits excellent properties as an electrolyte for rechargeable lithium batteries at intermediate temperature.
https://doi.org/10.1016/j.jpowsour.2008.05.054_p3_10 | To study the reversibility of lithium deposition/dissolution, cyclic voltammograms were continuously measured for 400 cycles between −0.5 V and 0.5 V using a lithium foil electrode. Fig. 8 shows the obtained voltammograms for the 1st, 100th, 200th, 300th and 400th cycles. Although the current density of the 1st cycle is slightly smaller, the other voltammograms almost overlap, suggesting a fairly good reversibility of the deposition/dissolution of lithium metal in this melt. The cumulative cycling capacity during the 400 cycles is calculated to be ∼84 mA h cm−2 that is comparable to the initial lithium electrode capacity (∼100 mA h cm−2). The test with a larger cycle number is now under way to estimate the reversibility of lithium electrode in this melt more precisely.
https://doi.org/10.1016/j.jpowsour.2008.05.054_p3_12 | The stability of aluminum, which was used as a current collector of the cathode, was checked by two methods. Firstly, a current transition was measured during potentiostatic electrolysis of an aluminum plate electrode at 4.5 V. As shown in Fig. 9, no current except noise is observed. Although a severe corrosion of Al has been reported in the organic electrolyte containing LiTFSI under anodic polarization conditions [13], [14], such corrosion does not take place in this melt. It is worth noting that the aluminum corrosion also does not occur in a room-temperature LiTFSI/EMI–TFSI electrolyte [3], [15]. Secondly, as a more practical test, cyclic voltammetry was conducted for an aluminum mesh electrode, which was used as an actual current collector, in the potential range of 2.0–6.0 V. Fig. 10 shows the measured voltammograms for the 1st, 2nd and 4th cycles. The currents become smaller as the cycle proceeds and are negligibly small in the potential range of 2.8–4.0 V where the following charge–discharge tests were conducted. The surface of the mesh was partly discolored after the experiments. The above results are explained by the formation of passivation film inferred in the previous study [15]. The passivation film is probably formed by a reaction of Al3+ and TFSI−. The higher current observed in the case of aluminum mesh electrode in the initial cycle shown in Fig. 10 compared to that found in the plate electrode shown in Fig. 9 is probably due to the difference in the active surface area. With the increase of cycling number of the mesh electrode, the current observed at 4.5 V is decreased to the same level that is found for the plate electrode, which is ascribed to the growth of passivation film on the surface of aluminum mesh electrode. For the moment, it is confirmed that Al mesh is practically stable as a current collector of the cathode in the present study.
https://doi.org/10.1016/j.jpowsour.2008.05.054_p3_15 | In this study, LiFePO4, first proposed by Goodenough and his co-workers in 1997 [16], was selected as the cathode active material taking account its high thermal stability at elevated temperatures [17], [18]. Carbon coating is necessary to improve the electronic conductivity of LiFePO4. The amount of the coated carbon is estimated to be less than 1 wt% of LiFePO4 in the present study. Charge–discharge tests were performed for the Li/Li20–K10–Cs70 melt/LiFePO4 cell at a constant current rate of C/10 between 2.8 V and 4.0 V for 50 cycles at 150 °C. As shown in Fig. 11, flat potential plateaus were repeatedly observed at approximately 3.4 V in both charge and discharge curves. The specific capacities reach 145–160 mA h g−1. The value 160 mA h g−1 corresponds to 94% in the utility of active mass. Fig. 12 shows the cycling properties during the charge–discharge tests. During the initial few cycles except for the first charge, both the charge and discharge capacities gradually increase and then decrease. After 40 cycles, specific capacities become almost constant and approximately 95% of the initial discharge capacity is maintained after 50 cycles, indicating the high stabilities of the melt and all the electrode materials at 150 °C. The coulombic efficiencies during these 50 cycles are plotted in Fig. 13. Except for the 1st cycle, the coulombic efficiencies are almost 100% for all the cycles. From the above results, it is concluded that the Li/Li20–K10–Cs70 melt/LiFePO4 cell is highly promising as a new rechargeable lithium metal battery operating at intermediate temperature.
https://doi.org/10.1016/j.jpowsour.2008.05.054_p4_2 | The (Li, K, Cs)TFSI (Li20–K10–Cs70) melt is less viscous and more ionically conductive than RTILs in which LiTFSI is dissolved at respective operation temperatures. The electrochemical window of the Li20–K10–Cs70 melt is 5.0 V at 150 °C and the cathode limit reaction of this melt is the deposition of lithium metal. An aluminum is a stable material as a current collector of the cathode in this melt. The Li/Li20–K10–Cs70 melt/LiFePO4 cell showed an excellent cycle performance at 150 °C and 95% of the initial discharge capacity is maintained after 50 cycles with coulombic efficiencies of almost 100%. It is concluded that the Li20–K10–Cs70 melt is a promising electrolyte for rechargeable lithium battery at elevated temperatures, and that LiFePO4 is a stable cathode material under the charge–discharge cycles even at 150 °C.
https://doi.org/10.1016/j.jpowsour.2008.05.067_p1_2 | Lithium-ion batteries are now the main energy storage source for mobile electric devices. The energy density of the present cylindrical cell (18650) is approximately twice that of the 1st generation cells. Therefore, a suitable strict safety management is now more critical. In addition, other energy storage markets are emerging, such as a large battery energy system (BES) with wind power generation (WPG). Such large BES systems require more safety and also lower cost than the batteries for mobile use. To address some of these concerns, we have focused on the solid polymer electrolyte (SPE) and low-cost electrode materials, for example, lithium iron phosphate (LiFePO4) [1], graphite, and silicon monoxide (SiO) [2]. Among them, LiFePO4 showed good cycle performance at the high temperature of 60 °C [3]. We also recently reported stable battery performance with the [LiFePO4 ¦ SPE ¦ Li] cell [4]. On the other hand, the anode material previously used with SPE was lithium metal or lithium titanate (Li4Ti5O12) [5] because graphite or SiO were believed to be difficult to form a stable solid electrolyte interface (SEI) between graphite or SiO with SPE during intercalation [6]. Lithium metal is suitable for high-energy density batteries because of its high capacity, but the production line requires a sensitive moisture-controlled system, thus the production cost may be higher than that of the conventional lithium-ion battery. Li4Ti5O12 is capable of achieving long-term cycle reversibility, its relatively higher potential (1.55 V vs Li/Li+) is the main disadvantage when considering energy density. Recently, improvements in the reversibility of graphite [7] as well as SiO-related materials with SPE [8] were reported. Imanishi et al. reported the improved reversibility by surface modification of graphite [7]. It was a notable approach to actively control the SEI from the graphite surface. The surface modification did improve performance some degree, but we recognized that further effort is needed to obtain more improvement. Liu et al. reported results for the combination of SiO/Li2.6Co0.4N composite and SPE [8]. Their results showed improvement in reversibility, but cobalt-related materials are not suitable for our low-cost target. In their preparation method, Liu et al. did not use any conductive additive in the electrode. In previous reports with the combination of graphite with SPE, acetylene black (AB) was generally used as a conductive additive. The surface area of AB depends on the manufacturer, varying between 50 and 100 m2 g−1. Note that electronic conductive additives such as AB may also act as active materials in the anode. The carbon materials with large surface area exhibit large irreversible capacity in cells with SPE [9] suggesting that we should select negative materials (electrode and also electronic conductive additives) with lower surface area. Vapor-grown carbon fiber (VGCF) is known to be a high-performance conductive additive with low surface area (<15 m2 g−1). Here, we applied VGCF as the conductive additive to minimize the total electrode surface area with sufficient electric conductivity. We also focused on the binder materials for anodes. In general, electrodes for solid polymer batteries consisted of active material, conductive additives and SPE [10]. Among them, SPE has also been used as ionic conductive additive as well as a binder. However, the binding property of the polyether-based structure is not very high. In particular, a stronger binding property is required in the case of silicon-based anodes because of their large volume change. Here, we introduce polyvinylidene difluoride (PVdF) binder for graphite and polyimide (PI) binder for SiO/graphite in the anode to maintain good electric contact between particles. This procedure was used for normal electrode preparation in conventional lithium-ion batteries. In our research, we introduce SPE onto the electrode using an overcoating technique. The overcoating procedure is described in the experimental section. In this paper, we report the combination of a graphite or SiO/graphite anode with SPE using VGCF and suitable binders. We also demonstrate a solid-state lithium-ion polymer battery (SSLiPB) with a [LiFePO4 ¦ SPE ¦ graphite] cell.
https://doi.org/10.1016/j.jpowsour.2008.05.067_p2_3 | The anode materials were spherical natural graphite (Hydro Québec (HQ), average particle size: 12 μm; BET surface area: 4 m2 g−1) and SiO (average particle size: 8 μm; BET surface area: 8 m2 g−1). SiO was coated with carbon by a chemical process to enhance its electric conductivity. The detailed information will be reported elsewhere [11]. The graphite anode was a mixture of graphite (93 wt.%), VGCF (Showa Denko, 2 wt.%), and PVdF (Kureha, 5 wt.%). The SiO/graphite anode was a mixture of SiO (41.5 wt.%), graphite (41.5 wt.%), VGCF (2 wt.%), and PI (Ube, 15%). The cathode material used was carbon-coated LiFePO4 (Phostech Lithium, average particle size: 50–250 nm; BET surface area: 13 m2 g−1). The LiFePO4 cathode consisted of a mixture of LiFePO4 (83 wt.%), VGCF (3 wt.%), Ketjenblack (3 wt.%), and PVdF (11 wt.%). The solvent used for the slurry was N-methyl pyrrolidone (NMP). The electrode slurries were coated on Cu foil (anode) or Al foil (cathode) using a coating machine (HQ).
https://doi.org/10.1016/j.jpowsour.2008.05.067_p2_5 | We used two kinds of SPE for overcoating. One (SPE1) was a high-molecular-weight (m.w. >1,000,000) ether-based polymer (P(EO/MEEGE) = 88/12, DAISO) [10]; EO is ethylene oxide, and MEEGE is 2-(2-methoxyethoxy) ethyl glycidyl ether. Lithium bis(trifluoromethylsulfonyl) imide (LiTFSI, 3 M) was added in the molar ratio [O]/[Li] = 16/1. P(EO/MEEGE) and LiTFSI were dissolved in acetonitrile (AN). The weight ratio of [P(EO/MEEGE) + LiTFSI]/[AN] was 1/9. Then, the SPE/AN solution was dripped onto the electrode using a micropipette to impregnate the solution into the electrode. After drying to remove AN, another cross-linked polymer sheet (P(EO/MEEGE/AGE) = 82/18/2, DAISO); where AGE is allyl glycidyl ether was placed on the overcoated electrode to enhance the mechanical properties of SPE. This procedure is suitable for small-sized electrodes such as those used in coin-type cells. The above procedure was conducted in a helium-filled glove box (VAC) at HQ.
https://doi.org/10.1016/j.jpowsour.2008.05.067_p2_6 | Another SPE (SPE2) was made from ether-based low-molecular-weight cross-linkable polymer precursor (TA210, Daiichi Kogyo Seiyaku) [12]. LiTFSI was added at the ratio of [O]/[Li] = 30/1 in the precursor. After adding 1000 ppm of a UV cross-link initiator, the precursor was coated onto the electrode using the coating machine. Because the coating machine is equipped with an UV lamp, the precursor was cross-linked immediately on line. Additional SPE was not necessary because the overcoated polymer was well cross-linked, and it exhibited sufficient mechanical properties. The procedure was suitable for large electrodes, and very well adapted for large-scale productions. The above mentioned on-line coating procedure was conducted in a dry room at HQ. The thickness of overcoated SPE layer was approximately 50–70 μm. The ionic conductivities of SPEs in this study were about 10−3 S cm−1 at 60 °C.
https://doi.org/10.1016/j.jpowsour.2008.05.067_p2_8 | All electrodes were dried overnight at 80 °C in vacuum prior to use. The electrochemical properties were mainly determined using a 2032 coin-type cell. The working and counter electrode (lithium metal, FMC, 0.2 mm thickness) areas were 2 cm2 (Ø 16 mm). We also used a conventional organic electrolyte as a reference with a porous separator (Celgard). Its composition was 1 mol kg−1 lithium hexafluorophosphate (LiPF6) in ethylene carbonate (EC)/dimethyl carbonate (DEC) with a 3/7 volume ratio (Ube). The coin-type cell was fabricated in the glove box.
https://doi.org/10.1016/j.jpowsour.2008.05.067_p2_9 | We also prepared flat-type cells using an aluminum laminate film. To avoid an internal short circuit at the edge of the electrode, we used a polypropylene frame (thickness 25 μm), as shown in Fig. 1. The active surface area was defined as the surface area inside the frame. Some of the flat-type cells included a gas buffer sheet to evacuate the cell and to maintain constant low pressure inside the cell. The vacuum treatment is beneficial for larger cells because the larger electrodes can maintain constant pressure. The gas buffer can accept a small amount of degassing such as occurs during the SEI formation of the anode while still having low pressure inside. This system is suitable with electrolytes having minimal vapor pressure. The flat-type cell without vacuum treatment was kept under pressure from outside during operation. The flat-type cell with a gas buffer and vacuum treatment could be operated without any external pressure. The cell temperature was held at 60 °C. The cell performance was determined using a Macpile (BioLogic SAS) between 0 and 2.5 V (graphite and SiO/graphite half cell), or 2.0 and 3.8 V (lithium-ion cell). The initial formation cycle to determine the capacity was performed at C/24 rate. The cycling studies were conducted at C/8 or C/16 rate. Download : Download full-size image Fig. 1. Schematic representation of flat-type cell.
https://doi.org/10.1016/j.jpowsour.2008.05.067_p3_3 | The initial charge and discharge voltage profiles of graphite electrodes in EC/DEC (a), SPE1 (b), and SPE2 (c) are shown in Fig. 2. These profiles were obtained using coin-type cells. The obtained capacities and corresponding Coulombic efficiencies are listed in Table 1. The reversible capacities of both SPEs were >330 mAh g−1. For the 2nd cycle, the reversible capacity of SPE1 was 360 mAh g−1, and it was compatible to that of the EC/DEC system. Coulombic efficiencies at the 1st cycle were 78% for SPE1 and 71% for SPE2. These values are still lower than that of the EC/DEC system (90%). However, the highest value previously reported was 65% in the graphite/SPE system, and it required the surface modification of the electrode by ball milling. Our results are higher values than that in the previous report, and they were obtained without any modification of the electrode surface. Yazami and Deschamps had reported that the 1st Coulombic efficiency of their AB/SPE was 17% [9]. Although AB showed low Coulombic efficiency, they added 10 wt.% AB to other carbon active materials and used them as the electric conductive additives. As a result, the 1st Coulombic efficiencies of electrodes using other carbon materials were also low, between 30 and 60%. On the other hand, we used VGCF to decrease the weight ratio of the electric conductive additive. VGCF has good electronic conductive property with lower amount than other electronic conductive additives because of its unique structure consisting of long fibers. Furthermore, VGCF is prepared >2000 °C, consequently its surface area is lower than that of AB. We believe the lower surface area is responsible for the decrease in the irreversible capacity loss of the anode. Download : Download full-size image Fig. 2. Initial intercalation/deintercalation profiles of [graphite ¦ electrolyte ¦ Li] coin-type cell. Electrolytes are EC/DEC (a), SPE1 (b) and SPE2 (c). 2.5 V/0 V cutoff, C/24, 60 °C. Table 1. Intercalation/deintercalation capacities of graphite electrodes with various electrolyte systems Electrolyte 1st capacity 2nd capacity Ah efficiency 1st irrev. cap. Intercalation/deinterlacation [mAh g−1] 1st/2nd [%] [mAh g−1] EC/DEC/LiPF6 386/346 362/360 90/99 40 SPE1a 436/340 365/360 78/99 94 SPE2b 472/334 353/340 71/96 134 a High-molecular-weight non-cross-linked SPE. Dripped on electrode with AN and dry. Then, add another cross-linked SPE. b SPE on-line cross-linked on the electrode from cross-linkable precursor polymer.
https://doi.org/10.1016/j.jpowsour.2008.05.067_p3_4 | However, our results still required further improvement to reduce the irreversible capacity. Fig. 3 shows an expanded view of the 1st intercalation voltage profiles in the three electrolyte systems. To estimate the irreversible reaction region, we compared the capacity in the following three regions: Region A [2.5–0.8 V], Region B [0.8–0.2 V], and Region C [0.2–0 V]. These voltage regions were defined on the basis of the voltage profile of graphite with the EC/DEC system. We can see obvious inflection points at 0.8 and 0.2 V, and the voltage profile between these voltages were not evident for the following second intercalation process. That is, Region B in the EC/DEC system is considered the so-called “irreversible region”. We calculated the intercalation capacities in each region, and the obtained differential capacity between the 1st and the 2nd intercalation. Fig. 4 shows the numerical values of the differential capacity (inside the bar charts, mAh g−1) and the normalized irreversible capacity ratio (bar charts) in the three electrolyte systems. As expected, the irreversible reaction occurred mainly in Region B for the EC/DEC system. Note that the irreversible capacity in Region C was negligible for the EC/DEC system, which suggested that the intercalation reaction proceeded without any side reaction in Region C after the SEI formation in Region B. On the other hand, large irreversible capacities in Regions A and C were observed as well as in Region B for SPE systems. These results suggest that the irreversible reaction process was quite different in the EC/DEC and SPE systems. At present, we cannot easily clarify where the SEI formation region is in the SPE systems. However, we believe that the SEI formation occurs in a wider voltage region in the SPE systems than in the EC/DEC system. The SEI is believed to be formed by reaction of the electrolyte components. In the case of the liquid electrolyte, an adequate ionic conductive path in the electrolyte is present even when some electrolyte decomposes at the electrode surface, because the liquid electrolyte has low viscosity. On the other hand, in the case of the SPE systems, the ionic conductive path may not be very good because of the high viscosity of SPE, which may lead to larger irreversible capacity. In other words, SPE with high viscosity might not attach perfectly with the electrode during the 1st intercalation. Alternatively, the initial irreversible capacity may be related to the chemical stability of the electrolyte and the thickness of the SEI. The difference in the irreversible capacity between SPE1 and SPE2 may also support the above assumptions. As mentioned in the experimental section, the surface at the electrode comprised a non-cross-linked (in other words, “soft”) polymer, so we added another cross-linked polymer onto it to prevent an internal short circuit. On the other hand, SPE2 was cross-linked on the electrode sheet, which indicates a relatively “hard” polymer. Therefore, we expect the natural trend is that the hard polymer (SPE2) has more restricted flexibility. This should lead to higher irreversible capacity during SEI formation than that obtained with the soft polymer. Although further optimization is needed to reduce the irreversible capacity, our results are encouraging, showing that graphite and SPE can yield high reversible capacity. Download : Download full-size image Fig. 3. The 1st intercalation voltage profiles of [graphite ¦ electrolyte ¦ Li] coin-type cell. Electrolytes are EC/DEC, SPE1, and SPE2. Download : Download full-size image Fig. 4. Irreversible capacity ratio of graphite in each voltage regions using EC/DEC, SPE1, and SPE2. The values inside the bar chart are measured capacities (dimension: mAh g−1).
https://doi.org/10.1016/j.jpowsour.2008.05.067_p3_5 | Fig. 5 shows the cycle performance of the [graphite ¦ SPE1 ¦ Li] coin-type cell at a rate of C/8. The initial deintercalation capacity was 350 mAh g−1, and 75% reversible capacity was maintained at the 250th cycle. Coulombic efficiency was almost 100% in these cycles, which indicates that the combination of graphite with SPE is stable during long-term cycles. We believe that the electrodes produced using PVdF binder adequate electric contact between the electroactive particles and are able to accommodate volume changes that occur during long-term cycling. Download : Download full-size image Fig. 5. Cycle performance of [graphite ¦ SPE1 ¦ Li] coin-type cell. 2.5 V/0 V cutoff, C/8, 60 °C.
https://doi.org/10.1016/j.jpowsour.2008.05.067_p3_7 | The initial charge and discharge profiles of SiO/graphite electrodes with EC/DEC (a) and SPE1 (b) in coin-type cells at C/24 are shown in Fig. 6. The obtained capacities and corresponding Coulombic efficiencies are listed in Table 2. SPE1 showed high reversible capacities of over 1000 mAh g−1 comparable to that obtained with the EC/DEC system. These reversible capacities are approximately twice larger than that from a previous report [8]. Download : Download full-size image Fig. 6. Initial intercalation/deintercalation profiles of [SiO/graphite ¦ electrolyte ¦ Li] coin-type cell. Electrolytes are EC/DEC (a) and SPE1 (b). 2.5 V/0 V cutoff, C/24, 60 °C. Table 2. Intercalation/deinterlation capacities of SiO/graphite electrodes with various electrolyte systems Electrolyte 1st capacity 2nd capacity Ah efficiency 1st irrev. cap. Intercalation/deinterlacation [mAh g−1] 1st/2nd [%] [mAh g−1] (graphite/SiO) EC/DEC/LiPF6 1438/1131 1112/1109 79/100 307 (20a/287b) SPE1 1394/1068 1031/1020 77/99 326 (47a/289b) a Calculated irreversible capacity derived from graphite. The irreversible capacity of graphite referred to Table 1. b Calculated irreversible capacity derived from SiO, which was calculated by the subtracting the graphite contribution from the total irreversible capacity.
https://doi.org/10.1016/j.jpowsour.2008.05.067_p3_8 | Coulombic efficiencies for the 1st cycle are 77% for SPE1 and 79% for EC/DEC. In contrast with the graphite electrode mentioned in Table 1, the Coulombic efficiency of SPE was about 10% lower than that of EC/DEC. This small difference in Coulombic efficiency of only 2% between SPE1 and EC/DEC with the SiO/graphite is explained as follows. It is clear that the main contribution to the irreversible capacity is attributed to the electrochemical properties of SiO because the irreversible capacity is similar in the two electrolyte systems. This suggests that the irreversible reaction of SiO has a weak correlation with electrolyte species. The origin of the irreversibility in Si-related materials had been reported to be mainly derived from the irreversible reaction inside the particle, such as a large volume change during deep intercalation [13]. Therefore, as the relative contribution of SEI formation involving reaction of the electrolyte in the irreversible reaction was smaller with the SiO/graphite than in graphite, Coulombic efficiency is dominated by irreversible contribution from the reactivity of SiO. The net effect is that the SiO/graphite has similar Coulombic efficiencies in EC/DEC and SPE1.
https://doi.org/10.1016/j.jpowsour.2008.05.067_p3_9 | Fig. 7 shows the cycle performance of the [SiO/graphite ¦ SPE1 ¦ Li] coin-type cell at C/8 rate. The initial deintercalation capacity was 700 mAh g−1, and 72% reversible capacity was maintained at the 100th cycle. These results for the reversible capacity and cycle life stability are higher than those from a previous report [8]. The initial reversible capacity decreased to 70% versus that in C/24 operation (1020 mAh g−1) because the cell voltage reached 0 V earlier in C/8 than in C/24. This suggested that the interfacial impedance with SiO/graphite ¦ SPE1 was higher than that with graphite ¦ SPE1 at around 0 V (fully intercalated state). We assumed that SPE1 could not accommodate the large volume change of SiO/graphite in the deep intercalation state at the C/8 rate. We also applied the combination of SPE2 and SiO/graphite, but the obtained reversible capacity was poor (<40 mAh g−1) even at C/24 rate. This suggests that the hard polymer cannot accommodate the large volume change of SiO/graphite particles that occurs during charge/discharge cycling. The introduction of a more flexible polymer may be one way of improving the cycle life in the SiO/graphite system. Even though further improvement in reversibility is still required, SiO/graphite has the potential to be a higher capacity anode than graphite in the SPE system. Download : Download full-size image Fig. 7. Cycle performance of [SiO/graphite ¦ SPE1 ¦ Li] coin-type cell. 2.5 V/0 V cutoff, C/8, 60 °C.
https://doi.org/10.1016/j.jpowsour.2008.05.067_p3_11 | As mentioned in the experimental section, SPE2 was overcoated onto the electrodes without additional SPE or a porous separator, which is one of a high-cost material in a battery. Furthermore, there is no need for a filling step and immersion process that are required with a conventional liquid electrolyte system. We can prepare an all solid-state battery just gluing together a cathode and an anode. The basic concept of the cell preparation process using overcoated electrodes is shown in Fig. 8. The anode and cathode are fabricated using a conventional process that is used with electrodes for liquid electrolyte system. These electrodes are further processed to form a cell sheet (see Fig. 8) by overcoating SPE, cross-link, and glued together in a continuous on-line process. We believe this process will be cheaper than the conventional preparation system using liquid electrolyte because all steps can occur continuously on one line. Download : Download full-size image Fig. 8. The basic concept of the cell preparation process using overcoated electrodes.
https://doi.org/10.1016/j.jpowsour.2008.05.067_p3_12 | To demonstrate scale-up of the process outlined in Fig. 8, we prepared flat-type cells using aluminum laminate. The active surface area is 104 cm2 (13 cm × 8 cm), and the cells were compressed by external pressure or evacuated inside using gas buffer as shown in Fig. 1. Fig. 9 shows the 2nd charge and discharge profiles of [graphite ¦ SPE2 ¦ Li] (a) cells with external pressure (dashed line) and with vacuum (solid line). To maintain a vacuum, a gas buffer was used as shown in Fig. 1. A photograph of one of these cells is presented in Fig. 9(b). The reversible capacities were 305 mAh g−1 (external pressure) and 331 mAh g−1 (evacuated), suggesting that the evacuated process leads homogeneous contact in the higher area SPE. This feature permitted cell operation without the use of external pressure which is a very advantageous feature for large-cell production. Download : Download full-size image Fig. 9. Voltage profiles of flat-type cells (13 cm × 8 cm) at 2nd cycle. (a) [graphite ¦ SPE2 ¦ Li] cell. 2.5 V/0 V cutoff, C/24, 60 °C. Dashed line: external pressure, solid line: evacuated inside. (b) Photograph of flat-type cell. Active area: 13 cm × 8 cm = 104 cm2.
https://doi.org/10.1016/j.jpowsour.2008.05.067_p3_13 | Finally, we undertook an effort to fabricate a “solid-state lithium-ion polymer battery” (SSLiPB). Although many types of so-called “lithium-ion polymer batteries” have been reported, an organic liquid electrolyte is a key component because of poor reversibility of graphite with SPE. Fig. 10 shows the initial charge and discharge voltage profiles (a) at C/24 rate and the cycling results (b) at C/16 rate obtained with a SSLiPB. In this example, SPE1 was selected because of its better reversibility at the 1st cycle, and we added another SPE between electrodes. The cell area is 15.8 cm2 (3.5 cm × 4.5 cm), and the cell was evacuated. The initial discharge capacity was 128 mAh g−1 (based on the capacity of LiFePO4), and the corresponding Coulombic efficiency was 77%. The irreversible capacity was mainly derived from the graphite (see in Table 1). The initial average voltage was 3.18 V at C/24 rate. The capacity retention at the 80th cycle was approximately 64% relative to the initial state at C/16. Even though further improvement in performance is required, the results obtained with this initial SSLiPB test are very encouraging, particularly because no solvent was used in the cell. Further effort will focus on improving the cycle properties by optimization of the overcoating process, the electrode balance, and the cell design. Download : Download full-size image Fig. 10. Initial voltage profiles (a) and the following cycle performance (b) of solid-state lithium-ion polymer battery (SSLiPB). Cell size: 4.5 cm × 3.5 cm = 15.8 cm2. 3.8 V/2.0 V cutoff, C/24 in initial 2 cycles, C/16 in cycle test, 60 °C.
https://doi.org/10.1016/j.jpowsour.2008.05.067_p4_2 | The combination of graphite or SiO/graphite with SPE was evaluated using an innovative process, involving precoating of the electrode with VGCF and binder, followed by the overcoating of SPE. The reversible capacities were 360 mAh g−1 for graphite and >1000 mAh g−2 for SiO/graphite. The reversible capacity was 75% at the 250th cycle versus the initial capacity for graphite, and 72% at the 100th cycle for SiO/graphite. The irreversible reaction of graphite with SPE was different from that of graphite with EC/DEC. These results are attributed to the difference in the reactivity of the electrolyte with graphite (formation of SEI). On the other hand, the irreversible capacities of SiO/graphite in the liquid electrolyte and SPE were similar because the reaction responsible for the irreversible capacity was not due to the SEI formation but instead from the volume change of the particles during cycling.
https://doi.org/10.1016/j.jpowsour.2008.05.067_p4_3 | Initial results with flat-type half-cell and flat-type SSLiPB using solvent-free SPE were demonstrated. The initial reversible capacity of the SSLiPB was 128 mAh g−1, and the average voltage was 3.18 V. The component setup of the prepared SSLiPB has a potential to be a low-cost battery because; (i) the electrodes are fabricated by a process that shares technology used to conventional liquid electrolyte cells that are already optimized in cell production, (ii) a high-cost separator is not necessary, (iii) no need for a liquid filling process, (iv) adaptable to continuous one-line preparation using the overcoating process of SPE, and (v) the manufacturing steps can use similar conditions as with lithium-ion cells with liquid electrolyte. We should also add the improvement of safety because of the use of flammable solvent is not necessary, which is the most important issue for large battery systems. We believe that the SSLiPB has the potential to be used in large energy storage systems in the near future.
https://doi.org/10.1016/j.jpowsour.2008.07.021_p1_2 | Lithium-ion secondary batteries have extensively been applied in electronic devices. LiCoO2 is by far the most successful commercial cathode material. However, there has been constant effort made to find cheaper, less toxic, and more available cathode materials to replace the Co-based ones. LiFePO4 [1] was firstly demonstrated by Padhi et al. [2] as a potential cathode material for Li-ion secondary batteries, and it has lately drawn considerable attention not only for its properties matching the needs mentioned above but also for its high safety and theoretical capacity (170 mAh g−1). LiFePO4 has the drawback of poor electronic conductivity, and mainly two methods have been adopted to circumvent this drawback, including carbon coating [3], [4], [5] and cation doping [6], [7], [8]. By these modifications, LiFePO4 cathode has been demonstrated to possess good cycle stability at room temperature.
https://doi.org/10.1016/j.jpowsour.2008.07.021_p1_3 | Electrochemical properties of the LiFePO4-based Li-ion secondary batteries at elevated temperatures are foreseen to be important for electric-vehicles applications. Amine et al. [9] revealed that, while the LiFePO4/mesocarbon microbead (MCMB) cell was cycled with essentially no capacity fading up to 100 cycles at room temperature, the cells cycled at 37 and 55 °C showed significant fading. The accelerated fading at the high temperatures was attributed to the dissolution of Fe from the cathode (LiFePO4) side and subsequent deposition of the Fe ions on the MCMB anode, where the metal deposit catalyzed the formation of the solid/electrolyte interphase (SEI) layer. The formation of the SEI layer consumes Li ions and imposes high surface resistance. Both lead to capacity fading.
https://doi.org/10.1016/j.jpowsour.2008.07.021_p1_4 | Metal oxide coating has often been used to improve the performance of cathode materials [10], [11], [12], [13], [14], [15], [16], [17], [18], [19], [20]. Researchers have reported that these oxides, such as Al2O3, ZrO2, MgO, ZnO, and TiO2, can give multi-functional improvements in cycle performance by, for example, preventing direct contact between the cathode material and the electrolyte, improving the structural stability and so on. However, to our knowledge, similar approach has not yet been tested on LiFePO4.
https://doi.org/10.1016/j.jpowsour.2008.07.021_p1_5 | In this work, TiO2 was coated onto the surface of LiFePO4 particles by a sol–gel process, and the effects of the oxide coating on the high-temperature (55 °C) cycle performance of the LiFePO4-based cells were studied. The coated LiFePO4 was cycled against either a Li or a C (MCMB) anode. It is demonstrated that, while the employment of the oxide coating indeed reduces capacity fading of the LiFePO4/Li cell, it imposes an opposite effect on the LiFePO4/C one. The causes to such improvement and deterioration have been investigated.
https://doi.org/10.1016/j.jpowsour.2008.07.021_p2_2 | The LiFePO4 powder (Phostech Lithium Inc.) employed has an average particle size of ∼5.0 μm and a carbon content of 1.9% by weight. Surface coating of TiO2 on the LiFePO4 powder was conducted as follows. Firstly, Ti(C3H7O)4 (Aldrich, 97%) in ethanol was mixed with the LiFePO4 powder in a molar ratio of Ti(C3H7O)4:LiFePO4 = 0.03:1, and the slurry was heated to ∼70 °C in ambient until totally dried. The as-prepared powder was then fired in a horizontal oven at 750 °C for 0.5 h under 1% H2/N2 atmosphere. X-ray diffraction (XRD) was carried out on a Philip X’pert diffractometer with Cu Kα radiation.
https://doi.org/10.1016/j.jpowsour.2008.07.021_p2_3 | For electrochemical tests, the LiFePO4 electrode contains on a dry basis 86% the LiFePO4 powder either with or without TiO2 coating, 5% graphitic flakes (KS6, Timcal), 1% nano-sized carbon black (Super P, Timcal), and 8% poly(vinylidene fluoride) (PVdF, Solvay Singapore Pte. Ltd.). Al foil is used as the current collector, and the thickness of the LiFePO4 overlay is ∼55 μm. In the LiFePO4/Li cell, a Li foil was used as the counter-electrode; while in the LiFePO4/C cell, a C electrode was used. The C electrode contains 93% MCMB (Osaka Gas) and 7% PVdF. The electrolyte is 1 M LiPF6 in a mixture of ethylene carbonate (EC) and ethyl methyl carbonate (EMC) with a volume ratio of 1:2. The electrodes were assembled into CR2032 coin cells for testing. The cells were cycled at 1C-rate between 2.5 and 4.3 V for the LiFePO4/Li cells and between 2.5 and 3.65 V for the LiFePO4/C cells at 55 °C with a charge-discharge tester (Arbin, model: MCN6410). Cyclic voltammetry (CV) analysis was performed at 5 mV min−1. Both the CV and electrochemical impedance spectroscopy (EIS) measurements were obtained using AUTOLAB, Eco Chenie PSGTAT30.
https://doi.org/10.1016/j.jpowsour.2008.07.021_p2_4 | To prepare samples for surface analyses, the cycled coin cells were dissembled in a glove box under Ar atmosphere, and the electrodes were rinsed with diethyl carbonate (DEC) and dried and stored in the glove box before analysis. Surface and particle morphology were examined by scanning electron microscopy (SEM; LEO1530 and JOEL JSM-6700F). Energy dispersive X-ray spectroscopy (EDS, Oxford Instrument, model: 6587) and X-ray photoelectron spectroscopy (XPS, VG MICROTECH, MT-500) were used to analyze the surface compositions of electrodes.
https://doi.org/10.1016/j.jpowsour.2008.07.021_p2_5 | In one experiment, Fe and Ti films were, respectively, deposited onto different C electrodes, and the deposited C anodes were then cycled against LiFePO4 cathode in order to evaluate the effects of the metal deposit on capacity fading rate. The metal films were deposited by vacuum sputtering under an atmosphere of 5 mtorr Ar with the power condition of 60 mA and 280 V and designated deposition periods that produce films of ∼40 nm thick.
https://doi.org/10.1016/j.jpowsour.2008.07.021_p3_2 | For brevity, the TiO2-coated LiFePO4 powder will hereafter be abbreviated as c-LFPO, while the un-coated powder as u-LFPO. Fig. 1 compares the XRD patterns of the u- and c-LFPO powders. For both patterns, only LiFePO4 was detected. The olivine phase in these two patters show essentially the same lattice constants (a = 1.025 ± 0.001 nm, b = 0.597 ± 0.001 nm and c = 0.466 ± 0.001 nm), suggesting absence of solid solution, which would otherwise cause change in lattice constants. Being inaccessible to direct observation of the TiO2/LiFePO4 interface by, for instance, high-resolution transmission electron microscopy, the presence of the TiO2 coating was ascertained by the following analyses. Firstly, a c-LFPO/Li cell was subjected to CV test between 1.0 and 4.3 V. As shown in Fig. 2, in addition to the lithiation/de-lithiation pair of LiFePO4 centered at 3.44 V, there is an additional redox pair centered at 1.84 V. This low-voltage redox pair can be attributed to lithiation/de-lithiation of anatase TiO2 [21]. Indeed, all the strong reflections of the anatase phase overlapped with the reflections of LiFePO4, and this explains why its presence has not been detected by XRD. Secondly, as shown in Fig. 3a and b, EDS mapping of Ti on individual c-LFPO particles gives fairly uniform Ti distribution. These combined results give unequivocal evidence to the presence of anatase TiO2 coating on the LiFePO4 particles. Unfortunately the thickness of the coating cannot be determined.
https://doi.org/10.1016/j.jpowsour.2008.07.021_p3_6 | Discharge capacity data for the LiFePO4/Li cells were summarized in Fig. 4. The c-LFPO/Li cell showed a maximum capacity of 145 mAh g−1, and the capacity faded gradually with continuous cycling, retaining 140 mAh g−1 after 90 cycles. The u-LFPO/Li cell also exhibited a maximum capacity of 145 mAh g−1 but its capacity faded faster, to 132 mAh g−1 in totally 90 cycles (open symbols in Fig. 4). The beneficial effect of the TiO2-coating in reducing capacity fading of the LiFePO4/Li type of cells is clear. Fig. 5 compares the discharge potential curves of the maximum-capacity cycles for the two cells. The curves match perfectly with each other. The coating appears having no effect on the fundamental nature of the lithiation/de-lithiation chemistry of LiFePO4.
https://doi.org/10.1016/j.jpowsour.2008.07.021_p3_9 | Fig. 6 compares the EIS profiles of these two cells at selected cycles. All the EIS measurements were carried out at the lower terminal voltage, 2.5 V, i.e., at the fully discharged state, at room temperature. The curves show basically the same characteristics, including a depressed semi-circle within the high-to-middle frequency range and an inclined line within the low frequency range. The curve profile is typical of the electrochemical reaction associated with Li-ion intercalation. The resistance of the semi-circle can be considered as the total interfacial resistance that is equal to the sum of the resistance of Li+ migration through the SEI film and the resistance of charge transfer at the solid-film interface [see, for instance, Ref. #22]. This attribution holds for LiFePO4 electrode at the fully discharged or charged state, which falls within the two terminal solid-solution regions of LiFePO4-FePO4 phase diagram [23], [24]. As shown in Fig. 6, the interfacial resistance of the u-LFPO/Li cell, 7.0 Ω, is initially lower than that, ∼10 Ω, of the c-LFPO/Li cell. However, the former increases more rapidly with cycle number than the latter. After 90 cycles, the u-LFPO/Li cell shows an interfacial resistance of 32 Ω, while the c-LFPO/Li cell 26 Ω. The trend shown by the interfacial resistance coincides with the capacity data. That is, as the interfacial resistance of the u-LFPO/Li cell increases faster with cycling, the cell also exhibits faster capacity fading.
https://doi.org/10.1016/j.jpowsour.2008.07.021_p3_11 | The TiO2-coating on LiFePO4 particles, however, was found to have an opposite effect on the cycle performance of the LiFePO4/C type of cells, including u-LFPO/C and c-LFPO/C, as show in Fig. 7. When cycled between 3.65 and 2.5 V, both cells exhibited initial maximum discharge capacities near 1.0 mAh, suggesting that they have similar initial properties. Two features are worth noting upon prolonged cycling. Firstly, for both cells, the capacity fades at a faster pace than their LiFePO4/Li counterparts. For instance, the u-LFPO/C cell lost 29% capacity after 90 cycles, while the u-LFPO/Li cell lost only 9.7% (Fig. 4a). The difference is even more dramatic for the TiO2-coated LiFePO4 electrode; the c-LFPO/C cell lost 39%, in contrast to 3.5% for the u-LFPO/Li. Secondly, for the LiFePO4/C configuration, the u-LFPO/C cell shows a slower fading rate than the c-LFPO/C cell. This is opposite to the trend shown by the LiFePO4/Li cells.
https://doi.org/10.1016/j.jpowsour.2008.07.021_p3_13 | SEM study on the cycled C anodes of both the u- and c-LFPO/C cells showed that the surfaces of the anodes were found to be covered with nodules of SEI materials (Fig. 8a and b). There is apparently a much greater amount of the nodules for the c-LFPO/C cell. EDS analysis of the nodules showed strong F signal. Fig. 9a–d compares the XPS patterns of selected elements acquired from these two anodes. While they give similar intensities of the C and O peaks (Fig. 9a and b), the anode of the c-LFPO/C cell shows distinctly higher intensities of the F and P peaks (Fig. 9c and d). The F peak has a binding energy (b and e) characteristic of LiF [25], suggesting that a greater amount of LiF is deposited on the C anode of the TiO2-coated LiFePO4 cell. This is consistent with the SEM and EDS results described above, which showed a greater amount of F-rich nodules formed on the surface of the C anode of the c-LFPO/C cell.
https://doi.org/10.1016/j.jpowsour.2008.07.021_p3_16 | XPS analysis detected Fe signal on both anodes. Fig. 10 plots the Fe XPS signal intensity as a function of sputtering depth. The data confirmed the occurrence of Fe deposition on both C anodes. Furthermore, it is shown that there is less amount of Fe deposited on the C anode of the c-LFPO/C cell than on the anode of the u-LFPO/C cell. On the other hand, the former additionally showed Ti signal but the latter did not (Fig. 11). The Ti appearing on the C anode of the c-LFPO/C cell must have come from the TiO2 coating on the cathode side. The results indicate that Ti ions were dissolved from the cathode side and subsequently reduced on the C anode in the c-LFPO/C cell during the cycling process. Possible dissolution of Ti ions has not been addressed in the earlier studies concerning the TiO2-coated cathodes [17], [18], [19], [20].
https://doi.org/10.1016/j.jpowsour.2008.07.021_p3_19 | The capacity data of the LiFePO4/Li cells in Fig. 4 have demonstrated reduced capacity fading rate as a result of the TiO2-coating on the LiFePO4 powder. This is in agreement with the general trend that has been reported in several other TiO2-coated cathode materials, such as LiCoO2 [17], [18], LiMn2O4 [18], [19], and LiNi1/3Mn1/3Co1/3O2 [20]. In all these studies, the TiO2-coated cathodes have been cycled against Li metal electrode. Taking into account all the analysis results presented above, we infer that the fading improvement is largely because the presence of the TiO2 coating helps to prevent direct contact between the LiFePO4 particles and the electrolyte, and hence it reduces erosion of LiFePO4 upon cycling. As pointed out by Amatucci et al. [26] in their study on LiMn2O4, dissolution of metal ions may lead to the formation of passivating surface layer of high charge-resistance on cathode, which, along with material loss, contributes to capacity fading. This is consistent with the observation that the c-LFPO/Li cell has a lower increasing rate in interfacial resistance than the u-LFPO/Li cell upon cycling (Fig. 6). Furthermore, the XPS data (Fig. 9) also confirmed that, in the case of the LiFePO4/C type of cells, there is less Fe deposition on the C anode cycled against c-LFPO than against u-LFPO.
https://doi.org/10.1016/j.jpowsour.2008.07.021_p3_20 | The LiFePO4/C type of cells exhibited a completely opposite trend in cycling stability to the LiFePO4/Li cells. That is, the c-LFPO/C cell showed a faster capacity fading rate than the u-LFPO/C cell (Fig. 7). Different from the LiFePO4/Li cells, the LiFePO4/C cells have only limited amount of Li ions. As the SEI formation consumes Li, the cell that exhibits more SEI materials formation is expected to show a faster capacity fading. This is consistent with the SEM and XPS results (Fig. 8, Fig. 9), which show that there has indeed been more SEI formation on the C anode of the c-LFPO/C cell. The question is now why the cell, c-LFPO/C, showing less Fe deposition at anode turns out to have a greater amount of SEI materials.
https://doi.org/10.1016/j.jpowsour.2008.07.021_p3_21 | As shown by XPS, in addition to Fe, there was also Ti deposition on the C anode of the c-LFPO/C cell. The effect of Ti deposit on the cycling performance of the olivine cathode has never been determined in the literature. To evaluate such effects, the following experiment was conducted. Ti and Fe layers were, respectively, deposited onto different C electrodes by vacuum deposition, and the electrodes were then cycled against u-LFPO cathode. Fig. 12 compares the capacity data between these two cells. Data of the cell without any pre-deposited metal film are also shown. It was found that the cell containing the Ti-coated anode shows the fastest capacity fading than the rest cells. As shown by SEM analysis (Fig. 13), the SEI layer on the Ti-coated C anode is very thick, showing uniformly covered film morphology. On the other hand, the granular nature of the MCMB particles can still be seen on the Fe-coated anode. The pre-deposited Ti layer apparently has a much greater catalytic activity in accelerating SEI formation than the Fe layer. Therefore, one may anticipate that Ti deposited on the C anode causes more pronounced deteriorating effect on capacity performance than the Fe deposit. This result explains why the c-LFPO/C cell, which shows Ti deposition on the C anode, exhibits faster capacity fading than the u-LFPO/C cell.
https://doi.org/10.1016/j.jpowsour.2008.07.021_p3_24 | It is worth noting that large majority of the past studies concerning metal-oxide coating on cathodes have been using Li as the counter electrode. The results of the present study point out the need to re-evaluate those coating materials for their chemical stability under cycling as well as for their potential deteriorating effect on the anode side.
https://doi.org/10.1016/j.jpowsour.2008.07.021_p4_2 | The effects of TiO2 coating on the cycling performance at 55 °C of the LiFePO4 cathode against either a Li or a C anode have been studied. It has been demonstrated that, while the presence of the oxide coating helps to reduce capacity fading for the LiFePO4/Li cell, it imposes an adverse effect on the LiFePO4/C cell. The analysis results indicate that the presence of the TiO2 coating helps to reduce the Fe dissolution problem at the cathode. However, the coating itself is not stable and partially dissolved upon cycling, causing re-deposition of Ti at the C anode. Ti deposit has been shown to be more active than Fe in causing SEI layer formation at the anode, leading to accelerated capacity fading.
https://doi.org/10.1016/j.jpowsour.2008.07.032_p1_2 | Secondary lithium batteries are attractive power sources for portable electronic devices as well as electrical vehicle. Lithium batteries have high energy and power density and good cycle life compared with those of Ni/MH and Ni/Cd batteries [1]. Recently, olivine-structured LiFePO4 proposed by Padhi et al. [2] is gaining particular interest as a candidate cathode material for rechargeable lithium batteries due to its high energy density, low cost, environmental friendliness and safety.
https://doi.org/10.1016/j.jpowsour.2008.07.032_p1_3 | However, LiFePO4 has very poor electronic conductivity (∼10−9 S cm−1) and Li-ion diffusion coefficient (∼1.8 × 10−14 cm2 s−1) at room temperature, leading to its poor rate capability. Two approaches have been attempted to overcome this problem. One is to enhance its electronic conductivity by coating an electron-conducting layer around the particles or by selective doping with supervalent cations [3], [4], [5]. The other is to minimize the particle size by modifying synthesis conditions [6], [7], [8]. Furthermore, synthesis route would significantly affect the material`s electrochemical performances. Several alternative processing routes have been reported to prepare LiFePO4 with fine and homogeneous particle size, such as sintering at low-temperature, co-precipitation in aqueous medium [9], hydrothermal synthesis [10] and mechanochemical activation [11]. The electrochemical properties of LiFePO4 powders prepared by the above approaches have achieved high specific capacity. However, expensive raw material of iron oxalate limits the practical application of LiFePO4.
https://doi.org/10.1016/j.jpowsour.2008.07.032_p1_4 | From the above reviews, in order to obtain a well-crystallized LiFePO4 with relatively small particle size, cut down the cost, simplify the synthesis technology and enhance the specific capacity of the material, we introduced a novel carbothermal reduction method to synthesize LiFePO4/C composite by using FePO4 as raw materials, and glucose as conductive additive and reducing agent. Especially, the influence of synthesis temperature on the microstructure and electrochemical properties was systematically investigated.
https://doi.org/10.1016/j.jpowsour.2008.07.032_p2_2 | Stoichiometric amounts of FePO4 (A.R.), Li2CO3 (A.R.) and glucose (24.8 g per mole FePO4) were mixed and then ground uniformly in a mortar. The mixture was transferred to a temperature-controlled furnace and fired under the flowing nitrogen for 9 h at 550, 600, 650, 700 and 750 °C, respectively, to synthesize LiFePO4 powders with in situ coated carbon. The resulting products were defined as L550, L600, L650, L700 and L750, respectively.
https://doi.org/10.1016/j.jpowsour.2008.07.032_p2_3 | Thermogravimetric (TG) analysis was investigated on a SDT Q600 TG–differential thermal analysis (DTA) apparatus. The crystal structures of the prepared samples were analyzed by X-ray diffraction (XRD) on a Rigaku-D/MAX-2550PC diffractometer with Cu Kα radiation (λ = 0.15406 nm) using a 2θ step of 0.02°. The morphology and microstructure were observed using field emission-scanning electron microscopy (FE-SEM) with a FEI SIRION microscope and high-resolution transmission electron microscope (HR-TEM) with Philips Tecnai F20. The particle size distribution of the sample was determined by Laser Particle Sizer (LS800). The electronic conductivity was measured on disk samples using the two-point probe method. A high impedance multimeter was used to measure the resistance at room temperature. Conductivity was calculated from the resistance and specimen dimensions.
https://doi.org/10.1016/j.jpowsour.2008.07.032_p2_4 | The electrochemical characteristics were evaluated by using a 2430 coin type cell with a lithium metal anode and 1 M LiPF6 in ethylene carbonate (EC)/diethyl carbonate (DEC) (1:1 in volume) electrolyte. The separator used was a Celgard 2400 microporous membrane. The cathode electrode was made in the following way. We mixed the LiFePO4/C powder with acetylene black and polytetrafluoroethylene (PTFE) with a weight ratio of 80:10:10, then rolled the mixture into a 0.16 mm thick sheet and cut it into pellets. The cells were assembled in an argon-filled glove box. Cyclic voltammetry (CV) measurements were performed using Arbin instrument between 2.5 and 4.5 V at a scan rate of 0.1 mV s−1. The galvanostatic charge/discharge test was performed between 2.3 and 4.2 V at room temperature with different current densities (0.2 and 1 C), and 1 C rate was 150 mA h g−1. Current density and specific capacities were calculated based on the mass of LiFePO4/C in the electrode.
https://doi.org/10.1016/j.jpowsour.2008.07.032_p3_2 | Fig. 1 shows the TG/DTA curves of the FePO4·2H2O powders with a heating rate of 10 °C min−1 from room temperature to 900 °C in air. On the DTA curve near 200 °C, there is a very strong endothermic peak, associating with the sharp weight loss on the TG curve, which is related to the quick dehydration of FePO4·2H2O. During 200–600 °C, the TG curve indicates the slow elimination of residual H2O in FePO4·2H2O, whose weight loss can reach 19.8%, exactly corresponding to the loss of crystalline water of FePO4·2H2O. And one exothermic peak is displayed at higher temperature of 663 °C, which is not accompanied by appreciable weight loss in the TG curve, indicating the transformation of the amorphous FePO4 to hexagonal FePO4 crystal. Based on the above analysis, we pre-heat-treated the FePO4·2H2O powders at 700 °C for certain time in air to obtain anhydrous hexagonal FePO4 powders, which were used as the precursors to synthesize LiFePO4/C composites.
https://doi.org/10.1016/j.jpowsour.2008.07.032_p3_7 | Fig. 2 shows the TG/DTA curves of the mixture of FePO4·2H2O, Li2CO3 and glucose from room temperature to 900 °C with a heating rate of 10 °C min−1 in a nitrogen flow rate of 100 mL min−1. From Fig. 2 we can see that the TG curve shows three obvious weight loss steps over the temperature range from ambient to 530 °C. The peak at around 90 °C in DTA curve can be assigned to the loss of absorption water of the mixture. The weight loss from 150 to 300 °C in TG curve is related to the loss of crystalline water of the precursor FePO4·2H2O. And the exothermic peak at 530 °C in DTA curve, accompanied by a weight loss in the TG curve, may be ascribed to the carbothermal reduction and the formation of LiFePO4, indicating that the synthesis temperature must be higher than 530 °C. Therefore, we choose the different synthesis temperatures as 550, 600, 650, 700 and 750 °C.
https://doi.org/10.1016/j.jpowsour.2008.07.032_p3_9 | Fig. 3 shows the XRD patterns of the LiFePO4/C composites synthesized at 550, 600, 650, 700 and 750 °C, respectively. The main phase of all the samples can be identified as LiFePO4 with an ordered olivine structure indexed to orthorhombic Pnmb (JCPDS card number: 40-1499) [12]. And Table 1 lists the lattice parameters of all the samples, which are very close to the standard data (a = 0.6019 nm, b = 1.0347 nm, c = 0.4704 nm, V = 0.2930 nm3), but slightly increase with the synthesis temperature increasing. Besides the major phase, there are little amounts of impurity phase Li3PO4, which may be caused by the higher content of PO43− in FePO4, thus leading to its combination with Li+. From Fig. 3 we can also see that the peak intensity of LiFePO4 increases slightly with increasing the synthesis temperature from 550 to 650 °C, indicating an increase of crystallinity as may occur from growth of grain size, ordering of local structure, and release of lattice strain [13]. However, the further increase of synthesis temperature to 750 °C does not lead to an obvious increase of peak intensity, indicating that the full crystallization can be obtained at temperature higher than 650 °C. On the other hand, there is no evidence of diffraction peaks for carbon due to its amorphous structure and/or low content in the composites, and its presence does not influence the structure of LiFePO4. Based on Scherrer formula D = kλ/β cos θ, where k is 0.9, λ is 0.15406 nm and β is the full-width-at-half-maximum (FWHM) of the diffraction peak on a 2θ scale, we can get the crystallite size (D) of the LiFePO4/C composites synthesized at different temperatures according to D131, D111 and D121 values, as tabulated in Table 1. From Table 1 we can see that the D values of LiFePO4/C composites prepared at 550, 600, 650, 700 and 750 °C are 50.8, 51.5, 56.2, 58.2 and 61.9 nm, respectively. It is found that the crystallite size increases with synthesis temperature due to enhanced crystal growth caused by higher synthesis temperature, which is still smaller than that of the corresponding LiFePO4 sample prepared by conventional solid-state reaction due to the inhibition of crystal growth by the presence of carbon generated from glucose.
https://doi.org/10.1016/j.jpowsour.2008.07.032_p3_12 | Fig. 4 shows the SEM images of LiFePO4/C composites synthesized at (a) 550 °C, (b) 600 °C, (c) 650 °C, (d) 700 °C and (e) 750 °C. All the powders synthesized at different temperatures show a spherical morphology. A fine powder with an average size of about <1 μm was obtained by calcinations at 550, 600 and 650 °C. The particles of samples L700 and L750 are also fine except for a few agglomerated abnormal particles (Fig. 4d and e). The fine particle size is what we expected due to the lower diffusion coefficient of Li-ion in LiFePO4 cathode. Obviously, the higher synthesis temperature will result in undesirable particle growth, which is believed to be disadvantageous to the electrochemical performance. This observation is also supported by the particle size distribution curves shown in Fig. 5. The narrower distribution curves of the samples synthesized at lower temperatures (<650 °C) indicate the homogeneous particle size distribution of the powders. However, the samples synthesized at higher temperatures (>650 °C) show a broadened distribution curve due to the inhomogeneous particle size distribution caused by the agglomeration of some small particles into larger ones. Among which, the sample synthesized at 650 °C exhibits the narrowest particle size distribution curve, indicating its most uniform particle size distribution, which is believed to be advantageous to the improvement of electrochemical properties. It is generally accepted that the value at 50% cumulative population (D50) represents the average particle size, which is listed in Table 2. From Table 2 we can see that with the temperature increasing from 550 to 650 °C, the D50 values increase slightly from 2.25 (L550) to 2.49 μm (L650), and when temperature increases further to 750 °C, the D50 values increase abruptly to 3.18 μm (L750), which is in good agreement with the SEM observations in Fig. 4.
https://doi.org/10.1016/j.jpowsour.2008.07.032_p3_16 | Fig. 6 shows TEM images of LiFePO4/C composite synthesized at 650 °C (L650). From the TEM images, we can see that the primary particles are larger than the average size of the monocrystallite grains deduced from the application of the Scherrer formula on the XRD pattern. Therefore, the primary particles are polycrystallites of LiFePO4 made of a few monocrystallites of LiFePO4. The amorphous carbon layer is well observed in Fig. 6a and b. A network formation of carbon appears in the interstitial grain-boundary region, which can explain the electrical continuity between LiFePO4 crystallites. In the micrographs, the LiFePO4 crystallites appear as the darker regions while the carbon coating is surrounding the primary particle as the grayish region. And the presence of this amorphous carbon layer is believed to inhibit grain growth of the material as well as improve the electronic conductivity of the product phase, thus leading to the enhancement of electrochemical properties.
https://doi.org/10.1016/j.jpowsour.2008.07.032_p3_18 | Compared with the LiFePO4 compounds synthesized by conventional solid-state reaction [6], [14], [15], [16], the fine particle sizes obtained here indicate that the in-situ coating of carbon from the pyrolysis of glucose on the surface of LiFePO4 particles hinders the particle growth efficiently. According to the XRD patterns (Fig. 3) and SEM images (Fig. 4), we can also conclude that using a synthesis temperature higher than 650 °C leads only to particle growth but does not improve the crystallinity of LiFePO4 further.
https://doi.org/10.1016/j.jpowsour.2008.07.032_p3_19 | Table 2 also lists the electronic conductivity (σ) of all samples obtained from the two-point probe method. It can be seen that with the increase of synthesis temperature, the electronic conductivity increases from 1.99 × 10−5 (L550) to 1.70 × 10−2 S cm−1 (L750). The lower electronic conductivity of the samples synthesized at lower temperatures (<650 °C) may be due to the thinner carbon layer on the surfaces caused by the smaller particle size and larger surface areas, because the amount of carbon from the pyrolysis of glucose is constant. Compared with pure LiFePO4 (∼10−9 S cm−1), the in-situ carbon-coated LiFePO4 composites synthesized at different temperatures exhibit a ∼104 to 107 increase in electronic conductivity, comparable to those in the lithium storage cathodes currently used, such as LiCoO2 (∼10−3 S cm−1) [17] and LiMn2O4 (2 × 10−5 to 5 × 10−5 S cm−1) [18]. The improvement of electronic conductivity is believed to be beneficial for the enhancement of electrochemical performance.
https://doi.org/10.1016/j.jpowsour.2008.07.032_p3_20 | The initial charge/discharge curves of LiFePO4/C samples synthesized at different temperatures at 0.2 C rate are illustrated in Fig. 7. All the samples exhibit a flat and long voltage plateau at ∼3.4 V, which indicates the two-phase redox reaction proceeds via a first-order transition between LiFePO4 and FePO4 [2]. The initial discharge capacities for LiFePO4/C composites prepared at 550, 600, 650, 700 and 750 °C are 135.6, 140.2, 151.2, 120.1 and 115.2 mA h g−1, respectively. The small voltage difference between the charge and discharge plateaus of about 0.15 V is representative of their good kinetics, especially on consideration of the low electrochemical diffusion rate of lithium ions in a solid phase.
https://doi.org/10.1016/j.jpowsour.2008.07.032_p3_22 | Fig. 8 presents the initial discharge capacities of LiFePO4/C composites synthesized at different temperatures. It can be seen that the discharge capacity depends highly on the synthesis temperature, which first increases and then decreases with the temperature increasing from 550 to 750 °C. It is generally accepted that the electrochemical insertion/extraction performances in/from LiFePO4 are dependent on several factors, including the powder morphology, particle sizes and homogeneity, crystallinity, and electronic conductivity of the material [15], [19], [20]. The lower discharge capacity of LiFePO4/C samples synthesized at temperature below 650 °C may be attributed to their lower crystallinity and electronic conductivity, although the sample particles synthesized at lower temperature are very fine (see Fig. 4). However, the abrupt increase of particle size leads to the lower discharge capacity of the samples synthesized at temperatures higher than 650 °C with higher crystallinity and electronic conductivity, thus prolonging the diffusion length of lithium ion from surface to center part, which is believed to be detrimental to the electrochemical performance. Thus we can conclude that crystallization degree and electronic conductivity determine the electrochemical capacities of the samples synthesized at lower temperatures (<650 °C), while for the samples synthesized at higher temperatures (>650 °C), particle size becomes a dominating factor. The present investigation shows that the composite synthesized at 650 °C is well crystallized and homogeneous fine sized at the same time, ensuring an electrochemical capacity higher than those of the other samples here.
https://doi.org/10.1016/j.jpowsour.2008.07.032_p3_24 | Fig. 9 shows the CV profiles of sample L650 in the first three cycles at a scanning rate of 0.1 mV s−1 from 2.5 to 4.5 V. We can see that the voltage charge/discharge profiles of all three cycles are almost reduplicate. There is only one peak pair, consisting of one anodic peak (charge) and one cathodic peak (discharge), which corresponds to the two-phase charge/discharge reaction of the Fe2+/Fe3+ redox couple. During the initial three cycles, the cathodic peak of sample L650 has a shift to the higher voltage and the anodic peak has a shift to the lower voltage, suggesting the decrease in the redox potential separation, which implies that the electrode reactivity is improved in initial cycling. The reproducibility of the peaks in the CV plots confirms the good reversibility of lithium extraction/insertion reactions in the LiFePO4/C composites.
https://doi.org/10.1016/j.jpowsour.2008.07.032_p3_26 | The cycling behaviors of LiFePO4/C composites synthesized at different temperatures at 0.2 and 1 C rates are described in Fig. 10. We can see that the capacities of all samples at 0.2 C rate gradually increase in the initial cycles. This is due to the incomplete dispersion of the electrolyte into the electrode materials at the beginning. On the other hand, all the samples show excellent cycling behaviors at 1 C rate, which can be attributed to the enhancement of the electronic conductivity by the carbon coating, and also to the excellent cycle ability of LiFePO4 itself due to the high stability of the olivine structure and the minor lattice adjustment upon cycling [6]. The optimal sample synthesized at 650 °C exhibits a highest discharge capacity of 156.8 mA h g−1 at 0.2 C rate and 144.1 mA h g−1 at 1 C rate. The decrease of discharge capacity with the increase of discharge current is caused by the intrinsic low diffusion rate of lithium ions in the LiFePO4 particles [2].
https://doi.org/10.1016/j.jpowsour.2008.07.032_p4_2 | In order to cut down the cost and simplify the synthesis technology, the LiFePO4/C composite cathode materials were synthesized by carbothermal reduction method using FePO4 as raw materials and glucose as conductive additive and reducing agent. The pyrolysis of glucose during the synthesis process ensures the reduction of Fe3+ to Fe2+, and the residual carbon controls the morphology and sizes of the powders, and enhances the surface electronic conductivity of LiFePO4/C composites, which is believed to be advantageous to their electrochemical performances. The electrochemical results showed that the discharge capacity of the LiFePO4/C composites first increased and then decreased with the increase of synthesis temperature. The material synthesized at 650 °C for 9 h had best electrochemical performance and its discharge capacity could reach 156.8 mA h g−1 at 0.2 C rate and 144.1 mA h g−1 at 1 C rate with satisfactory capacity retention rate. On a general point, we believe the carbothermal reduction is a promising method for mass production of LiFePO4/C composite with improved electrochemical performances and low cost.
https://doi.org/10.1016/j.jpowsour.2008.08.001_p1_2 | In recent years many research groups are engaged in developing secondary lithium batteries having positive electrode materials made up of phospho-olivines (LiMPO4, where M denotes Fe, Mn, Co, Ni). The cathode materials having LiMPO4 structure possess good thermal stability due to the P–O covalent bonding. Therefore, these materials are suitable for use in a number of applications ranging from cellular phones, notebook computers to hybrid electric vehicles. However, the electronic conductivity of LiMPO4 is much lower in comparison with LiCoO2 (10−3 S m−1), which is currently used as cathode material. Many attempts have been made to enhance the electronic conductivity of LiMPO4 by optimizing synthetic conditions. These include in situ carbon coating on particles and doping of metal ions that coexist with Li+ in LiMPO4. In 2001, Yamada et al. reported reversible insertion/extraction of Li+ in lithium manganese iron phosphate (LiMnyFe1 − yPO4) [1], [2]. The variation of y in LiMnyFe1 − yPO4 can be used to optimize its properties to tailor a promising candidate material, as LiMnyFe1 − yPO4 operates at a desirable cell voltage of 3.4–4.1 V versus Li+/Li [1], [2]. The Mn3+/Mn2+ redox couple in the olivine framework is positioned at 4.1 V versus Li/Li+ which is reasonably high as compared to Fe3+/Fe2+ redox couple in LiFePO4. However, there are some serious drawbacks that limit the use of Mn3+/Mn2+ redox couple as cathode material. LiMnPO4 exhibits slower kinetics [3], and its current durability and effective energy density is much smaller as compared to LixFePO4 [4]. One of the important reasons for its poor electrochemical activity is a large kinetic barrier at the incompatible interface of MnPO4/LiMnPO4 [4].
https://doi.org/10.1016/j.jpowsour.2008.08.001_p1_3 | The synthesis of phase-pure LiMnyFe1 − yPO4 is a challenging task. The manipulation of the amount of Mn in the LiMPO4 composition is crucial as the material with higher Mn amount has poor cycling stability. The synthesis of LiMnyFe1 − yPO4 by solid state reactions has been reported [5], [6]. The one- or two-step synthesis of olivines by sol–gel method has been reported at temperature ranging from 300 to 700 °C [7]. The thermal treatment at low temperature and above 600 °C creates Fe2P that improves its electronic conductivity [8]. To the contrary, materials with large pores are obtained when synthesized under 500 °C by employing sol–gel technique [9]. An in situ coating of carbon over the active material particles is achieved by adding citric acid as the carbon precursor [10]. The carbon coating helps to retard undesirable particle growth during the thermal treatment, and also improves electrical conductivity of the active material [11]. The partial substitution of Mn2+ and carbon coating over the particle surface can significantly enhance the electrochemical performance of the olivine cathode materials [12].
https://doi.org/10.1016/j.jpowsour.2008.08.001_p1_4 | In the present work, LMFP was synthesized in the presence of carbon precursor by sol–gel method, and then it was subjected to heat treatment in two steps at two different temperatures. The structural, morphological and electrochemical properties of the carbon-coated LMFP synthesized at different temperatures are compared. The carbon coated LMFP that affords the better results was applied with electrospun P(VdF-HFP) membrane based polymer electrolyte (PE). The electrospinning technique is an easy and versatile method to prepare nano-fibrous polymer membranes [13], [14], [15]. The PEs prepared by electrospinning can attain high ionic conductivity at room temperature because the membranes prepared by electrospinning have large surface area and fully interconnected pore structures. The electrospun P(VdF-HFP) microfibrous membrane based PE was prepared for conducting a preliminary evaluation of electrochemical performance of LMFP cathodes in lithium polymer battery (LPB) at room temperature [15], [16], [17]. To the best of our knowledge, there is no report on the properties of Li/LiMnyFe1 − yPO4 cell using gel/polymer electrolytes. Even in the case of Li/LiFePO4 cell, various studies have been reported at operating temperatures higher than 40 °C [18], [19].
https://doi.org/10.1016/j.jpowsour.2008.08.001_p2_3 | Li2CO3, FeC2O4·2H2O, Mn(COOCH3)2·4H2O and NH4H2PO4 (all chemicals of 99% purity from Aldrich) and citric acid (Shinyo Pure Chemicals, 99% purity) were used as the starting materials to synthesize LMFP composites. These were dissolved in deionized water at room temperature and to the resulting solution was added citric acid solution. After homogenous mixing, the sol was dried by keeping it at 75 °C for 12 h during magnetic stirring. The gel state obtained was placed in a vacuum oven and heated at 70 °C for 12 h. Two different sets of these mixtures were fired separately under nitrogen atmosphere in two steps: (i) at 300 °C for 3 h and 700 °C for 10 h (named as 3LMFP) and (ii) at 500 °C for 3 h and 700 °C for 10 h (named as 5LMFP).
https://doi.org/10.1016/j.jpowsour.2008.08.001_p2_5 | The porous membrane of P(VdF-HFP) polymer was prepared by electrospinning process under conditions optimized in our laboratory [15]. A 17 wt.% solution of P(VdF-HFP) (Kynar Flex 2801) in a mixed solvent (7:3 by wt. ratio) of acetone and N,N-dimethylacetamide (HPLC grade, Aldrich) was electrospun in a common setup at room temperature. A homogenous and free standing membrane of ∼50 μm thickness was obtained under optimized conditions. Polymer electrolyte (PE) was prepared by soaking the membrane for 10 min with a solution of 1 M LiPF6 in ethylene carbonate (EC)/dimethyl carbonate (DMC) (1:1 by vol.) (battery grade, Samsung Cheil Industries Inc.) under argon atmosphere in a glove box (H2O < 10 ppm).
https://doi.org/10.1016/j.jpowsour.2008.08.001_p2_7 | The crystallographic structural characterization by X-ray powder diffraction (XRD) and Rietveld refinement was done by a SIMENS D5005 X-ray diffractometer using Cu Kα radiation (35 mA/40 kV) and a graphite monochromator. Scanning electron microscopy (SEM) imaging was done using FE-SEM (Philips XL30 S FEG). The nature and thickness of carbon coating was observed with high resolution transmission electron microscopy (HR-TEM) (JEM-3010, JEOL). The specific surface area was computed from N2 sorption data (ASAP 2020 Analyzer) using Brunauer–Emmett–Teller (BET) method. The chemical composition of active materials was determined by inductively coupled plasma (ICP) analysis (Atomscan 25, Optima 4300DV) and carbon content by elemental analyzer (CHNS-932, LECO).
https://doi.org/10.1016/j.jpowsour.2008.08.001_p2_9 | To prepare the cathode, LMFP powder, super-P carbon black (Alfa) and poly(vinylidene fluoride) (PVdF, Aldrich) binder were mixed in 80:10:10 weight ratio and a viscous slurry in N-methylpyrrolidone (NMP) solvent was cast on aluminum foil and dried at 95 °C under vacuum for 12 h. The film was cut into circular discs of area 0.95 cm2 and mass ∼2.5 mg for use as cathodes.
https://doi.org/10.1016/j.jpowsour.2008.08.001_p2_10 | The coin type Li/LMFP cell was fabricated by stacking lithium metal (300 μm thickness, Cyprus Foote Mineral Co.) anode and LMFP-based cathode with Celgard@ 2200 separator film. 1 M LiPF6 in EC/DMC (1:1 by vol.) was used as liquid electrolyte. In addition, the 5LMFP electrode was assembled by sandwiching the PE between lithium metal as anode. The cell assembly was performed under argon atmosphere in a glove box (H2O < 10 ppm). The charge–discharge and cycling properties were evaluated between 2.0 and 4.4 V for liquid electrolyte, and also between 2.5 and 4.2 V for polymer electrolyte at same current density using an automatic galvanostatic charge–discharge unit (WonA Tech. Co.) at room temperature.
https://doi.org/10.1016/j.jpowsour.2008.08.001_p3_2 | The LMFP gel prepared by the sol–gel technique was converted to sponge-like porous powder in the presence of citric acid in two steps at two different temperatures. Citric acid inhibits oxidation of Fe2+ to Fe3+, reduces any Fe3+ present, thus it ensures the formation of impurity free sample. The chemical composition of the samples was observed to match with the theoretical molar ratio of Li:Mn:Fe:P as 1.00:0.40:0.60:1.00 within the error range of ICP, and the two samples contain 10.0 wt.% carbon by elemental analysis.
https://doi.org/10.1016/j.jpowsour.2008.08.001_p3_3 | XRD spectra of the synthesized LMFP are shown in Fig. 1. The structure is identified as orthorhombic olivine Pnma space group. The pattern of 5LMFP shows good correspondence with standard LMFP spectra which is also included as reference. Apart from the Fe2P impurity phase present in the spectrum of 3LMFP, there are no significant peaks in the spectra of these samples that can be ascribed to any impurity phase. This impurity phase is associated with the synthetic mode of 3LMFP that involved a lower temperature treatment in the first step where FeP is formed which is converted to Fe2P above 600 °C. Its presence in smaller amounts enhances electrochemical performance of LMFP [8]. SEM micrographs of LMFP prepared under different heating conditions are presented in Fig. 2 [(a) and (b) are of 3LMFP, while (c) and (d) are of 5LMFP]. These materials are porous and the pore walls as well as the surface of the particles are covered by carbon coating as shown in Fig. 2. The pore size, porosity and the surface morphology of LMFP are dependent on the synthetic conditions employed such as the heating temperature. The highly porous cathode materials are advantageous in lithium ion battery because the pores get filled with electrolyte that improves diffusion of Li+. The micron-sized particles are spongy and have a homogenous morphology. Although some particle aggregation does take place to yield particles of different sizes, the particle size distribution in the present case is narrow as most of the particles in the samples are almost of the same size. The particle sizes range between 5–12 μm for 3LMFP and 4–8 μm for 5LMFP; the average particle size estimated from SEM are 8 and 6 μm, respectively. The presence of the pores on the surface of the particles is also revealed in the SEMs taken at the higher magnification [Fig. 2(b, d)]. From the BET surface area measurement data it is confirmed that 5LMFP has larger surface area, pore size and pore volume than 3LMFP (Table 1). The pore size of all samples is concentrated around 40 Å, but pore size distribution (80–200 Å) is better in 5LMFP than in 3LMFP (Fig. 3) because larger pores can be easily filled by electrolyte to enhance Li+ diffusion. Thus, it follows that the pore size, surface area and particle morphology are dependent on the synthetic conditions.
https://doi.org/10.1016/j.jpowsour.2008.08.001_p3_8 | TEM analysis reveals a nanometer-sized coating of amorphous carbon surrounding the particles, where the LMFP crystallites appear as dark regions and carbon coating appears as gray shade in TEMs (Fig. 4). The thickness of carbon coating in the present case is not as uniform as we have reported for LiFePO4 synthesized by mechanical activation [20], [21], [22]. Though a nano-web of carbon of desirable thickness is observed in both the samples, the coating is not uniform as its thickness varies from 9 to 12 nm in 3LMFP [Fig. 4(a)] and 2 to 10 nm in 5LMFP [Fig. 4(b)]. The comparatively thinner coating of porous carbon enveloping 5LMFP particles results in a larger specific surface area, and the higher diffusion of Li+ with enhanced charge-transfer kinetics and reversible capacity of the cell is expected in this case as compared to 3LMFP. From the region 1200–1700 cm−1 in the Raman microprobe spectra, the nature of the residual carbon present in the carbon coating in both LMFP composites can be assessed as a calculated integrated Raman intensity ratio of D/G bands of 2.504 and 1.635 has been observed, respectively, for 3LMFP and 5LMFP (Fig. 5). D/G ratio is an indication of the amount of graphene as compared to the disordered carbon structure, and hence the lower D/G ratio is a measure of higher amount of graphene and also higher electronic conductivity [23]. In the present study, 5LMFP is expected to show better electrochemical properties due to larger amount of graphene in the residual carbon.
https://doi.org/10.1016/j.jpowsour.2008.08.001_p3_11 | Fig. 6 presents the CV behavior of cathodes made of LMFPs. The single redox peak pair for Fe3+/Fe2+ redox couple exhibits an anodic oxidation potential at 3.55 V versus Li/Li+ and a cathodic reduction potential at 3.4 V versus Li/Li+ for 3LMFP, and at 3.6 and 3.4 V for 5LMFP, respectively. The cathodes showed a respective separation of 150 mV for 3LMFP and 250 mV for 5LMFP between the anodic and cathodic peaks. The oxidation and reduction processes for Mn3+/Mn2+ occur at 4.13, 3.89 V for 3LMFP and 4.14, 3.87 V for 5LMFP with a respective peak separation of 0.24 and 0.27 V. The reason for higher separation of potential in 5LMFP is attributed to the penetration of higher electrolyte in its more intense pore structure. When the electrolyte penetrates in these porous particles, resistance is developed. Since the surface area of 5LMFP is higher than that of 3LMFP in this case, there is more resistance in the case of 5LMFP as compared to 3LMFP [10]. These samples exhibit almost similar CV behavior with a small difference in the redox current to be 0.0549 and 0.0578 mA for 3LMFP, as compared to 0.0592 and 0.0719 mA for 5LMFP, corresponding to Mn and Fe. The higher redox current of 5LMFP is indicative of the efficient charge-transfer kinetics of this material that results from its large surface area and thin carbon coating. There is no appreciable change in the redox peak position with cycling, as is apparent from the comparison of CV during the first, second and fifth cycles of the cell prepared with 3LMFP and 5LMFP cathodes (Fig. 6). A slight decrease in current is observed between the first and second cycles; however, on further cycling, it remains nearly the same. Hence, a high reversibility of the redox reaction with a stable performance is attained on cycling from both the Li/LMFP cells.
https://doi.org/10.1016/j.jpowsour.2008.08.001_p3_13 | When evaluated as cathode materials in lithium batteries for charge/discharge performance at room temperature, typical flat curves at 4.09 and 3.5 V for Mn3+/Mn2+ and Fe3+/Fe2+, respectively, during charge process and 3.99 and 3.45 V for Mn3+/Mn2+ and Fe3+/Fe2+, respectively, during discharge process are obtained for 3LMFP; 4.07 and 3.49 V for Mn3+/Mn2+ and Fe3+/Fe2+, respectively, during charge process and 4.0 and 3.45 V for Mn3+/Mn2+ and Fe3+/Fe2+, respectively, during discharge process for 5LMFP. The voltage separations (ΔV) are 0.1 V for Mn3+/Mn2+ and 0.05 V for Fe3+/Fe2+ for 3LMFP, and 0.07 V for Mn3+/Mn2+ and 0.04 V for Fe3+/Fe2+ for 5LMFP as shown in Fig. 7. This means that the cell resistance of the latter is lower, and it also performs as better material than the former as is evident from higher discharge capacities, when tested under same current density. The initial charge and discharge capacities at 0.1 C (0.05 mA cm−2) are, respectively, 148 and 147 mAh g−1 for 3LMFP, and 155 and 155 mAh g−1 for 5LMFP. The latter shows higher active material utilization (91.2%) during discharge. The charge–discharge performance of the lithium cell prepared with 5LMFP cathode when tested at 0.1 C-rate is shown in Fig. 7(b). The cell reaction voltages at ∼3.4 and 4.0 V are in agreement with the observations made from the CV as shown in Fig. 6. The extremely flat cell reaction voltages that are characteristics of LiFePO4 and LiMnPO4 are also observed. The difference between the charging and discharging voltages is very low at 0.1 C (0.04 and 0.07 V). It indicates efficient redox reaction kinetics at a low discharge current. The performance during the first cycle is also retained during subsequent cycles.
https://doi.org/10.1016/j.jpowsour.2008.08.001_p3_15 | Both materials show stable cycle performance upon repeated cycling, when evaluated up to 50 cycles (Fig. 8). The cycle property comparison also shows a better retention of the initial property by 5LMFP than that by 3LMFP. After 50 cycles, 5LMFP retains 97% of the initial discharge capacity at 0.1 C-rate and the value for 3LMFP is 96%. Both 3LMFP and 5LMFP show instability during 6 and 9 cycles, respectively. The reason is considered to be slow penetration of electrolyte and formation of cracks in the carbon layer [10], [24]. The electrochemical property evaluation thus shows good performance for both composites prepared by the sol–gel process. The results are extremely encouraging since the LMFP electrode with carbon content of 10 wt.% could perform satisfactorily even at the 0.1 C-rate at 25 °C.
https://doi.org/10.1016/j.jpowsour.2008.08.001_p3_17 | Porous P(VdF-HFP) membrane used as host to prepare gel polymer electrolyte was prepared by electrospinning. The membrane fibers have an average diameter ∼1.5 μm whose interlaying generates a microporous structure and it has a porosity of 58% (Fig. 9) [15]. The membrane when soaked in 1 M LiPF6 in EC/DMC sorbed 60 μl of the electrolyte within a few minutes and showed the ionic conductivity of 4.7 × 10−3 S cm−1. The room-temperature charge–discharge behavior of Li/PE/LMFP cell during the first cycle at 0.1 C-rate is shown in Fig. 10(a). The flat voltage plateau for charge and discharge processes occurring in the cell is characteristic of LMFP. The difference in the charge–discharge voltages of Mn and Fe is very low (∼0.07 and 0.05 V) indicating the absence of appreciable polarization within the cell at 0.1 C-rate. The charge and discharge capacities are the same 146 mAh g−1, which show high coulombic efficiency of the redox process. The initial discharge capacity of the cell corresponds to 86% of the theoretical capacity of LMFP. The cell using liquid electrolyte results in a discharge capacity of 155 mAh g−1 (91.2% of theoretical capacity). However, the performance of the cell using polymer electrolyte is comparable to that using liquid electrolyte, considering that the cut-off voltages of discharge are 2.0 V for liquid electrolyte and 2.5 V for polymer electrolyte.
https://doi.org/10.1016/j.jpowsour.2008.08.001_p3_20 | The cycle performance of Li/PE/5LMFP cell at room temperature under 0.1 C-rate is shown in Fig. 10(b). In spite of the fact that the discharge capacity decreases with the cycling during 6 cycles, Li/PE/5LMFP cell exhibits a stable cycle property, when studied here up to 50 cycles. Thus, % discharge capacity fade for Li/PE/5LMFP cell calculated on the basis of the initial and 50th cycle capacities is ∼26% per cycle. The remarkably good cycle property of the cell in the present study confirms the excellent efficiency of microporous membrane-based PE to conduct the ions between electrodes without any decrease in the cycling property. This in turn indicates that the polymer electrolyte has good compatibility with both the electrodes.
https://doi.org/10.1016/j.jpowsour.2008.08.001_p4_2 | The physical, morphological and electrochemical properties of carbon-coated LMFP synthesized by sol–gel processes with two-step thermal treatments, respectively, at 300 and 700 °C (3LMFP) and at 500 and 700 °C (5LMFP) have been compared. Micron-sized porous particles of active material with high specific surface area along with porous, nano-meter thick web of carbon are obtained. The variation of synthetic conditions impacts the particle size, surface area, and the nature of carbon coating. The performance of room-temperature Li/LMFP cell has been evaluated using liquid electrolyte and polymer electrolyte based on an electrospun P(VdF-HFP) membrane. The cell using polymer electrolyte exhibits initial discharge capacity of 146 mAh g−1 (86% of the theoretical capacity of LMFP). The cell using liquid electrolyte results in a discharge capacity of 155 mAh g−1 (91.2% of theoretical capacity). The cells including liquid or polymer electrolyte show high initial discharge capacities with high utilization of the active material. The polymer electrolyte exhibits good compatibility as the cell having it exhibits very stable cycle property at 0.1 C-rate with a low capacity fade per cycle (∼0.26%).
https://doi.org/10.1016/j.jpowsour.2008.08.028_p1_2 | The utility of lithium iron phosphate LiFePO4 as a positive electrode material in lithium-ion batteries was reported 10 years ago [1]. The main controversy with this material is its the low electronic conductivity, for reasons that were discussed elsewhere [2]. It was observed that coating of the LiFePO4 particles with conductive carbon [3], [4], [5] solved this problem, and now LiFePO4-based Li-ion batteries are found in commercial products where they have definitive advantages in some applications [1], [4], [5]. In addition, it is non-toxic compared to compounds including cobalt. Currently, LiFePO4 is prepared without impurities that have hindered its electrochemical performance in the past [6], [7]. Thus LiFePO4 is produced on a large scale with a capacity close to theoretical, 170 Ah kg−1 [1].
https://doi.org/10.1016/j.jpowsour.2008.08.028_p1_3 | The extensive use of LiFePO4 worldwide, however, requires further investigation of abuse tolerance, which requires expensive protections for Li-ion batteries. LiFePO4 already has a remarkable thermal stability, but its aging properties need to be explored further. The impact of ambient air exposure has been investigated recently. In particular, degradation of the voltammetric performance of LiFePO4 in air was detected after a few weeks and up to 1 year [8]. The presence of impurities that may be produced, not only during sintering, but also during storage in ambient air [7], [9], is responsible for aging and a decrease in the specific capacity [10]. More recently, changes to the surface of the LiFePO4 particles on the time scale of 1 day in air [11], [12] was observed. On this shorter time scale, the changes are expected to only cause partial de-intercalation of lithium rather than the formation of an impurity phase, so that only the first cycle of the battery is affected [11]. It is not clear, however, whether these effects are due to the humidity of the ambient atmosphere, or oxygen, inasmuch as lithium reacts with many components of the atmosphere. The best evidence for the reactivity of Li metal exposed to ambient atmosphere is the formation of a mixture of lithium hydroxide (LiOH), lithium carbonate (Li2CO3), and lithium nitride (Li3N) [13]. We show in this work that the reactivity of lithium with formation of LiOH and Li2CO3 is still observed for Li in LiFePO4 in contact with water, although the kinetics and thermodynamics are certainly different from the case of Li metal.
https://doi.org/10.1016/j.jpowsour.2008.08.028_p1_6 | Despite the reaction of lithium to humidity, we immersed the LiFePO4 particles in water to check the effectiveness of the carbon-coating process by separating coated and uncoated particles [15]. This means of characterization is based on the fact that, when the C-LiFePO4 powder is exposed to liquid water, part of the carbon that links the particles detaches and floats to the surface, retaining with it some LiFePO4, while the major part sinks. More recently, Porcher et al. determined that exposure of C-LiFePO4 particles to water results in the formation of a thin layer of Li3PO4 (few nm thick) at the surface of the particles [16], as a result of the migration of Fe into the water. In the present work, we investigated the effect of water on carbon-coated LiFePO4 particles and analyzed both the particles that have sunk and the particles that float on water.
https://doi.org/10.1016/j.jpowsour.2008.08.028_p1_7 | A strong interaction between LiFePO4 with H2O molecules was not necessarily expected. After all, corrosion protection of iron is an industrial process that amounts to dropping iron into a hot bath including manganese phosphide, which results in the formation of a thin layer of FePO4 at the surface. Since iron phosphate is hydrophobic, this layer protects the iron against oxidation and corrosion. Intuition would suggest that, upon immersion of LiFePO4 into water, delithiation in a thin layer at the surface would lead to the formation of a FePO4 layer that would protect the particles against any other damage. [17], [18]. The carbon coating might also play an important role in determining the stability of the underlying LiFePO4 sample in humid conditions. We actually have detected that the carbon coating changes very much the surface layer, as reported in Ref. [19]. Our present investigations, however, show that the situation is slightly more complicated.
https://doi.org/10.1016/j.jpowsour.2008.08.028_p1_8 | The contents of this paper are arranged as follows. In the next section, experimental details are reported, together with the sample preparation. The next section is devoted to the characterization of the sample before and after immersion in water. Both the floating parts and the sinking parts were characterized by XRD, scanning electron microscopy (SEM) and transmission electron microscopy (TEM). Their composition was analyzed by FTIR and magnetic measurements in relation to the electrochemical properties, as a function of the time exposed to water. We also report the chemical analysis of the aqueous solution provide us with some insight into the reaction of LiFePO4 with water. Since immersion in water is a rather dramatic event that does not give any opening to the carbon coat to isolate the LiFePO4 surface from H2O molecules, we have also explored the case where the material is only exposed to humid ambient air. Finally, we also report on the hydroscopic nature of LiFePO4 and the consequence on the degradation of the electrochemical performance of this material upon exposure to ambient atmosphere for a few months.
https://doi.org/10.1016/j.jpowsour.2008.08.028_p2_3 | The C-LiFePO4 samples used were prepared by two different chemical routes: solid-state reaction (hereafter called sample SSR), and hydrothermal (HTR). The SSR-LiFePO4 was prepared from FePO4(H2O)2 and Li2CO3. The stoichiometric amounts of precursors were thoroughly mixed in isopropanol. After drying, the blend was heated at 700 °C under a reducing atmosphere, i.e., argon +5% hydrogen, for 6 h. C-LiFePO4 was prepared from the LiFePO4-SSR sample, with sucrose and cellulose acetate as the carbon precursors in acetone solution according to the procedure described by Ait Salah et al. [21].
https://doi.org/10.1016/j.jpowsour.2008.08.028_p2_4 | In the second method, LiFePO4 (HTR) was synthesized using the hydrothermal process pioneered by Zaghib and Armand [22] and in subsequent publications [23]. Equimolar amounts of FeSO4 and H3PO4 were mixed in deoxygenated and deionized water. A small amount of citric acid was added to the mixture to prevent iron oxidation. A 0.19-M LiOH solution was added slowly to give Fe:P:Li equal to 1:1:3. After stirring under nitrogen for about 5 min, the reaction mixture was transferred to a Parr reactor, which was purged with nitrogen and held at 180–220 °C for 3–5 h. On cooling to room temperature, the precipitate was filtered and thoroughly washed with deionized water and dried at 85 °C for 24 h in a special glove box using vacuum-nitrogen scan. The particles that floated in water were referred to as “floating particles”. The other particles that were removed from the bottom of the water container are referred to as “sinking particles”. The carbon contents of the hydrothermal and solid state LFP products were measured at 1.1 wt.%.
https://doi.org/10.1016/j.jpowsour.2008.08.028_p2_6 | The crystal structure of LFP samples was analyzed by X-ray diffractometry (XRD) using a Philips X’Pert apparatus equipped with a Cu Kα X-ray source (λ = 1.5406 Å). XRD measurements were collected in the 2θ range 10–80°. FTIR absorption spectra were recorded with a Fourier transform interferometer (model Bruker IFS113v) in the wavenumber range 150–1400 cm−1 at a spectral resolution of 2 cm−1. The samples were ground to fine powders and dispersed into a CsI pellet in the proportion (1:300).
https://doi.org/10.1016/j.jpowsour.2008.08.028_p2_7 | Scanning electron microscopy (SEM) coupled with an energy dispersive X-ray analyzer (EDX) was used to study the morphology. The SEM images were collected using a Hitachi S-4700 microscope in the ultra-high-resolution mode. Transmission electron microscopy (TEM) images were obtained with an electron microscope (Hitachi model H-9000) working at a potential of 300 kV. The TEM samples were ultrasonically treated in a solution of isopropylic alcohol and then deposited on silica substrate.
https://doi.org/10.1016/j.jpowsour.2008.08.028_p2_9 | FTIR absorption spectra were recorded with a Fourier transform interferometer (model Bruker IFS113 vacuum interferometer) in the wavenumber range 150–1400 cm−1 with spectral resolution 2 cm−1. In the far-infrared region (400–100 cm−1), the vacuum bench apparatus was equipped with a 3.5-μm thick Mylar beam splitter, a globar source and a DTGS/PE far-infrared detector. For such measurements, the powders were grounded with CsI and pressed into translucent disks.
https://doi.org/10.1016/j.jpowsour.2008.08.028_p2_10 | Magnetic measurements (susceptibility and magnetization) were carried out with a fully automated magnetometer (MPMS-5S from Quantum Design) using a ultra-sensitive Superconducting Quantum Interference Device (SQUID) in the temperature range 4–300 K. Powders were placed into small plastic vial, placed in a holder and finally inserted into the helium cryostat of the SQUID apparatus.
https://doi.org/10.1016/j.jpowsour.2008.08.028_p2_12 | The electrochemical properties were measured in cells with metallic lithium as the negative electrode. The electrode was 1 M LiPF6 in ethylene carbonate (EC) + diethylene carbonate (DEC). The electrochemical studies were conducted at different temperatures (25, 45 and 60 °C).
https://doi.org/10.1016/j.jpowsour.2008.08.028_p3_3 | Before immersion in water, the XRD data (not reported) only shows spectral lines characteristic of LiFePO4 in the olivine structure. The SEM images of the samples are shown in Fig. 1. The powder of the HTR sample consists of ellipsoidal-shaped particles with a typical size of the order of 0.4 μm. The non-spherical shape of sub-micron particles was previously observed and explained as a result of the geometry of the olivine structure [18], [19]. Bigger particles, however, can also be seen in the picture, suggesting aggregation of the former particles stuck together. Sub-micron particles can also be seen in SEM images of the SSR sample. The main difference between the two samples is the larger amount of aggregates in the HTR sample, so the average size of these particles is larger. Download : Download full-size image Fig. 1. SEM images of SSR and HTR LiFePO4 samples before immersion in water.
https://doi.org/10.1016/j.jpowsour.2008.08.028_p3_4 | This image of the LiFePO4 particles was confirmed by the granulometry of the samples, shown in Fig. 2. The size distribution of HTR particles shows a first peak centered at 0.39 μm, followed by a tail that goes through a secondary maximum at 10 μm. On the other hand, the size distribution of the SSR sample is very broad, extending continuously from 0.25 to 20 μm. The shape of the larger particles is complex, and is the best evidence that they are formed from smaller particles of ellipsoidal shape that are stuck together, rather than individual large particles that have a more spherical shape. Download : Download full-size image Fig. 2. Granulometry of the SSR and HTR LiFePO4 samples.
https://doi.org/10.1016/j.jpowsour.2008.08.028_p3_5 | The high-resolution TEM image of one particle before immersion (see Fig. 3) shows the carbon coat, a few nm-thick, on top of the surface of LiFePO4. The TEM shows the presence of a disordered layer nearly 3.5-nm thick, in agreement with other results [20]. Download : Download full-size image Fig. 3. TEM image of a carbon-coated LiFePO4 particle before immersion (particle of SSR sample, but the same is observed for HTR sample).
https://doi.org/10.1016/j.jpowsour.2008.08.028_p3_6 | After immersion of LiFePO4 particles in water, most of the particles sink, as expected for particles that have a density higher than one. However, part of the sample floats. This is illustrated in Fig. 4. Since the Brownian motion for such big particles is negligible, the floating part cannot be attributed solely to LiFePO4 particles. We investigated its composition by EDX suitable to chemical analysis of insulating materials. The results are illustrated in Fig. 5 for the sample SSR, together with the EDX spectrum of the sinking part, for comparison. Similar results (not reported) were obtained for the HTR sample. The chemical elements are readily identified by the EDX peaks corresponding to the binding energy of the C(1s), O(1s) Fe(2p) electrons [24]. The ratios of the Fe, O and P elements as determined from the peak intensities are in agreement with the chemical composition of iron phosphate with the formula LiFePO4. The only difference is the larger amount of carbon in the floating part, as evident from the much larger intensity of the carbon peak in the EDX spectrum. The HRTEM image of the floating part reported in Fig. 6 shows that it is essentially carbon fibers to which are attached LiFePO4 particles that have lost part of their carbon coat upon immersion in water. This observation provides an explanation of why these particles float. Before immersion in water, the carbon holds the particles together (the very reason why it insures the electronic conductivity between the particles), and coats the particles. Upon immersion in water, the adherence of the carbon coat to the particles decreases, at least on part of the surface. As a result, part of the carbon detaches and floats to the surface of the water due to its surface tension. Some particles, remain stuck to the floating carbon, but are too small to sink. However, the TEM images show unambiguously that the LiFePO4 particles, even in this carbon-rich medium, have lost their carbon coating, and are tied to the carbon only locally on their surface. Download : Download full-size image Fig. 4. SSR and HTR LiFePO4 samples after immersion during 2 days in water. Download : Download full-size image Fig. 5. EDX spectra of the floating (upper curve) and sinking part (lower curve) of the SSR LiFePO4 sample after immersion during 2 days in water. Download : Download full-size image Fig. 6. TEM image of the floating part of SSR LiFePO4 sample.
https://doi.org/10.1016/j.jpowsour.2008.08.028_p3_7 | Fig. 7 shows the SEM images of the SSR and HTR samples that sink in water. Both of these images indicate a less dispersed size-distribution of the particles. For the majority of particles smaller than 1 μm in the SSR sample, it appears that the bigger particles prior to immersion are actually aggregates of smaller ones that separated from each other during the immersion process. However, few aggregates subsist. This is expected, and a general property that is not specific to LiFePO4. Brownian motion of nm-sized particles, and surface treatments that favor their stability in colloidal suspension, is not sufficient to prevent the formation of aggregates that reduces the formation of mono-disperse particles [25]. Download : Download full-size image Fig. 7. SEM images of the sinking part of SSR and HTR LiFePO4 samples.
https://doi.org/10.1016/j.jpowsour.2008.08.028_p3_8 | The XRD spectra of SSR-LiFePO4 particles, illustrated in Fig. 8, indicate samples from the floating and sinking part after 1 h in water do not differ significantly from the XRD spectrum before immersion in water. The lattice parameters are not significantly modified either, as illustrated in Fig. 9, where the crystallographic parameters a and b are reported after different times of exposure to water. For all samples, irrespective of the time spent in water, a = 10.333(5) Å, b = 6.006(4) Å, c = 4.703(5) Å, while the unit cell volume is 291.8(7) Å3. These parameters are evidence that the bulk of the LiFePO4 particles is unaffected by water, only the surface layer is affected. However, XRD is not sufficiently sensitive to probe this surface layer for two reasons: the surface/volume ratio is too small for these big particles, and the surface layer is disordered. Therefore, detecting changes in the surface by water will require other types of experiments. Download : Download full-size image Fig. 8. XRD spectra of the floating part and sinking part of SSR LiFePO4 sample, after spending 1 h in water. Download : Download full-size image Fig. 9. Lattice parameters a and b for both SSR and HTR LiFePO4 particles. The data labeled “SSR” and HTR” are obtained before immersion in water. The other results have been obtained after different treatments indicated in the figure. When the label “floating” is indicated, it means that the result has been obtained for the floating part of the sample, otherwise the result is for the sinking part.
https://doi.org/10.1016/j.jpowsour.2008.08.028_p3_10 | LiFePO4 reacts with H2O, particularly with the SSR sample, which is evident by the yellow color in the water (see Fig. 4). The HTR sample appears to be less reactive, since the water remains uncolored. Note, however, that this attack is not related to impurity phases, because we know how to detect impurity phases when they exist, from magnetic plus FTIR experiments (see our prior work [2] and refs herein). From these analyses that we performed before exposure to moisture, we know that there is no impurity phase in these samples (except for a residual concentration of Fe2O3 for one sample only, as will be shown below).
https://doi.org/10.1016/j.jpowsour.2008.08.028_p3_11 | A more quantitative characterization of the reaction of the samples with water is provided by inductively coupled mass (ICM) spectroscopy analysis of the liquid in which the SSR- and HTR-LiFePO4 samples are immersed. For comparison, the same experiments were performed with the samples immersed in N-methylpyrrolidone (NMP), since this solvent is generally used to dissolve poly(vinylidene fluoride) (PVdF) which is widely adopted as a binder for electrodes manufactured for Li-ion cells. The results are summarized in Table 1. The same amount of sample and volume of liquid (either NMP solvent or water) were used in all experiments, so the results can be compared quantitatively. The amount of P and Fe ions in the liquid is negligible (a few ppm only) in the case of immersion in NMP, from which we conclude that LiFePO4 does not react. On the other hand, the amount of P and Fe detected in the liquid increased by almost two orders of magnitude when NMP is replaced by water. Table 1. Inductively coupled mass spectroscopy analysis of the liquid in which the SSR and HTR LiFePO4 samples have been immersed Sample NMP after 24 h H2O after 24 h Fe (ppm) P (ppm) Fe (ppm) P (ppm) SSR 6.2 6.3 150 400 HTR 0.3 2.3 130 300 The same amount of product, and same volume of liquid (either NMP solvent or water) has been used in both cases, so the results can be compared quantitatively. These results have been obtained in a standard procedure according to which 50 g of initial C-LiFePO4 product is immersed in 600 ml of liquid (water or NMP).
https://doi.org/10.1016/j.jpowsour.2008.08.028_p3_12 | The water analysis (composition) is quantitative, and it is already an improvement, since it has not been done before. However, the data are still not sufficient to identify the nature of the chemical products that have been formed. Nevertheless same hypotheses can be made based upon general considerations. The water in which the HTR sample was immersed remains transparent despite the presence of soluble Fe and P species. If the phosphate [PO43−] ion is conserved in the dissolution process, the formation of lithiophosphate Li3PO4 cannot be the dominant process because it is not soluble in water. There are different iron phosphate complex ions, either ferric or ferrous. As mentioned above, ferric phosphate [FePO4] is ‘waterproof’, and should stay at the surface of the particles to protect them against further dissolution. This will be confirmed by an analysis of its physical properties. Ferrous phosphate [Fe3(PO4)2], which is found in numerous minerals [Fe3(PO4)2·nH2O, ludlamite (n = 2.4), vivianite (up to n = 8)], is also unexpected because the ratio of P:Fe in water is [P]/[Fe] = 2.5 ± 0.2 (see Table 1), and ferrous phosphate has a ratio less than one. The large value of [P]/[Fe] does not preclude the formation of such materials, but it actually requires that P is dominantly in lower-charged complex ions that form in aqueous solution: hydrogen phosphate ion [HPO42−], dihydrogen phosphate ion [H2PO4−]. Aqueous phosphoric acid [H3PO4] is ruled out by the fact that the pH of the aqueous solution in which the SSR and HTR samples were immersed is basic, namely 9.5 in both cases. Indeed, Fe(H2PO4)2 is soluble in water. In addition, this material is formed during the phosphatation of iron, an industrial process used to passivate the surface of iron compounds [26]. Lithium reacts with the water to form LiOH that is soluble. In addition, Li can also react with carbon to form LiCO3 that is also soluble. Note that the formation of Fe(H2PO4)2 leads to [P]/[Fe] = 2. This value is only slightly smaller than the experimental value, but still the difference exceeds the experimental uncertainty. There should then be a residual concentration of another phosphate species that does not involve the iron element. This may be the footprint a small amount of Li3PO4 particles in suspension in the aqueous solution. For instance, in the aqueous solution with HTR, where [P]/[Fe] = 2.3, we can envision a corrosion reaction that would satisfy this ratio: (2) LiFePO4 + H2O → Fe(H2PO4)2(aq) + 1/3[Li3PO4] This reaction is certainly not sufficient to summarize the whole corrosion process, as exemplified by the reaction in Eq. (2) associated to the formation of LiOH. The amount of lithium phosphate particles, if any, must be low enough that it does not affect the transparency of the solution (see right side of Fig. 4).
https://doi.org/10.1016/j.jpowsour.2008.08.028_p3_14 | Fig. 10 shows the deposit after evaporation of the water in which the samples were immersed. In this experiment, the floating part was removed, before evaporating the solution, so the deposit consists of the sample that has sunk, plus the part of material that was dissolved in water. The color of this deposit is almost black with blue iridescence in some areas of the SSR sample, but white for the HTR sample. The significant differences between the two samples are the distribution size (see Fig. 2), and the carbon deposit (see the sample preparation). In both samples, the particles are larger than 100 nm, and no quantum effect on the electronic structure is expected for such large particles. The particles are considered big enough that size is not the pertinent parameter. The difference observed in Fig. 10 must then come from carbon. Since part of the carbon floats while another part sinks when the samples are immersed in water, part of the carbon can be in the intermediate position, i.e., in suspension in the water. The presence of suspended carbon particles in solution is evident from the turbidity of the colored solution in which the SSR sample has been immersed (see Fig. 4). Upon drying, this carbon in suspension will deposit at the bottom of the container, forming a black crust. This is in essence the origin of the black color of the deposit in the case of the SSR sample. The blue iridescence is also observed at the surface of iron after phosphatation mentioned earlier, in which case it is attributed to the diffraction of light in the ultra-thin layer. The same effect is presumably the cause for the iridescence observed here. On the other hand, carbon does not form particles in suspension with the HTR sample, as evident by the transparency of the solution of the right side of in Fig. 4. The consequence is that the product decanted by evaporation of the solution in this case is mainly LiOH, in addition to the iron compounds mentioned above. The presence of LiOH and Li2CO3 were also detected by Raman spectroscopy as reported below. Both LiOH and Li2CO3 are white minerals, and give this color to the residue of the HTR deposit. Download : Download full-size image Fig. 10. Deposit obtained after removing the floating part, and evaporation of the water in which the LiFePO4 samples SSR (left) and HTR (right) have been immersed.
https://doi.org/10.1016/j.jpowsour.2008.08.028_p3_15 | Further support for this analysis is provided by Raman spectroscopy which detects the presence of carbon due to the two characteristic Raman bands in the 1200–1700 cm−1 spectral range. The Raman spectra of the black/blue deposit (SSR) and white deposit (HTR) were measured with He–Ne laser (wavelength 632.8 nm). The result is illustrated in Fig. 11 for the black/blue SSR deposit. The spectrum of uncoated LiFePO4 particles is also presented for comparison. While the intrinsic spectrum of LiFePO4 is dominated by the peak at 960 cm−1 associated with the stretching mode of the PO4 unit, the Raman spectrum of the part that shows blue iridescence is dominated by the two bands characteristic of carbon. The peak centered at 960 cm−1, however, is distinctly visible, so this part of the specimen also contains phosphate. The Raman spectrum of the black part that does not show blue iridescence exhibited the dominant bands characteristic of carbon, but not the spectrum at 960 cm−1. This series of spectra confirmed that the blue iridescence is associated with the presence of phosphate and a phosphatation effect. In addition, three bands are evident at lower frequencies, 398, 263 and 219 cm−1, that are characteristic of LiOH·H2O [28]. A broad band is observed in the vicinity of 1070 cm−1, which is also detected in the part with blue iridescence. This broad line has been also detected in the Raman spectrum of molten LiOH and is attributed to the vibration of the CO3 molecular unit [28], which confirms the presence of Li2CO3, in addition to LiOH. This is actually expected since Li2CO3 is by-product of LiOH reacting with the CO2 of the atmosphere according to the equation (2LiOH + CO2 → Li2CO3 + H2O). Download : Download full-size image Fig. 11. Raman spectrum of the deposit shown in Fig. 10, for SSR LiFePO4 sample. Black refers to the black part, and blue to the part that shows blue iridescence. The spectrum of uncoated LiFePO4 is shown for comparison. The vertical broken line points to the position of the stretching mode of PO4 units.
https://doi.org/10.1016/j.jpowsour.2008.08.028_p3_18 | FTIR is a useful tool to probe the local composition of the surface layer because the vibrations of the molecular units of the LiFePO4 lattice are responsible for absorption bands in the spectrum even when the material is disordered [29]. In the present case, however, we could not detect significant variations upon immersion in water. For sinking particles, the spectrum remains unchanged after the sample was immersed in water for 1 h. This result is illustrated in Fig. 12 for the SSR sample. This spectrum is characteristic of LiFePO4 and is described in detail elsewhere [30]. All the bands can be identified as intrinsic vibrations in LiFePO4 [31], [32]. For the case of the floating particles, the spectrum in the figure shows very little difference. The larger amount of carbon associated with the floating particles generate an additional diffusion. As a consequence, the spectrum is slightly noisier, which affects the band intensities of the PO4 vibrations. The only additional structure is a band of small intensity extending from 1220 to 1250 cm−1. This band is characteristics of COC stretch and asymmetric CO stretch [33], and can then be attributed to the excess of carbon linked to oxygen in the floating part of the product (Fig. 4). The lack of sensitivity of the FTIR spectra in these experiments is further evidence that the reaction of the particles with water remains a surface effect. We observe the presence of Li3PO4 at the surface of the particles, identified by the characteristic band around 460 cm−1 [28]. However, even if such a layer exists, its detection by FTIR is unlikely for two reasons. First, the vibrations of the PO4 units dominate the spectrum of Li3PO4 [27], and they are in common with LiFePO4. Second, the surface/volume ratio for these big particles is probably too small to be detected by this technique. Download : Download full-size image Fig. 12. FTIR spectra of the SSR LiFePO4 sample before immersion in water (lowest curve), and for the sinking and floating parts after 1 h immersion in water.
https://doi.org/10.1016/j.jpowsour.2008.08.028_p3_19 | Magnetic measurements are known to be a more sensitive tool to detect surface effects [20]. The magnetization M(H) of the SSR sample before immersion is linear in field H up to 30 kOe, and the magnetic susceptibility is trivially defined as χ = M/H. The χ−1(T) curve (not shown here) is similar to the curves that we have already published for this material (see for instance Ref. [7] and references therein), and the Curie–Weiss-law: (3) is satisfied in the paramagnetic regime, i.e., at temperature greater than the Néel temperature TN = 52 K [34]. For the HTR sample, the magnetization curves are linear in H for H > 1 kOe, but at contrast, with the SSR case, they extrapolate to a finite magnetization M0 in the limit H → 0, as it can be seen in Fig. 13. This feature is characteristics of a residual amount of γ-Fe2O3 impurity [6], [35]. Although the amount of γ-Fe2O3 is very small (less than 0.1% of the product, this extrinsic contribution to the magnetization must be subtracted from the total magnetization to determine the intrinsic magnetic susceptibility that is now defined as χ = (M − M0)/H. With this definition of χ, Eq. (3) is also satisfied, as it can be seen in Fig. 14. The effective magnetic moment μeff carried by the iron ions can then be deduced from the Curie constant [20], [35]: (4) with NA the Avogadro number, while C is the Curie constant for one mole of LiFePO4 and μB the Bohr magneton. μeff is in Bohr magneton unit. The result is μeff = 5.38 and 5.36 for SSR and HTR samples, respectively. The value of μeff for the samples that do not contain any Li vacancy is in agreement with the theoretical value 4.9 of Fe2+ in the high-spin state, but values such as those of SSR and HTR are often met, due a small concentration (lower than 1%) of Li vacancy in the bulk of the LiFePO4 particles [2]. After immersion in water, the magnetic moment of the sinking part increases by 0.04 μB in both SSR and HTR samples, to reach μeff = 5.42 and 5.40, respectively. This value of the magnetic moment is obtained very fast. For technical reasons, the shortest time in which the samples have been investigated is 15 min, where this limit for μeff was already achieved. The magnetic moment stays as this value even when the samples stay in water for longer times (up to 1 h). This increase of μeff in the short time limit is the signature of an oxidation of iron from Fe2+ to Fe3+ at the surface of the samples, the evidence of a delithiation of the surface layer. Download : Download full-size image Fig. 13. Magnetization curves of the HTR LiFePO4 sample before immersion. Download : Download full-size image Fig. 14. Inverse of the magnetic susceptibility of the HTR LiFePO4 sample before immersion in water. The open circles are experimental data H/M, with M the magnetization measured in field H = 30 kOe. The full circles are the slope dM/dH of the magnetization curves of Fig. 13 in the region H > 1 kOe where the variations of M are linear in H.
https://doi.org/10.1016/j.jpowsour.2008.08.028_p3_20 | To quantify this effect, we first need to model the size distribution of the particles. In absence of aggregation of individual particles, one would have expected a log-normal distribution f(d), i.e., a profile with a single peak in Fig. 2 where the diameters d are reported in abscissa in logarithmic scale. The aggregation, however, leads to the more complex behavior. Instead of being fit by a single Gaussian profile, the distribution is fit as a sum of log-normal distributions: (5) We introduced in this equations the distributions Gi that are Gaussian profiles, when ln(d) is chosen as the variable rather than d. The advantage is that the experimental data plotted under the form dq(d) as a function of ln(d) can be fit using the same fitting procedure as the standard one used to fit optical spectra by a set of Gaussian profiles. The result of this fit is illustrated for HTR sample. This sample rather than SSR has been chosen for convenience, since the aggregation is less intricate and three log-normal distributions f (labeled by i) are sufficient to describe the size distribution nicely, as it can be seen in Fig. 15. The parameters of the three Gaussians Gi (i = 1,2,3) are also reported. The intensity (INT) is the pre-factor of the exponential; the position labeled POS in the figure is the parameter mi, while the last parameter is the full width at half maximum (FWHM), equal to 2σi[2 ln(2)]1/2. However, only the first Gaussian G1 centered at d = 0.39 μm as a physical meaning, the two other Gaussians only mimic the aggregation of the particles. However, SEM experiments show that this aggregation is less important after immersion in water (see Fig. 6), and since the water will presumably be in contact with the particles even in aggregates, by infiltration through the interstitial space, the segregation should not play a significant role in the reaction between particles and water. As a consequence, we mimic the actual size distribution of the particles in contact with water by retaining only the first term (i = 1) in Eq. (5), and renormalize the intensity to keep satisfied the condition: (6) Then, the effective size distribution takes the form: (7) Download : Download full-size image Fig. 15. Fit of the size distribution of the HTR LiFePO4 sample with three Gaussians when ln(d) is chosen as the variable. The parameters: intensity, position, and FWHM for the three Gaussians are also reported.
https://doi.org/10.1016/j.jpowsour.2008.08.028_p3_21 | The next step is the determination of the surface/volume ratio r(d) of a particle of diameter d. For this purpose, we follow our previous work [20], according to which we can map this problem to the calculation of r(d) for a particle that crystallizes in the simple cubic lattice with lattice parameter a = 4.17 Å. The result of this calculation is reported in Fig. 16. If d is the effective diameter for an equivalent spherical particle, the ratio is approximated in the large d limit by πd2/(πd3/6) = 6/d (with d measured in a-unit). This law is also shown in Fig. 16 for comparison. The correction for finite size effects is indeed important for nanometer-sized particles, but we are dealing with particles with size large enough so that we found this correction is actually small for the samples investigated here. Then it is straightforward to compute the surface to volume ratio for our sample rs: (8) The result for HTR sample is (9) In the following equation x is the fraction of iron ions at the surface that switched from Fe2+ to Fe3+ states near the interface with water during the immersion process, i.e., switched from magnetic moment 4.90 to 5.40 (in μB). For the HTR sample, these iron ions are responsible for the increase of the magnetic moment from 5.36 (before immersion) to 5.40 μB (after immersion), which can be written: (10) Hence x = 0.04 for the HTR sample. Taking Eq. (7) into account, we can then estimate the thickness of the surface layer that has been delithiated: (11) This is the thickness of the surface layer that we have estimated in our earlier work [20], and also the typical thickness of the disordered surface layer in the TEM images. Download : Download full-size image Fig. 16. Surface to volume ratio as a function of the size d of the LiFePO4 particles.
https://doi.org/10.1016/j.jpowsour.2008.08.028_p3_22 | The thickness of the layer damaged by the exposition to water, however, is slightly underestimated here, because this calculation deduced from magnetic properties does not take into account the dissolution of Fe and P ions in the water. Analyzing the amount of Fe and P ions reported in Table 1, we find that 1.3% Fe and 3% P (actually PO4 ions since this unit is very stable) in the SSR sample has been dissolved in the water. This is comparable to the value x = 4% we have found for the fraction of iron ions converted from Fe2+ to Fe3+ valence states, but still, it is smaller. This result corroborates that the main effect of exposure to H2O has been the delithiation of the surface layer to form a FePO4 layer that protected the particles against further reaction.
https://doi.org/10.1016/j.jpowsour.2008.08.028_p3_23 | The exposure to water did not generate any remnant magnetization at low temperature. The magnetization of the HTR sample remains the same before and after immersion in water, and that of the SSR sample vanishes before and after immersion. These results mean that immersion in water did not generate Fe2O3. Therefore, reactions such as: (12a) 6LiFePO4 + 3/4O2 + 3/2H2O → LiFeP2O7 + Fe2O3 + LiH2PO4 + LiOH (12b) 3LiFePO4 + 3/4O2 → Li3Fe2(PO4)3 + 1/2Fe2O3 are ruled out.
https://doi.org/10.1016/j.jpowsour.2008.08.028_p3_25 | The evolution of the LiFePO4 surface with time during exposure to H2O is better investigated in experiments where the material is exposed to ambient air rather than immersion in water. The reason is obviously that the concentration of H2O that interact with the surface of the particles is much lower in air. In addition, we expect that degradation of the particle surface layer is lower, at least in the timescale of the experiments, because iron ions dissolve in the aqueous solution, but they cannot evaporate. This is another reason why the main effect will be delithiation in the surface layer, as a consequence of the hydrophilic nature of Li. The measurement of the moisture content of the samples exposed to ambient air is an indirect means of investigating this reaction. The results are illustrated in Fig. 17 for several samples. The measurements were performed in a room maintained at 21 °C, in which the relative humidity was 55%. In all cases, quasi-saturation was observed after about 24 h of exposure. However, differences as big as a factor three were observed in the moisture content of samples placed in the same conditions of relative humidity, even for particles prepared by the same process. This observation suggested that the effect of exposure to ambient air also depends on other parameters (homogeneity, porosity, thickness) of the carbon layer that we did not consider in the present work. However, absorption of H2O is reversible. This is evident in the following experiment. Once the samples are saturated in humid air (left 24 h or more in ambient air), the samples were placed in a dry atmosphere at 120 °C and the moisture content was recorded as a function of time. These results in Fig. 18 show that the samples are dry after 3 h. If the samples are exposed again to ambient air with 55% relative humidity at 21 °C, we recover the results displayed in Fig. 17, and so on. Therefore, the process of absorption/desorption of water is reversible on the scale of few hours. However, the material does not stabilize completely, and exposure of the material to ambient air for a longer timescale of months shows that the reaction with water does not stop, and the electrochemical properties still depend on time, even on the timescale of months. Download : Download full-size image Fig. 17. Moisture content of several C-LiFePO4 samples, expressed in ppm of H2O with respect to LiFePO4 as a function of time exposure in ambient air at 21 °C (55% relative humidity). The symbols are experimental results. The lines are only guide for the eyes obtained by smooth fit of the data. None of these samples, however, correspond to the HTR and SSR samples investigated in the earlier figures. Download : Download full-size image Fig. 18. Moisture content of several C-LiFePO4 samples, expressed in ppm of H2O with respect to LiFePO4 as a function of time spent in dry atmosphere at 120 °C.
https://doi.org/10.1016/j.jpowsour.2008.08.028_p3_27 | The voltammetry measurements of the SSR and HTR samples (sinking part) after immersion for 1 h in water are reported in Fig. 19. In these measurements, an initial 3.2 V working potential is applied. Then, the voltage was varied at the rate 1.25 mV per minute, as shown in the figure: increase of the voltage up to 4 V, followed by a decrease to 2.2 V, and an increase again up to 3.2 V. Besides the peak associated with Fe2+, the part of the curve obtained by decreasing the voltage shows a secondary peak at 2.63 V that is characteristic of the Fe3+ in iron oxide (versus more than 3.5 V in phosphate) [36]. Download : Download full-size image Fig. 19. Voltammetry for the SSR and HTR LiFePO4 samples, after immersion in water during 1 h. The arrows point to the Fe3+ peak. The parameters of the measurements are reported in the text.
https://doi.org/10.1016/j.jpowsour.2008.08.028_p3_28 | The presence of Fe3+ ions in both SSR and HTR samples confirms the delithiation of the surface layer evident in the previous sections. On the other hand, upon increasing the voltage again, this signal disappeared, which shows that the voltammetry curve of the samples before exposure to H2O was recovered. Therefore, the surface layer was lithiated again during Li insertion, and the effect of immersion in water was reversed. The same holds true for longer immersion times of a few days. In the following experiments, the samples were immersed for 63 h. Then, the samples were dried for 48 h at 85 °C. The electrochemical performance illustrated in Fig. 20 for the HRT sample after drying is the same as that of the sample before immersion, also reported in the figure for comparison. Moreover, it should be noted that the open circuit voltage (OCV) also reported in the figure decreased by 2.3% by immersion in water. Since the OCV is directly related to the state of charge of the battery, it can be viewed as an indirect measurement of the delithiation rate of the battery. Indeed, this result is fully consistent with the 4% delithiation rate deduced from the magnetization measurements, and the 1 and 3% loss of Fe and P in the immersion process estimated from the physical and chemical analyses. It thus fully confirms that the delithiation process is located in the surface layer. Download : Download full-size image Fig. 20. Electrochemical performance of the C-LiFePO4 (HTR sample)/LiPF6-EC-DEC/Li cells at room temperature. The results are shown before immersion of this sample in water, and after immersion during 63 h, then dried during 48 h at 85 °C.
https://doi.org/10.1016/j.jpowsour.2008.08.028_p3_29 | The effect of H2O on the electrochemical properties was also evaluated by exposure of the sample to ambient air. This is illustrated for the HTR sample in Fig. 21 that shows the change of the capacity as a function of time at different temperatures in dry atmosphere and in ambient air (55% relative humidity). The degradation rate increases with temperature and becomes dramatic at the scale of 6 months. This degradation is evident by the experiments displayed in Fig. 20 for samples with the same treatment as before (immersion for 63 h, followed by drying at 85 °C for 48 h), but then left for 6 months in the laboratory. The result is illustrated for the SSR sample in Fig. 22. The material was aged for 6 months, resulting in an important loss in capacity and OCV voltage. As far as the lithiation process cures the degradation in a first charge/discharge cycle, as it is the case for exposure to H2O during few days, the inconvenience is minor, but on the long time scale of 6 months, our results show that the material must be stored under dry conditions to protect it against moisture. Download : Download full-size image Fig. 21. Capacity of the C-LiFePO4 (HTR sample)/LiPF6-EC-DEC/Li cells as a function of time spent in dry atmosphere and in ambient atmosphere (55% relative humidity), at three different temperatures. The temperatures at which the full curves (in dry atmosphere) have been obtained (in color in the web version) can be distinguished by the fact that they do not overlap, and the property that the lower the temperature, the higher the capacity is. Download : Download full-size image Fig. 22. Electrochemical performance of the C-LiFePO4 (SSR sample)/LiPF6-EC-DEC/Li cells at room temperature. The results are shown for a cell prepared with the sample before immersion in the water for reference, and with the sample after immersion in water for 63 h and dried during 48 h at 85 °C, but then stored in ambient air for 6 months, at contrast with the case reported in Fig. 20.
https://doi.org/10.1016/j.jpowsour.2008.08.028_p4_2 | The effect of water on the stability of carbon-coated LiFePO4, prepared by solid-state reaction (SSR), and hydrothermal (HTR) synthesis, was investigated by a variety of experimental techniques such as XRD, TEM, SEM, FTIR, particle size analysis and magnetic measurements. The samples were contacted with liquid water or humidity in ambient air. Cyclic voltammetry was used to characterize the electrochemical properties of carbon-coated LiFePO4 in 1 M LiPF6 in ethylene carbonate (EC) + diethylene carbonate (DEC).
https://doi.org/10.1016/j.jpowsour.2008.08.028_p4_3 | A major finding of this study is that the carbon coating does not protect LiFePO4 when exposed to H2O. In the extreme case where the LiFePO4 particles, which are obtained by SSR and HTR processes, are immersed in water, part of the carbon detaches from the particles and floats to the surface. The effectiveness of the carbon coating to protect LiFePO4 particles against moisture is better tested by the milder exposure of the particles to humid ambient air. On average, the carbon-coated LiFePO4 from solid-state reaction synthesis produces a carbon coat that is more protective than that from the hydrothermal process.
https://doi.org/10.1016/j.jpowsour.2008.08.028_p4_4 | The reaction of LiFePO4 with H2O is limited to the surface layer when the time scale of exposure to water is short (days in case the material is immersed in water, months in the case of exposure to the moisture of ambient atmosphere). On this time scale, the main effect is delithiation resulting from the strong reaction of Li with H2O, however, lithium is lithiated in the first discharge of the LiFePO4 electrode. However, the reaction of LiFePO4 and H2O appears to be more complex than simply a delithiation process, since the immersion in water results in the dissolution of iron and phosphate compounds in the aqueous solution. After long-term exposure, this reaction definitely alters LiFePO4 and its electrochemical performance, even when it is only exposed to the relative humidity of ambient air instead of being immersed in water.
https://doi.org/10.1016/j.jpowsour.2008.08.028_p4_11 | Zuhang et al. reported the presence of Li2CO3 on the surface of LiNi0.8Co0.15Al0.005O2 powder exposed to air [39], and long-term exposure produced a dense Li2CO3 coating approximately a few nm thick, which severely reduces the capacity in an irreversible manner [39]. However, physical and chemical analysis of the surface of LiFePO4 in the present work was focused on samples that were exposed to moisture for rather short times where the electrochemical properties remain reversible. Similar analyses are being considered with LiFePO4 cathodes that are exposed for a long time (i.e., few months) to assess if the irreversible loss of capacity has the same origin as in LiNi0.8Co0.15Al0.005O2. That is, a Li2CO3 coating of LiFePO4, or a different coating more specific to the phosphate compound, such as a Li3PO4 coating, for instances.
https://doi.org/10.1016/j.jpowsour.2008.08.028_p4_12 | The hygroscopic character of LiFePO4 can be compared with that of LiNi0.83Co0.15Al0.005O2 [42]. When LiNi0.83Co0.15Al0.005O2 is exposed to air with relative humidity 50% for 48 h, the moisture content was 1270 ppm. When this air-exposed material was heat-treated at 700 °C for 2 h, the moisture content in the powder decreased to 250 ppm, but increased to 2576 ppm after exposure to air again. This moisture content is in between the value we found for LiFePO4 prepared by hydrothermal and solid-state reactions (see Fig. 15). For comparison, the moisture content measured for LiCoO2 is in the range 100–300 ppm [42]. Therefore, LiFePO4 must be protected against humidity when stored for a few months.
https://doi.org/10.1016/j.jpowsour.2008.08.028_p4_13 | After this work, we recommend the storage of LiFePO4 in a glove box for university and academic research, and in a dry room at less than 5% RH. We also recommend drying the electrode in vacuum at 120 °C for industrial use.
https://doi.org/10.1016/j.jpowsour.2008.09.053_p1_2 | The olivine structure of LiFePO4 was first reported by Dr. Goodenough’s group in 1997 [1], [2] as a potential cathode material for lithium-ion batteries. It has the advantages of high energy density [3], [4], high theoretic capacity of 170 mAh g−1 [5], [6], [7], high charge/discharge potential (3.4 V versus Li+/Li) [3], [8], low costs [9], [10], [11], [12] and environmental friendliness [13], [14], [15], and shows good cycle stability during the charge/discharge process [16], [17], [18]. In particular, it has a stable three dimensional framework due to strong P–O covalent bonds in (PO4)3− polyanion preventing the P–O bonds from breaking and releasing oxygen at high states of charge [19]. This characteristic provides excellent safety and stable operation of battery even under unusual conditions [20], and high temperatures [21].
https://doi.org/10.1016/j.jpowsour.2008.09.053_p1_3 | The main disadvantages of LiFePO4 materials are poor electronic conductivity [22], [23], [24], [25], slow lithium-ion diffusion [26], [27], [28], [29], low tap density [4] and poor batch reproducibility [15]. In order to enhance the electronic conductivity and electrochemical properties of LiFePO4 cathode materials, many researchers have suggested that carbon coating [4], [5], [15], [16], [17] and metal doping can be used [23], [30], [31], [32], [33], [34], as well as the synthesis of nanoparticles [1], [2], [3], [10], [35]. In an earlier study, Ravet et al. [36] reported that LiFePO4 had a capacity of about 160 mAh g−1 when coated with about 1 wt.% carbon and cycled at a 1C-rate at 80 °C. They added sucrose as a carbon source, during synthesis thereby obtaining carbon-coated particles directly, which indicates that increasing the conductivity can improve the capacity significantly. Huang et al. [5] manufactured an LiFePO4/C composite by mixing raw materials with a carbon gel before heating. In this composite, LiFePO4 has a particle size of 100–200 nm and contains about 15 wt.% carbon, and first demonstrated that LiFePO4 could have excellent rate capability. Even when cycled at a 5C-rate, it demonstrated a capacity of about 120 mAh g−1. Huang et al. believe that both particle size minimization and intimate carbon contact are needed to optimize the rate capability of this material. However, these approaches suffer from the problems of complex manufacturing processes and firing at high temperatures for long periods in order to obtain a single-phase, olivine-type LiFePO4. Chen and Dahn [4] prepared LiFePO4 samples containing 3.5 wt.% coated-carbon with a discharge of 160 mAh g−1, very close to the theoretical capacity. The positive effects of coated-carbon for electrode materials were also suggested by Cushing and Goodenough, who believed that it could not only improve the electronic conductivity between particles, but also provide electronic tunnel to complement the charge equilibrium during Li extraction/insertion [37]. In the above literature, many researchers attempted coating LiFePO4 particles with only one carbon source by incorporating an organic or polymeric component with the precursors before firing.
https://doi.org/10.1016/j.jpowsour.2008.09.053_p1_4 | In previous work, we have developed various methods that involve carbon coating [38], [39], [40] and metal doping [40]. In our carbon coating process, we found that carbon coating thickness and structure play important roles in determining the capacity of LiFePO4 cathode materials. Therefore, in this paper, we investigated the effect of carbon coating thickness and its homogeneity (uniformity) on the electrochemical properties of LiFePO4/C composite materials prepared by a carbon vapor deposition technique, and used both polystyrene and malonic acid as carbon sources. The physical, structural, and Li-ion diffusion kinetics of LiFePO4/C composites were systematically investigated.
https://doi.org/10.1016/j.jpowsour.2008.09.053_p2_2 | The LiFePO4 precursor powders were prepared by the solid state reaction method using Li2CO3 (99%, Aldrich), FeC2O4·2H2O (98.5%, Aldrich), and NH4H2PO4 (98.5%, Showa) as the starting materials, which were weighed in stoichiometric amounts, then mixed and ground in a planetary ball-mill with a rotation speed of 250 rpm for 3 h in acetone under an argon atmosphere. The mixture was preheated at 593 K at a 5 K min−1 heating rate and held at 593 K for 10 h under Ar/H2 (v/v 95:5) atmosphere, in order to obtain gray LiFePO4 precursor powders. Before final sintering, two types of carbon source and precursor mixing pellets were prepared: Type I using 20 wt.% polystyrene (PS) as a primary carbon source, and Type II using 50 wt.% malonic acid (98%, Aldrich) as a secondary carbon source. Both carbon source and precursor mixing pellets were prepared by ball-milling a mixture of LiFePO4 precursor and carbon sources for 1 h, and pressing it into pellets. During final sintering, a Type I precursor pellet was placed down-stream and Type II precursor pellet(s) was(were) placed upstream next to a Type I precursor pellet in a quartz-tube furnace at 873 K under flowing Ar/H2 (v/v 95:5) for 12 h. Fig. 1 is a schematic diagram of carbon vapor deposition method. A reducing atmosphere was employed during the calcination process in order to avoid the oxidation of Fe2+ cations. Consequently, the carbon-coated surface of the sintered Type I precursor pellet was from dual carbon sources: PS and malonic acid. Product-1, Product-2, or Product-3 is defined as the above sintering product made from arranging a Type I precursor pellet next to one, two, or three piece(s) of Type II precursor pellet(s), respectively. Product-0 was the product that used only a primary carbon source. Pure LiFePO4 was prepared directly from the starting materials of precursor without using any additional carbon coating source and it may contain trace amounts of carbon derived from the starting materials of precursor.
https://doi.org/10.1016/j.jpowsour.2008.09.053_p2_4 | An X-ray diffractometer (XRD), Siemens D-5000, Mac Science MXP18, equipped with a nickel-filtered Cu-Kα radiation source (λ = 1.5405 Å) was used for structural analysis. The microstructure and lattice images of the coated particles were observed with a high resolution transmission electron microscope (HRTEM, Hitachi HF 2000) equipped with a LaB6 gun. Electron diffraction patterns were obtained through selected area electron diffraction (SAED). The chemical composition of the separated phases was determined by nanobeam energy dispersive spectroscopy (EDS). For these experiments, samples were previously dispersed in acetone and deposited on a holey silicon grid.
https://doi.org/10.1016/j.jpowsour.2008.09.053_p2_5 | Carbon content analyses of the products were investigated on a OIA Model Solids module as the total organic carbon (TOC) analyzer apparatus. Raman spectroscopy was performed on samples of powders using a ISA T64000 double beam pass spectrometer equipped with a microscope stage for analyzing small samples utilizing 180° incident geometry. A Spectra Physics argon-ion laser was employed to excite laser Raman spectra using a 515 nm laser line at an incident power of ca. 10 mW. The electronic conductivity of samples was measured by four-point conductivity measurements of Keithley Model 2400S source meter. In DSC analysis, after the cell charged to 4.5 V and was disassembled in the glovebox, the sample was removed from the aluminum current collector and transferred to the sample holder. The samples were analyzed by the DSC unit using a temperature scan rate of 10 K min−1.
https://doi.org/10.1016/j.jpowsour.2008.09.053_p2_6 | Experimental test cells for measurements used the cathode with a composition of 85 wt.% active material, 10 wt.% conductive carbon black, and 5 wt.% poly(vinylidene fluoride) in N-methyl-2-pyrrolidone (NMP), as the solvent for the mixture, which was then applied onto an etched aluminum foil current collector and dried at 393 K for 3 h in an oven. The separator used was a Celgard 3501 microporous polypropylene membrane. The electrolyte was 1 M LiPF6 in ethylene carbonate: diethyl carbonate EC:DEC (1:1, v/v) (Tomiyama Chemicals). A lithium metal (Foote Mineral) anode was used in this study. The cells were assembled in a glove box filled with argon gas. The charge/discharge cycling was galvanostatically performed at a current of 0.2 C with cut-off voltages of 2.8 and 4.0 V (versus Li/Li+) at 298 K in a multi-channel battery tester (Maccor 4000).
https://doi.org/10.1016/j.jpowsour.2008.09.053_p2_7 | Phase transitions occurring during the cycling processes were examined by slow scan cyclic voltammetry, performed with a Li-ion coin cell. The electrolyte used was the same as that for the coin cell. Cyclic voltammograms were run on a Solartron 1287 Electrochemical Interface at a scan rate of 0.1 mV s−1 between 3.0 and 4.0 V.
https://doi.org/10.1016/j.jpowsour.2008.09.053_p3_3 | The XRD patterns of pure LiFePO4, Product-0 and Product-2 are shown in Fig. 2. All diffraction lines were indexed to an orthorhombic crystal structure (space group Pmnb, triphylite). However, some impurity Li3PO4 peaks (marked with stars) are observed in pure LiFePO4 as shown in Fig. 2a. From Fig. 2b and c, no phase impurities such as Fe2P phosphide were detected on the LiFePO4/C samples, which mean that the olivine structure was maintained after our carbon coating process. Additionally, the profiles of the reflection peaks are quite narrow and symmetric. Thereby, a well-crystallized product is obtained. The grain size (D) was calculated with the Scherrer formula: β cos(θ) = kλ/D, where β is the full-width-at-half-maximum length of the (0 2 0) reflection [41] and k is a constant here close to unity. The mean value of D of pure LiFePO4, Product-0 and Product-2 were 310 Å, 210 Å and 204 Å, respectively. It is known that adding carbon restrains particle growth [42]. Download : Download full-size image Fig. 2. X-ray diffraction patterns of (a) pure LiFePO4; (b) Product-0; (c) Product-2; (d) JCPDS #40-1499 LiFePO4.
https://doi.org/10.1016/j.jpowsour.2008.09.053_p3_5 | Since safety and thermal stability have become a necessity for Li-ion batteries, we studied the thermal stability of 4.5 V charged cathodes by DSC analysis. Fig. 3 shows the DSC results for different LiFePO4 composite electrodes in the temperature range 330–650 K at a heating rate of 10 K min−1. For the pure LiFePO4 sample, the exothermic heat flow was detected under a wide temperature range of 420 to 575 K, with total heat evolution ∼109.41 J g−1. The exothermic heat flow strongly depends on the synthesis method and test conditions, and various exothermic peaks at about 543 and 633 K with different values for the total heat flow have been reported by various researchers [13], [41]. The total heat flow value was about 312 J g−1. Download : Download full-size image Fig. 3. DSC profiles of (a) pure LiFePO4; (b) Product-0; (c) Product-1; (d) Product-2; (e) Product-3. Charged to 4.5 V.
https://doi.org/10.1016/j.jpowsour.2008.09.053_p3_6 | For Product-0 sample, the exothermic heat flow was detected in the range of ∼420 to 550 K, with total heat flow value of about 94.5 J g−1. The samples with secondary carbon vapor have a lesser exothermic heat flow range of ∼475 to 550 K. However, the total heat evolution was very similar. For the optimized composition of Product-2, the total heat evolution was about 85.9 J g−1. From these thermal data, it is clear that exothermic heat flow can be reduced further by carbon vapor deposition. Moreover, the onset temperature can be raised from 420 to 475 K.
https://doi.org/10.1016/j.jpowsour.2008.09.053_p3_7 | When compared to the results of other cathode materials reported in the literature, LiFePO4 is superior [44], This exceptional thermal stability is attributed to the unique anion bonding and stability of phosphate materials with their shorter P–O bond and more tightly bound oxygen.
https://doi.org/10.1016/j.jpowsour.2008.09.053_p3_9 | In order to understand the carbon coating thickness and structure on the surface of LiFePO4 particles, we conducted HRTEM analysis of LiFePO4/C particles in combination with SAED and EDS. Fig. 4 shows the TEM images of LiFePO4/C composite materials derived from Product-1, Product-2, and Product-3. Carbon coating thickness increased with the number of pellets of the Type II precursor. When using one Type II pellet as a secondary carbon vapor source, Product-1 contributed to a thin film about 2 nm thick (Fig. 4a) over most of the surface area and a thicker layer measuring about 15 nm (Fig. 4c) in certain areas. However, when using two Type II pellets, Product-2 displayed a more uniform film between 4–8 nm (Fig. 4d–f) around the particles. Further, when using three Type II pellets, Product-3 gave a much thicker coating layer about 10–25 nm (Fig. 4g–i). Download : Download full-size image Fig. 4. (a)–(i) TEM micrographs of various LiFePO4/C powders; (j)–(o) SAED for the LiFePO4/C particles; (p)–(r) EDS analysis for the LiFePO4/C particles.
https://doi.org/10.1016/j.jpowsour.2008.09.053_p3_10 | From SAED analysis, Figs. 4k, m and o show a hollow ring pattern and some bright spots in the outer carbon coating layer, which suggest that some amount of graphite-like carbon was in the very disordered carbon structure for the three samples. The dark area exhibits a bright spot pattern in the core that is typical for crystalline LiFePO4 as displayed in Figs. 4j, l and n. Thus, amorphous and graphite-like carbon films were clearly identified on the outer surface of the particles. Those results were consistent with Fey’s results [38]. Fey et al. pointed out that the TEM micrograph of LiFePO4/C consists of two parts: a dark region and a grayish region that surrounds the dark region, and from SAED patterns indicate that the materials of interest were in a crystalline phase. The TEM/EDS results unambiguously show that the particles in the dark region are LiFePO4 with a trace of carbon and those in the grayish region are carbon only. In addition, our EDS analysis confirmed that the dark area includes Fe, P, O, and C components (Fig. 4p–r).
https://doi.org/10.1016/j.jpowsour.2008.09.053_p3_12 | The actual carbon content in the LiFePO4/C composites was measured by total organic carbon (TOC) analysis. Samples were pressed into disk-shaped pellets and their electronic conductivities measured by the four-point dc method. Table 1 presents a comparison of conductivity, carbon content, carbon coating thickness, and discharge capacity for the bare LiFePO4, Product-0, Product-1, Product-2, and Product-3. It is clear that carbon content also increased with the pellet number of Type II precursor. All the LiFePO4/C samples exhibited high electronic conductivity of 10−4 S cm−1 at 300 K. As shown in Table 1, the conductivity increased along with the carbon content of samples, and the carbon content was between 1.25 and 2.54 wt.%. The individual LiFePO4 particle was coated with carbon layer, and carbon layer provides a conductive network. Therefore, it could dramatically increase conductivity of the material. Table 1. A Comparison of the conductivity, carbon content, carbon thickness, and discharge capacity of samples. Materials Electronic conductivity (S cm−1) Carbon content (wt.%) Carbon thickness (nm) Discharge capacity (mAh g−1) Synthesis condition Pure LiFePO4 5.88 × 10−8 0.02 0 7th = 99 873 K, 12 h Product-0 6.42 × 10−4 1.25 2–6 7th = 137 Product-1 6.99 × 10−4 1.67 2–15 7th = 141 Product-2 7.11 × 10−4 2.28 4–8 7th = 151 Product-3 8.76 × 10−4 2.54 10–25 7th = 143
https://doi.org/10.1016/j.jpowsour.2008.09.053_p3_13 | Raman spectroscopy is a particularly useful tool for characterizing the structure of the carbon coating layer on the particles surface. Fig. 5 and Table 2 display the Raman spectra of the composites in the range of 800–1700 cm−1. In all samples, the spectra had a relatively small band at 950 cm−1 corresponding to the symmetric PO43− stretching vibration in olivine structure [45]. Two intense broad bands located at ∼1360 and ∼1600 cm−1 dominated every spectrum of the LiFePO4 samples. Doeff et al. [19], [46] pointed out that the two broad bands can actually be deconvoluted into four peaks at around 1190, 1350, 1518, and 1590 cm−1. The ones at around 1190 and 1518 cm−1 can be assigned to sp3-type carbon, while the others are the D (disordered) band (1350 cm−1) and G (graphene) band (1590 cm−1) of sp2-type carbon. The ID/IG ratio roughly correlates to the amount of the graphene clusters in the disordered carbon, with smaller ratios being associated with higher electronic conductivity. Through deconvolution, it is also possible to determine sp3/sp2 ratios with smaller ratios correlating to a more graphitic nature and higher conductivity, and further enhance the electrochemical performance of LiFePO4 material. Download : Download full-size image Fig. 5. Raman spectra of various LiFePO4 samples. Table 2. Raman spectra peak intensity and ID/IG ratio of samples. Items Raman Condition Peak (cm−1) Intensity (A.U.) ID/IG ratio Product-0 SP3 1366 1891 0.9512 873 K, 10 h SP2 1609 1988 Product-1 SP3 1365 1521 0.9500 SP2 1606 1601 Product-2 SP3 1360 1448 0.9458 SP2 1612 1531 Product-3 SP3 1361 1361 0.9399 SP2 1601 1448
https://doi.org/10.1016/j.jpowsour.2008.09.053_p3_14 | It can be seen in Table 2, the ID/IG ratios decreased as the Type II carbon vapor pellet increased, and the electronic conductivity also increased (as shown in Table 1). It is interesting to note that the samples made with the secondary carbon sources (malonic acid) have lower ID/IG ratios, suggesting that the malonic acid modifies the structure of the carbon as well as increases the amount of graphene clusters. These results were consistent with Doeff’s suppositions [38]. This effect can be explained that some amounts of graphite-like carbon in the disordered carbon structure, and consequently enhanced electronic conductivity of the carbon deposit. Improved electronic properties of the residual carbon can provide better electrode’s performance, this is confirmed by the later cell performance.
https://doi.org/10.1016/j.jpowsour.2008.09.053_p3_16 | The capacity and cyclability of the LiFePO4 electrode was determined between 4.0 and 2.8 V by galvanostatic charge/discharge testing at a 0.2C-rate. Fig. 6 compares the discharge capacity of pure LiFePO4 with various LiFePO4/C samples, while Fig. 7 shows the charge/discharge voltage profiles in the first cycle for various LiFePO4 electrodes. The voltage difference between the flat charge and discharge plateaus (ΔV) in Fig. 7 is related to the polarization of the cell system. The smaller the ΔV, the less the polarization. Download : Download full-size image Fig. 6. Discharge capacity versus cycle number for various LiFePO4 electrodes. Charge/discharge: 4.0/2.8 V; 0.2 C-rate. Download : Download full-size image Fig. 7. Initial charge and discharge curves for various LiFePO4 electrodes. (a)–(e): discharge; (a′)–(e′): charge.
https://doi.org/10.1016/j.jpowsour.2008.09.053_p3_17 | For the pure LiFePO4 sample, the first discharge capacity was only 104 mAh g−1 due to low electronic conductivity (see Table 1, 5.88 × 10−8 S cm−1) and large ΔV of 0.32 V. When there was only one primary carbon source, Product-0 displayed a maximum discharge capacity of 137 mAh g−1. When one type II pellet was used as a carbon vapor source, Product-1 demonstrated a maximum capacity of 141 mAh g−1. With two Type II pellets, Product-2 displayed the best electrochemical performance with a first discharge capacity of 148 mAh g−1 and the smallest ΔV of 0.19 V in Fig. 7. The discharge capacity of Product-2 gradually increased with cycling and reached the highest level at 151 mAh g−1 after 7 cycles, due to the suitable carbon content which formed a thin and uniform carbon conductive film over the whole particle surface (as shown from TEM images in Figs. 4 d and f), which improved the conductivity (7.11 × 10−4 S cm−1) and contact between the electrolyte and the active phase. As a result, Product-2 provided the best cycle life of about 400 cycles in this study.
https://doi.org/10.1016/j.jpowsour.2008.09.053_p3_18 | However, using three Type II pellets caused the discharge capacity to drop to 143 mAh g−1 for the Product-3 electrode because of high carbon content (2.54 wt.%), thicker carbon coating layer (∼10–25 nm) and large ΔV of about 0.36 V. Furthermore, when the carbon content was increased, the inactive carbon reduced the ratio of the active material, leading to a decrease in capacity. In addition, the carbon coating network is an intrinsically inert material for Li+ storage, hindering Li+ diffusion and resulting in a decrease in discharge capacity. Above all, the large ΔV value of 0.36 V exemplified the short cycle life of less than 200 cycles for the Product-3 electrode. Therefore, the above results are evident that electrochemical properties of LiFePO4 are correlated to the amount of carbon and its coating thickness and uniformity.
https://doi.org/10.1016/j.jpowsour.2008.09.053_p3_19 | As shown in Fig. 7, the voltage difference between the flat charge and discharge plateaus (ΔV) is related to the polarization of the cell system, and the voltage difference (ΔV′) between the anodic and cathodic peaks of the same cycle is correlated to the polarization or reversibility of the redox reaction: the smaller the ΔV′, the lower the polarization or the greater the reversibility. In turn, this leads to greater cycle stability. Since passivation occurs when the redox reaction proceeds, it usually increases or is barely changed with the reaction. For simplicity, we always compare the initial ΔV′ value as a standard to estimate the passivation or polarization levels. Fig. 8 shows the cyclic voltammograms of the LiFePO4/C composite electrodes measured between 3.0 and 4.2 V to characterize the redox reactions, in which the voltage difference (ΔV′) between the anodic and cathodic peaks can be easily measured. Fig. 8b clearly demonstrates that the Product-2 electrode exhibited the smallest ΔV′ of 0.21 V among the three samples at beginning, indicating low polarization and high reversibility, as evidenced by a long cycle life of 400 cycles shown in Fig. 6. On the contrary, Fig. 8a and c display large ΔV’s about 0.32 and 0.45 V for the Product-1 and Product-3 electrodes, respectively. This indicates that extra amounts of carbon coating adversely affected the polarization and cycle life of the cell, resulting in a cycle life of about 300 cycles and 200 cycles for Product-1 and Product-3, respectively. Download : Download full-size image Fig. 8. Cyclic voltammograms of LiFePO4 electrodes between 3.0 and 4.2 V at the scanning rate of 0.1 mV s−1.
https://doi.org/10.1016/j.jpowsour.2008.09.053_p3_20 | It can be seen from Fig. 8b that Product-2 exhibits much sharper current peaks with little change in current intensity and delivers higher capacity (154 mAh g−1) with lower voltage polarization about 0.21 V than Product-1 and Product-3, indicating that the composite has an improved electrochemical kinetics and proper passivation layer due to more uniform carbon coating film. In practice, the current intensity in cyclic voltammograms is related to the passivation level of the electrode surface: the higher the current intensity, the lower the passivation level or the higher the reactivity. For Product-2, little change in current intensity observed after 10 cycles reveals that the uniform carbon coating film of 4–8 nm in this study provided a proper passivation layer for the redox reaction.
https://doi.org/10.1016/j.jpowsour.2008.09.053_p3_21 | The CV peak currents, Ip, during anodic scans were used to evaluate the Li+ diffusion coefficient D, applying the Randles Sevcik equation: where A is the electrode area (cm2), n is the number of electrons involved in the redox process (1 in our case), C is the shuttle concentration (mol cm−3), is the potential scan rate (V s−1), Ip is in units of amperes, and D is in units of cm2 s−1. Using the above equation, the Li+ diffusion coefficients of Product-1, Product-2 and Product-3 were calculated as 9.20 × 10−12, 4.56 × 10−12 and 5.91 × 10−13 cm2 s−1, respectively. Thus, the LiFePO4/C composite with a higher carbon coating layer exhibited slower lithium ion diffusion due to the thick carbon layer resulting in an increase of polarization.
https://doi.org/10.1016/j.jpowsour.2008.09.053_p4_2 | Using a carbon vapor deposition technique, we have shown that the amount of carbon and its coating thickness and uniformity in LiFePO4/C materials are all crucial parameter in determining the electrochemical performance. LiFePO4 coated with a thin and uniform carbon film can deliver maximum discharge capacity of 151 mAh g−1 at a 0.2C-rate and sustain 415 cycles at 80% of capacity retention. In order to minimize the polarization, a carbon coating layer must be uniformly distributed around each active particle, because the lower polarization leads to a higher reversible capacity.
https://doi.org/10.1016/j.jpowsour.2008.09.084_p1_2 | All the relevant electrodes for Li-ion batteries, excluding 1.5 V systems such as lithiated titanium oxide (LTO), are surface film controlled (SFC) systems because they develop rich surface chemistry that determines their charge transfer behavior. On the anode side, all conventional electrolyte systems can be reduced in the presence of Li ions below 1.5 V, thus forming insoluble Li compounds [1]. These may include Li2O, LiOH, LiF, LiCl, LixPFy, LixPOFy, ROLi, ROCO2Li, RCOOLi, and polymeric species. Due to the unique properties of LiO, LiX (halide), LiS, LiN, and LiC bonds and related ionic compounds, all thin films comprising Li salts can transport Li ions under an electrical field, even if they are thick enough to block any electron transport through them (between reductive electrodes such as Li, Li-graphite, Li–Si and other Li alloys and solution species). Hence, Li, Li-graphite or Li alloy electrodes are always passivated in polar aprotic electrolyte solutions and by Li-ion conducting surface films that behave like a solid electrolyte interphase (the SEI model) [2].
https://doi.org/10.1016/j.jpowsour.2008.09.084_p1_3 | The cathode side is less trivial. It should be noted that alkyl carbonates can be oxidized at potentials below 4 V vs. Li/Li+ [3]. However, these reactions are inhibited by passivated Al current collectors and by the composite cathodes. It should be emphasized that aluminum, which is an active metal, can be used as a current collector because it is fully passivated by Al2O3 and AlF3 in LiPF6/alkyl carbonate solutions [4]. The lithiated transition metal cathodes may also develop very rich surface reactions. In their lithiated state, nucleophilic surface oxygen anions attack electrophilic RO(CO)OR, thus forming surface ROCO2Li, ROCO2M, ROLi, ROM, etc. [5].
https://doi.org/10.1016/j.jpowsour.2008.09.084_p1_4 | In their delithiated state, when high potentials are reached, the polymerization of solvent molecules such as EC by cationic stimulation forms polycarbonates on the cathode particles’ surface. Another surface phenomenon of cathodes comprising spinel type or layered LixMOy materials is the dissolution of transition metal cations during cycling and aging [6]. This change in stoichiometry forms surface-inactive phases. Hence, upon the aging of the electrodes’ (LixMOy) particles in standard electrolyte solutions, they develop a core–shell structure in which the outer part may contain, in addition to the above-mentioned surface reaction products, lithium and/or transition metal deficient (LizMOk) species of different stoichiometry, as compared to the active mass [7]. It should be emphasized that the dissolution of transition metal ions from the cathodes in Li-ion batteries is a detrimental phenomenon because these metal ions are reduced on the anode side, thus forming metallic clusters that destroy the passivation of carbonaceous and Li anodes [8].
https://doi.org/10.1016/j.jpowsour.2008.09.084_p1_13 | It is important to note that in contrast to bulk studies where the judicious use of diffraction and electron microscopy techniques can provide precise structural and crystallographic analysis, the surface analysis of all the electrode materials relevant to Li-ion batteries can not provide really truly unambiguous results. Thin films with a mosaic-type structure, which contain several different components, cannot be precisely probed by any of the surface sensitive techniques that we have. Moreover, the surface chemistry of all these systems is strongly influenced by additives and contaminants that can occasionally be present in solutions. Thereby, similar surface studies in different labs can provide diverse results due to the different level of contaminants in the electrolyte solutions used.
https://doi.org/10.1016/j.jpowsour.2008.09.084_p1_15 | ILs may be important electrolyte systems or additives for Li batteries because of their wide potential window and promising safety features (low volatility and flammability as compared to standard solutions, better thermal stability). As regards the second topic, we focus on a comparative study that includes novel cathode materials: LiNi0.5Mn0.5O2, LiNi0.33Mn0.33Co0.33O2, (NMC) LiNi0.4Mn0.4Co0.2O2 (a layered structure), produced by a self-combustion reaction (SCR) including both nano- and micro-particles, and nano LiMnPO4. For comparison, we also studied commercial LiNo0.8Co0.15Al0.05O2 (NCA) cathode material. The results thus obtained could be compared with the results of previous studies with more conventional systems: LiCoO2 and LiFePO4. We used surface sensitive techniques such as FTIR, XPS and microRaman spectroscopy, XRD and high resolution electron microscopy in conjunction with standard electrochemical techniques. Special efforts were devoted to the surface chemical studies of the above systems.
https://doi.org/10.1016/j.jpowsour.2008.09.084_p2_3 | Synthetic graphite samples (Timrex, Inc.) and natural graphite powders NG-15 (Kansai Coke and Chemicals, Inc.) were used. 1-methyl-1-propylpiperidinium bis(trifluoromethylsufonyl)imide (MPPpTFSI) (>99%) was purchased from Toyo Gosei Co., Ltd. (Japan). The water content in the IL was determined as less than 7 ppm by Karl Fischer titration. All other ionic liquids related to this study were obtained from Merck KGaA, Germany. Lithium bis(trifluoromethylsulfonyl)imide (LiTFSI) (99.95%) was obtained from Aldrich. Standard electrolyte solutions (EC-DMC/LiPF6) were purchased from Tomiyama (Japan) and could be used as received. Nanometric carbon-coated LiMnPO4 powder, produced by the polyol method, was obtained from HPL (Switzerland), LiNi0.8Co0.15Al0.05O2 was obtained from Toda (Japan) LiNi0.5Mn0.5O2, LiNi0.33Mn0.33Co0.33O2 and LiNi0.4Mn0.4Co0.2O2 were produced by a self-combustion reaction from the metal nitrates in the right stoichiometry and sucrose as a fuel, as described elsewhere [11]. Further calcination of the as-prepared lithiated metal oxide in air to 700–900 °C produced the layered materials as nano-sized, submicron or micrometric particles, depending on the temperature (in this range) and duration of annealing. XRD patterns of all the materials we worked with, confirmed that we indeed obtained the right materials. HRTEM measurements (atomic resolution) provided nice images of the layered structures. The average surface area (BET method) of the nano, submicron and micronic powders was usually 7–8, 3–5, and 2 m2 g−1, respectively.
https://doi.org/10.1016/j.jpowsour.2008.09.084_p2_5 | Composite electrodes containing the active mass, carbon black and binder (usually PVdF from Solvey) were prepared, as already described [12]. For the anodes (graphite) and cathodes the current collectors were copper and aluminum foils, respectively, and the active mass was 90% and 80%, respectively. We used two- or three-electrode cells for the electrochemical tests in which lithium foil served as counter and reference electrodes. The configuration was coin-type cells (2032, NRC Canada). The electrochemical measurements included slow and fast scan rate cyclic voltammetry and chronopotentiometry (galvanostatic cycling) and were carried out using equipment from Maccor, Arbin (computerized multichannel analyzers for galvanostatic cycling) and Solartron (an eight channel electrochemical analyzer, model BTU-1470). The electrochemical cells were composed under highly pure and controlled argon atmosphere in glove boxes from M Braun and VAC Inc.
https://doi.org/10.1016/j.jpowsour.2008.09.084_p2_7 | Raman spectra were measured in a back scattering configuration using a microRaman spectrometer HR 800 (Jobin Yvon Horiba, France), with He–Ne laser (excitation line 632.8 nm) and a microscope objective (x50, Olympus MPlan, 0.4 mm working distance, numerical aperture 0.75). FTIR spectra were measured using a Nicolet Magna 560 spectrometer placed in a glove box, with a diffuse reflectance accessory from Pike Technologies. FTIR spectra of pristine and aged composite electrodes were measured using a diffuse reflectance mode. We also measured the spectra of Li surfaces prepared in ethereal LiN(SO2CF3)2 (Li-TFSI) solutions by cutting Li discs from a Li rod in solution, followed by ex situ reflectance measurements using the same above accessory (Li surfaces protected by NaCl windows, as already described [13]). XPS measurements of pristine and aged composite electrodes and of Li surfaces were carried out using a Kratos H Axis (England) spectrometer. We used a home-made transfer system that includes a gate valve and a magnetic manipulator for the transfer of the highly sensitive samples from the glove boxes (highly pure argon atmosphere) to the XPS system.
https://doi.org/10.1016/j.jpowsour.2008.09.084_p2_9 | XRD patterns of the electrode materials were obtained using a BRUKER-AXS, D8-Advance diffractometer. The electrode materials were also measured by HRTEM, including electron diffraction (JEOL-JEM-2011 200 kV). The surface area of the powders was measured by analyzing nitrogen adsorption according to the BET method (Gemini 2375, Micromeritics Inc., multipoint mode). The elements ratio in the cathode materials and the possible dissolution of transition metal cations in solutions during aging was measured by ICP (a system from Jobin Yvon Horiba, France).
https://doi.org/10.1016/j.jpowsour.2008.09.084_p2_11 | The possibility of using ILs as additives for attenuating the thermal reactivity of delithiated cathodes (e.g., Li0.5CoO2) in standard electrolyte solutions was carried out using DSC (Model DSC 822 Mettler Toledo Inc.) measurements of mixtures of powders scraped from delithiated LiCoO2 cathodes and electrolyte solutions, hermetically sealed in the appropriate crucibles from the same company.
https://doi.org/10.1016/j.jpowsour.2008.09.084_p3_3 | As was already demonstrated [14], the use of ILs in Li-ion batteries can extend the electrochemical window of the electrolyte solutions beyond 5 V. However, it is questionable as to what extent the use of ILs can actually improve the safety features of Li-ion batteries, compared to standard electrolyte systems, i.e., alkyl carbonates and LiPF6. Fig. 1 demonstrated the typical wide electrochemical window of an ionic liquid solution based on quaternary alkyl ammonium cations (propyl-methyl piperidinium in this case), a TFSI ((CF3SO2)2N−) anion, and LiTFSI. The figure demonstrates a reversible Li deposition/dissolution on platinum at low potentials and the pronounced anodic stability of these systems (>5.5 V vs. Li/Li+) that fits nicely for all relevant cathode materials for Li-ion batteries. Typical CVs of LiCoO2 and LiMn1.5Ni0.5O4, as indicated, were added to the voltammetric presentation in Fig. 1 for this demonstration. The CV of LiCoO2 reflects the well-known reversible lithiation/delithiation of 1/2 Li per LiCoO2 via a first order phase transition [15] and the CV of the LiMn1.5Ni0.5O4 reflects reversible lithiation/delithiation of one Li per formula in two consecutive phase transition steps, in which the Ni atoms change their oxidation state from 2+ to 4+ (via intermediate Ni3+) [16]. The cathodic behavior of IL solutions and possible passivation phenomena of electrodes polarized to low potentials in IL solutions deserves special attention and discussion. We have already explored the cathodic behavior of tetraalkyl ammonium salts in polar aprotic solutions [17]. Such processes were also investigated by others [18]. For instance, Bu4N+ (Bu = C4H9−) is reduced at potentials around 0 V (Li/Li+) to Bu3N, butane and butene (i.e. Bu radicals are formed and undergo disproportionation). Hence reduction of R4N+ cations does not form surface species that can passivate electrodes. The presence of Li ions changes the picture completely. Most of the polar aprotic solvents and the relevant (big) anions (e.g., MXy−, X = halide, oxide; M = B, Cl, As, P, etc.) are reduced in the presence of Li ions on noble metal and carbonaceous electrodes to insoluble Li salts that can precipitate and passivate the electrode. Download : Download full-size image Fig. 1. The electrochemical stability window of 0.5 M LiTFSI in a MPPpTFSI electrolyte solution measured on a Pt electrode and cyclic voltammograms of LiCoO2 and LiNi0.5Mn1.5O4 spinel electrodes, as indicated. The relevant potential scan rates are also indicated.
https://doi.org/10.1016/j.jpowsour.2008.09.084_p3_4 | The reduction potential (Er) of R4N+ cations depends on the alkyl group, (e.g., Er is lower as the alkyl group is more bulky, and therefore ErBu < ErEt < ErMe). Hence, the cathodic behavior of ionic liquids with cations which are derivatives of piperidinium or pyrrolidinium (six and five member rings, respectively) is similar to that of R4N+. Fig. 2 compares the typical steady state cyclic voltammograms of graphite electrodes (no matter which type) in MPPpTFSI with and without LiTFSI. In the absence of the Li salt, the voltammogram reflects irreversible cathodic reactions below 1 V. The reduction of the MPPp cation is expected to occur around 0 V (Li/Li+), however, intercalation of the MPPp cations into graphite can occur at potentials around 0.5 V vs. Li/Li+ [19], [20]. Thereby, the cathodic peaks in the 0.8–0.2 V (Li/Li+) range should be attributed to the irreversible reduction of TFSI anions, and insertion of MPPp cations, which occurs in the absence of electrode passivation. It should be noted that when the cations are derivatives of imidazolium, their reduction becomes the dominant cathodic process in these systems, below 1 V (Li/Li+). As seen in Fig. 2, when the MPPpTFSI solution contains LiTFSI, the graphite electrodes behave completely differently. They become passivated and the only relevant cathodic reaction at steady state is reversible Li intercalation/deintercalation. As we demonstrated recently [19], [20], the scenario of the passivation of graphite electrodes in these systems depends very strongly on the source and morphology of the graphite particles. For natural graphite flakes (the active mass relevant to Fig. 2) with relatively smooth edge planes, passivation is reached during a first polarization of the electrode in a MPPpTFSI/LiTFSI solution. For synthetic graphite flakes whose edge planes are very rough, the electrodes have to undergo several repeated CV cycles in order to reach passivation, after which Li insertion–deinsertion becomes the cathodic process. For the synthetic graphite electrodes comprising particles with rough edge planes, the first cathodic polarization and the first few CV cycles involve co-intercalation of the IL cation (in the absence of good passivation). Download : Download full-size image Fig. 2. Cyclic voltammograms measured with composite graphite electrodes (natural graphite flakes). (1) In a 1 M LiTFSI/MPPpTFSI solution, and (2) in Li salt free MPPpTFSI ionic liquid at scan rate 90 μV s−1. Inset is an enlarged image of the CV (1).
https://doi.org/10.1016/j.jpowsour.2008.09.084_p3_5 | As shown by several groups, it is possible to obtain reversible behavior of both graphite and Li electrodes in a wide variety of IL solutions by the use of active additives in solutions (e.g., vinylene carbonate) that react predominantly on the active electrode surface, thus forming passivating surface films [21], [22]. Preliminary studies of the surface chemistry of active electrodes in LiTFSI solutions were carried out with lithium samples, prepared in situ in TFSI solutions, based on ethers. Ether solvents such as dimethyl ether (DME) or 1–3 dioxolane (DOL) are much less reactive than TFSI ions, and thus their solutions can serve as good probes for the study of the surface species formed by TFSI reduction (in the presence of Li ions) [23].
https://doi.org/10.1016/j.jpowsour.2008.09.084_p3_6 | Fig. 3a shows an FTIR spectrum measured for a Li surface prepared in an ethereal LiTFSI solution, and Fig. 3b shows the XPS data related to a similar sample. The spectrum in Fig. 3a shows typical IR peaks of CF, SO and SO groups, as indicated (around 1250, 1150–1100 and 1100–1000 cm−1, respectively). Fig. 3b shows data dedicated to F, C, S and N, which indicate the formation of surface LiF (F1S peak at 625 eV), CF3 and/or LixCFy groups (F1S peak at 689 eV and C1S peak around 289–290 eV), nitrogen containing surface species (e.g., Li2NSO2CF3), N1S peak around 400 eV), and various sulfur species containing SO and/or SO bonds (S2P peaks between 168 and 172 eV). These studies (coherent data from FTIR and XPS measurements) demonstrate that the reduction of TFSI ions in the presence of lithium ions can form a variety of passivating agents, all of which are insoluble, ionic lithium compounds (LiF, Li2NSO2CF3, LixSOy, LixSO2CF3 and LixCFy). Note that in the absence of Li ions, e.g., in tetraalkyl ammonium salt solutions, all alkyl carbonate solvents are reduced on carbon or non-active metal electrodes to ROCO2− species at potentials around 1 V vs. Li/Li+ [17] (somewhat similar to the behavior of imidazolium-based IL solutions). Download : Download full-size image Fig. 3. (a) FTIR spectrum measured ex situ from a lithium metal surface freshly prepared and stored for a short period of time (2 min) in a dioxolane/LiTFSI 1 M solution. (b) O1S, N1S, C1S, S2P, and Li1S XPS spectra measured from a Li metal surface, freshly prepared and stored for a short period of time in a dioxolane/LiTFSI 1 M solution.
https://doi.org/10.1016/j.jpowsour.2008.09.084_p3_7 | The message from these studies is that it is possible to use ILs in Li ion battery systems containing graphite, or even Li anodes, by controlling the electrodes passivation. This can be achieved by a good choice of Li salts and additives. Another important aspect of the use of ILs in Li batteries is their possible contribution to enhanced safety. There are questions regarding the use of ILs as the main body of the electrolyte solutions in Li-ion batteries, related to the still too high cost and to the high viscosity, which means a too slow rate capability at low temperatures. However, it may be possible to use ILs as additives to standard solutions. As was clearly demonstrated, [24] alkyl carbonates/LiPF6 solutions by themselves are red-ox couples in which the PF6− anion oxidizes the alkyl carbonates at elevated temperatures in exothermal reactions. Reactions of lithiated carbon with PF6− and alkyl carbonates (the solution components are reduced), as well as reactions of transition metal oxides with solvent molecules (the latter are oxidized) may also lead too thermal runaway at elevated temperatures [25], [26]. We examined the possibility of using ILs based on pyrrolydinium derivatives with different anions as thermal stabilizer additives (10% in standard EC-DMC/LiPF6 1 M solutions). ILs based on pyrrolydinium derivatives demonstrate wide electrochemical windows and can be suitable for use with lithium and lithiated graphite electrodes. The anions chosen were TFSI (N(SO2CF3)2−), FAP (PF3(CF5)3−), and BOB (BC4O8−). We cannot demonstrate pronounced advantages of the presence of IL additives for the thermal stability of Li and Li-graphite in solutions. The presence of BMPBOB IL in solutions shows indeed a positive effect regarding the stabilization of Li and lithiated graphite in solutions at a wide temperature range. However, this is due to the BOB anion [27], and thus the same effect can be obtained by the presence of LiBOB, which is much cheaper and easier to use. Moreover, the BOB anion limits the anodic stability of both standard solutions and ILs due to its oxidation, which occurs below 4.5 V (Li/Li+).
https://doi.org/10.1016/j.jpowsour.2008.09.084_p3_8 | Fig. 4 shows the results of DSC studies of delithiated lithium cobalt oxide cathode material (Li0.5CoO2) with various solutions. The thermal behavior of the neat material is presented as well for comparison. The DSC response of Li0.5CoO2 with standard EC-DMC/LiPF6 1 M solutions demonstrates the well-known pronounced thermal reactions between the delithiated cathode material and solution species starting around 150 °C with further remarkable heat evolution (see data in the figure). The presence of 10% of either BMPFAP or BMPTFSI reduces remarkably the thermal activity of these systems: the onset temperature of the thermal reactions increases and the heat evolution decreases due to the presence of the IL additives, as presented in Fig. 4. It should be noted that BMPFAP and BMPTFSI dissolve the relevant Li salts (LiFAP and LiTFSI). The solutions thus obtained demonstrate pronounced anodic stability (>5 V vs. Li/Li+) and allow the efficient passivation of both Li and Li-C electrodes. Download : Download full-size image Fig. 4. DSC curve measured with Li0.5CoO2 in contact with standard EC-DMC/LiPF6 1 M solutions and standard solutions containing 10% ILs (by volume): N-butyl, methyl pyrrolidinium (BMP) TFSI and BMP-PF3(C2F5)3 (FAP), as indicated. The DSC curve of Li0.5CoO2 is also presented for comparison. The onset temperatures of the exothermal reactions and the specific heat evolved throughout the entire thermal reactions measured are indicated.
https://doi.org/10.1016/j.jpowsour.2008.09.084_p3_9 | Further studies are required in order to understand the mechanisms in which the presence of these ILs as additives can attenuate the thermal reactivity of standard solutions, and for the optimization of compositions. However, these studies clearly show a possible important application of selected ILs as additives that may avoid dangerous thermal reactions in Li batteries.
https://doi.org/10.1016/j.jpowsour.2008.09.084_p3_11 | The theme of the present study was to compare the behavior of several advanced cathode materials in similar experiments in terms or capacity, capability, stability, and cycling, and to explore surface chemical aspects that influence the performance of these materials. The study reported herein was limited to standard electrolyte solutions (alkyl carbonates/LiPF6)
https://doi.org/10.1016/j.jpowsour.2008.09.084_p3_12 | Fig. 5a and b compares typical voltage profiles of composite electrodes comprising LiNi0.5Mn0.5O2, LiNi0.33Mn0.33Co0.33O2, LiNi0.8Co0.15Al0.05O2, and LiMnPO4 measured during galvanostatic cycling in EC-DMC/LiPF6 solutions (30 °C) at C/5(hours) and C/1(hour) rates, (respectively). Fig. 5c compares the rate capability of these electrodes. The specific discharge (lithiation) capacity is plotted as a function of the rates (in terms of the duration in minutes of the discharge of the full capacity). The voltage limits for these cycling experiments were between 4.5–2.5 V vs. Li/Li+). The application of this voltage range enabled the extraction of the maximal capacity of the layered material, without entering the problems of solution decomposition. The presentation of Fig. 5 allows the comparison of some basic properties of these systems: 1. The highest capacity, up to 200 mAh g−1, can be extracted from LiNi0.5Mn0.5O2. However, this material suffers from relatively low rate capability. 2. The fastest material (for reversible Li insertion/deinsersion) of the four systems presented in Fig. 5 is LiNi0.33Mn0.33Co0.33O2. 3. It was very significant to discover that the LiMnPO4 electrodes could reach higher rate capabilities than both LiNi0.5Mn0.5O2 and LiNi0.8Co0.15Al0.05O2 electrodes. 4. The voltage profiles of the layered nickel-based materials is sloping, while that of LiMnPO4 is flat (due to the Li insertion into this material that involves first-order phase transition). The differences in the rate capabilities of the layered materials are discussed in the literature [28], [29], [30] in terms of the level of mixing between transition metal and Li cations in the relevant layers in the lattice. Further discussion on this matter is beyond the scope of this paper. Download : Download full-size image Fig. 5. Typical voltage profiles of LiNi0.5Mn0.5O2, LiNi0.8Co01.5Al0.05O2, LiNi0.33Mn0.33Co0.33O2, and LiMnPO4 electrodes measured galvanostatically at (a) C/5 (hours), (b) C/1 (hour) rates (30 °C) as indicated in standard EC-DMC/LiPF6 solutions, and (c) discharge capacity vs. discharge rates of the four cathode materials (see Fig. 5(a) and (b)) during galvanostatic cycling at 30 °C in standard EC-DMC/LiPF6 solutions between 4.5 and 2.5 V vs. Li/Li+. The cycling protocol was constant current-constant voltage (for the charging steps), providing potentiostatic steps at 4.5 V during 2.5 h for cycling at C/5 and during 0.5 h for cycling at C/1 h.
https://doi.org/10.1016/j.jpowsour.2008.09.084_p3_13 | It is important, however, to discuss the possible difference in the rate capability of the layered and the olivine cathode materials. In recent years LiFePO4 has become one of the most important cathode materials for Li-ion batteries [31]. Batteries containing LiFePO4 cathodes are already commercial. Although the capacity of this material is 150–160 mAhg−1, only slightly higher than that of commonly-used, LiCoO2 and its operational voltage is relatively low (≈3.5 V compared to 3.9 V for LiCoO2 vs. Li/Li+), this materials seems very advantageous in terms of rate capability, safety features, and cost [32]. The high rate capability achievable with LiFePO4 electrodes which is higher than that obtained with some layered cathode materials (LixMOy, MNi, Co), is apparently surprising because both the ionic (Li+ transport) and the electronic conductivities of the olivine materials are very low. The high rate capability achievable with these electrodes is due to the nano-LiFePO4 material used that can be relatively easily synthesized and which particles are covered by electronically-conducting phases (e.g., carbon, iron phosphides [33]). As a cathode material with nano-size particles, the diffusion length for Li ions is sufficiently small to allow overall rapid enough Li-ion transport (despite the fact that it is one dimensional). The nano-size also facilitates electron tunneling from the current collector through the outer conductive coverage of the particles to the red-ox sites in the active mass. Our recent studies with LiFePO4 electrodes [34] revealed that this material is much less reactive towards solution species in standard electrolytes compared with all other commonly-used cathode materials, e.g., LiCoO2, LiNiO2, LiMn2O4, V2O5. The oxygen atoms of LiFePO4 are less basic and nucleophilic than the oxygen atoms of most lithiated transition metal oxides. This relatively low surface reactivity of LiFePO4 enables its extensive use as a nano-material in cathodes, which allows the impressive rate capability that can be obtained. This low surface reactivity is in line with the high thermal stability of LiFePO4 compared to other cathode materials [35]. In contrast, cathode materials such as LiCoO2 and LiNiO2 are very reactive with solution species [36]. Thereby, it seems irrelevant to use them as high surface area nano-materials in cathodes.
https://doi.org/10.1016/j.jpowsour.2008.09.084_p3_14 | Fig. 6a and b compares FTIR spectra measured from pristine and aged LiNi0.5Mn0.5O2 (Fig. 6a) and LiMnPO4 (Fig. 6b) powders. The IR spectrum of pristine LiNi0.5Mn0.5O2 shows, as expected, Li2CO3 peaks (indicated) due to reactions of the basic surface oxygen anions with CO2. The spectrum of a LiNi0.5Mn0.5O2 powder aged during several weeks in an EC-DMC/LiPF6 solution is very rich in IR peaks, including carbonyl peaks around 1700–1800 cm−1, which cannot belong to the residual solution. As discussed previously [37], such IR spectra reflect the formation of polycarbonate and metal alkyl carbonate (ROCO2M, MLi, Ni or Mn). Download : Download full-size image Fig. 6. FTIR spectra measured in diffuse reflectance mode for the pristine and aged (a) LiNi0.5Mn0.5O2, and (b) LiMnPO4 powders. Aging was carried out at 30 °C in standard EC-DMC/LiPF6 solutions.
https://doi.org/10.1016/j.jpowsour.2008.09.084_p3_15 | Our ongoing studies of all kinds of lithiated transition metal oxides: LiCoO2. LiNiO2, Li[NiMn]O2, Li[NiMnCo]O2, etc., show systematically their pronounced surface reactivity towards solution species in standard electrolyte solutions [7], [36], [37]. In contrast to the above, the spectra of pristine and aged LiMnPO4 presented also in Fig. 6b are nearly the same, demonstrating a relatively low surface activity for this material, in a similar manner as is the case for LiFePO4. The LiMnPO4 from HPL studied herein is indeed nano-material (particle size is several tens of nanometer), which enables its relatively good rate capability of these electrodes, as demonstrated in Fig. 5c. Our studies seem to indicate that despite the much higher red-ox voltage of this material, compared to that of LiFePO4 (0.6–0.7 V higher), it also demonstrates the relatively low surface reactivity of olivine compounds (due to the low basicity and nucleophilicity of the oxygen anions). Therefore, it is indeed relevant and possible to work with the nanoparticles of this material in standard electrolyte solutions, and hence, overcome the bad transport properties (electronic and ionic) of this material. While the LiNi0.5Mn0.5O2 and LiNi0.33Mn0.33Co0.33O2 layered material studied in this work are indeed surface reactive, they develop impressive stability in standard electrolyte solutions, even at elevated temperatures. The surface chemistry and stability of LiNi0.5Mn1.5O4 spinel and layered LiNi0.5Mn0.5O2 in standard solutions at elevated temperatures was demonstrated and discussed previously [7], [37]. The surface chemistry of LiNi0.33Mn0.33Co0.33O2 and LiNi0.4Mn0.4Co0.2O2 electrodes in standard solutions, studied by FTIR and XPS spectroscopy, is very similar to that of the Li[NiMn]O2 layered and spinel materials studied previously. FTIR spectra measured from aged Li[NiMnCo]O2 particles are very similar to those presented in Fig. 6 for aged LiNi0.5Mn0.5O2 particles. They reflect the formation of organic species such as polycarbonates and ROCO2M. The former may be formed by the surface-induced polymerization of EC, and the latter may be a product of the nucleophilic attack of surface oxygen anions on alkyl carbonate molecules. The relevant XPS data related to C1s are in line with the FTIR measurements, reflecting the formation of surface organic compounds that contain CO and CO2− groups. The F1s spectra indicate the formation of surface fluorides (may include both LiF and transition metal fluorides). These species can be formed by acid-base reactions with trace HF. Highly interesting is the finding that XPS data from aged particles reflect pronounced changes in the stoichiometry of the transition metal cations near the surface. From the XPS measurements it seems that Mn and Co diminish near the surface, i.e., the Ni/Co and Ni/Mn ratios measured after aging in solutions, become much greater than 1). This finding is very interesting because in previous studies we found that LiNiO2 is much more surface active in standard electrolyte solutions than LiCoO2 and LiMn2O4 [36]. Hence, we can speculate that the oxygen bound to nickel may be more reactive (basic and/or nucleophilic) than oxygen bound to Co or Mn. Therefore, their surface reactions may form species such as NiF2, NiF3, and ROCO2Ni that cover the surface, thus masking the active mass (lower intensity of the Mn and Co XPS peaks related to aged electrodes), but leaving Ni ions on the surface, included in the surface species formed by interactions between the active mass and solution species.
https://doi.org/10.1016/j.jpowsour.2008.09.084_p3_16 | We described previously the impressive stability of spinel LiMn1.5Ni0.5O4 and layered LiMn0.5Ni0.5O2 electrodes in standard solutions, even at elevated temperatures, which enabled the cycling of both types of electrodes at 60 °C with very minor capacity fading [7], [37]. LiMn0.33Mn0.33Co0.33O2 electrodes also demonstrate a similar impressive stability. Some relevant data are presented in Fig. 7a–c. Fig. 7a compares the Raman spectrum of pristine LiNi0.33Mn0.33Co0.33O2 to that of the same material aged at 30 °C and 60 °C in EC-DMC/LiPF6 solutions. The three spectra are very similar and reflect no change in this active mass upon aging in solution. Fig. 7b demonstrates the stability of these electrodes upon aging, by comparing the slow scan-rate CVs of pristine and aged electrodes (8 weeks, 30 °C) measured in EC-DMC/LiPF6 solutions. We measured the possible dissolution of transition metal cations from LiNi0.33Mn0.33Co0.33O2 powder into EC-DMC 1:2/1.5 M LiPF6 solutions in experiments containing a high ratio between the solution volume and the active mass (i.e., no solubility limitation due to saturation). Typical results can be seen in Fig. 7c. In general the dissolution rate of Mn is more than twice as high as that of Ni and Co, which is nearly similar. The total amount of dissolved Mn during 8 weeks of aging is lower than 0.01%. As seen in this figure, the dissolution of the transition metal cations ceases after a few weeks, and hence, the amount of dissolved metal cations in solution stabilizes much before any possible saturation is reached. These results seem to indicate that while transition metal dissolution from this material to the electrolyte solutions is possible, and occurs to some extent at 30°C, the active mass probably develops passivation due to the above-described surface chemistry that forms a protective layer comprising insoluble products (metal fluorides, metal alkyl carbonates, polycarbonate). Interesting questions are still unanswered relating to the surface chemistry of the LiNi0.8Co0.15Al0.05O2 material and the possible role of aluminum in attenuating the relatively high surface reactivity of Li[NiCo]O2 cathode materials. The effect of the electrodes’ potential and the state of lithiation on the aging behavior and surface chemistry of the materials discussed herein is also an unanswered question. Download : Download full-size image Fig. 7. (a) Raman spectra measured from pristine and aged nano LiNi0.33Mn0.33Co0.33O2, as indicated. Aging was carried out in a glove box in standard EC-DMC/LiPF6 solutions. One measurement was carried out after aging at 30 °C during 8 weeks, and another measurement was conducted after aging at 60 °C during 2 weeks. (b) Steady state cyclic voltammograms measured with pristine and aged (8 weeks at 30 °C) LiNi0.33Mn0.33Co0.33O2 electrodes in EC-DMC/LiPF6 standard solutions at scan rate 60 μV s−1. These electrodes contained no binder and carbon additives and were prepared by embedding (pressure) the active mass onto aluminum current collector. (c) The percentage of Ni, Mn and Co dissolution from LiNi0.33Mn0.33Co0.33O2 powder into EC-DMC 1:2/1.5 M LiPF6, in a glove box, during 8 weeks at 30 °C (magnetic stirring), as indicated. The concentrations of the transition metal cations in the solution were measured by ICP.
https://doi.org/10.1016/j.jpowsour.2008.09.084_p3_17 | Finally, the practical use of all of these materials depends on their thermal stability and to what extent it can be controlled by the use of new electrolyte systems (e.g., ionic liquids) and/or by the use of additives to the standard electrolyte solutions. Further studies of the surface chemistry of these systems, aiming at answering the above open questions are underway.
https://doi.org/10.1016/j.jpowsour.2008.09.084_p4_2 | We demonstrated the possibility of using ILs based on cyclic, quaternary ammonium cations in Li-ion battery systems, thus gaining several possible advantages, i.e., wide electrochemical windows that allow the operation of 5 V Li batteries (e.g., using LiNi0.5Mn1.5O4 cathodes), achieving the good stabilization of graphite electrodes, and improving the safety features, even when used as additives. The nature of the anionic counterpart is highly important. When the anions were N(SO2CF3)2− (TFSI) and PF3(C2F5)3− (FAP), the presence of 10% of ILs based on N-butyl-methyl pyrrolidinium (with these two anions) in standard electrolyte solutions, improved the thermal stability of delithiated Li0.5CoO2. TFSI-based ILs with cycling quaternary ammonium cations (e.g., N-butyl, methyl pyrrolidinium or piperidinium) demonstrated very impressive anodic stability, >5.5 V vs. Li/Li+. In the presence of Li ions, the reduction of the TFSI anion by lithium or lithiated graphite forms passivating surface species that may include LiF, Li2NSO2CF3, LixSOy, LixCFy, and LixSOyCFz moieties. Hence, both Li and Li-graphite electrodes work well in LiTFSI solutions of these TFSI-quaternary ammonium-based ILs.
https://doi.org/10.1016/j.jpowsour.2008.09.084_p4_3 | Several aspects related to the performance of important cathode materials were also dealt with in this work. The lithiated transition metal oxides, such as spinel Li[MnNi]O4 and layered Li[MnNi]O2 or Li[MnNiCo]O2 develop a similar surface chemistry in standard solutions, which relate to the basicity and nucleophilicity of their surface oxygen atoms. We have indications that the presence of Ni in all of these compounds enhances the nucleophilicity of the surface oxygen. Electrodes based on all of these materials seem to reach very good passivation in standard LiPF6/alkyl carbonate-based solutions, due to the formation of surface species such as LiF, MFx, ROCO2Li, ROCO2M, and polycarbonates. However, it is doubtful whether it is relevant to use them as nano-materials and hence gain high rate capability, due to their pronounced surface reactivity. In contrast, LiMnPO4 can be used as a nano-material in cathodes, thus demonstrating impressive rate capability, despite poor intrinsic ionic and electronic transport properties. This is due to the much lower surface reactivity of the olivine compounds (e.g., LiFePO4, LiMnPO4) compared to the transition metal oxides.
https://doi.org/10.1016/j.jpowsour.2008.10.015_p1_2 | Over the past few years, a surging demand for portable electronic devices and hybrid electric vehicles has led to the increased production of Li-ion batteries due to their high energy and power density [1]. As is well known, Li-ion batteries involve a reversible intercalation/deintercalation of lithium ions (guest species) into/from a cathode or anode (host matrix) during the discharge/charge process. Since their introduction to the consumer market by Sony Energytec Inc. in 1991, the usable capacity has increased to around 100–150 mAh g−1 because structural and chemical stability is a big concern if one extracts more than half the Li from LiCoO2 [2], [3], [4]. In addition, cost, safety and environmental concerns associated with meeting the higher energy and power requirements have become key issues. Therefore, the partial or complete replacement of Co with other environmentally benign, cheap elements is one of practical approach. Some of the potential candidate materials are: LiNiO2 [5], LiMnO2 [6], LiMn2O4 [7] and LiFePO4 [8].
https://doi.org/10.1016/j.jpowsour.2008.10.015_p1_3 | Since Padhi et al. [8] first reported LiFePO4 with an olivine structure in 1997, it has been of great interest because it is environmentally benign, nonhygroscopic, abundant, and low cost in addition to having a theoretical capacity of 170 mAh g−1 and good thermal stability [9].
https://doi.org/10.1016/j.jpowsour.2008.10.015_p1_4 | However, because LiFePO4 is an insulating material, it has two fatal disadvantages: low electronic conductivity and slow diffusion of lithium ions across the two-phase boundary, which seriously limits its rate capability [10], [11], [12]. Recently, extensive work has been conducted to enhance the electronic conductivity of LiFePO4 by coating it with carbon using either a carbon composite technique, such as a carbon gel or sugar process [13], [14] or by doping it with <1.0% Nb5+ [13]. These methods have all successfully improved performance, but it has recently been pointed out that small particle sizes adversely affect tap densities [15]. To this end, we have initiated a study on the effect of the structure of residual (less than 10 wt.%) high surface area carbon on the electrochemical performance of LiFePO4 materials. We adopted a solid-state method to obtain fine LiFePO4 powders and mixed the powders with a small amount of high surface area carbon precursor to prepare the carbon-coated LiFePO4 cathode material.
https://doi.org/10.1016/j.jpowsour.2008.10.015_p2_2 | LiFePO4 was first prepared by a solid-state reaction involving a mixture of iron(II) oxalate (Sigma, 99%), ammonium dihydrogen phosphate (Sigma, 99%), and lithium carbonate (Sigma, 99%) in a stoichiometric molar ratio (1:1:1). The precursors were mixed by ball milling in acetone for 3 h. The resulting gel was dried at 333 K in a furnace, thoroughly reground, and heated in purified Ar/H2 (95:5, v/v) gas for 10 h at 593 K. The decomposed mixture was pressed into pellets and sintered at 873 K in Ar/H2 (95:5, v/v) gas for 12 h. A grayish black powder of LiFePO4 was obtained. To coat LiFePO4 with carbon, various wt.% (compared to the LiFePO4 to be coated) of high surface area carbon precursors were prepared. LiFePO4 was added to the carbon precursor and was ground by ball milling to make sure that the LiFePO4 powder was totally covered by the carbon precursor. The mixture was finally heated at 873 K in Ar/H2 (95:5, v/v) for 1 h.
https://doi.org/10.1016/j.jpowsour.2008.10.015_p2_3 | Carbon precursors for this work were synthesized as described below. Good quality dry peanuts (from a local source) were pried open to obtain the shells. The shells were ground into a fine powder. Twenty grams of the powder was mixed with 100 g of a ZnCl2 porogenic agent and stirred well for 24 h. The water in the mixture was allowed to evaporate at 383 K over a period of 4 days. The dry sample was heated at a heating ramp of 10 K min−1 in an argon atmosphere and maintained at 423 K for 1 h. Subsequently, the temperature of the sample was raised at a rate of 5 K min−1 up to 873 K, at which point it was held again for 1 h. After natural cooling to room temperature, the residue of the ZnCl2 porogenic agent was removed by the treatment in 3 N HCl, followed by a 1 h drying at 463 K. The precise procedure was described in Ref. [16].
https://doi.org/10.1016/j.jpowsour.2008.10.015_p2_4 | Crystal structural analysis of the solid-state synthesized materials was carried out by X-ray diffraction (Siemens D-5000, Mac Science MXP18). The diffraction patterns were recorded between scattering angles of 15° and 80° in steps of 0.05°. Surface composition analysis was obtained by Raman Spectroscopy (ISA T64000) and Total Organic Carbon instrument (OIA, Model Solids-TOC). Raman spectroscopy measurements were carried out at room temperature in ambient atmosphere. The power of the laser beam was adjusted to 50 mW, and the average acquisition time for each spectrum was 5 min. TOC was used to examine the carbon contents in the LiFePO4/C. The morphology of LiFePO4/C composite was observed by Scanning Electron Microscope (SEM; Hitachi S-3500V) and High-Resolution Transmission Electron Microscope (HR-TEM; Jeol TEM-2000FXII). The carbon distribution was confirmed with Energy Dispersive Spectroscopy (EDS) (Energy Dispersive X-ray Spectrometry).
https://doi.org/10.1016/j.jpowsour.2008.10.015_p2_5 | Coin cells of the 2032 configuration were assembled in an argon-filled glove box (VAC MO40-1) in which the oxygen and water contents were maintained below 2 ppm. Lithium metal (Foote Mineral) was used as the anode and a 1 M solution of LiPF6 in EC:DEC (1:1, v/v) (Tomiyama Chemicals) was used as the electrolyte. The cathode was prepared by mixing 85 wt.% LiFePO4-based powders with 10 wt.% carbon black and 5 wt.% polyvinylidene fluoride (PVDF) in n-methyl-2-pyrrolidone (NMP) solution. The mixture was pasted on an aluminum foil and dried overnight at 393 K in an oven. The dried coated foil was roller-pressing and circular discs were punching out.
https://doi.org/10.1016/j.jpowsour.2008.10.015_p2_6 | The coin cells were cycled at a 0.2 C rate (with respect to a theoretical capacity of 170 mAh g−1) and 298 ± 0.5 K between 2.8 and 4.0 V in a Maccor 4000 multi-channel battery tester. All electrochemical experiments were conducted at room temperature in a glove-box filled with high purity argon. The conductivity measurements were performed using four-point d.c. methods (Keithly 2400, SR-4 four-point probe).
https://doi.org/10.1016/j.jpowsour.2008.10.015_p2_7 | Phase transitions occurring during the cycling processes were examined by a cyclic voltammetric experiment, performed with a three-electrode glass cell. The working electrode was prepared with the cathode powders as described above, but coated on both sides of the aluminum foil. The cell for the cyclic voltammetric studies was assembled inside a glove box with lithium metal foil serving as both counter and reference electrodes. The electrolyte used was the same as that for the coin cell. Cyclic voltammograms were run on a Solartron 1287 Electrochemical Interface at a scan rate of 0.1 mV s−1 between 2.5 and 4.5 V.
https://doi.org/10.1016/j.jpowsour.2008.10.015_p2_8 | Thermal stability analysis was carried out on a PerkinElmer DSC 7 differential scanning calorimetry (DSC) for pristine LiFePO4 and carbon-coated LiFePO4. The measurements were performed in nitrogen atmosphere between 303 and 673 K, at a heating rate of 10 K min−1. The samples for the DSC experiments were prepared as follows. The coin cells were first galvanostatically charged to 4.5 V at a 0.2 C rate and then potentiostated at 4.5 V for 10 h. The coin cells were then opened inside a glove box. The cathode in the coin cell was carefully removed, and the excess electrolyte was wiped with Kimwipes. The cathode was gently scraped from the aluminum current collector, loaded on to an aluminum pan, hermetically sealed, placed in an airtight container, and transferred to the DSC instrument.
https://doi.org/10.1016/j.jpowsour.2008.10.015_p2_9 | BET surface area measurements were carried out on a Micromeritics ASAP 2010 surface area analyzer at 77 K. Prior to the measurements, the as-prepared samples were degassed for 12 h at 523 K under 10−6 Torr in order to remove absorbed moisture.
https://doi.org/10.1016/j.jpowsour.2008.10.015_p3_3 | Fig. 1(a)–(c) shows the XRD patterns of the samples synthesized at 873 K with and without high surface area carbon coating. This olivine structure with PO4 tetrahedra and distorted FeO6 octahedra possesses a two-dimensional pathway for lithium ion diffusion [8]. Since most of Fe3+ was reduced to Fe2+ after calcination at 873 K, no evident impurities such as Fe2O3 and Li3Fe2(PO4)3 were detected in both samples. Download : Download full-size image Fig. 1. X-ray diffraction patterns of (a) bare LiFePO4, (b) 8.0 wt.% carbon-coated LiFePO4, and (c) 12.0 wt.% carbon-coated LiFePO4.
https://doi.org/10.1016/j.jpowsour.2008.10.015_p3_4 | When the precursor is heated, carbon is generated from the pyrolysis of dry peanut shells in an inert atmosphere, producing a strong reductive atmosphere for the reduction of Fe3+ to Fe2+. The high chemical activity of carbon ensures the in situ coating carbon on the surface of fresh formed LiFePO4 particles. It is expected that carbon coating the LiFePO4 crystals will dramatically increase the electronic conductivity of the electrodes, decrease the charge-transfer resistance and facilitate the achievement of good capacities, even at room temperature and relative high rates. However, we cannot find any diffraction peak attributed to carbon in Fig. 1, most likely because there was amorphous or low crystalline carbon in the samples. The cell with LiFePO4/C composite exhibits sharper current peaks, indicating that the composite has improved electrochemical kinetics due to the enhanced electronic conductivity between active cathode grains by carbon. The amorphous and crystalline carbon in the LiFePO4/C composite samples were characterized and discussed later by Raman spectrum analysis.
https://doi.org/10.1016/j.jpowsour.2008.10.015_p3_5 | In some previous reports, the characteristic peaks of Fe2P impurity was observed in the range θ = 45–48° in the XRD pattern, when the firing temperature was higher than 1073 K [13]. But in our case, we found no evidence of Fe2P structure in as-prepared LiFePO4 samples, which may due to the low firing temperature, 873 K. This iron phosphide adopts an hexagonal structure [16]. The presence of either Fe2P or Fe2O3 clusters decreases ionic conductivity so that it degrades both the capacity and cycling rates. It is thus desirable to optimize the preparation of samples to prevent the formation of such clusters.
https://doi.org/10.1016/j.jpowsour.2008.10.015_p3_7 | Fig. 2 compares the discharge behavior of pristine LiFePO4, 6, 8, 10 and 12 wt.% of high surface area carbon-coated LiFePO4 between 2.8 and 4.0 V, respectively. In order to study the efficiency of the various wt.% of carbon coating on the cycle performance of Li+/Li, a preset cut-off value of 80% capacity retention was fixed and calculated with the first-cycle discharge capacity of the respective material. Download : Download full-size image Fig. 2. Discharge curves of the pristine LiFePO4 and the various wt.% carbon-coated. LiFePO4 cathode materials. Charge–discharge: 0.2 C rate between 2.8 and 4.0 V.
https://doi.org/10.1016/j.jpowsour.2008.10.015_p3_8 | From Fig. 2, it is observed that the 8.0 wt.% carbon-coated samples exhibited enhanced cycling stability compared to pristine LiFePO4. Based on the cut-off regime, pristine LiFePO4 (108 mAh g−1) could sustain just 10 cycles. In Fig. 2, the number of cycles sustained by 8.0 wt.% high surface area carbon-coated LiFePO4 (138 mAh g−1) was 170 cycles. The 8.0 wt.% coating level may be optimal to form a compact adhesive uniform layer that enhances cycling performance, by protecting the core material from direct contact with the acidic electrolyte, and improves the electron conductivity of LiFePO4. The discharge characteristics of the samples prepared by calcination at different temperatures are plotted as a function of cycle number in Fig. 3. The sample obtained at 823 K delivered a discharge capacity of just 90 mAh g−1 in the first cycle, which is very low. The reason for the low capacity is evident from the X-ray diffraction results, which suggest that the LiFePO4/C sample obtained at 823 K is not a completely pure phase. The presence of impurities strongly affects capacity retention. On the other hand, samples calcined at 923 and 1023 K, demonstrated a high first-cycle discharge capacity of 130 and 120 mAh g−1, respectively, but could not sustain extended cycling. The loss of lithium ions during the high temperature calcination process depleted the olivine of lithium ions, resulting in a non-stoichiometric LiFeO phase and poor cycle stability. From Fig. 3, it is observed that the sample heat treated at 873 K for 1 h showed first cycle capacity of 138 mAh g−1 and exhibited the best cell performance during extended cycling. Thus, the electrochemical studies concluded that the optimum calcination temperature for the synthesizing LiFePO4 was 600 °C for 1 h. Fig. 4 shows the results of cyclability tests of LiFePO4 electrodes at different charging and discharging rates. Although the specific capacity decreases with increasing charge/discharge rate, the capacity retention remains very good for all the different rates. Therefore, the high surface area carbon-coated LiFePO4 electrodes demonstrated high capacity and good cyclability. To investigate the effect of the ZnCl2 porogenic agent on the electrochemical performance of LiFePO4/C composites, various p values, p = 1, 2, 3, 4, and 5 (where p is weight ratio between ZnCl2 porogenic agent and peanut shells) were used. Fig. 5 shows the ZnCl2 porogenic agent as a function of cycle number. As the ZnCl2 porogenic agent of the composite increased, the specific capacity of the LiFePO4 cathode was found to increase. Download : Download full-size image Fig. 3. Discharge curves of the various temperatures synthesized LiFePO4/C cathode materials. Charge–discharge: 0.2 C rate between 2.8 and 4.0 V. Download : Download full-size image Fig. 4. Cycling behavior of LiFePO4/C cathode materials at different discharge rates. Charge: 0.2 C rate, discharge: 0.2–2.0 C rate between 2.8 and 4.0 V (only discharge curves were shown). Download : Download full-size image Fig. 5. Discharge curves of LiFePO4/C cathode materials synthesized with different ZnCl2 concentrations. Charge–discharge: 0.2 C rate between 2.8 and 4.0 V.
https://doi.org/10.1016/j.jpowsour.2008.10.015_p3_9 | It also shows that varying the porogen/peanut shell ratio did not have any significant effect on the elemental compositions of the carbonaceous products [17]. However, the porogen treatment tremendously altered the surface structure. For example, the surface areas of untreated and p = 5 treated samples were 31.6 and 2098.9 m2 g−1, respectively. The corresponding average pore sizes were 17.6 and 33.6 Å. Treatment with the porogen caused a 66-fold increase in the surface area and almost doubled the number of pores to open up. Due to the above factors, it can be deduced that increasing the surface area also increased the capacity of LiFePO4/C composites.
https://doi.org/10.1016/j.jpowsour.2008.10.015_p3_11 | Table 1 shows the conductivity of the pristine LiFePO4 and the various wt.% high surface area carbon-coated LiFePO4 cathode materials. From the table, increasing the carbon content led to an increase in the conductivity. The conductivity of pristine and 6.0, 8.0, 10 and 12 wt.% high surface area carbon-coated LiFePO4 is 3.97 × 10−8, 3.45 × 10−4, 3.70 × 10−4, 4.63 × 10−4, and 5.04 × 10−4, respectively. The result shows the high surface area carbon additive not only can improve the bulk conductivity but also improve the cyclability of the LiFePO4/C composite. Table 1. Conductivity of the pristine LiFePO4 and various wt.% carbon-coated LiFePO4 cathode materials. Sample Thickness of pellet (mm) Room temperature (295 K) Resistance (kΩ) Conductivity (S cm−1) LFP (0 wt.% HC) 1.06 52316.5 3.97 × 10−8 LFP (6.0 wt.% HC) 0.77 8.32 3.45 × 10−4 LFP (8.0 wt.% HC) 0.88 6.78 3.70 × 10−4 LFP (10 wt.% HC) 0.55 8.67 4.63 × 10−4 LFP (12 wt.% HC) 0.63 6.95 5.04 × 10−4
https://doi.org/10.1016/j.jpowsour.2008.10.015_p3_13 | Fig. 6 shows the cyclic voltammogram of the LiFePO4 sample with 8.0 wt.% high surface area carbon at a scanning rate of 0.1 mV s−1. A pair of redox peaks appears in the CV curves. The sharp oxidation and reduction peaks indicate that strong lithium intercalation and deintercalation reactions occur for as-prepared LiFePO4/C samples. An oxidation peak forms at 3.60 V, and the corresponding reduction peak forms at 3.20 V. The separation between the anodic and cathodic peaks is 0.40 V. From the sixth cycle to the 15th one, the reproducibility of the peaks is representative of the reversibility of the electrode. The peak currents, Ip, during anodic scans at different sweep rates were used to extract the diffusion coefficient, D, of the shuttle molecule using the Randles Sevcik equation , where A is the electrode area (cm2), n is the number of electrons involved in the redox process (1 in our case), C is the shuttle concentration (mol cm−3), is the potential scan rate (V s−1), Ip is in units of amperes, and D is in units of cm2 s−1 [18]. From the equation, it can be used to extract the diffusion coefficient of the shuttle, D, 1st cycle = 8.82 × 10−8, 2nd cycle = 3.99 × 10−7, 3rd cycle = 3.11 × 10−7, 4th cycle = 2.34 × 10−7, 5th cycle = 1.98 × 10−7, 6–15th cycle = 8.18 × 10−8, respectively. The symmetrical and well-defined CV peaks confirm the outstanding reversibility of the lithium extraction/insertion reactions in the LiFePO4/C composite. Download : Download full-size image Fig. 6. Cyclic voltammetry of LiFePO4/C cathode at different cycle numbers.
https://doi.org/10.1016/j.jpowsour.2008.10.015_p3_15 | The LiFePO4 powders, which range in color from light to dark gray, always contained residual carbon resulting from the combustion of organic moieties in the precursors [19]. Interestingly, performance was not necessarily better with higher carbon contents, although 8.0 wt.% carbon-coated LiFePO4 sample had the highest discharge capacity. These observations indicate that factors besides particle size and carbon content are responsible for variations in the electrochemical characteristics of LiFePO4 powders.
https://doi.org/10.1016/j.jpowsour.2008.10.015_p3_16 | To investigate this phenomenon further, Raman spectroscopy was employed. Fig. 7 shows the Raman spectra of the LiFePO4/C samples sintered with various high surface area carbon contents. Raman spectra consisted of a relatively small band at 940 cm−1 attributed to the symmetric PO4 stretching vibration of LiFePO4, and intense broad bands at 1350 and 1590 cm−1 that can be assigned to the D and G bands of residual carbon, respectively [20]. However, the relative intensities of the D and G bands as well as their shape changed significantly between samples. We noticed that the electrochemical capacity increased for materials with better defined carbon bands. The relative intensity of the D band vs. G band is attributed to increased carbon disorder. Doeff et al. [21] reported that decreasing integrated Raman intensity ratio of the D and G bands of carbon will increase the amount of graphene clusters in the structure, leading to improved electronic conductivity of the residual carbon. Download : Download full-size image Fig. 7. Raman spectra of the LiFePO4/C samples sintered with various high surface area carbon contents: (a) 6.0 wt.% carbon; (b) 8.0 wt.% carbon; (c) 10 wt.% carbon; (d) bare LiFePO4.
https://doi.org/10.1016/j.jpowsour.2008.10.015_p3_17 | The ID/IG ratios of the pristine, 6.0, 8.0, and 10.0 wt.% carbon-coated cathodes are 0.962, 0.933, 0.928, and 0.932, respectively, and the electronic conductivities of these samples are 2.94 × 10−5, 3.45 × 10−4, 3.70 × 10−4, and 4.63 × 10−4 S cm−1, respectively. This effect can be explained in terms of the increasing amount of larger graphene clusters in the disordered carbon structure, and consequently, improved electronic conductivity of the carbon deposit. Improved electronic properties of the residual carbon can provide better cell performance. Confirmed by the cell performance, the sample coated by high surface area carbon delivered higher discharge capacities and better rate capability than pristine LiFePO4 cathode.
https://doi.org/10.1016/j.jpowsour.2008.10.015_p3_18 | Thus, the Raman spectra of the samples are consistent with LiFePO4 uniformly coated with highly disordered carbon with a significant contribution from various short-order sp2- and sp3-coordinated carbon clusters and functional groups adsorbed on the surface. Higher discharge capacities and better rate capability of LiFePO4 cathodes are directly correlated with increased amounts of sp2-type carbon domains and decreased levels of disorder in graphene planes.
https://doi.org/10.1016/j.jpowsour.2008.10.015_p3_20 | During decomposition and sintering, peanuts shells became carbon that acts as a conductive additive and also controls the particle growth. By changing the amount of carbon, one can control the particle size and conductivity of the material and therefore affect the rate capability of LiFePO4. The effect of the amount of carbon on the properties of materials was therefore investigated. Four samples were made by a solid-state method with 0, 6.0, 8.0, and 10 wt.% so-called high surface area carbon added before heating, respectively. The resultant amount of carbon after heating in these four samples was measured to be about 0.13, 5.48, 7.66, and 9.52 wt.%, respectively by using a Total Organic Carbon Analyzer (TOCOIA, Model Solids-TOC). Fig. 8 shows the carbon contents of the four samples with different quantities of high surface area carbon additive. As the carbon content of the composite increased, the specific capacity of the LiFePO4 phase was found to increase (Fig. 2). Download : Download full-size image Fig. 8. TOC analysis of high surface area carbon additives.
https://doi.org/10.1016/j.jpowsour.2008.10.015_p3_21 | Fig. 2 shows that the capacity at 0.2 C increases dramatically when the amount of carbon increases from 0 to 10 wt.% for cells operated at room temperature. Above 6.0 wt.%, capacity still increases as the amount of carbon increases, but at a much slower rate. A small amount of carbon in the LiFePO4/C composite (less than 10.0 wt.%) can improve the rate capability significantly, which indicates that a high surface area carbon additive can be an effective method for improving the rate capability of LiFePO4. However, even a large amount of added carbon causes a significant decrease in discharge capacity, which may be bad for practical applications. When optimizing the amount of carbon, one must keep an eye on both the rate capability and the tap density. We believe that more effective ways can be found to improve the rate capability of LiFePO4 by using a solid-based method to mix high surface area carbon additives with the raw materials prior to the heating step. If less carbon can be used, the tap density could meet the requirements for practical applications.
https://doi.org/10.1016/j.jpowsour.2008.10.015_p3_23 | The sample morphology was observed by a low-vacuum scanning electron microscope (LV-SEM) on a HITACHI (model:S-3500N) equipped with an energy dispersive spectroscopy, which was used to determine the elemental distribution.
https://doi.org/10.1016/j.jpowsour.2008.10.015_p3_24 | For LiFePO4/C composites, carbon distribution and carbon morphology affect its electrochemical performance [22], [23]. Fig. 9(a)–(e) shows the SEM images and the corresponding EDS element (P, Fe, C and O) maps of LiFePO4/C composite cathode materials containing 8.0 wt.% high surface area carbon. The LiFePO4/C composite materials show a uniform fine-grained microstructure with particle size in the range of 300–400 nm. Very uniform element distribution was observed for the main elements Fe, P, and O. In addition, the distribution area for high surface area carbon is also homogeneous. Download : Download full-size image Fig. 9. SEM images and corresponding EDS mappings of LiFePO4/C composite materials containing 8.0 wt.% high surface area carbon. (a) SEM; (b) P; (c) Fe; (d) C; (e) O.
https://doi.org/10.1016/j.jpowsour.2008.10.015_p3_26 | In order to confirm the prepared powder covered by carbon, TEM and SAED observations were carried out and the results are shown in Fig. 10. The high surface area carbon-containing LiFePO4 powders were homogeneous and had a smaller particle size of about 300–500 nm of LiFePO4 (Fig. 10(a)). To confirm how the carbons are distributed with the LiFePO4 powder, a part of the LiFePO4 powder which contains 8.0 wt.% high surface area carbon was magnified as shown in Fig. 10. It is clear from the image that the surface of the LiFePO4 powder is modified by carbon. This means that the high surface area carbons (marked primary particles by arrows) are agglomerated and finely composed of LiFePO4. The particle size of carbon is measured to be less than 50 nm. Therefore, hereafter the carbon-containing LiFePO4 powder is called a LiFePO4/C composite. Remarkably, Fig. 10(b) region is graphite, and Fig. 10(c) region is amorphous carbon. The amorphous and graphitic carbon were coexisted. On the other hand, in Raman spectra, the ID/IG ratio showed above are both smaller than unity, showing that there are more than half of useful carbon graphitized carbon coated on the LiFePO4 during the pyrolysis step. This result also consists with the existence of crystalline carbon which were analyzed by the TEM/SAED/EDX techniques. Download : Download full-size image Fig. 10. TEM/EDX analysis of LiFePO4/C cathode.
https://doi.org/10.1016/j.jpowsour.2008.10.015_p3_28 | In order to improve the safety of Li-ion batteries, it is necessary to understand their thermal stability and heat generation from decomposition or exothermic reactions of the materials within the cell. Fig. 11 shows the DSC curves for overcharged pristine LiCoO2, pristine LiFePO4, 8.0 and 12.0 wt.% high surface-area carbon-coated LiFePO4 samples, respectively. It was observed that the onset temperatures (To) of LiCoO2, LiFePO4, 8.0 and 12.0 wt.% high surface area carbon-coated LiFePO4 samples were around 383, 452, 512, and 520 K, respectively. The decomposition temperatures (Td) were around 447, 521, 545, and 547 K, respectively. The LiFePO4 samples showed a higher onset temperature and decomposition temperature than pristine LiCoO2. For the carbon-coated samples of LiFePO4, total heat evolution was just around 20 J g−1. In contrast, much greater heat evolution with significant oxygen loss was observed in charged pristine LiCoO2 and LiFePO4. For instance, the overall heat generation of the fully charged LiCoO2 and LiFePO4 was 205 and 109 J g−1, respectively. Therefore, it can be concluded that LiFePO4 and its carbon-coated samples have better thermal safety characteristics than a pristine LiCoO2 cathode material. The extremely stable nature of the olivine structure will produce batteries with high tolerance to extreme temperatures. Download : Download full-size image Fig. 11. DSC analysis of LiCoO2 and LiFePO4/C samples.
https://doi.org/10.1016/j.jpowsour.2008.10.015_p3_30 | The BET surface area of the as-prepared LiFePO4/C samples at various carbon content is shown in Table 2. Table 2 summarizes the relationship between TOC, capacity, conductivity and specific surface area results of carbon-coated samples. It shows that capacity of the composites has no obvious correlation with the specific surface area, carbon content, and conductivity. However, capacity increases with specific surface area of carbon-coated LiFePO4 samples to higher levels than the pristine one. The composite with 8.0 wt.% high surface area carbon, having a specific surface area of 111.9 m2 g−1, shows the highest initial discharge capacity of 138 mAh g−1. When increasing the carbon content of LiFePO4/C composites, the specific surface area of materials also increased. It was observed that the surface area of the pristine, 6, 8, 10, and 12 wt.% carbon-coated LiFePO4 samples was 14, 91, 112, 142 and 170 m2 g−1, respectively. These results demonstrated that high surface area carbon can improve the specific area of LiFePO4/C composites. Fig. 1 compares XRD patterns of LiFePO4/C composites with various carbon contents. LiFePO4/C composites with high surface area carbon display sharper diffraction peaks [24], which leads us to recommend the use of high surface area carbon in the preparation of LiFePO4/C composites. Table 2. BET analysis of the pristine LiFePO4 and various wt.% carbon-coated LiFePO4 cathode materials. Sample TOC (wt.%) BET surface area (m2 g−1) 1st d.c. (mAh g−1) Conductivity (S cm−1) Pristine LFP 0.13 13.7445 108 3.97 × 10−8 LFP + 6.0 wt.% HSAC 5.48 91.4824 123 3.45 × 10−4 LFP + 8.0 wt.% HSAC 7.66 111.9023 138 3.70 × 10−4 LFP + 10.0 wt.% HSAC 9.52 142.5012 124 4.63 × 10−4 LFP + 12.0 wt.% HSAC 11.63 170.3214 112 5.04 × 10−4 HSAC – 2099 – –
https://doi.org/10.1016/j.jpowsour.2008.10.015_p4_2 | A high surface area carbon additive prepared using a solid-state method was found to be an effective technique for synthesizing an olivine phase of LiFePO4 with good cyclability. A highly pure phase with increased crystallinity was obtained at a temperature as low as 873 K. Galvanostatic cycling studies showed the optimum heat treatment procedure was 1 h calcination at 873 K where the sample sustained 170 cycles between 2.8 and 4.0 V at a charge–discharge rate of 0.2 C. We have shown that carbon as a conductive additive plays an important role in improving performance, since it increased the utilization of active material and the electrical conductivity of the electrode. In the case of a LiFePO4/C composite (8.0 wt.% high surface area carbon) synthesized by adding peanut shell during the initial heating of the reactants, the high surface area carbon precursor was added before heating, so the particles were uniform and well-coated by carbon and the overall conductivity increased from 10−8 to 10−4 S cm−1, since particle growth was prevented during the final sintering process. These characteristics apparently promote good cycle capacity and rate capability.
https://doi.org/10.1016/j.jpowsour.2008.10.016_p1_2 | Olivine LiFePO4 has received widespread attention as a promising cathode material for high power applications, such as power tools or hybrid electric vehicles, following Padhi`s publication [1]. This low cost material also has the advantages of low toxicity [2], high thermal stability [3], high capacity (170 mAh g−1) [4], good cycling stability, and a flat discharge plateau (at 3.4 V) [5]. Although it has many advantages, it has problems with very low conductivity about 10−9 S cm−1 and slow Li ion diffusion across the LiFePO4/FePO4 two-phase boundary during the charge–discharge process [6], [7]. The low ionic and electronic conductivity results in low discharge capacity, high polarization and poor rate capability.
https://doi.org/10.1016/j.jpowsour.2008.10.016_p1_3 | To overcome these problems, the strategies of preparing particles with a small size [8], [9] coating electronically conductive carbon on the surface of LiFePO4 [10], [11], [12], [13] and using supervalent cation doping in the lattice of LiFePO4 [14] have been proposed by many research groups.
https://doi.org/10.1016/j.jpowsour.2008.10.016_p1_4 | The carbon coating method provides pathways for electron transference, which improve lattice electronic conductivity and lithium-ion diffusion within a crystal [15]. The lowest amount of carbon in LiFePO4/C should allow enough diffusion to overcome the conductivity limitations of LiFePO4. In addition, many researchers have found that substituting Li+ or Fe2+ with supervalent cations to create p-type semiconductors can enhance the bulk conductivity of LiFePO4 [15], [16], [17]. The above-mentioned methods greatly influenced both electronic and ionic conductivities of materials in terms of capacity delivery, cycle life and rate capability.
https://doi.org/10.1016/j.jpowsour.2008.10.016_p1_5 | Other possible methods for improving the rate performance of LiFePO4 materials are to enhance ionic/electronic conductivity by optimizing particles with suitable preparation procedures. Moreover, some literature indicates that lithium ion diffusion capability can become a key factor that affects the rate capacity of LiFePO4 [18]. In order to synthesize fine and homogenous nanoparticles of LiFePO4, several techniques have been applied to prepare LiFePO4 under different conditions, including the sol–gel method [19], co-precipitation in an aqueous medium [20], a hydrothermal procedure [21], and mechanochemical activation [22].
https://doi.org/10.1016/j.jpowsour.2008.10.016_p1_7 | In our work, we used ball-milling to grind commercial (commercial product of Aleees) and in-house LiFePO4 powders for comparison and evaluation. Furthermore, we tried to investigate the effects of particle size on the surface area, morphology, polarization, electronic conductivity, thermal stability and cell performance of the LiFePO4 materials.
https://doi.org/10.1016/j.jpowsour.2008.10.016_p2_3 | The in-house bare-LiFePO4 powders were prepared using lithium carbonate (Merck, 99%), iron(II) oxalate dehydrate(Showa, 98%), and ammonium dihydrogen phosphate(Sigma, 99%) in a stoichiometric molar ratio (1.03:1:1) by a high temperature solid-state method, details of which are given elsewhere [24].
https://doi.org/10.1016/j.jpowsour.2008.10.016_p2_5 | To lower preparation cost, we selected a planetary ball-mill that produced distinct particle size powders under different milling times. The commercial and in-house bare-LiFePO4 powders denoted as Com-LFP and Lab-LFP, respectively, were ground in a planetary ball-mill with a rotation speed of 300 rpm for 3 h in acetone under an air atmosphere. Mass ratio of the materials to zirconia balls (diameter: 0.1 mm) was selected to be 1:20. The ground powders were dried and reground with a rotation speed of 300 rpm for 3 h again in acetone under an air atmosphere at room temperature. The above process was repeated 1, 4 and 6 times. The distinct particle size powders of Com-LFP and Lab-LFP powders after 1, 4 and 6 times or 3 h, 12 h, and 18 h of grinding were obtained in three different particle sizes: 418, 292, 202 nm and 462, 315, 188 nm, respectively. The standard deviation of particle size was ±10.
https://doi.org/10.1016/j.jpowsour.2008.10.016_p2_7 | The ground Com-LFP powders obtained after drying could be considered as uncoated particles because the mechanical impact might damage the already formed carbon coating layer. These powders were further treated using malonic acid (Fluka, 98%) as the carbon source by a rheological phase reaction using evaporation.
https://doi.org/10.1016/j.jpowsour.2008.10.016_p2_8 | The carbon precursor was prepared by ball-milling the mixture of LiFePO4 powders and 50 wt.% malonic acid for 1 h and pressing it into a pellet, which was heated at 873 K for 12 h in an Ar/H2 (vol. 95:5) atmosphere. The ground powder sample to be coated was placed downstream from the carbon-precursor pellet in a tube furnace. The ground powders and carbon pellet were 2 cm apart and the diameter of the carbon pellet was 1.2 cm. The carbon-coated LiFePO4 powders for the commercial and in-house bare samples are denoted as Com-LFP/C and Lab-LFP/C, respectively.
https://doi.org/10.1016/j.jpowsour.2008.10.016_p2_10 | Structural analysis was carried out using a powder X-ray diffractometer (XRD), Siemens D-5000, Mac Science MXP18, equipped with a nickel-filtered Cu K_ radiation source (λ = 1.5405 Å). The diffraction patterns were recorded between scattering angles of 15° and 80° in steps of 0.05°. The morphology of the LiFePO4/C composite was observed with a scanning electron microscope (SEM; Hitachi S-3500 V) and high-resolution transmission electron microscope (HR-TEM; Jeol TEM-2000FXII). The particle size distribution was also measured by a dynamic light-scattering particle size analyzer (Malvern Zetasizer Nano). The Brunauer, Emmett, and Teller (BET) method was used to measure the surface area of the powders (ASAP 2010 Analyzer). Conductivity was measured by four-point conductivity measurements with a Keithley Model 2400S source meter.
https://doi.org/10.1016/j.jpowsour.2008.10.016_p2_12 | Coin cells of the 2032 configuration were assembled in an argon-filled VAC MO40-1 glove box in which the oxygen and water contents were maintained below 2 ppm. The cathode was prepared by mixing 85 wt.% carbon-coated LiFePO4 powder with 10 wt.% conductive carbon black and 5 wt.% polyvinylidene fluoride (PVDF) in a n-methyl-2-pyrrolidone (NMP) solution, which was then applied onto an etched aluminum foil current collector and dried at 393 K for 12 h in an oven. Lithium metal (Foote Mineral) was used as the anode and a 1 M solution of LiPF6 in EC:DEC (1:1, v/v) (Tomiyama Chemicals) was used as the electrolyte with a Celgard membrane as the separator.
https://doi.org/10.1016/j.jpowsour.2008.10.016_p2_13 | The cells were cycled at a 0.2 C rate between 2.8 and 4.3 V in a multi-channel battery tester (Maccor 4000). Phase transitions during the cycling processes were examined by slow-scan cyclic voltammetric studies, where the cells were assembled inside a glove box with lithium metal foil serving as both counter and reference electrodes. The electrolyte used was the same as that for the coin cell. Cyclic voltammograms were run on a Solartron 1287 Electrochemical Interface at a scan rate of 0.1 mV s−1 between 2.5 and 4.2 V.
https://doi.org/10.1016/j.jpowsour.2008.10.016_p2_14 | Thermal characterization of the ground powders of LiFePO4 was done on a PerkinElmer 7 differential scanning calorimeter (DSC). The measurements were performed in a nitrogen atmosphere between 323 and 673 K, at a heating rate of 10 K min−1. The samples for the DSC investigations were prepared as follows. The coin cells were first galvanostatically charged to 4.3 V at a 0.2 C rate and then potentiostated at 4.3 V for 10 h. The coin cells were dismantled in an argon-filled glove box and the charged cathode was carefully removed. The cathode was then washed with DEC. The excess electrolyte was wiped off and dried. The cathode material was gently scraped from the aluminum current collector, loaded on to an aluminum pan, hermetically sealed, placed in an airtight container, and transferred to the DSC instrument.
https://doi.org/10.1016/j.jpowsour.2008.10.016_p3_3 | Before grinding, the average particle sizes of Com-LFP and Lab-LFP powders were 484 and 618 nm, respectively, with two distinct particle-size regions for fresh samples, as shown in Fig. 1(I) and (III). All DLS measurements in this work were based on 50% volume fraction in order to provide a clear comparison of samples in a small range of particle sizes. Download : Download full-size image Fig. 1. Particle size distribution of the commercial and in-house bare LiFePO4 samples before and after grinding.
https://doi.org/10.1016/j.jpowsour.2008.10.016_p3_4 | After ball-milling of 3, 12, and 18, both Com-LFP and Lab-LFP powders achieved three different particle sizes: 418, 292, 202 nm and 462, 315, 188 nm, respectively, as shown in Fig. 1a–c and d–f. Similarly, both Com-LFP/C and Lab-LFP/C powders also displayed three different particle sizes: 456, 337, 232 nm and 476, 324, 205 nm, respectively, as shown in Fig. 2a–c and d–f. The particle distribution of all separated samples was in one region, which gradually decreased and narrowed as the degree of milling and sieving increased, resulting in a small, homogeneous particle size. Download : Download full-size image Fig. 2. Particle size distribution of the ground commercial and in-house bare LiFePO4 powders coated with carbon.
https://doi.org/10.1016/j.jpowsour.2008.10.016_p3_6 | The SEM images obtained for Com-LFP/C and Lab-LFP/C are shown in Fig. 3a–c and d–f, respectively. These carbon composites were prepared by treating their corresponding ground powders of LiFePO4 in Fig. 1 with 50 wt.% malonic acid heating at 873 K for 12 h in Ar/H2 (vol. 95:5) atmosphere. A similar trend in surface morphology and particle size was observed for Com-LFP/C and Lab-LFP/C in Fig. 3, indicating a gradual decrease in particle size with longer milling times. Download : Download full-size image Fig. 3. SEM images of the carbon-coated powders for the commercial and in-house bare samples denoted as Com-LFP/C and Lab-LFP/C, respectively. Com-LFP/C: (a) 3 h ball-milled, (b) 12 h ball-milled, (c) 18 h ball-milled; Lab-LFP/C: (d) 3 h ball-milled, (e) 12 h ball-milled, (f) 18 h ball-milled.
https://doi.org/10.1016/j.jpowsour.2008.10.016_p3_7 | Specifically, a slight increase in particle size after carbon coating was detected by DLS measurements. (e.g. 418–456 nm for the 3 h-ball-milled Com-LFP sample to Com-LFP/C composite; 462–476 nm for the 3 h-ball-milled Lab-LFP sample to Lab-LFP/C composite.) Under the above carbon coating condition, no significant and big aggregates were formed.
https://doi.org/10.1016/j.jpowsour.2008.10.016_p3_8 | The particles of the sample ground with shorter milling times were larger and uneven as shown in Fig. 3a and d, but with longer milling times were smaller, uniform and smooth, as shown in Fig. 3c and f. The samples that were reground about 6 times or 18 h had homogeneous particles around 200 nm.
https://doi.org/10.1016/j.jpowsour.2008.10.016_p3_9 | In order to confirm the carbon structure and morphology in detail, we studied these composite materials of different particle sizes further by TEM/SAED/EDS techniques. A 200-mesh copper grid coated with a silicon monoxide film instead of carbon was used to ensure that any carbon detected was from the sample. Our selection of grid prevents any controversy that carbon could have come from the grid, although Cu, Si and O peaks were present as impurities or background in the EDX spectrum. Fig. 4, Fig. 5, respectively, are the TEM images of the 202 nm Com-LFP/C and 188 nm Lab-LFP/C samples coated with 50 wt.% malonic acid, which indicate that these samples had uniform particle size distribution and an average particle size around 200 nm, which is consistent with what we expected for the ground samples that had long milling times. Fig. 4, Fig. 5 are the magnified images of the outlined areas in Fig. 4, Fig. 5, which clearly show a uniform coating about 4 nm thick on the particle surface. Download : Download full-size image Fig. 4. (a and b) TEM micrographs of 18 h ball-milled commercial LiFePO4/C powders (av. particle size, 232 nm); (c and d) SAED and (e and f) EDS analyses for the particles. Download : Download full-size image Fig. 5. (a and b) TEM micrographs of 18 h ball-milled in-house LiFePO4/C powders (av. particle size, 205 nm); (c and d) SAED and (e and f) EDS analyses for the particles.
https://doi.org/10.1016/j.jpowsour.2008.10.016_p3_10 | The SAED patterns in Fig. 4, Fig. 5 are used to confirm the LiFePO4/C composite structure in combination with TEM and EDS. Both Fig. 4, Fig. 5 exhibit a bright spot pattern in the core that is typical for crystalline LiFePO4, while Fig. 4, Fig. 5 display a hollow ring pattern typical for amorphous carbon in the outer layer [25]. To clarify their identity, we carried out some EDS analysis. The results are shown in Fig. 4, Fig. 5. They definitely confirm that the particle cores are crystalline LiFePO4 and the surface shells are amorphous carbon only.
https://doi.org/10.1016/j.jpowsour.2008.10.016_p3_11 | The average particle size analyzed by DLS, surface area measured by BET, and electronic conductivity determined by the four-point conductivity method for both Com-LFP and Lab-LFP are summarized in Table 1. As particle size decreased, both surface area and electronic conductivity increased. These phenomena have been observed by Yamada et al. [5], who reported that improvements in conductivity could be achieved by small and homogeneously sized powders, since smaller-sized particles provide more contact points between particles [26]. Table 1. The powder properties of all commercial and in-house synthesized LiFePO4 and LiFePO4/C samples. Average particle size (nm) Surface area (m2 g−1) Electronic conductivity (S cm−1) Com-LFP/Com-LFP/C Com-LFP Com-LFP/C Com-LFP Com-LFP/C 418/456 13 16 1.61 × 10−5 2.00 × 10−4 292/337 17 21 5.38 × 10−5 3.42 × 10−4 202/232 25 30 8.45 × 10−5 6.08 × 10−4 Lab-LFP/Lab-LFP/C Lab-LFP Lab-LFP/C Lab-LFP Lab-LFP/C 462/476 7 10 1.13 × 10−8 6.23 × 10−5 315/324 9 13 1.22 × 10−8 7.68 × 10−5 188/205 13 17 1.52 × 10−8 1.09 × 10−4
https://doi.org/10.1016/j.jpowsour.2008.10.016_p3_12 | Table 2 provides a comparison of our work with selected data on LiFePO4-based electrolytes extracted from Ref. [26]. Our work presents data for more specific particle sizes in the 200–500 nm range that were not studied in Ref. [26], but seem to follow a similar continuous trend in terms of particle size and capacity. Each three samples of Com-LFP/C and Lab-LFP/C had their particles sizes significantly reduced by ball-milling and showed reasonable, consistent battery performance across various average particle sizes. In Table 3, even when there was a large difference in carbon content, the samples that were around the same size displayed similar discharge capacity and electrochemical behavior. In fact, even when the carbon content wt.% had a ratio of Com-LFP/C to Lab-LFP/C of 3:1, this was still the case, which supports Gaberscek`s finding that electrode resistance depends primarily on mean particle size and the effect of carbon coating is marginal. However, even though minimization of particle size may be more important to improving cell performance, carbon coating is still required to improve the intrinsic electronic conductivity of LiFePO4. From the XRD data and Scherrer`s equation, we calculated the grain size for each of our samples, as listed in Table 3. The ratios of carbon content to surface area were in a narrow range for the samples, which indicates that the surface coating was very similar. As expected, smaller grain sizes resulted in higher surface area and initial discharge capacity, which is consistent with the trend shown in Table 2 for average particle size. Table 2. A comparison of particle size, carbon content, and initial capacity from this work to selected data on LiFePO4-based electrodes extracted from reference [26]. Particle size range (nm) Ave. particle size (nm) Carbon coating/carbon added (wt.%) Discharge capacity and 1 C (mAh g−1) Referencea 20–40 30 No/30 163 [26]—[7] ∼50 50 Yes/NA 165 [26]—[8] 100–200 140 No/5 158 [26]—[9] 100–300 150 Yes/10 130 [26]—[10] 205 Yes/50 140 This work (205 nm Lab-LFP/C) 232 Yes/50 110 This work (232 nm Com-LFP/C) 200–400 300 Yes/5 120 [26]—[11] 324 Yes/50 102 This work (324 nm Lab-LFP/C) 337 Yes/50 92 This work (337 nm Com-LFP/C) 456 Yes/50 84 This work (456 nm Com-LFP/C) 476 Yes/50 90 This work (476 nm Lab-LFP/C) ∼500 500 No/15 115 [26]—[12] 450–550 500 No/10 72 [26]—[13] 315–775 545 No/20 NA [26]—[14] 600–1000 800 No/5 80 [26]—[15] a The numbers in brackets unlinked denote the reference numbers originally cited in Ref. [26] that are not being included in this work. Table 3. A comparison of grain size and carbon coating between commercial and in-house LiFePO4/C composites. Average particle size (nm) Grain size (nm) Carbon content (wt.%) Surface area (m2 g−1) Carbon content/Surface area (wt.% g m−2) Initial discharge capacity at 0.2 C rate (mAh g−1) Com-LFP/C 456 40.22 4.40 16 0.27 139 337 38.37 4.43 21 0.21 147 232 36.71 4.92 30 0.16 155 Lab-LFP/C 476 42.22 1.08 10 0.10 145 324 37.71 1.33 13 0.10 150 205 35.18 1.62 17 0.09 157
https://doi.org/10.1016/j.jpowsour.2008.10.016_p3_13 | Table 4 compares the initial discharge capacity when different quantities of carbon content are used and compares the quantities used in this work with those cited from references [24], [27], [28], [29], which ranged from 1.0 to 9.8 wt.%. Our studied carbon wt.% fell within the ranges cited in previous literature and, in fact, even though we used lower carbon content, our capacity numbers were higher than the other studies because the overriding factor that had the most influence on capacity seemed to be particle size. Table 4. A comparison of the initial discharge capacity with the quantity of carbon content from previous literature and this work. Carbon source Particle size (nm) Carbon content (wt.%) Initial discharge capacity at 0.1 C rate (mAh g−1) Reference 60 wt.% malonic acid 416 1.90 155 [24] 3 wt.% PVA (poly vinyl alcohol) 400 1.00 156 [27] 50 wt.% white sucrose 65 6.30 155 [28] 10 wt.% carbon black 870 9.80 136 [29] Com-LFP/C 50 wt.% malonic acid 456 4.40 141 This work 50 wt.% malonic acid 337 4.43 150 50 wt.% malonic acid 232 4.92 161 Lab-LFP/C 50 wt.% malonic acid 476 1.08 149 This work 50 wt.% malonic acid 324 1.33 153 50 wt.% malonic acid 205 1.62 161
https://doi.org/10.1016/j.jpowsour.2008.10.016_p3_15 | Fig. 6 shows the X-ray diffraction (XRD) profiles of 202 nm/232 nm (Com-LFP and Com LFP/C) and 188 nm/205 nm (Lab-LFP and Lab-LFP/C) powders alongside the profiles of amorphous carbon and JCPDS standard LiFePO4. All powders fit a standard LiFePO4 ordered olivine structure indexed by orthorhombic Pnmb. Fig. 6a shows a typical XRD pattern for amorphous carbon that generally displays a noisy background and very poor spectrum quality. All the peaks are broadly shaped, indicating the presence of highly disordered carbon and only the (0 0 2) Bragg peak that results from the stacking of carbon layers appears significant [30]. In the low two theta (<20°) region, the XRD pattern displays an upturned tail that is an indicator of poor crystallinity [30]. As shown in Fig. 6b and d, the same type of upturn was observed for both 202 nm Com-LFP and 188 Lab-LFP samples, as a result of particles being reduced and damaged from the surface coating during the ball-milling process. After carbon coating, the particle sizes of both composite samples increased slightly as shown in the XRD spectra of Fig. 6c and e. Interestingly, the upturned tail was significantly flatter in these samples, which indicates that the crystallinity of the powder was greatly improved. Download : Download full-size image Fig. 6. X-ray diffraction (XRD) patterns: (a) amorphous carbon, (b) 202 nm commercial bare LiFePO4 sample, (c) 232 nm commercial LiFePO4/C composite, (d) 188 nm in-house bare LiFePO4 sample, (e) 205 nm in-house LiFePO4/C composite, (f) JCPDS (#40-1499) LiFePO4.
https://doi.org/10.1016/j.jpowsour.2008.10.016_p3_17 | All the ground LiFePO4 samples and their corresponding carbon composites exhibited flat voltage plateaus around 3.32–3.62 V, which was the main characteristic of the two-phase reaction of the lithium extraction and insertion between LiFePO4 and FePO4 [31]. Specific capacity was found to be highly dependent on particle size. Fig. 7, Fig. 8 show the initial charge–discharge curves of Com-LFP and Com-LFP/C. The cells were cycled between 2.8 and 4.3 V at a 0.2 C rate. The discharge capacities for 418, 292 and 202 nm Com-LFP powders were 50, 72 and 91 mAh g−1, respectively, and 137, 144 and 155 mAh g−1 for the corresponding carbon composites. These capacity results of commercial ground and carbon coated LiFePO4 powders were compared to the corresponding in-house LiFePO4 powders for evaluation purposes. Under the same cycling conditions, Fig. 9, Fig. 10 display the initial charge–discharge curves of Lab-LFP and Lab-LFP/C. The discharge capacities for 462, 315 and 188 nm-Lab-LFP powders were 15, 21 and 25 mAh g−1, respectively, and 142, 150 and 157 mAh g−1 for the corresponding Lab-LFP/C samples. Download : Download full-size image Fig. 7. The initial charge and discharge profiles of commercial bare LiFePO4 samples under different milling times before carbon coating. Average particle sizes: (a) 418 nm, (b) 292 nm, (c) 202 nm; at a 0.2 C rate in the voltage range of 4.3–2.8 V. Download : Download full-size image Fig. 8. The initial charge and discharge profiles of commercial bare LiFePO4 samples under different milling times after carbon coating. Average particle sizes: (a) 456 nm, (b) 337 nm, (c) 232 nm; at a 0.2 C rate in the voltage range of 4.3–2.8 V. Download : Download full-size image Fig. 9. The initial charge and discharge profiles of in-house bare LiFePO4 samples under different milling times before carbon coating. Average particle sizes: (a) 462 nm, (b) 315 nm, (c) 188 nm; at a 0.2 C rate in the voltage range of 4.3–2.8 V. Download : Download full-size image Fig. 10. The initial charge and discharge profiles of in-house bare LiFePO4 samples under different milling times after carbon coating. Average particle sizes: (a) 476 nm, (b) 324 nm, (c) 205 nm; at a 0.2 C rate in the voltage range of 4.3–2.8 V.
https://doi.org/10.1016/j.jpowsour.2008.10.016_p3_18 | The effects of particle size on the charge and discharge plateaus, polarization, and initial discharge capacity of LiFePO4 are listed in Table 5. Polarization is related to the difference between the charge and discharge voltage plateaus [32], which increases with increasing particle size. The sample showing high polarization has a low initial discharge capacity. Both Com-LFP/C and Lab-LFP/C samples with conductive carbon coating exhibited much higher discharge capacity compared to uncoated counterparts. The inferior performance of Com-LFP and Lab-LFP in discharge capacity was attributed to their low electronic conductivity, high polarization and inherently poor kinetics. Before grinding, the discharge capacity of commercial LiFePO4 samples with carbon coating was in a range between 130 and 140 mAh g−1, whereas the in-house pure LiFePO4 sample without carbon coating was 108 mAh g−1. After grinding, the Com-LFP samples sustained higher initial discharge capacity than Lab-LFP samples, because the former had a carbon coating treatment and some residual carbon remained in the ground powders. Table 5. A comparison of average particle size with the charge and discharge plateaus, polarization, and initial discharge capacity of LiFePO4. Sample Average particle size (nm) Charge voltage plateau (V) Discharge voltage plateau (V) ΔV (V) Initial discharge capacity (mAh g−1) Com-LFP 418 3.62 3.32 0.30 52 292 3.54 3.34 0.20 72 202 3.52 3.36 0.16 91 Com-LFP/C 456 3.53 3.35 0.18 139 337 3.50 3.38 0.12 147 232 3.49 3.39 0.10 155 Lab-LFP 462 3.58 3.32 0.26 15 315 3.53 3.34 0.19 21 188 3.52 3.36 0.16 25 Lab-LFP/C 476 3.53 3.35 0.18 145 324 3.51 3.37 0.14 150 205 3.48 3.39 0.09 157 ΔV: the difference between the charge and discharge voltage plateaus.
https://doi.org/10.1016/j.jpowsour.2008.10.016_p3_19 | These polarization results for Com-LFP/C and Lab-LFP/C were in accordance with the CV profiles. As illustrated in Fig. 11, Fig. 12, the CV profiles of Com-LFP/C and Lab-LFP/C in the first cycle, respectively, show that the anodic and cathodic peak intensities of the big 456 and 476 nm diameter particles were much lower than those of the small 232 and 205 nm diameter particles. The shape of the peaks are less sharp and more broadened, indicating the kinetic restriction of the lithium diffusion in the larger particle-size samples. The sharp peaks of the small 232 and 205 nm diameter particles show their excellent kinetics [30], [33]. An improvement in the kinetics of lithium ion intercalation and deintercalaction could be attributed to the smaller particles that reduced the diffusion length of lithium ions in LiFePO4 [34]. In addition, the voltage difference between the anodic and cathodic peaks is indication of polarization. The more broadened the peak difference, the higher the electrode polarization. Download : Download full-size image Fig. 11. The CV results of commercial carbon-coated LiFePO4 samples. Average particle sizes: (a) 456 nm; (b) 337 nm; (c) 232 nm. Scanning rate: 0.1 mV s−1. Voltage range: 2.5–4.2 V. Download : Download full-size image Fig. 12. The CV results of in-house carbon-coated LiFePO4 samples. Average particle sizes: (a) 476 nm; (b) 324 nm; (c) 205 nm. Scanning rate: 0.1 mV s−1. Voltage range: 2.5–4.2 V.
https://doi.org/10.1016/j.jpowsour.2008.10.016_p3_20 | Fig. 13, Fig. 14 show the rate performance of 232 and 456 nm diameter Com-LFP/C particles and 205 and 476 nm diameter Lab-LFP/C particles, respectively. In the case of small Com-LFP/C composites in Fig. 13, the 232 nm diameter particles reached a reversible capacity of 161 mAh g−1 at 0.1 C rate and 10 mAh g−1 at 4 C rate. However, in the case of small Lab-LFP/C composites in Fig. 14, the 205 nm diameter particles achieved a reversible capacity of 162 mAh g−1 at 0.1 C rate and 63 mAh g−1 at 4 C rate, and could extend as high as 5 C. Download : Download full-size image Fig. 13. The rate performance of commercial carbon-coated LiFePO4 samples with small and large particle sizes: (a) 232 nm, (b) 456 nm. The sample was cycled 5 times at each rate and forwarded to the next step. Download : Download full-size image Fig. 14. The rate performance of in-house carbon-coated LiFePO4 samples with small and large particle sizes: (a) 205 nm, (b) 476 nm. The sample was cycled 5 times at each rate and forwarded to the next step.
https://doi.org/10.1016/j.jpowsour.2008.10.016_p3_21 | In contrast, the discharge capacity of the big particle size sample deteriorated more dramatically at high current densities compared to the small particle size sample. Similar phenomena were also reported previously [35] and may be due to the intrinsic lithium-ion diffusion limitations of the material. As particle size increased, lithium diffusion became increasingly difficult, which resulted in capacity loss during utilization, especially at higher currents. Furthermore, the smaller the particle size, the easier it is for the electrolyte to penetrate across the whole active material during the charge and discharge process. In this way, lithium ions and electrons are distributed around the entire particle surface, and thus can greatly improve the electrochemical reaction [1], [36].
https://doi.org/10.1016/j.jpowsour.2008.10.016_p3_22 | The cycling behavior of different particle sizes of both Com-LFP and Com-LFP/C samples at a 0.2 C rate is plotted in Fig. 15. A similar plot for Lab-LFP and Lab-LFP/C samples is presented in Fig. 16. After ball-milling, both Com-LFP and Lab-LFP powders showed a distinct low discharge capacity, as shown in Fig. 15d–f and Fig. 16d–f, because Lab-LFP did not have a carbon coating and Com-LFP suffered partial oxidation from coating damage that occurred during the ball-milling process. In contrast, the discharge capacities of Com-LFP/C (Fig. 15a–c) and Lab-LFP/C (Fig. 16a–c) were significantly restored after carbon coating treatment. The slight difference in discharge capacity could be attributed to a difference in particle size. It is worth noting that all Com-LFP/C and Lab-LFP/C samples prepared using malonic acid as a carbon source achieved a high capacity near 160 mAh g−1 and a very flat capacity curve in the first 20 cycles, as shown in the insets of Fig. 15, Fig. 16, most likely because of uniform particle size distribution and effective carbon coating. The capacity curve remained quite stable after prolonged cycling, possibly due to intimate carbon contact between active material particles. This result is comparable to the one obtained with TEM images. Furthermore, cycle stability decreases as particle size increases, as reflected in the cycle-life results of 420 and 274 cycles achieved by the small 232 and 205 nm diameter Com-LFP/C samples, respectively. Download : Download full-size image Fig. 15. Cycling performance of commercial carbon-coated and bare LiFePO4 samples denoted as Com-LFP/C and Com-LFP, respectively, with three particle sizes. Com-LFP/C: (a) 232 nm, (b) 337 nm, (c) 456 nm; Com-LFP: (d) 202 nm, (e) 292 nm, (f) 418 nm; at a 0.2 C rate in the voltage range of 4.3–2.8 V. Download : Download full-size image Fig. 16. Cycling performance of in-house ground LiFePO4 samples with three particle sizes after carbon coating: (a) 205 nm, (b) 324 nm, (c) 476 nm; and in-house bare LiFePO4 samples before and after grinding: (d) no grinding, (e) 188 nm, (f) 315 nm, (g) 462 nm; at a 0.2 C rate in the voltage range of 4.3–2.8 V.
https://doi.org/10.1016/j.jpowsour.2008.10.016_p3_24 | The DSC traces of the overcharged Com-LFP/C and Lab-LFP/C samples with electrolytes are shown in Fig. 17, Fig. 18, when major exothermic heat flow occurred in a wide temperature range of 475–575 K and had a sharp exothermic peak at about 530 K, with total heat evolution of about 94 J g−1. Compared to bare-LiCoO2, all commercial and in-house LiFePO4/C samples appear to have an increase in onset temperature (421–528 K) and a decrease in exothermic enthalpy (164–94 J g−1). The average of exothermic enthalpy for all six samples was 92.5 J g−1. Download : Download full-size image Fig. 17. Differential scanning calorimetry (DSC) traces of (a) bare-LiCoO2 powders and commercial carbon-coated LiFePO4 samples: (b) 232 nm, (c) 337 nm, (d) 456 nm. Download : Download full-size image Fig. 18. Differential scanning calorimetry (DSC) traces of (a) bare-LiCoO2 powders and in-house carbon-coated LiFePO4 samples: (b) 205 nm, (c) 324 nm, (d) 476 nm.
https://doi.org/10.1016/j.jpowsour.2008.10.016_p3_25 | Interestingly, the DSC profiles of all six particle sizes of LiFePO4/C samples in Fig. 17, Fig. 18, including onset temperature, decomposition temperature and exothermic enthalpy, are almost the same, independent of particle size. This observation in thermal stability was quite similar to that from Jiang and Dahn`s work [37], who reported that with the addition of LiPF6 to EC/DEC, self-heating exotherms began at approximately 190 °C for all three LiFePO4 samples, independent of particle size. However, the particle sizes used in Jiang and Dahn`s work were 3, 7 or 15 μm, while the particle sizes used in this work were approximately 200, 300, and 400 nm. It is apparent that particle size has negligible effects on the reactivity between LiFePO4 and the electrolyte. Nevertheless, electrode designers have flexibility to choose particle size for LiFePO4 electrodes, at least from a safety point of view.
https://doi.org/10.1016/j.jpowsour.2008.10.016_p4_2 | A simple and low-cost ball-milling method was successfully used to prepare various distinct particle sizes of LiFePO4 cathode materials ranging from 188 to 462 nm under different milling times. The average particle sizes of these ground or carbon-coated cathode materials were measured by DLS technique with a standard deviation of ±10 nm. Three particle sizes of each commercial and in-house prepared LiFePO4 powders, around 200, 300, and 400 nm, were selected and compared for an evaluation and reproducibility study. As particle size decreased, both related surface area and electronic conductivity increased due to more contact points between particles. Furthermore, the smaller particle size LiFePO4 or LiFePO4/C samples showing weak polarization not only provided higher initial discharge capacity, but also more cycles. Both Com-LFP/C and Lab-LFP/C samples treated with malonic acid exhibited much higher discharge capacity compared to uncoated counterparts. It is also worth noting that all small Com-LFP/C and Lab-LFP/C particles achieved 5 C high rate capability and high initial capacity near 160 mAh g−1 with a very flat capacity curve in the first 50 cycles due to uniform particle size distribution. Interestingly, we observed that particle size has negligible effect on the reactivity between LiFePO4 and the electrolyte, which will allow us to have a free hand in choosing particle size for LiFePO4 electrode application when considering safety concerns.
https://doi.org/10.1016/j.jpowsour.2008.11.042_p1_2 | LiFePO4 is now recognized as the active cathode element for the new generation of lithium batteries. This material has been known for its low cost, non-toxicity, and remarkable thermal stability for some time [1]. Carbon coating of the particles to overcome their low intrinsic electronic conductivity [2], reduction of the size of the particles [3], and the recent progress to free the material from impurities [4], [5] have made possible the preparation of samples with full capacity (170 Ah kg−1) at moderate power densities [6], even under tough conditions [7]. Due to the important impact of this material in the construction of Li-batteries for a wide range of applications from portable electronics to hybrid electric vehicles, it is important to understand the fundamental properties of the material, starting with the transport properties which are crucial for the battery industry. Indeed, such investigations have been the subject of many studies and of a debate on the importance of ionic versus electronic conductivity [8], [9], [10]. In recent work, we have argued that the intrinsic dc electrical conductivity (less than 10–9 S cm−1 at room temperature) is not due to the lithium ions as it has been assumed sometimes in the past. Instead, but it is due to the hopping of the d-hole on a Fe3+ site that forms a small magnetic polaron [11]. These electrical measurements have then been used to understand the electronic transport, but they give little information on the diffusion of the Li ions.
https://doi.org/10.1016/j.jpowsour.2008.11.042_p1_3 | The diffusion process for the Li ions is still subject to debate. LiFePO4 crystallizes in the olivine structure (space group Pnma) shown in Fig. 1. The FeO6 octahedra sharing corners form layers in the bc planes. The layers are linked together by PO4 tetrahedral units. The lithium ions are located in the space left by the PO4 units, between the Fe-O layers that are blocking for the Li diffusion. Yet the b and c directions are not equivalent, and the energy barrier that the Li has to overcome to move from one unit cell to the next one is 0.55 eV along the b-direction, compared with 2.89 eV along the c-direction [9]. In practice, the Li-ions will move along the path that requires a minimum energy, so that they will “slalom” in the b-direction [8]. The motion is then one-dimensional. This information, however, is not sufficient to understand the ionic conductivity in the lithiation/delithiation process, because the motions of neighboring Li ions are correlated. This correlation is best shown by the fact that the solid solution LixFePO4 does not exist under “normal” conditions in particles that are large enough so that size effects are negligible. A solid solution exists at high temperature, at any value of x in the range 0 ≤ x ≤1 [12], [13], [14], [15], [16], but in the range of temperature (T ≤ 60 °C) explored in the present work, there is a miscibility gap between FePO4 and LiFePO4, except close to the end-compositions. The detection of the intermediate phases above the critical temperature implies that the single-phase region might be modified under some conditions. In particular, Richardson has recently reported that upon heating at 375 °C, then cooling in different steps, with each step held for 2 h, it is possible to obtain samples that are a mixture of the end-members plus the Li0.60FePO4 and Li0.34FePO4 homogeneous solutions [17]. But unless such a particular heat treatment is performed, a rapid de-mixing occurs upon cooling, and we are left with two phases, namely Li1−αFePO4 and LiβFePO4, where α, β denote the width of the single-phase regions [18]. Yet, these parameters are small for large particles, say for particles of diameter d ≥ 45 nm, so that to a first approximation, the lithiation/delithiation process involves xLiFePO4 + (1 − x)FePO4 and not LixFePO4 solid solutions. The miscibility gap decreases upon decreasing the size of the particles below 100 nm, so that the solid solution should be stabilized below a critical size that is smaller than 45 nm [19]. This has recently been confirmed by the observation of a solid solution in 40 nm-sized particles [20]. In the present work, we deal with particles of size ≈100 nm for which such size effects are still negligible, so that the two phases are not soluble.
https://doi.org/10.1016/j.jpowsour.2008.11.042_p1_5 | This insolubility is of basic importance on the dynamics of the extraction or insertion of lithium. In the classical situation of a single phase, it would have been possible to define a diffusion coefficient D, from Fick`s law that relates the diffusive current to a concentration gradient . At equilibrium, this current is compensated by the current induced by a driving force due to the electric field. At equilibrium, where the distribution of the moving species satisfies the Maxwell–Boltzman distribution, the equation leads to the Nernst–Einstein law = DF/(kBT) with as the drift velocity. This law has been used to estimate the diffusion coefficient in the past, either by assuming that can be deduced from electrical conductivity measurements [21] (but we have already shown that this is not justified, since it is a measure of the electronic conductivity), or by measurements taken from cyclic voltammograms [22], [23], [24], [25]. This last approach via electrochemical properties may be more reliable, since they are directly related to Li+ insertion/extraction. But still, such estimates are based on two assumptions. One is the hypothesis that thermodynamic equilibrium is achieved, and we have previously argued that the Nernst–Einstein relation is strongly violated in out-of-equilibrium systems [26]. As we shall see, however, this hypothesis is reasonable. The other hypothesis is the existence of a diffusion process for Li-ions, associated to a gradient of concentration in a crystalline solid solution, and the separation in two phases LiFePO4–FePO4 makes it questionable [25]. The width of the boundary between the two phases is about 4 nm [27], i.e. large enough to allow some concentration gradient associated with the structural disorder within [28]. Nevertheless, it is possible that the lithium extraction/insertion occurs via the motion of a nucleation front, the kinetics of which is of a different nature [27]. Some recent work even suggests that the FePO4/LiFePO4 interface is the juxtaposition of the two end-members and not a solid solution [29], which requires that the lithium extraction/insertion occurs via the motion of a nucleation front. In any case, the collective and thus highly correlated Li-motion implies that general diffusion laws are not relevant to describe the motion of lithium on the atomic scale. In the present work, we still use the diffusion equation to describe the dynamics of the Li-motion, but on the scale of the characteristic length λ of the spinodal decomposition. In addition, this diffusion equation is just used as a convenience to illustrate this effect, which can occur irrespective of the nature of the kinetic equation, whether it is of a diffusive type or not.
https://doi.org/10.1016/j.jpowsour.2008.11.042_p1_6 | The symmetry of the lattice and the preferential diffusion of Li along the b-direction is not sufficient to determine the geometry of the interface between FePO4 and LiFePO4, which can lie, according to different reports, in the (bc) plane [27] or in the plane ([1 1 0], c) [29]. Different studies are promoting the displacement of the interface to model the Li insertion/extraction process [1], [27], [28], [29], [30]. These models, however, are not equivalent. The first one is the so-called “core–shell” model, according to which the interface separates a LiFePO4 core region from a FePO4 shell [1] during both the charge and discharge process. An extension of this model has this scenario during the charge process, while assuming the opposite holds true during discharge from the fully charged state FePO4, namely a FePO4 core region surrounded by a LiFePO4 shell [25] (again, we present here a simplified version of the model by taking α = β = 0). Recent electron microscopy studies, however, have shown this model does not work, since Li extraction leads to the formation of FePO4 domains [27]. The mosaic model [31] takes into account the possibility of the extraction/insertion of lithium to start at different nucleation sites. The question as to whether these nucleation sites are located at several points on the crystal surface [27] or are more distributed below the surface is still unknown. In particular, the HRTEM images in [27] correspond to a situation where dislocation lines parallel to the c-axis, generated by the lattice mismatch between LiFePO4 and FePO4, have already nucleated into an extended phase boundary. The topology of the domains depends not only of the models, but also of the samples: in some cases, we have the images of stripes [27] with (bc) interfaces [27], or shells [29].
https://doi.org/10.1016/j.jpowsour.2008.11.042_p1_7 | Yet the common feature between the different models is that they assume the existence of an interface, i.e. the coexistence of LiFePO4 and FePO4 regions inside each particle. This is now challenged by a new model [32], according to which the lithiation/delithiation of each particle would be so fast (domino-cascade model) that the particles should be either totally charged or totally discharged. In this scheme, at degree of delithiation x so that the overall composition of the powder is xLiFePO4 + (1 − x)FePO4 (usually written LixFePO4 in the literature to make it shorter, not to be confused, however, with the chemical formula of a solution), the powder would be made of a fraction x of LiFePO4 particles and a fraction (1 − x) of FePO4 particles.
https://doi.org/10.1016/j.jpowsour.2008.11.042_p1_8 | In this context, we found it to be desirable to pursue the investigation to test these different models, aiming at a better understanding of the efficiency of this material as a cathode. In this work, we report HRTEM experiments on LiFePO4 particles (average size 100 nm) before and after delithiation, and also at an intermediate delithiation degree (x = 0.5). Raman spectroscopy measurements have also been done to characterize the surface layer. In the partially delithiated sample, we find the existence of LiFePO4 domains. One of the interfaces is along the c-axis in the (bc) planes, in agreement with Refs. [27], [29], confirming the insertion/extraction process of these prior works. On another hand, our results are compatible neither with the core–shell model, nor with the “domino-cascade model”. We find that defects such as a grain boundary favor the formation of LiFePO4 domains during the partial extraction of lithium, and the lattice distortion associated with the lattice mismatch between the two phases is accommodated by the formation of dislocations, some of them parallel to the c-direction, in agreement with prior work. However, we also observe other interfaces along [ 1 0 1] and a-directions, allowing for the cross-section of the LiFePO4 domains in the (ac) planes to be of finite size. Both end-members, however, are well crystallized, a result we discuss as an example of extended recovery similar to the one observed in super-plastic alloys compounds.
https://doi.org/10.1016/j.jpowsour.2008.11.042_p2_3 | LiFePO4 specimens were prepared in a laboratory Teflon-lined autoclave by the hydrothermal route pioneered by Zaghib and Armand [33], also reported in subsequent publications [34]. The stoichiometric amount of the precursors, jet-milled iron oxalate, H3PO4 and LiOH were thoroughly mixed together. The autoclave was filled with distilled water and maintained at 165 °C for 4 h, and then cooled down to room temperature. Carbon-coated LiFePO4 grown by the cellulose route was prepared from solution in acetone [4]. The initial quantity of cellulose acetate (5 wt.%) corresponds to ca. 1.2 wt.% of carbon in coated LiFePO4 samples. After drying, the mixture was heated at 700 °C for 2 h under argon flow. Note that the choice of this moderate sintering temperature minimizes the amount of Fe3+ions in the powder, and the absence of any impurity phase has been checked by magnetic measurements of both magnetization curves and magnetic susceptibility.
https://doi.org/10.1016/j.jpowsour.2008.11.042_p2_4 | The LiFePO4 materials were delithiated chemically by the use of potassium persulfate (K2S2O8) in an aqueous solution. The molar ratios of LiFePO4:K2S2O8 were 4:1 and 2:1 for the x = 0.5 and 0.0 samples, respectively. The mixture LiFePO4 and K2S2O8 dissolved in water was stirred at room temperature for 24 h. The powders were washed, filtered and dried at 80 °C. The x(Li) was verified by inductively coupled plasma spectrometry (ICP) and X-ray diffraction (XRD) measurements. Both methods gave the same values.
https://doi.org/10.1016/j.jpowsour.2008.11.042_p2_6 | Transmission Electron Microscopy (TEM) analysis has been performed using a JEOL TEM2010F at a 200 kV acceleration voltage. Phase and structure of the material have been monitored using selected area electron diffraction (SAED). For TEM analysis, the powder sample was dispersed on a 3-mm Cu-grid with a hole size of 1 mm × 2 mm. High-resolution transmission electron microscopy (HRTEM) imaging along with SAED measurements were performed as a function of x in LixFePO4. Fast Fourier transformation (FFT) was carried out by Gatan Digital Micrograph 3.4.
https://doi.org/10.1016/j.jpowsour.2008.11.042_p2_7 | XRD patterns were obtained using a Philips X’Pert PRO MRD (PW3050) diffractometer equipped with a Cu anticathode (Cu Kα radiation λ = 1.54056 Å) at room temperature. The measurements have been recorded under Bragg–Brentano geometry at 2θ with a step of 0.05° in the range 10–90°.
https://doi.org/10.1016/j.jpowsour.2008.11.042_p2_8 | Raman spectra were recorded on a Jobin-Yvon U1000 double monochromator using the 514.5-nm line from a Spectra-Physics 2020 argon-ion laser. Standard photon-counting techniques were used for detection. In a typical spectral acquisition, six Raman scattering spectra, each recorded with a resolution of 2 cm−1, were averaged. Care was taken against sample photodecomposition using a low excitation power of 10 mW.
https://doi.org/10.1016/j.jpowsour.2008.11.042_p3_3 | The XRD patterns of the samples are shown in Fig. 2. All the diffraction lines can be indexed in the orthorhombic system with the Pnma space group. The refined lattice parameters of LiFePO4 are a = 10.3298(2) Å, b = 6.0097(8) Å, c = 4.693(1) Å, and V = 291.3(3) Å3, all of which are in good agreement with the literature values [12], [13], [35], [36]. The average mono-crystallite size was calculated from the XRD line width using Scherrer`s formula, d = 0.9λ/β1/2 cos θ, where λ is the X-ray wavelength, β1/2 is the corrected width at half-height of the main diffraction peaks, and θ is the diffraction angle. The procedure to determine β1/2 has been reported elsewhere [37]. The parameter d has been measured for different angles corresponding to the (2 0 0), (1 0 1), (1 1 1), (2 1 1) and (3 1 1) lines. No significant dependence on θ was evident, and the result is d = 37 ± 5 nm. The XRD pattern on the x = 0.5 sample is the superposition of both end-members, as expected for a two-phase system, but the lines are slightly shifted with respect to the end-members. The shift in 2θ for the [3 1 1] line for instance, is 0.03° for LiFePO4, and rises to 0.1° for FePO4. These shifts are in agreement with prior results reported in Ref. [18] and correspond to the fact that the two-phase system is a mixture of Li1−αFePO4 and LiβFePO4, as mentioned in Section 1. For LiβFePO4, the lattice parameters are a = 9.775 Å, b = 6.000 Å and c = 4.75 Å. Rietveld refinement confirms the state of charge x = 0.50 ± 0.01. From now on, in order to simplify notations we use the same notation LFP to denote either the LiFePO4 phase (fully discharged state) or the Li1−αFePO4 (Li-rich phase in partially discharged particles). In the same way, we use the same notation FP for the FePO4 phase (fully charged state) and LiβFePO4 (Li-poor phase in partially discharged particles). The average coherence length d is also independent of the degree of delithiation x, in agreement with the results reported for this material [32]. In addition, the magnetic measurements, which are a much more sensitive way to check the presence of impurities [38], show that the magnetization is linear with field up to 30 kOe at any temperature T ≥ 4 K, and the samples are free of any impurity. Download : Download full-size image Fig. 2. XRD patterns of LiFePO4 and FePO4. Both diagrams were indexed in the orthorhombic (Pnma) crystallographic system.
https://doi.org/10.1016/j.jpowsour.2008.11.042_p3_4 | The SEM images (Fig. 3) show that the particles have a more spherical shape than those investigated in Ref. [27]. However, the particles are faceted, as in Ref. [27], as expected from their simulated morphology, according to which the large faces lie in the (ac)-plane, with the long axis parallel to c [39], in agreement with the identification of these phases from the TEM. The average size of the primary particles was 100 nm. Download : Download full-size image Fig. 3. SEM image of the pristine LiFePO4 powders synthesized by the hydrothermal route, followed by carbon coating.
https://doi.org/10.1016/j.jpowsour.2008.11.042_p3_5 | The TEM data, which include the selected area electron diffraction patterns (SAED) and the high-resolution lattice images (HRTEM) of the samples investigated in this work, are shown in Fig. 4, Fig. 5, Fig. 6. The HRTEM and SAED patterns of the end-members LFP and FP in Fig. 4, Fig. 5 provide evidence for the structural quality of the samples examined. The bright-field, low-magnification TEM images of the samples (not shown) indicate that the material contains spherically shaped crystallites as confirmed by the SEM and XRD measurements. We first focus attention on the data of LFP (Fig. 4). The inset (Fig. 4A) shows the Fast-Fourier-Transform of the HRTEM image, which indicates the direction in which the crystallite was examined and lattice planes contributing to the diffraction. The ordered lattice fringes in the HRTEM obtained along the zone-axis are due to the crystalline nature of the LFP sample. The SAED pattern (Fig. 4B), which was obtained in the same position as in HRTEM, i.e. along the zone axis, indicates the diffraction maxima due to reflections from the (1 0 0) and (0 0 1) lattice planes of LFP. The measured fringe spacing values are 1.032 nm and 0.467 nm in the vertical and horizontal directions, respectively, as indicated in Fig. 4A. We now turn to the electron microscopy data of the FP sample (Fig. 5). The ordered lattice fringes (Fig. 5A) in HRTEM and diffraction maxima in SAED (Fig. 5B) (both of these are obtained along the same zone axis) are evident for the FP sample. The lattice fringe spacing values obtained are indicated in Fig. 5. Similar arguments, as made for LFP, can be made for the structural quality of the FP sample without further explanation since the data were obtained in the same zone axis as for LFP. Download : Download full-size image Fig. 4. (A) HRTEM images of LiFePO4 obtained by hydrothermal process. The zone axis is . The FFT of the image is shown in insert. (B) SAED patterns of LiFePO4, obtained along the same zone axis. The assignment of diffraction maxima and the direction of view are indicated. Download : Download full-size image Fig. 5. (A) HRTEM images of FePO4 obtained by chemical delithiation of the LiFePO4 sample prepared by hydrothermal process. The FFT of the image is shown in insert. (B) The corresponding SAED pattern of the sample. Both the HRTEM and SAED patterns are obtained along the zone axis. Download : Download full-size image Fig. 6. HRTEM image of the 0.5(LiFePO4 + FePO4) sample showing a LiFePO4 cluster in the ac-plane. A tilt grain boundary with an angle θ = 3.3° is observed at the interface along the c-direction. The a- and c-direction, and the same directions rotated by θ = 3.3°, referred as a′, c′ are shown on both sides of the grain boundary, in the regions where these orientations are observed. One another edge of the LiFePO4 cluster is along the (1 0 1) direction and is visualized by an arrow. The other boundary is along the a-direction with dislocation line marked in the “D” region by straight lines along atomic layers on both sides. Inserts are the FFT of the selected regions, namely LiFePO4 (LFP) domain, FePO4 (FP) domain and across the boundary (B). The splitting of spots of diffraction maxima along a-direction due to a compositional difference along with lattice parameters (see text) is evident in the FFTs represented as “B” (for boundary).
https://doi.org/10.1016/j.jpowsour.2008.11.042_p3_6 | The most interesting part of the electron microscopy analysis work comes from the data of the x = 0.5 sample. The HRTEM image is shown in Fig. 6. This image shows an LFP domain (the part with lighter contrast) in an FP region. The FFTs obtained from the LFP and FP domains are shown as inserts in Fig. 6. The area of lighter contrast in the HRTEM image is used to obtain the FFT of the LFP domain whereas the FFT of the FP domain is taken from the dark region just above the LFP domain. A couple of FFTs taken across the boundary, separating the LFP and FP domains for which the FFTs are shown, are also displayed as inserts (labeled as B representing the boundary). These FFTs, taken in a small region across the boundary of the LFP and FP phases with different lattice parameters, provide important information. The LFP and FP phases are compositionally different and exhibit a lattice parameter difference of approximately 0.5 Å (10.32 Å vs. 9.77 Å) along the a-axis. Therefore, although this is a small difference, a broadening or splitting of the maxima of the reflections, compared to the sharp reflections in the individual phases, along the a-axis can be expected since the electron diffraction probe is much more sensitive to the local structure as compared to the X-ray diffraction. This would also provide an argument against the validity of the two-phase system and not due to an island caused by a defect in the same phase. As such, the FFT of the boundary is taken to visualize this effect in the present case. As evident in the FFTs of the boundary in Fig. 6, streaking and spot-broadening due to the overlap of two reflections is clearly observed along the direction of a-axis as indicated by the arrows. This provides clear evidence and/or a direct confirmation of the fact that it concerns the two LFP and FP phases, which are compositionally different with different lattice parameters. Having established that it concerns the LFP domain in a region of the FP domain, we now focus our attention to further explain the mechanism involved. One boundary of the LFP domain is parallel to the c-direction. This is outlined as a broken line in the picture. This is the typical boundary line that was evident from Ref. [27]. In this prior work, however, the TEM experiments essentially showed a continuous boundary line extending up to the surface of the sample. The situation in Fig. 6 of the present work shows a more complex situation, where the cross-section of the LFP domains in the (ac) planes are of finite size, although they are distributed along this boundary. Part of the reason why this boundary is parallel to the c-direction is linked to the topology of the lattice, since the material can be viewed as a piling of dense atomic (bc)-planes formed by the FeO6 octahedra sharing corners (separated by PO4 units). This situation favors the formation of structural defects along the c-axis to accommodate the lattice distortion due to the migration of Li+ along the b-direction. The boundary of the LFP domain along the c-direction is then confirmation of the model in Ref. [27], according to which the formation of FP generates strong stress fields in the (ac)-planes. The phase boundary is viewed in [27] as the nucleation of dislocation lines parallel to the c-axis. The present work, however, shows that the LFP domains are distributed along this same line along the c-direction, which suggests that this line in Fig. 6 is just the projection in the ac-plane of a structural defect in the bc-plane, namely a tilt grain boundary of tilt angle 3.3°. This is best shown in Fig. 6, where we have drawn the directions of the a- and c-axis on both sides of the boundary. This phenomenon seems to be quite a basic property of the material, since Chen et al. have also noticed in their work [27] that, although the reaction is topotactic, a slight rotation between the two phases is generally observed. Our result, however, shows that this rotation is not restricted to the boundary between the two phases, since the cross-section of the LFP domains are of finite size in the (ac) plane, while the tilt extends at a larger length scale. The picture is then that of a tilt grain boundary that has been formed upon the strains and lattice deformations formed in the delithiation process. The pre-existence of such a grain boundary in the homogenous LFP is unlikely, since the tilt angle is very small and is not related to any natural topological angle associated to the geometry of the olivine structure, and indeed, we did not observe it (see Fig. 4). On the other hand, we did not observe such a tilt after complete delithiation either (see Fig. 5). The evolution of these structural defects upon the insertion/extraction process might then be similar to the so-called continuous recrystallization process (CRP) of some superplastic aluminum alloys [40], except that the CRP is driven by the thermal fluctuations, while here, it is assisted by the lithiation/delithiation process that generates a strain flow. If the term CRP is reserved for the case where the migration of high-angle grain boundaries is the driving force, the more correct term “extended recovery” should be used (for further discussion, see Ref. [40], since no large angle grain boundaries have been detected). The role played by the grain boundaries in superplastic alloys is also played by the FP/LFP interface in our material. Yet the microstructural processes responsible for such a recovery are not completely understood, but some arguments have been invoked. In particular, the disorientation is related to the migration distance because it relieves the lattice curvature introduced by rolling. Nes [41] proposed that an increase in grain boundary disorientation was attributable to the fine particles dissolving ahead of migrating grain boundaries, an effect termed “strain-induced particle reversion”. In the same way, the existence of the tilt grain could be due to the formation of FP or LFP domains (that have about the same size as the fine particles in the superplastic alloys). The main difference is that the particles reform immediately after the grain boundary progresses in superplastic alloys, while in the present case the “particle” is not reformed, as it has disappeared owing to the extraction/insertion process that has modified the strain fields. As in the superplastic alloys, we can envision a recovery that involves low-angle grain boundaries [42], continuity between the sliding boundaries being achieved by the generation, migration and absorption of dislocations.
https://doi.org/10.1016/j.jpowsour.2008.11.042_p3_7 | The boundary along the c-direction shows some disorder, so the width of this perturbed region extends over about 4 nm, but only in the interfacial region between LFP and FP. Yet, even this interface region is not amorphous, in agreement with Ref. [27]. In addition, we find here that there are other interfaces evident in Fig. 6 along the (1 0 1) direction, and also along the a-direction. Along these two directions, the strains result in the formation of dislocations. This is shown in the figure by the straight lines we have drawn to visualize the (bc) atomic planes that are shifted on both sides of the line defects. However, the lattice on both sides of these lines is well organized, in contrast to the interface along the c-direction. The interface in the [1 0 1] direction is sharp, like the interface in the ([1 1 0], c) plane envisioned in [29]. These additional interfaces are responsible for keeping finite the size of the cross-section of the domain in the (ac)-plane. It does not reveal anything about the size of the domains along the b-direction.
https://doi.org/10.1016/j.jpowsour.2008.11.042_p3_9 | The penetration depth of the laser light used in Raman spectroscopy is a few nanometers. For this reason, Raman spectroscopy has been extensively used to characterize the carbon deposit on the particles used in Li-batteries [43]. For the same reason, Raman spectroscopy has been the only technique able to detect the presence of lithium hydroxide and lithium carbonate on the surface of the particles exposed to moisture [44]. In the present case, we used it to determine the LFP/FP ratio in the vicinity of the surface. In a core–shell model, at a stage of delithiation x = 0.5, the shell probed by Raman spectroscopy should be FP only.
https://doi.org/10.1016/j.jpowsour.2008.11.042_p3_10 | The Raman spectra of both end-members LFP and FP have been studied in Refs. [45], [46], respectively. The Raman spectrum of our x = 0.5 sample is reported in Fig. 7, together with that of the same LFP sample before delithiation. For clarity, vertical broken lines have been added to mark the Raman lines of LFP published in [45] together with their assignment. The Raman spectrum of FP is mainly characterized by lines marked in Fig. 7. They have been selected because they are located at wavenumbers where there are no Raman lines of LFP in their vicinity. Those are the two lines at 306 and 338 cm−1, both located in the gap between the T-vibration mode at 238 cm−1 and the ν2 mode at 442 cm−1 of LFP, and the line at 911 cm−1 in the spectral gap between the Ag(ν4) and the Ag(ν1) mode of LFP. Therefore, we find that the Raman spectra of the x = 0.5 sample is just the superimposition of the Raman spectra of the two end-members. The same result has been observed previously for the x = 0.11 sample, and shows that the region probed by the Raman spectroscopy, i.e. the few-nanometer thick shell of the particles, is a two-phase system [47]. The LFP/FP ratio can be deduced from the relative intensity of the lines with respect to pure LFP and FP samples, which invalidates the core–shell model, and corroborates the idea of the mosaic model, according to which the Li-insertion/extraction occurs from many nucleation sites at the surface so that both phases co-exist in the shell. It does not mean, however, that the particle is homogenous at a mesoscopic scale, i.e. that the LFP/FP ratio is the same in the shell and in the core region. In particular, the shell composition cannot be determined from the ratio of the intensities of Raman lines associated with the end-members, because the absorption of the particles varies with the composition. However, the Raman spectrum shows that the surface region, just like the core region, is bi-phased. Download : Download full-size image Fig. 7. Raman scattering spectra of LiFePO4 and the chemically delithiated phase 0.5(LiFePO4 + FePO4). Dashed lines have been drawn to point to Raman peaks characteristics of the LiFePO4 phase. The dots point to the peaks characteristics of the FePO4 phase.
https://doi.org/10.1016/j.jpowsour.2008.11.042_p3_12 | Fig. 8 presents the electrochemical performance of C-LiFePO4/LiPF6-EC-DEC/Li cells at 60 °C. The charge-discharge curves were obtained by cycling at the C/4 rate in the voltage range 2.2–4.0 V versus Li0/Li+. Download : Download full-size image Fig. 8. Electrochemical performance of the C-LiFePO4/LiPF6-EC-DEC/Li cells at 60 °C after 100 cycles. In insert is reported the specific capacity as a function of the cycle life under the same conditions (C/4, 60 °C).
https://doi.org/10.1016/j.jpowsour.2008.11.042_p3_13 | The voltage versus capacity curve gives evidence of the broad plateau that is unanimously reported in all the prior studies (except when dealing with very small particles, in which case the solid solution is stabilized, as already mentioned). This plateau at V = 3.4 V is understood to be the signature of the coexistence of both phases inside the particles. This is fully consistent with the observation of these two phases in the HRTEM experiments, but again it is not consistent with the claim in Ref. [32] that the particles are single-phased. To be more specific, the Gibbs’ phase rule states that the relation among the number of degrees of freedom f, the number of independent components c, in a closed system at equilibrium is given by f = c − p + n, with n the number of the intensive variables necessary to describe the system, except the mole fractions of the components in each phase. In electrochemical studies, the intensive quantities are only temperature and pressure, but they are kept constant, so that n = 0. Here, we deal with a binary system (c = 2), consisting of the LFP and the FP phase. If only one phase exists in a particle, p = 1 and f = 1 so that the potential is a degree of freedom and varies with the lithium concentration. On another hand, if the particles contain the two phases, p = 2, so that f = 0, in which case no intensive variable (e.g. potential) can change). Therefore, the model of Ref. [32] according to which there is only one phase inside each single (isolated) particle while the electrochemical properties show the characteristic voltage plateau violates Gibbs’ rule. Note we have discussed the existence of the plateau in terms of the Gibbs phase rule, which is the original thermodynamic approach in Ref. [1]. It can also be discussed in terms of the minimum of the Gibbs energy to equilibrate the chemical potential between the two phases, which is an equivalent thermodynamic approach [48].
https://doi.org/10.1016/j.jpowsour.2008.11.042_p3_14 | The inductive effect due to the transmission of the electronic charge (the t2g↓ electron on the d-shell of Fe2+) through the Fe–O–P chain at atoms is important [49], [50]. The strong P–O covalence stabilizes the anti-bonding Fe3+/Fe2+ state through this Fe–O–P inductive effect. That is why LFP has a high lithium intercalation voltage of 3.4 V versus lithium metal. Therefore, the high value of the potential of the plateau is the proof that the transfer of charge on iron associated to the lithium extraction occurs through this atomic chain involving the phosphate units. Again, this can be done only at an interface inside the particles, which opposes the domino-cascade model after which such an interface would not exist in particles that would be in a single phase.
https://doi.org/10.1016/j.jpowsour.2008.11.042_p3_15 | The other lesson we can learn from the insert of Fig. 8 is that the capacity is 160 mAh g−1, which is close to its theoretical value, and remains a constant after 100 cycles. The HRTEM experiments show the extended defects generated during the insertion/extraction process to accommodate the strain field due to the difference in the lattice parameters between the two phases are cured at the end of the process (see Fig. 4, Fig. 5). This feature suggests a recovery upon “re-crystallization” similar to the one observed in superplastic aluminum alloys, even if some cracks remain after a much larger number of cycles [51]. The tilt angle grain boundaries in the (bc)-planes, a general property of this material since it has been observed on samples with different modes of preparation and particles of different geometries, plays an important role in this ‘extended recovery’ process. Owing to the tendency of the system to minimize its total energy, the anisotropy of the grain boundary energy with respect to its orientation results in a flat-faceted boundary shape for the case of grain boundaries with small tilt angle. This has been repeatedly observed for such grain boundaries with disorientations close to low Σ coincidence site lattice orientation relationship [52], [53], [54], [55], [56]. This is also the reason why this boundary in the (bc)-plane is found to be flat in our system. In addition, such boundaries are known to remain straight, i.e. they are displaced parallel to themselves, in contrast to the case of grain boundaries with larger tilt angles for which the motion is accompanied by a permanent shape change (bending and multi-faceting). For the case of the aluminum alloy as above-mentioned, the critical disorientation angle that separates the two types of grain boundaries is ≈12° [57]. The tilt angle in our material is only 3.3° and clearly corresponds to the case of grain boundaries that shift parallel to their position. Such a motion of the grain boundary, however, implies the cooperative motion of the lithium ions in the different b-channels along the grain boundary. This is confirmation of the lithiation/delithiation process envisioned in [27], and the reason why the lithiation/delithiation process in LFP/FP is so efficient.
https://doi.org/10.1016/j.jpowsour.2008.11.042_p4_28 | The existence of FP/LFP interfaces parallel to the (bc)-plane are clearly evident during the lithiation/delithiation process, as in Ref. [27], which suggests that it is a general feature of these materials, clearly linked to the cooperative motion of Li-atoms along b-channels. The situation, however, is more complex than expected. In particular, the strong dislocation strain fields in the (ac)-planes generate dislocations along other directions so that the size of the cross-section of LFP domains in the (ac)-planes remains finite upon delithiation, impeding the “stripe” geometry resulting from a motion of phase boundaries (unlimited along the c-direction) along the a-direction to develop like in Ref. [27]. These dislocations, however, are not accompanied by a geometric disorder beyond the atomic length scale in their vicinity, so that the extraction/insertion process in our sample should not propagate through the diffusion associated with a concentration gradient that might exist in a disordered region. Instead, phase boundary motions and nucleation phenomena govern the dynamics. They have been considered in the most recent models [59], but not in the models that are based on the calculation of diffusion coefficients. Of course, the concept of “apparent” diffusion sometimes used to account for experimental data is a useful concept to characterize the kinetics, but the origin of lithium insertion/extraction process is not expected to be diffusive in nature at the atomic scale. It is due to a cooperative motion of Li ions in b-channels associated with a motion of dislocations and phase boundaries, the nucleation mechanism being responsible for the efficiency of charging LFP at high potential [60]. The cooperative motion of Li is the source of the ordering of domains, which has been observed in [27] in the form of ordered domains of FP spaced between the parent LFP domains. This ordering is not what is observed in our work, as we have quite a different picture of domains with finite cross-section in the (ac) plane. We have illustrated one particular LFP domain in Fig. 6, but actually, similar domains were found in many regions, at a density which is in agreement with the overall composition x = 0.5 of the sample. The reason for the appearance of such domains is presumably the smaller size of the crystallites, and more defects that reduce the coherence length of the XRD (smaller than the size of the particles evidenced on the SEM images in particular), thus preventing the formation of the coherent structure shown [27]. We then believe that the difference between the geometries of the domains observed for different samples is simply due to a difference in the concentration of defects. In particular, our results can be explained with the same mechanism of extraction/insertion of lithium described in Refs. [27], [29], namely a collective motion of Li ions along the b-channels that generate strain and stress fields evidenced by the structural properties of the interfaces.
https://doi.org/10.1016/j.jpowsour.2008.11.042_p5_2 | We have shown that the formation of domains of different shapes, depending on the way the samples have been synthesized, can be understood in the framework of the standard models of the separation in two non-miscible phases, like the spinodal decomposition. Note that the model is a thermodynamic one, which implies that it holds true in the limit of an infinite size of the particles. In practice, it means sizes larger than the modulation parameter λ. For particles sizes d of the order of λ, the modulation has not enough space to grow, impeding the de-mixing. This is actually consistent with the observation of the solid solution in particles 40 nm sized [20]. This result is at odds with the domino-cascade model, according to which the particles should be either in the LFP or in the FP composition. Two basic differences should be pointed out at this step between our model and the domino-cascade model: (a) in the limit d → ∞, the domino-cascade model would require an interface moving at infinite speed to extract or insert all the Li+ ions. (b) The domino-cascade model is not a model describing the system at equilibrium. Thermodynamic equilibrium between particles would require a physical contact under the form of a two-dimensional interface between them. However, there is no physical contact between the particles at all, since they are separated by about 7 nm of carbon (twice the thickness of the carbon layer). Therefore, at each step of the lithium/delithiation process in the domino-cascade model, each particle would be out of equilibrium, since none of them would have the desired concentration x in lithium. On the other hand, according to our model, in the same limit d → ∞, the picture is that of an infinite number of interfaces moving altogether at finite speed to adjust the proportion x of Li-rich versus Li-poor domains to the desired concentration, so that equilibrium is reached inside each particle between the two phases. The limit d → ∞ is thus, in our case, the thermodynamic limit. Note that the plateau in Fig. 8 supposes an equilibrium between the two phases inside the particles, as we have seen in the previous section, so that this feature of the electrochemical properties is consistent with our model, but not with the domino-cascade model.
https://doi.org/10.1016/j.jpowsour.2008.11.042_p5_3 | The efficiency of the lithium insertion/extraction process in our view comes from the fact that the modulated structure percolates, i.e. it is possible to connect any lattice site inside the particle to the surface of the particle by jumps on nearest neighboring sites inside the same (Li-rich or Li-poor) region. This geometric property is evident from the simple fact that the model is thermodynamic in essence, i.e. the modulated structure is formed in the whole particle to create domains that percolate throughout the particle. This is trivial in case the pattern is that of stripes. In the case experienced in the present work, the connection is mediated by the third dimension, whether the interfaces are parallel to the (bc) plane [27] or oriented differently [29]. The percolation allows for the collective and coherent motion of the lithium ions inside the whole particle to and from the surface, instead of the uncorrelated diffusion of each Li ion that would be much less efficient. Actually, in our oversimplified model, the modulation length should depend on the temperature only, at least for particles of large enough size so that the elastic constants remain the same as those of the bulk material. If da and db are the “width” of the A and B domains, the growth of one phase, say A, with respect to the other one B should be performed by increasing da and decreasing db, the period da + db = λ remaining constant. This behavior could not be checked yet in the lithiation/delithiation process of LFP, but it has been observed in the topological hysteresis of the stripe domain structure of magnetic bubbles [61], a more favorable case since da, db in the latter case depend not only on the temperature, but also on the magnetic field H applied to the material, which can be easily varied.
https://doi.org/10.1016/j.jpowsour.2008.11.042_p5_4 | Note that we have been most concerned in the model with the formation of domains, and their evolution when chemical or electrochemical energy is provided to the particles. But self-organized structures can also reach equilibrium: once formed, the patterns are stable and do not require additional energy. This is indeed what is observed here, since the TEM images in the present work or in prior works do not change with time. Indeed, there are a great variety of physical and chemical systems that exhibit such modulated patterns at equilibrium. We may cite magnetic bubbles as above-mentioned, in which case the interfaces are Bloch walls, or superconducting materials, block co-polymers, phospholipids, ferrofluids, and liquid crystals (see [62] and references therein). We can also learn from these studies that dislocations facilitate the coarsening of the magnetic-stripe domain patterns [63]. In the same way, the dislocations we have observed in the TEM image may also play this role in our case. In most cases encountered in nature, however, the patterns are obtained with various morphologies, depending only on the preparation conditions [64], [65]. These conditions are also important in our case, since the patterns are different for different samples investigated. In addition, however, the geometry of the interface, dictated by the topology of the crystal lattice (flat interface moving parallel to itself), also plays an important role in the layout of the pattern. This is the main feature of the lithiation/delithiation process in LFP.
https://doi.org/10.1016/j.jpowsour.2008.11.042_p5_5 | Our model presented in this work is expected to be valid in a finite range of particles sizes. The particles should be small enough so that the LiFePO4 and FePO4 domains should percolate throughout the structure. In practice, this will probably mean submicron-sized particles [66]. More importantly, we have pointed out that the particles should also have diameter d at least comparable to the characteristic length λ ≈ 50 nm. This, however, is only the order of magnitude. λ is expected to vary with d, since the elastic constants vary with d at the nanoscale, and so will the stress/stain fields inside the particles. From an experimental point of view, we have argued that particles with d = 45 nm are still bi-phased when the disorder inside the surface layer is minimized [67], so that the critical size dc for the vanishing of the miscibility gap should be significantly smaller than expected from prior studies [18]. This conclusion [67], [68] is in agreement with recent calculations of the surface energy [69]. In addition, we have argued that the larger range of Li-concentrations where the solid solution observed sometimes for particles of similar sizes is an artifact due to the passivation layer, when it is strongly disordered. This feature provides evidence that the disorder/defects stabilize the solid solution. Therefore, the question whether the solid solution observed in particles of size d = 40 nm that contain many defects is an intrinsic property of particles of such small size, or the consequence of the defects, or is observed only inside the passivation layer where it exists, is an open question. Therefore, the lower size limit for the validity of our model of morphology of the domains in the present work is not yet fully determined experimentally yet, but it should extend at least down to 45 nm. For smaller sizes, the phase diagram of LiFePO4/FePO4 should be revisited in view of our results [67], [68] according to which, the size effect on the intrinsic properties should be distinguished from the effect of the disorder associated in particular with the passivation layer. Note that, according to our model, the disorder will oppose the formation of the modulated structure and the propagation of the interface, so that again the single phase will be stabilized. The increasing effect of the disorder upon decreasing the size of the particle below 50 nm, and the concomitant stabilization of the solid solution by the disorder are thus in agreement with our model.
https://doi.org/10.1016/j.jpowsour.2008.11.042_p6_2 | Our results invalidate the core–shell model, since we find that both phases exist in the surface layer. They also invalidate the new “domino-cascade” model proposed in Ref. [32], according to which each particle would be single-phased, either FP or LFP. This model is intended to explain the fact that the lattice coherence length is the same before and after delithiation. We did find that this coherence length does not depend on the degree of delithiation, but still we do have the co-existence of the two phases inside the particles. The reason is that the coherence length of the lattice can be considered as the average distance between crystal defects, and since these crystal defects are also nucleation centres for the formation of LFP or FP domains, the size of these domains is also about the same as the coherence length, which is then unaffected in the lithiation/delithiation process. Therefore, this property does not imply, as it was postulated in Ref. [32], that the particles are single-phased, and indeed, they are not. This invalidation of the domino-cascade model also exempts us from the unanswered questions to find out how one particle chooses to be in one phase while another one remains in the other phase without violating the causality principle. Since the basic idea of this model is that the interface moves so fast that the particles are almost instantaneously lithiated or delithiated, the dispersion in size of the particles is of no importance. Another question that the domino-cascade model should have raised is the coherence with the electrochemical properties, since both the existence of the plateau in Fig. 8, and the value of its potential at 3.4 V are understood only if there is an equilibrium between Li-rich and Li-poor phases implying the existence of an interface inside the particles. The domino-cascade model would thus violate also the Gibbs phase rule.
https://doi.org/10.1016/j.jpowsour.2008.11.042_p6_3 | The first result of the present work is then the confirmation of the models of lithium extraction/insertion of Refs. [27], [29] that the present work complement; they are compatible, not only with the analysis of the structural properties, but also with the electrochemical properties, to the detriment of other models [32].
https://doi.org/10.1016/j.jpowsour.2008.11.042_p6_4 | The difference in the amount of defects and in the geometry of the domains does not have any impact on the electrochemical performance of the product as a cathode element, at least for particles of size anywhere in the range 45 < d < 400 nm that we have investigated so far, in this work and in prior works. This outstanding result can be understood as an “extended recovery” quite similar to the situation met in super-plastic aluminum alloys, and indeed, we have found that the topology of the LFP/FP interface satisfies the conditions required for super-plasticity. Attention should now be focused on the phase diagram of LFP for particle size d < 40 nm, following the same procedure used to obtain particles of size d ≈ 45 nm without any defect or any impurity, and with minimized disorder in the passivation layer [67], [68] to determine the limit of validity of our model, with stabilization of the solid solution as the ground state at room temperature.
https://doi.org/10.1016/j.jpowsour.2008.11.051_p1_2 | In recent years, the olivine phosphates with chemical formula LiMPO4 (where M denotes Fe, Mn, Co, Ni) have attracted the attention of battery technologists who are looking to develop efficient positive electrode materials for use in lithium batteries. However, these materials have poor electronic conductivity in comparison to LiCoO2 (10−3 S m−1), which is currently used as cathode material. Hence, there have been attempts to enhance the electronic conductivity of LiMPO4 by designing new synthetic strategies and by optimizing synthetic conditions. The frequently reported methods include in situ carbon coating on particles and doping of metal ions that coexist with Li+ in LiMPO4. The synthesis of LiMPO4 has been reported by sol–gel method [1], [2], [3]. The energy density, capacity delivery and life cycle of LiMPO4 have been enhanced by the dispersion of low concentration of metal ions (Cu or Ag) in the sol precursor [4]. The coating of carbon on LiMPO4 particles by using organic additives enhances their electrochemical performance [5]. A wide range of carbon precursors offers flexibility to this method. The synthesis of LiMPO4 can be accomplished in multiple steps or in a single step by firing it at high temperature [6]. However, this method involves complex procedures and takes a long time [7].
https://doi.org/10.1016/j.jpowsour.2008.11.051_p1_3 | Out of all the olivine phosphates, LiMnPO4 should have been the desirable candidate for use as positive cathode material. The Mn3+/Mn2+ redox couple in the olivine framework is positioned at 4.1 V versus Li/Li+ which is reasonably high, compared to 3.4 V of Fe3+/Fe2+ redox couple in LiFePO4. However, Mn3+/Mn2+ redox couple has some serious drawbacks that limit its use as cathode material. LiMnPO4 has much lower current durability and much smaller effective energy density than LiFePO4. It also exhibits comparatively slower kinetics [8]. The major reason for its poor electrochemical activity is the large kinetic barrier at the mismatched interface of MnPO4/LiMnPO4 [9]. To utilize its inherent high capacity, some attempts have been made to synthesize mixed olivine phosphates with a general formula of LiMnyFe1−yPO4 where the amounts of Mn can be manipulated in a desirable proportion. The manipulation of y in LiMnyFe1−yPO4 can be used to optimize its properties to tailor a promising candidate material that has an operating cell voltage of 3.4–4.1 V versus Li+/Li. The desirable amount of Mn in the LiMnyFe1−yPO4 composition is crucial, as cathode material with higher Mn amount has poorer cycling stability. Ma and Qin synthesized LiMnyFe1−yPO4 thin films by using modified electrostatic spray deposition and sol–gel technique [10]. The results showed that the electrode made of thin film of LiMn0.4Fe0.6PO4 exhibited better electrochemical performance than that of pure LiFePO4 and LiMnPO4. The synthesis of LiMnyFe1−yPO4 by solid state reactions has been reported [11], [12]. The conventional solid state method is often followed, since it usually results in high purity of the material if the raw materials are blended thoroughly to achieve homogeneity. However, the processing steps are lengthy and most often complex, requiring repeated steps of grinding, heating, pelletizing and firing at high temperature [13], [14]. These steps result in large micron-sized particles. The solid state mechanical activation (MA) method has been recently found to be efficient in synthesizing sub-micron-sized cathode active materials [15], [16], [17], [18]. In this process, the ingredients are thoroughly mixed together initially in a high-energy ball mill. The milling process helps to reduce time and temperature of the subsequent firing steps, and hence it is advantageous to prevent the undesirable growth of crystals which usually occurs at higher temperature. We have earlier reported synthesis of LiFePO4, carbon-coated LiFePO4 and LiMPO4 following MA process [15], [16]. It was observed that process parameters such as ball milling time and firing temperature significantly influence LiFePO4 properties [15]. A direct coating of carbon over the active material particles is achieved by adding acetylene black powder as the carbon source. In this article, we report a parametric study for the influence of firing temperature on the structure and properties of carbon-coated LiMn0.4Fe0.6PO4/C. The electrochemical properties of these composites were studied. The composite synthesized at 600 °C exhibited the best performance. The variation in the firing temperature affected the particle size and morphology of the composites. LiMn0.4Fe0.6PO4/C(600) exhibited good cycle performance when used as cathode in lithium batteries at room temperature. It exhibited the initial discharge capacities of 144.5 mAh g−1 and 122.0 mAh g−1, respectively, at 0.1 C and 1 C current densities, and no capacity fade was observed up to 50 cycles.
https://doi.org/10.1016/j.jpowsour.2008.11.051_p2_3 | LiMn0.4Fe0.6PO4/C composites were synthesized from Li2CO3, FeC2O4·2H2O, Mn(COOCH3)2·4H2O and NH4H2PO4 (all chemicals of 99% purity from Aldrich) taken in stoichiometric quantities [15]. For carbon coating, acetylene black (Alfa, purity >99.9%) was added in proportion of 7.8 wt.% of the total weight. The mechanical activation process consisted of the following steps: high-energy ball milling of the powder in a hardened steel vial with zirconia balls (ball-to-powder weight ratio = 10:3) at room temperature for different periods in an argon atmosphere using a SPEX mill at 1000 rpm; conversion of the powder into pellets by mechanical pressing; thermal treatment of the pellets at temperatures ranging from 500 °C to 800 °C for 10 h in a nitrogen atmosphere, respectively. For the sake of simplicity and to highlight the firing temperature, the samples were designated as LiMn0.4Fe0.6PO4/C(500), LiMn0.4Fe0.6PO4/C(600), LiMn0.4Fe0.6PO4/C(700), and LiMn0.4Fe0.6PO4/C(800).
https://doi.org/10.1016/j.jpowsour.2008.11.051_p2_5 | The crystallographic structure of the synthesized materials was analyzed by X-ray powder diffraction (XRD) (D8 Advance, Bruker AXS) using Cu Kα radiation (3 kW). Scanning electron microscopy (SEM) imaging was carried by using field-emission scanning microscopy (FE-SEM) (Philips XL30 S FEG). The nature and thickness of carbon coating were observed with high-resolution transmission electron microscopy (HR-TEM) (JEM-2010, JEOL). The elemental distribution in the composites was confirmed with energy dispersive X-ray spectrometry. The chemical composition of the composites was determined by inductively coupled plasma (ICP) analysis (Atomscan 25, Optima 4300DV) and carbon content by elemental analyzer (CHNS-932, LECO). To understand the structure of the carbon, high-resolution Raman spectra were recorded on LabRAM HR800 UV.
https://doi.org/10.1016/j.jpowsour.2008.11.051_p2_7 | To prepare the cathode, LiMn0.4Fe0.6PO4/C powder, Super-P carbon black (Alfa) and poly(vinylidene fluoride) (PVdF, Aldrich) binder were mixed in 80:10:10 weight ratio in N-methylpyrrolidone (NMP) to make a viscous slurry that was cast on aluminum foil and dried at 95 °C under vacuum for 12 h. The film was cut into circular discs of area 0.785 cm2 and mass ∼2.0 mg for use as cathode.
https://doi.org/10.1016/j.jpowsour.2008.11.051_p2_8 | The coin type Li/LiMn0.4Fe0.6PO4 cell was fabricated by stacking lithium metal (300 μm thickness, Cyprus Foote Mineral Co.) anode and LiMn0.4Fe0.6PO4-based cathode with Celgard® 2200 separator film. 1 M LiPF6 in ethylene carbonate (EC)/dimethyl carbonate (DMC) (Samsung Cheil Industries Inc.) (1:1 by volume) was used as liquid electrolyte. The cell assembly was performed under argon atmosphere in a glove box (H2O < 10 ppm). Cyclic voltammetry (CV) was done at a scan rate 0.1 mV s−1 between 2.0 V and 4.6 V vs. Li/Li+. The charge–discharge and cycling properties of Li/LiMn0.4Fe0.6PO4 cells were evaluated between 2.0 V and 4.6 V at 0.1 C (0.03 mA cm−2) and 1 C (0.3 mA cm−2) current densities using an automatic galvanostatic charge–discharge unit (WonA Tech. Co.) at room temperature.
https://doi.org/10.1016/j.jpowsour.2008.11.051_p3_2 | The structural, morphological and electrochemical properties of LiMn0.4Fe0.6PO4/C composites have been studied. The mechanical activation process is a superior option to obtain a material with good electrochemical performance [19]. The composites were prepared by ball milling for 15 h, and that was then followed by heating for 10 h at different temperatures (500 °C, 600 °C, 700 °C or 800 °C). The chemical composition of the samples obtained from ICP analysis matched the theoretical molar ratio of Li:Mn:Fe:P as 1.00:0.40:0.60:1.00 and all the composites contain 13.6 wt.% carbons, which was obtained from elemental analysis and was controlled by using the optimized synthetic conditions to have the same carbon content in the composites. The XRD spectra of the composites matched the standard LiFePO4 as shown in Fig. 1. The crystalline nature of the composites is depicted from the spectra. The composites have crystalline structures belonging to the orthorhombic Pnma group. These have sharp crystalline peaks in the 2θ region from 20 to 40, as noticeable differences can be observed beyond 2θ = 40. The sharpest peaks can be observed for LiMn0.4Fe0.6PO4/C(600), meaning thereby that high crystallization was achieved at 600 °C. We have already reported an attainment of a reasonable extent of crystallinity in LiFePO4 by firing at 500 °C [15]. The absence of Fe2P or other parasitic peaks was confirmed from the XRD analysis. The presence of carbon source during synthesis ensures impurities-free particles, where the oxidation of Fe2+ is checked and any Fe3+ is reduced back to Fe2+ [20]. The carbon coating limits the size of the particles and improves the electrochemical performance of the active material by enhancing electrical conductivity. It also affects reversible capacity of the material [21].
https://doi.org/10.1016/j.jpowsour.2008.11.051_p3_4 | The heat treatment in the mechanical activation process has a marked influence on the morphological properties of the samples. Fig. 2 shows SEM images of three LiMn0.4Fe0.6PO4/C samples. The particle size of the composites was found to vary from ∼50 nm to ∼200 nm with more particles on the lower side of this spectrum. The particle size homogeneity is more visible in LiMn0.4Fe0.6PO4/C(600) than in the other two samples. Though the carbon coating resulted in small nano-sized particles, yet the agglomeration of particles with an increase of synthetic temperature is evident as can be seen from the SEM of LiMn0.4Fe0.6PO4/C(800) [22]. The homogeneous distribution of P, Mn and Fe in LiMn0.4Fe0.6PO4/C(600) can be observed from the SEM and the corresponding EDS analysis of the sample [Fig. 3(a)]. The same is not true for LiMn0.4Fe0.6PO4/C(700) as the uneven elemental distribution as shown in Fig. 3(b). The chemical composition by the EDS analysis was again confirmed to match the theoretical molar ratio of Mn:Fe:P for both the composites.
https://doi.org/10.1016/j.jpowsour.2008.11.051_p3_7 | TEM images of all the LiMn0.4Fe0.6PO4/C composites are shown in Fig. 4. The average particle size was 60 nm, 80 nm, and 200 nm for the composites synthesized at 600 °C, 700 °C, and 800 °C, respectively. The effect of the synthetic temperature on the particle size is evident as at higher temperatures the agglomeration of particles resulted in the particles of bigger size as can be observed from the TEM of LiMn0.4Fe0.6PO4/C(800). LiMn0.4Fe0.6PO4/C(600) has the smallest particles with a narrow particle size distribution. The nature and extent of the carbon coating are important factors which affect the electrochemical properties of olivine phosphates. A uniform carbon coating of ∼10 nm is enough to make an effective contribution to the electronic conductivity of olivine phosphates [23]. A nanometer-sized web of the amorphous carbon (that appears as waves in light shade) surrounding the LiMn0.4Fe0.6PO4 particles (those appear as the dark regions) can be seen in the TEM images [Fig. 4(b)]. TEM image of LiMn0.4Fe0.6PO4/C(600) at 10 nm scale is shown in Fig. 4(c). LiMn0.4Fe0.6PO4 crystallite appears in a straight line form with dark regions, and the carbon coating of the composite appears in a wave form with greyish regions [24].
https://doi.org/10.1016/j.jpowsour.2008.11.051_p3_9 | The coating of amorphous carbon with a thickness of 4–8 nm was observed as nano-web in all the samples. A thin conductive matrix along with small particle size positively affects the electronic conductivity of the composites. The structure of the carbon coating was determined from HR-Raman spectra. The perusal of Fig. 5 reveals that the D(disordered)/G(graphene) ratios in LiMn0.4Fe0.6PO4/C(600) and LiMn0.4Fe0.6PO4/C(700) are nearly the same at 1.03 and 1.15, respectively. The disordered carbon is sp3-coordinated carbon, and graphene is a single planar sheet of sp2-bonded carbon [25]. Hence, lower D/G ratio, more conductive is the coated carbon. Even a small difference in the D/G ratio can result in different electrochemical properties of these composites [26].
https://doi.org/10.1016/j.jpowsour.2008.11.051_p3_11 | The electrochemical properties of these materials were evaluated as cathode materials for lithium batteries at room temperature. Two sets of oxidation and reduction peaks typical for Mn3+/Mn2+ and Fe3+/Fe2+ in LiMn0.4Fe0.6PO4 composites are present in the CV curves obtained for the first cycle as shown in Fig. 6. The single redox peak pair for Fe3+/Fe2+ redox couple exhibited an anodic oxidation potential at 3.55 V, 3.6 V, and 3.59 V and a cathodic reduction potential at 3.4 V, 3.35 V, and 3.38 V with a respective peak separation of 150 mV, 250 mV, and 250 mV between the anodic and cathodic peaks, respectively, for LiMn0.4Fe0.6PO4/C(600), LiMn0.4Fe0.6PO4/C(700), and LiMn0.4Fe0.6PO4/C(800). The redox current difference of 0.061 mA, 0.073 mA, and 0.045 mA has been observed for LiMn0.4Fe0.6PO4/C(600), LiMn0.4Fe0.6PO4/C(700), and LiMn0.4Fe0.6PO4/C(800), respectively. For Mn3+/Mn2+, the corresponding values for the anodic and cathodic peaks are at 4.1 V and 3.9 V for all the samples, and a redox current difference of 0.045 mA, 0.027 mA, and 0.02 mA for LiMn0.4Fe0.6PO4/C(600), LiMn0.4Fe0.6PO4/C(700), and LiMn0.4Fe0.6PO4/C(800), respectively. On account of the differences in redox current in the redox couples, LiMn0.4Fe0.6PO4/C(600) and LiMn0.4Fe0.6PO4/C(700) showed higher application potential compared to LiMn0.4Fe0.6PO4/C(800). LiMn0.4Fe0.6PO4/C(600) showed the highest redox current in Mn3+/Mn2+ redox reaction. For both the redox couple, the oxidation and reduction peaks were the sharpest in LiMn0.4Fe0.6PO4/C(600). It indicated efficient charge-transfer kinetics for this material. It resulted from the fine crystalline structure, purity, the smallest particle size, and thin carbon coating.
https://doi.org/10.1016/j.jpowsour.2008.11.051_p3_13 | LiMn0.4Fe0.6PO4/C(600) performed better than the other composites as it delivered higher charge and discharge capacities when tested under the same current density, 0.1 C (0.03 mAcm−2), as shown in Fig. 7(a). The initial discharge capacities obtained were 113.8 mAh g−1, 144.5 mAh g−1, 124.0 mAh g−1 and 93.4 mAh g−1, respectively, for LiMn0.4Fe0.6PO4/C(500), LiMn0.4Fe0.6PO4/C(600), LiMn0.4Fe0.6PO4/C(700) and LiMn0.4Fe0.6PO4/C(800). LiMn0.4Fe0.6PO4/C(600) exhibited better performance with a high active material utilization of ∼85% during discharge. It also showed an almost stable performance up to 10 cycles with a minor decrease from 144.5 mAh g−1 to 141.7 mAh g−1. In other three cases, the discharge capacities were lower than those were observed for LiMn0.4Fe0.6PO4/C(600). The LiMn0.4Fe0.6PO4/C(700) showed cyclical variation with an increase of cycle numbers. Given that the carbon contents of the composites were the same, the difference in the D/G ratios, the nature of carbon coating, and the particle size are likely to be the factor that contributed to the better performance of LiMn0.4Fe0.6PO4/C(600) than the other composites [27].
https://doi.org/10.1016/j.jpowsour.2008.11.051_p3_15 | From the CV behavior of LiMn0.4Fe0.6PO4/C(600) it was observed that after three cycles, the anodic and cathodic peak positions of the redox couples did not change, as is apparent from the comparison of CV during the first, second and third cycles of the cell prepared with cathodes made of LiMn0.4Fe0.6PO4/C(600) as shown in Fig. 8. The performance during the first cycle was retained during the subsequent cycles also. A good cycle stability and high reversibility of the redox reaction were attained on cycling for this cell. Efficient redox reaction kinetics was observed at a low discharge current. The charge–discharge performance of the lithium cell prepared with LiMn0.4Fe0.6PO4/C(600) is shown in Fig. 9(a). The charge capacity in the range of 154–144 mAh g−1 and discharge capacity in the range of 144.5–141.7 mAh g−1 were obtained after cycles 1, 2 and 5. The cathode made with LiMn0.4Fe0.6PO4/C(600) showed cycle stability as almost flat curves for the charge and discharge were obtained up to 50 cycles. The charge and discharge capacities became stable after 5 cycles. A reasonably good value for both charge and discharge capacities was observed at 136.6 mAh g−1 after 50 cycles at 0.1 C-rate, with a negligible capacity fade of ∼0.15 mAh g−1 per cycle and a high material utilization of 80.4% [Fig. 10 (b)]. At 1 C-rate, the initial discharge capacity obtained was 122 mAh g−1, and the corresponding value was 111 mAh g−1 after 50 cycles. After 50 cycles, with a small capacity fade of ∼0.22 mAh g−1 per cycle, a high material utilization of 65.3% was achieved. The small particle size and amorphous carbon coating contributed to the good cycle stability and electrochemical properties of the composite, making it a promising cathode material capable of delivering satisfactory performance at room temperature.
https://doi.org/10.1016/j.jpowsour.2008.11.051_p4_2 | Four carbon-coated olivine phosphates having a formula of LiMn0.4Fe0.6PO4/C were synthesized by the variation of firing temperature, which affected their particle size and surface morphology. With the increase of the firing temperature, the particle size increased from nanometers to large micron-sized agglomerates, especially at 800 °C. The carbon nanocoating appeared as a nano-web of 4–8 nm thickness on the particles. LiMn0.4Fe0.6PO4/C synthesized at 600 °C had the smallest particles with a narrow particle size distribution. The anodic and cathodic peaks for the Mn3+/Mn2+ and Fe3+/Fe2+ redox couples were ascertained from the CV curves of the composites and these indicated efficient reversibility of redox kinetics. The optimum electrochemical performance was exhibited by LiMn0.4Fe0.6PO4/C synthesized at 600 °C with initial discharge capacities of 144.5 mAh g−1 and 122 mAh g−1 at 0.1 and 1 C-rates, respectively. The cells prepared with this sample also showed the stable cycle performance and material utilization of 80.4% as 65.3%, respectively, at 0.1 and 1 C-rates after 50 cycles.
https://doi.org/10.1016/j.jpowsour.2009.02.045_p1_2 | Lithium-ion batteries are now widely used in portable 3C (computer, communication, consumer electronics) products owing to their high energy density. Large-sized lithium-ion batteries and battery packs are also very attractive for electric vehicles (EV), hybrid electric vehicle (HEV) and plug-in hybrid electric vehicle (PHEV) applications. However, safety concern has become one of the most important issues for the development of lithium-ion batteries, because under some abusive conditions, catastrophic reactions between active electrodes and electrolyte result in thermal runaway that drives the flammable electrolyte into fire or explosion. Much effort has been devoted to alleviate the safety issue. Highly safe electrolyte systems such as nonflammable electrolytes [1], [2], [3], [4], [5], [6], [7], [8] and ionic liquid electrolytes [9], [10], [11], [12], [13], [14], [15] are the direct solutions of this pressing issue. However, some obstacles seem to be inevitable. For example, most nonflammable electrolytes and ionic liquid electrolytes are either incompatible with electrode materials or too expensive to be accepted. Thus, the priority consideration should be to prevent the appearance of thermal runaway.
https://doi.org/10.1016/j.jpowsour.2009.02.045_p1_3 | The thermal runaway of Li-ion batteries usually appears when heat output of battery system exceeds thermal dissipation. Under some abusive conditions, exothermic reactions take place among the flammable electrolyte, highly oxidative cathode material and reductive anode material, and the heat generation further accelerates more exothermic reactions which may eventually result in the thermal runaway. Usually the thermal stability of electrolyte and exothermic reactions between electrolyte and cathode material at elevated temperature are considered as the main contributors to the thermal runaway [16]. The thermal stability of electrolyte has been widely studied by calorimetry and spectroscopy. Yamaki [17] studied the thermal behavior of various electrolyte systems by differential scanning calorimetry (DSC), and Lucht [18] investigated the reaction mechanism of electrolyte at elevated temperature (85–100 °C) by nuclear magnetic resonance (NMR) spectroscopy and gas chromatography with mass selective detection (GC–MS). However, the exothermic reactions related to those exothermic processes in the calorimetric studies are still unclear and ambiguous. It is mostly necessary to decipher the exothermic reaction mechanism of electrolyte using some on-line measurements, which has important significance for exploring novel electrolytes for the next generation of Li-ion batteries.
https://doi.org/10.1016/j.jpowsour.2009.02.045_p1_4 | In literature, the thermal stability of electrolyte against lithiated cathodes has been usually studied by DSC and accelerating rate calorimetry (ARC) [19], [20], [21], [22], [23], [24], [25]. But the sensitivities of DSC and ARC are not high enough to evaluate the thermal hazards for complex reactive substance in the lower temperature range, i.e. from room temperature to 300 °C, especially for confirming the onset temperature, which is a significant index for evaluating thermal stability. Using the C80 calorimeter with high sensitivity, however, the reaction can easily be detected in the lower temperature range and the identified onset temperature is more accurate than those obtained by DSC and ARC [26]. Recently various cathode materials have widely been studied in academic and industrial laboratories, and also researchers are ceaselessly engaged in the search for new materials for Li-ion batteries. Although the thermal stability of most cathodes has been reported [23], [24], [25], the results from different groups, even using different measurements, such as DSC or ARC, cannot be used for an objective comparison with each other. So it is necessary to evaluate thermal stability of various cathode materials in commercial electrolyte for finding suitable materials or guiding new material design in order to improve the safety characteristic of Li-ion batteries.
https://doi.org/10.1016/j.jpowsour.2009.02.045_p1_5 | In-situ Fourier transform infrared spectrometer (FTIR) is an efficient measurement for illuminating thermal reaction mechanism of polymer materials [27], [28], herein we also believe that it is a promising measurement for investigating thermal stability of electrolyte of Li-ion batteries. In this paper, thermal stability of commercial LiPF6-based electrolyte is first investigated by in-situ FTIR along with C80 calorimetry, and then the exothermic reaction mechanism is presumed. Based on the results of thermal stability of the electrolyte, effect of seven delithiated cathode materials those have been paid much attention to in the Li-ion battery industry, LixCoO2 (LCO), LixNi0.8Co0.15Al0.05O2 (Gen2), LixNi1/3Co1/3Mn1/3O2 (L333), LixMn2O4 (LMO), LixNi0.5Mn0.5O2 (LNMO), LixNi0.5Mn1.5O4 (LNM3O) and LixFePO4 (LFPO), is compared on the thermal stability of the LiPF6-based electrolyte by C80 calorimetry under the same conditions, in order to direct the research of new cathode materials and design highly safe Li-ion batteries.
https://doi.org/10.1016/j.jpowsour.2009.02.045_p2_2 | 1 M LiPF6/ethylene carbonate (EC) + dimethyl carbonate (DMC) (1:1, w/w) was commercially available products made by Zhangjiagang Guotai-Huarong Co., Ltd. Except LiNi0.5Mn1.5O4, other cathode materials were all obtained from commercial products. LiCoO2, LiMn2O4, LiNi1/3Co1/3Mn1/3O2, LiNi0.5Mn0.5O2 and LiFePO4 were purchased from several Chinese corporations, and LiNi0.8Co0.15Al0.05O2 was supplied by Argonne National Laboratory. LiNi0.5Mn1.5O4 was prepared by a radiated polymer gel (RPG) method, and more details were described elsewhere [29], [30]. Composite electrodes consisting of cathode powder (84 wt.%), acetylene black (8 wt.%) and poly(vinylidene fluoride) (PVDF) (8 wt.%) were made by a tape-casting process on aluminum foils. CR2032 coin cells with Li foil anode were assembled in an argon-filled glove box (MBraun Labmaster 130) and then cycled twice on a multi-channel battery cycler (Neware BTS2300, Shenzhen) at a current of 0.2 mA cm−2, followed by charged to some upper cut-off voltage, especially 4.2 V for LCO and LFPO, 4.3 V for LMO, 4.5 V for Gen2, L333 and LNMO, 5.0 V for LNM3O. All charged cells were then transferred into the glove box for the C80 sample preparation. After the cell disassembly, the positive electrode was taken out and rinsed with DMC to remove the original electrolyte from the surface of electrode, then dried to remove DMC before the cathode materials (containing acetylene black and PVDF) were scraped from the Al current collector. 23 mg cathode material and 50 mg electrolyte of 1 M LiPF6/EC + DMC were added into a stainless sample tube, and then the samples were sealed for the calorimetry measurement by a Setaram C80 calorimeter (Calvet). All the procedure was operated in the glove box to make sure the argon circumstance. The calorimetry measurements were carried out at a heating rate of 0.2 °C min−1 from room temperature to 300 °C, and the C80 calculations were based on the weight of the electrolyte.
https://doi.org/10.1016/j.jpowsour.2009.02.045_p2_3 | In-situ FTIR spectra were recorded using a Bruker Vector-22 IR spectrophotometer equipped with a high temperature cell (HTC-3) controlled by an automatic temperature controller (Harrick Scientific Products, Inc.). Electrolyte was dripped into a homemade KBr sample cell in the glove box, and then the sample cell was taken out from the glove box and placed into the HTC-3 cell. The temperature of the cell was raised at a heating rate of about 2 °C min−1. Dynamic FTIR spectra were recorded on line during the thermal reaction of electrolyte with the temperature rising.
https://doi.org/10.1016/j.jpowsour.2009.02.045_p2_4 | The crystalline structure of the delithiated cathode was characterized by X-ray diffraction (XRD) using a diffractometer (Philips X’Pert Pro Super, Cu Kα radiation). Followed by opening the charged cells and taking the electrodes out, some electrode laminates were measured directly without further treatment, but others were added with a little electrolyte and then heated to 300 °C in an argon-filled sealed container. The diffraction patterns were recorded at room temperature in the 2θ range from 10° to 80°.
https://doi.org/10.1016/j.jpowsour.2009.02.045_p3_2 | The in-situ FTIR spectra of the electrolyte of 1 M LiPF6/EC + DMC heated to different temperatures are shown in Fig. 1a. The signals in the range of 2750–3300 cm−1 correspond to the stretching mode of C–H bands in the carbonate compounds (EC and DMC). At 30 °C, the peak at 3003 cm−1 is related to CH2 groups of EC, and the peaks at 2934 cm−1 and 2852 cm−1 belong to the CH3 groups of DMC. The three signals have not changed when the temperature rises to 90 °C, which suggests that the carbonates have not been involved in any reaction. But when the temperature exceeds 150 °C, significant changes appear. The peak at 3003 cm−1 weakens gradually and vanishes at 220 °C along with a new signal at 2958 cm−1 appears and becomes gradually stronger, which may be attributed to the ring-opening polymerization of EC [31]. At the temperature range of 150–250 °C, there is no obvious change of the signals at 2925 cm−1 and 2852 cm−1. At 300 °C, the signals at 2958 cm−1, 2925 cm−1 and 2852 cm−1 weaken obviously compared with the spectrum at 250 °C, and a new signal at 2800 cm−1 appears. As for the spectra in the range of 1000–1900 cm−1, there is also no obvious difference between the signals at 30 °C and at 90 °C, but the whole intensity of the spectra is decreased at elevated temperatures above 90 °C mainly because some reaction products reduce the transparency of the sample cell at above 150 °C and perhaps DMC with a boiling point of 90 °C partly escapes from the sample cell without high pressure-proof performance. Around 1800 cm−1, the strong peaks originate from the typical stretching mode of carbonyl groups of carbonates. At 150 °C, the signals at 1800 cm−1 and 1770 cm−1 obviously weaken but the signal at 1850 cm−1 still keeps intensive. The change of those signals compared with at 90 °C, is attributed to the ring-opening polymerization of EC, and the weakened signals at 1000–1200 cm−1 corresponding to the ring structure of EC also indicate that the ring-opening reaction has occurred, which is consistent with the change of signals at 3003 cm−1. When the temperature increases from 150 °C to 250 °C, especially from 220 °C to 250 °C, the peak at 1820 cm−1 weakens and eventually vanishes, which suggests that the carbonate group (OC(O)O) has undergone a decomposition reaction with CO2 released. Thus, based on all the spectra at different temperatures, it can be concluded that below 220 °C the main reaction is the ring-opening reaction of EC, while the carbonate group (OC(O)O) decomposes and releases CO2 above 220 °C. The in-situ FTIR spectra of the solvent of EC + DMC heated to different temperatures are shown in Fig. 1b, in order to investigate the role of LiPF6 in the ring-opening reaction of EC. Below 250 °C, the spectra have no special change with temperature elevated, which indicates that the ring-opening reaction of EC would not occur without LiPF6.
https://doi.org/10.1016/j.jpowsour.2009.02.045_p3_4 | Fig. 2 shows the heat flow curves of 1 g electrolyte of 1 M LiPF6/EC + DMC and 1 g solvent of EC + DMC measured from the C80 calorimetry. The onset temperature of the electrolyte is about 202 °C, and a strong exothermic peak appears at 215 °C, which means that some reactions have been induced around this temperature. After about 225 °C, a mild exothermic process takes place in a wide temperature range with a relatively lower heat flow. Here we believe that the former process (before 225 °C) with the stronger heat generation corresponding to the exothermic reactions is the major factor for thermal stability of Li-ion batteries compared with the latter process, from the standpoint of electrolyte. After the calorimetry measurement, the C80 sample cell was opened and quite a little black solid residua were found. The FTIR spectra of the residua (not shown here) is found basically consistent with the spectra at 300 °C (in Fig. 1a). As the calorimetric study is combined with the results of in-situ FTIR spectra, we agree with the similar reaction mechanism proposed by Sloop [31]. The catastrophic reactions probably include the open-ring polymerization of EC that usually produces rather large reaction heat in a short period. And after 225 °C, the products obtained earlier undergo a series of decomposition with heat generated slowly. Compared with the electrolyte, the solvent of EC + DMC has negligible heat flow, especially below 250 °C, which is also consistent with the in-situ FTIR results (Fig. 1b).
https://doi.org/10.1016/j.jpowsour.2009.02.045_p3_6 | Based on the studies about the thermal reaction mechanism of electrolyte, effect of several cathode materials on the thermal characteristic of the electrolyte has been investigated by C80 calorimtery. The cathode materials have been divided into three categories: cobalt-based metal oxides (LiCoO2, LiNi0.8Co0.15Al0.05O2, LiNi1/3Co1/3Mn1/3O2) (Fig. 3a), manganese-based metal oxides (LiMn2O4, LiNi0.5Mn0.5O2, LiNi0.5Mn1.5O4, LiNi1/3Co1/3Mn1/3O2) (Fig. 3b) and olivine phosphate (LiFePO4) (Fig. 3c). All of these cathode materials are used for C80 calorimetry after they have been charged to a certain state. At the charge state, LiCoO2 is transformed to Li0.5CoO2, LiNi0.8Co0.15Al0.05O2 to Li0.33Ni0.8Co0.15Al0.05O2, LiNi1/3Co1/3Mn1/3O2 to Li0.3Ni1/3Co1/3Mn1/3O2, LiMn2O4 to Li0Mn2O4, LiNi0.5Mn0.5O2 to Li0.33Ni0.5Mn0.5O2, LiNi0.5Mn1.5O4 to Li0Ni0.5Mn1.5O4, and LiFePO4 to Li0FePO4. All of the lithium contents are calculated based on their respective discharge capacity. The ratio between the mass of the electrolyte and cathode in the C80 test is controlled at about 2:1, which is much higher than that in commercial Li-ion batteries. However, the higher mass ratio between electrolyte and cathode was recommended by Aurbach and co-workers [32] to investigate the interaction between the transition metal ions dissolved from the cathodes and the electrolyte. And we also find that a cathode solid sample alone shows much less thermal effect than pure electrolyte below 225 °C (Fig. 4) [33], [34], which is also validated by the Dahn`s work [20], [35] and the Amine`s work [36]. Here more attention was focused on the effect of various cathode materials on the thermal stability of electrolyte. Consequently, despite the fact that the electrolyte/cathode ratio herein is high compared with practical systems, the results presented in Fig. 3 are still meaningful.
https://doi.org/10.1016/j.jpowsour.2009.02.045_p3_9 | Fig. 3a shows the heat flow curves of the Co-based cathode materials with the electrolyte, from which the boundary of 225 °C exists distinctly as in the case of the electrolyte alone (Fig. 4). Compared with the electrolyte, the coexisting systems of cathode and electrolyte exhibit lower onset temperatures of exothermic peaks. For LCO and L333, the main exothermic peaks appear at the same position of about 215 °C, which is consistent with that of the electrolyte alone. What is different from the electrolyte alone is the small exothermic peak before the main peak when the cathode materials are introduced, which perhaps is the result of decomposition of the cathodes. As for the cathode material of Gen2, the main exothermic peak is at 198 °C, much lower than that (215 °C) for the electrolyte, together with a relatively small peak appearing at 210 °C. We believe that some violent reactions between the Gen2 cathode and the electrolyte should be responsible for it, or that oxygen liberated from the cathode results in the combustion reaction of the electrolyte [37]. After 225 °C, there is another exothermic peak for all of the three systems, among which, the systems containing Gen2 and L333 have lower heat flow values than that of LCO.
https://doi.org/10.1016/j.jpowsour.2009.02.045_p3_10 | Fig. 3b shows the heat flow curves of the Mn-based cathode materials with the electrolyte. It can be found easily that their onset temperatures are usually lower than those for the systems containing the Co-based cathode materials, which may be because Mn ion is more severely dissolved in the electrolyte than Co ion, especially for materials with the spinel structure (LMO and LNM3O). The first peak temperatures of the spinel cathodes of LMO and LNM3O are 152 °C and 106 °C, respectively. Two distinct exothermic processes for the spinel Mn-based cathode systems appear below the 225 °C, and the temperatures of peaks are quite lower than that of the corresponding peak of pure electrolyte. Different from the two Mn-based cathodes mentioned above, LNMO with the layered structure gives rise to a specially strong exothermic peak around 200 °C along with a negligible exothermic process before, similar as the system of L333. The exothermic peak at 200 °C is believed to be associated with the similar effect of Gen2 on the electrolyte decomposition with the 198 °C exothermic peak. Among the Mn-based cathodes, LMO shows always the relatively lower heat flow before 225 °C, which is mainly because no oxygen released at the lower temperature (<225 °C) induces combustion reaction of electrolyte, although many other reactions have taken place with a relative moderate grade.
https://doi.org/10.1016/j.jpowsour.2009.02.045_p3_11 | Fig. 3c shows the heat flow curve of olivine phosphate cathode material, LFPO, with the electrolyte. Obviously, there is a negligible heat released below 225 °C for the LFPO system, and the onset temperature of significant heat generation is 218 °C. During the whole testing process, the heat flow always keeps at a low level. Based on the thermal characteristic of pure electrolyte, LFPO seemingly has a suppressive effect on the decomposition of electrolyte, which can also be concluded from the ARC results of and Jiang and Dahn`s work [35]. In that reference paper, the mixture of 100 mg fully delithiated state (FePO4) and 100 mg electrolyte of 1 M LiPF6/EC + DEC electrolyte usually had much lower self-heating rate than 100 mg electrolyte alone at the same temperature, despite the fact that the former had a lower onset temperature. We surmise that some active groups (e.g. unsaturated PO43−) on the surface of LFPO would capture the Lewis acid PF5 in the electrolyte, while PF5 is widely considered as a catalyst of the decomposition reaction of the electrolyte [31]. The exact reason for the suppressive effect of LFPO on the exothermic reactions of LiPF6-based electrolyte is beyond the range of this paper and should be a subject of further study.
https://doi.org/10.1016/j.jpowsour.2009.02.045_p3_12 | Details on C80 results of electrolyte with or without seven cathode materials are compared in Table 1. Here two indicators, we think, are closely related to the possibility of thermal runaway of a lithium-ion battery. One is the reaction heat released before 225 °C, which is affected directly by reactions between the cathode used and electrolyte. The thermal runaway of the battery mostly occurs below 200 °C, so it is less important to discuss the reaction heat at higher temperature (>225 °C). Since the main reaction of electrolyte and effect of cathode are reflected at this range of temperature (<225 °C) based on the C80 results above, the reaction heat released before 225 °C is considered as one of the most important indicator for evaluating the thermal stability of Li-ion batteries. The other important indicator is the maximal heat flow. Since thermal runaway appears when the heat generation surpasses the heat dissipation which is decided by the structure of batteries, the heat collected during the maximal heat flow would be the biggest challenge for exceeding heat dissipation that may turn into the battery runaway. Hence, the battery with lower heat flow is considered to be safer. Besides the two indicators mentioned above, the onset temperature of total heat generation and the temperatures corresponding to exothermal peaks also have very important effect on the thermal stability of Li-ion batteries. Among seven cathode materials investigated in this study, there is no doubt that LFPO is the optimal choice for the safety characteristic of Li-ion batteries, owing to its suppressive effect on the decomposition of electrolyte. On the other hand, the L333 system has the lower reaction heat of 255 J/g during the appointed range of temperature (50–225 °C), equal to the reaction heat of the electrolyte alone, which indicates that L333 has good thermal stability and decomposition reactions with oxygen released do not appear below 225 °C. Thus L333 is also considered as a promising cathode for Li-ion batteries with improved safety characteristic. The LMO system exhibits quite lower heat flow before 225 °C and the maximal heat flow is just one third of that of the L333 system. Thus, LMO is also considered to be quite safe, even though the onset temperature of the LMO system is quite low (110 °C). Furthermore, it can be found easily that Mn-based cathode systems have the lower onset temperature, which is perhaps attributed to the higher solubility of Mn ion in the electrolyte, and 5 V cathode material LNM3O has the worst thermal stability.
https://doi.org/10.1016/j.jpowsour.2009.02.045_p3_14 | In order to investigate the structure change of the cathode materials after the C80 calorimetry, the XRD patterns of the cathodes at room temperature and heated to 300 °C, are parallelized in Fig. 5. Here the reaction mechanisms between cathodes and electrolyte are not discussed in detail, and instead the structure stability of cathode materials in the presence of electrolyte at elevated temperature is our major concern. Some new phases are always produced after the reaction between cathode materials and electrolyte at elevated temperature, along with the structure change of the original cathode materials. Compared with other cathode materials, LCO and LMO have more obvious structure change that the original peaks become weaker and broader after the high temperature reactions. As for L333, Gen2 and LNMO, their original patterns keep sharp and robust, though many new phases appear, which is likely because NiO phase is formed on the surface of cathode materials with oxygen released, but the bulk still keeps stable [36], [37]. Therefore, for those materials, their surface area would have significant effect on their thermal stability. And LNM3O we synthesized by RPG method with high surface area shows very bad thermal stability and more new phases seemingly appear (Fig. 5f). However, LFPO with high surface area, which is usually present as the agglomerates of nanometer particles, still keeps excellent thermal stability and the structure only has tiny change in the electrolyte with temperature rising to 300 °C.
https://doi.org/10.1016/j.jpowsour.2009.02.045_p4_2 | Thermal stability of commercial LiPF6-based electrolyte is first investigated by in-situ FTIR spectroscopy along with C80 calorimetry. Strong exothermic reactions in the LiPF6-based electrolyte happen below 225 °C, which is mainly related to the ring-opening reactions of EC and decomposition of polymeric products. The nature of the cathode material has a major impact on the decomposition of electrolyte, which is embodied below 225 °C. LCO, Gen2, LNMO and LNM3O can release oxygen at elevated temperature and further induce the combustion reaction of LiPF6-based electrolyte. Among the cathode materials mentioned, LNM3O has the worst thermal stability, with the much lower onset temperature and more heat generation below 225 °C. Nevertheless, the reactivity between LMO and electrolyte is more moderate with the lower heat flow, and L333 also has good thermal characteristic with the lower reaction heat below 225 °C. Above all, LFPO has excellent thermal stability against LiPF6-based electrolyte, and it can inhibit the decomposition of electrolyte and has experienced tiny structure change after being heated to 300 °C.
https://doi.org/10.1016/j.jpowsour.2009.02.076_p1_2 | Since the demonstration of electrochemically reversible lithium insertion–extraction for LiFePO4 in 1997 [1], lithium transition metal phosphate with an ordered olivine structure, LiMPO4 (M = Co, Ni, Mn, Fe, Cu) has attracted much attention as promising new cathode materials for rechargeable lithium batteries [2], [3], [4], [5], [6], [7]. One of the most promising candidates for rechargeable lithium batteries is LiFePO4. Moreover, lithium can be extracted from LiFePO4 and inserted into FePO4 along with a flat potential plateau at 3.5 V vs. Li/Li+ together with a theoretical specific capacity of 170 mAh g−1 [1]. LiFePO4 is inexpensive, nontoxic, nonhygroscopic, and environmentally friendly. It occurs in nature as the mineral triphylite, has an orthorhombic unit cell (space group Pnma). Both Li and Fe atoms are in octahedral sites with Li located in the 4a and Fe in the 4c positions. The O sites form a nearly tetrahedral arrangement about P sites and also form an approximately octahedral arrangement about each Fe site. It is apparent that there are channels along the b-axis which accommodate mobile Li+ ions [8], [9]. When Li+ ions and electrons are removed from LiFePO4, the remaining FePO4 framework has same structure, with a small (7%) reduction in volume [10], [11]. The volumetric expansion and the structural charge during Li+ intercalation are low compared to other intercalation compounds, which is advantageous for the achievement of a high cycle life.
https://doi.org/10.1016/j.jpowsour.2009.02.076_p1_3 | XAS is a powerful technique to probe both electronic structure and local structure of new materials. Information about the valence state of the investigated element and its electron configuration can be obtained from the X-ray absorption near-edge structure (XANES) region, whereas the extended X-ray absorption fine structure (EXAFS) region can provide the local structure of absorbing atom. Recently, some groups have investigated the oxidation state and local structure of the LiFePO4 powders by means of X-ray absorption spectroscopy (XAS) [12], [13], [14], [15]. The features in the region of the 1s → 3d transition have been shown to be very sensitive to the oxidation state and geometry of the iron atom in the XANES region [16]. X-ray absorption spectroscopy has been used to determine the structural variation of LixFePO4 electrode material during cycling. They have reported that Fe ions are octahedrally coordinated and in the Fe2+ state. Even after repeated charging and discharging, the structure of the LiFePO4 cycled electrodes did not change. The preparation conditions may change the local structure of precursors and LiFePO4 powders which will affect their electrochemical properties significantly. Unfortunately, no report has studied the oxidation state and local structure of precursors and LiFePO4 powders prepared at various conditions to our knowledge. It is also of great interest to understand the relationship between the structure of synthesized powders and their corresponding precursors.
https://doi.org/10.1016/j.jpowsour.2009.02.076_p1_4 | The LiFePO4/carbon composite cathode materials were successfully synthesized by our developed sol–gel process [17], [18], which is not only easy but also low cost. The much cheaper precursor, iron powder instead of iron salt was employed in our developed process. The citric acid in the developed process plays the role not only as a complexing agent but also as a carbon source, which improves the conductivity of the composites and hinders the growth of LiFePO4 particles. The nano-sized LiFePO4 particles without the impurity phase have been successfully synthesized.
https://doi.org/10.1016/j.jpowsour.2009.02.076_p1_5 | It is of great importance for the further improvement of the performance of LiFePO4 powders to investigate its formation mechanism in our developed process. Meanwhile, it is also interesting to study the role of the molar ratio of citric acid to total metal ions (R) in the process. This work provides a deep insight into the formation mechanism based on the local structure and oxidation states of not only the precursors but also the LiFePO4/C composite powders which are prepared at various R values are investigated by employing X-ray absorption spectroscopy (XAS). The effects of the R values on the local structure and electrochemical properties of LiFePO4/C are also discussed.
https://doi.org/10.1016/j.jpowsour.2009.02.076_p2_3 | A sol–gel route using iron powders as starting materials was employed to obtain the LiFePO4 cathode materials. The detailed procedures used in this work for the sol–gel preparation of the materials have been described in our previous papers [17], [18], [19]. LiFePO4 samples were synthesized by a sol–gel method using citric acid as a chelating agent [17], [18]. Stoichiometric amounts of iron powder and lithium nitrate were dissolved into an aqueous solution of saturated citric acid with continuous stirring. Then 10 ml of a saturated aqueous solution of ammonium dihydrogen phosphate was added. The mixtures were heated gently with continuous stirring for 4 h to remove excess water. The resulting gel precursor was dried in a circulation oven for a week at 60 °C. The precursors were further calcined at 850 °C in 99.999% nitrogen atmosphere for 2 h. The heating rate of the furnace was 10 °C min−1. The precursors and the calcined powders were prepared at various molar ratios of citric acid to total metal ions (R) of 1, 0.75, and 0.5 for the further XAS investigation.
https://doi.org/10.1016/j.jpowsour.2009.02.076_p2_6 | 2.2.2. XRD X-ray diffraction patterns of the synthesized powders were collected for structural analysis. The XRD data were obtained over an angular 2θ range from 10° to 60° with a step size of 0.01° and a constant counting time of 5 s per step using a powder X-ray diffractometer (Cu Kα radiation). X-ray Rietveld refinements were performed using the GSAS (General Structure Analysis System) program to obtain the crystal structure parameters [20].
https://doi.org/10.1016/j.jpowsour.2009.02.076_p2_7 | 2.2.3. X-ray absorption spectroscopy measurement X-ray absorption spectra (XAS) have been recorded at the beam line BL17C of National Synchrotron Radiation Research Center (NSRRC) at Hsinchu, Taiwan. The storage ring was operated with electron energy of 1.5 GeV and a current between 100 and 200 mA. Data collection was carried out in the transmission mode with a Si(1 1 1) double crystal monochromator. High order harmonics was eliminated by adjusting the parallelism of the monochromator crystals. The intensities of incident and transmitted beams were monitored using ionization chambers as detectors. The edge jump of the samples was properly adjusted to improve the S/N ratio of spectra. The measurement for energy calibration was performed in each scan using the Fe foil as a reference which was positioned in front of the window of the third ionization chamber. During XAS measurements, the beam size was limited by the horizontal and vertical slits with the area of 2 mm × 2 mm.
https://doi.org/10.1016/j.jpowsour.2009.02.076_p2_8 | 2.2.4. EXAFS data analysis Standard procedures were followed to analyze the EXAFS data. First, the raw data undergo background subtraction and normalized. The normalized EXAFS data (χ(E)) was Fourier transformed from energy space to k-space, where k is the photoelectron wave vector. The χ(k) data described the oscillation of the backscattering wave through the local environment of about ∼10 Å, which give us the surrounding information for the central atom. For the LiFePO4 material, the k3-weighted EXAFS spectra, k3 χ(k), for the selected absorber Fe, were calculated to compensate the damping of the EXAFS oscillations in high-k region. Subsequently, k3-weighted χ(k) data in the k-space ranging from 3.8 to 10.6 Å−1 for Fe K-edge, respectively, was Fourier transformed (FT) to r-space in order to separate the EXAFS contributions from different coordination shells. A nonlinear least-squares algorithm was applied for curve fitting of EXAFS in r-space between 0.8 and 4.2 Å for Fe K-edge, respectively. The structure parameters such as coordination numbers (N), bond distances (R) and Debye–Waller factor were extracted by curve fitting analysis based on Winxas 2.3. The theoretical EXAFS parameters, the backscattering amplitude and the phase shift, were calculated by FEFF7 code [21] for all possible scattering paths which were generated from the crystallographic model of the known structures. The amplitude reduction factor was scaled to a fixed value of 0.72 after preliminary refinements. The structure parameters describing the local environment for Li1−xFePO4 were obtained from the EXAFS data with Winxas 2.3 and the FEFF7 code. In all cases, the values of Residual factor defined by the following equation are less than 10, indicating that the fitting error is quite small. where yexp and ytheo are experimental and theoretical data points, respectively.
https://doi.org/10.1016/j.jpowsour.2009.02.076_p2_9 | 2.2.5. Electrochemical properties Electrochemical characterization was carried out with coin-type cells. The electrode was prepared by using 83% of LiFePO4/carbon active material, 11% Super P carbon black, and 6% polyvinylidene difluoride (PVdF), as binder, dissolved in N-methyl-2-pyrrolidinone (NMP) solvent. The obtained slurry was then cast on an Al current collector and dried for 2 h in an oven at 100 °C. The resulting electrode film was subsequently pressed and punched into a circular disc. The electrode films are preserved in an argon-filled glove box (Unilab, Mbruan). The coin cell was fabricated using lithium metal as a counter electrode. The electrolyte used consisted of a 1 M solution of LiPF6 in a mixture 1:1 by volume of ethylene carbonate (EC) and diethyl carbonate (DEC). The separator (Celgard 2400, Hoechst Celenese Corp.) was soaked in an electrolyte for 24 h prior to use. All the weighing procedure and coin cell assembly were performed in an argon-filled glove box by keeping both oxygen and moisture level less than 1 ppm. The charge–discharge measurements were performed on the coin cells using a programmable battery tester (Maccor 2300) at different C-rates over a potential range of 3.0–4.0 V.
https://doi.org/10.1016/j.jpowsour.2009.02.076_p3_3 | Here the pre-edge peak of X-ray absorption spectroscopy is the most useful feature to determine the oxidation state and symmetry of Fe sites. The Fe K-edge XANES spectra of the LiFePO4 precursors prepared at various R values and the references of FePO4 as well as FeC2O4 are shown in Fig. 1. According to the literature [16], [22], the Fe pre-edge peak around 7112 eV corresponds to the 1s → 3d transition, which is a dipole forbidden process for the Fe site of LiFePO4. A weak absorption peak at this energy is due to the hybridization of Fe 3d orbital with O 4p orbital (3d–4p mixing). It is sufficient to determine the oxidation state of Fe from its pre-edge feature [22]. Fig. 1 shows the peak energy for the precursors of R = 1 and 0.75 is similar and close to that of FeC2O4, indicating that their iron oxidation state consist mainly of Fe(II) and traces of Fe(III). However, the higher peak energy (∼7114 eV) of the precursor of R = 0.5, indicating its iron oxidation state comprises mainly of Fe(III). Download : Download full-size image Fig. 1. Normalized absorption of Fe K-edge for LiFePO4 precursors at various R values, along with the references of FePO4 and FeC2O4.
https://doi.org/10.1016/j.jpowsour.2009.02.076_p3_5 | Fig. 2 shows the radial structure functions obtained from Fourier transformation (FT) of the k3χ(k) functions in the k-space range between 3.8 and 10.6 Å−1 for the precursors at various R values. The radial structure function indicates the scattering contribution of different atomic shells around the X-ray absorbing iron atoms. The first strong peak corresponds to the scattering process of the ejected electron at the oxygen-containing coordination shell, and the second and the third peaks are contributed from the scattering process of the ejected electron at the phosphorous- and iron-containing coordination shells, respectively. The features of the peaks contributed from the Fe–O, Fe–P, and Fe–Fe shells are almost identical for the precursors of R = 1 and 0.75, implying that the local environment of Fe in the both samples are nearly the same. It is suggested that the formation reactions of the precursors are alike during the sol–gel process for R = 1 and 0.75. For R = 0.5, the features of the first three peaks change considerably. The FT corresponding to Fe–O shell for R = 0.5 is much higher than that of R = 1 and 0.75, indicating that the local environment around the iron ion is changed dramatically for the precursor of R = 0.5. It implies that the iron environment for the precursor of R = 0.5 might be completely different from that for the precursor of R = 1 and 0.75. Download : Download full-size image Fig. 2. k3-Weighted FT spectra of Fe K-edge for LiFePO4 precursors at various R values.
https://doi.org/10.1016/j.jpowsour.2009.02.076_p3_6 | The coordination atom of the first and the second shells are considered to be oxygen, and that of the third and the fourth shells are considered to be phosphorous and iron, respectively in the fitting model. The structural parameters of the LiFePO4 precursors shown in Table 1 are obtained from the FEFF-fit analysis of their corresponding k3χ(k) functions using possible scattering paths in the model. The experimental Fourier-filtered curve matches very well with the simulated one for the LiFePO4 precursor at various R values, as shown in Fig. 3. It implies that the proposed model is suitable to describe the structure of the precursor. Table 1. Structural parameters of Fe K-edge for LiFePO4 precursors at various R values simulated by four-shell model. R value Sphere Shell Coordination number (N) Radius Rj (Å) Debye–Waller factor (×10−3 Å2) Residual % 1 1st Fe–O1 3 1.91 10.7 3.53 2nd Fe–O2 3 2.09 6.6 3rd Fe–P 1 3.15 2.9 4th Fe–Fe 1 3.75 8.5 0.75 1st Fe–O1 3 1.92 11.3 2.35 2nd Fe–O2 3 2.08 6.2 3rd Fe–P 1 3.16 5.0 4th Fe–Fe 1 3.73 8.8 0.5 1st Fe–O1 4 1.92 8.0 3.69 2nd Fe–O2 4 2.03 5.6 3rd Fe–P 1 3.18 4.4 4th Fe–Fe 0 0.00 0.0 Download : Download full-size image Fig. 3. FEFF7 fit the radial structure function for LiFePO4 precursors.
https://doi.org/10.1016/j.jpowsour.2009.02.076_p3_7 | According to the Pourbaix diagram for iron [23], iron powder would be oxidized to Fe2+ while hydrogen ions are being reduced to hydrogen in the citric acid solution in which pH is about 2. The generated Fe2+ ions will be chelated by citric acid immediately and form a stable complex (Cit3−–Fe2+) if the R value is high enough. However, if the R value is too low, the generated Fe2+ ions will be further oxidized to the ferric ions associated with the reduction reaction of the dissolved oxygen and then a Cit3−–Fe3+ complex formed instead of a Cit3−–Fe2+ one. This formation process of the precursor is depicted in Fig. 4. Download : Download full-size image Fig. 4. Schematic representation of the formation process.
https://doi.org/10.1016/j.jpowsour.2009.02.076_p3_8 | According to Table 1, the Fe–O1, F–O2, Fe–P and Fe–Fe distances are 1.91, 2.09, 3.15 and 3.75 Å, respectively and their corresponding coordination numbers are 3, 3, 1 and 1, respectively, for the precursor of R = 1. It indicates that the iron site is octahedrally coordinated by 6 oxygen ions. However, the octahedral coordination is distorted with 3 short Fe–O1 and 3 long Fe–O2 bonds. There is one P and one Fe in the third and fourth shells, respectively. The structural parameters and the coordination number (N) for the precursor of R = 1 and 0.75 are almost identical, as shown in Table 1, indicating their local structure is similar. However, the magnitude of the FT peak corresponding to the Fe–O shell becomes larger for the precursor of R = 0.5 compared to R = 1.0 and 0.75. The coordination number of the Fe–O1, Fe–O2, Fe–P and Fe–Fe for the precursor of R = 0.5 are 4, 4, 1 and 0, respectively, indicating the coordination number of the Fe–O increases but the coordination of the Fe–Fe disappears. The Fe atoms for the precursor of R = 1 and 0.75 are surrounded by six oxygen ions but by eight oxygen ions for the precursor of R = 0.5. Although a iron complex with 8-coordinate geometry is rare, the square antiprism and dodecahedron are common in transition metal complexes, and there are some 8-coordinate iron complexes such as almandine-rich garnet [Fe(EDTA)(H2O)2]+ etc. [24], [25]. It is suggested that the iron ion in the precursor for R = 0.5 must have more space to accommodate eight ligands than in the other samples. Meanwhile, the distortion in the precursor of R = 0.5 is more serious than that in the precursor of R = 1.0 and 0.75.
https://doi.org/10.1016/j.jpowsour.2009.02.076_p3_10 | As shown in Fig. 5, the peak in the pre-edge region represents an s–d like transition which is originally dipole forbidden, but it becomes partially allowed by mixing of the d-states of the transition metal with the p-states of the surrounding oxygen atoms. Its energy position depends mainly on the Fe oxidation state, whereas its intensity depends on the geometry around [22], [25], [26], [27], so that it will be virtually zero in case of regular octahedral symmetry (Oh) around the absorber, and it will reach its maximum in case of tetrahedral coordination (Td). The XANES of the LiFePO4 powders prepared at various R values is shown in Fig. 5. To facilitate comparison, the pre-edge region of the corresponding spectra here has been magnified in Fig. 5. The pre-edge bands of iron(II) and iron(III) complexes have been extensively investigated in the literature [22], [25]. Meanwhile, the pre-edge bands of LiFePO4 and FePO4 were also well-discussed [14]. A full explanation of the pre-edge features is beyond the aim of the present work. Briefly, the occurrence of this peak is related to the nature of 1s → 3d transition, which is electric dipole forbidden but quadrupole allowed. The pre-edge intensity is the most sensitive to site centrosymmetry with the most centrosymmetric Fe coordination having the lowest intensity. From the observation of Fig. 5 it reveals that Fe is octahedrally coordinated by oxygen in the LiFePO4 powders. The reference FePO4 (purchased from Merck) has a trigonal structure with a space group of P13121. The symmetry of the iron site in the reference FePO4 is tetrahedral, which is different from an octahedral site in the fully charged sample reported in the literature [14]. The pre-edge region is assigned to be 1s → 3d transition, and weak intensity in this region indicates an octahedral coordination as opposed to the tetrahedral coordination from which a strong pre-edge intensity (FePO4) is found. Another interesting feature of the XANES spectra shown in Fig. 5 is the 1s–3d pre-edge peak observed for all three LiFePO4-based samples for Fe(II) is at 7112.4 eV which is at lower energies than that for Fe(III) in FePO4 where the pre-edge peak is at 7113.8 eV, indicating the oxidation state of Fe in the synthesized LiFePO4 powders is +2. Download : Download full-size image Fig. 5. Normalized absorption of Fe K-edge for LiFePO4/C composite powders at various R values, along with the references of FePO4 and FeC2O4.
https://doi.org/10.1016/j.jpowsour.2009.02.076_p3_11 | The local structure and oxidation state of the precursors and the synthesized LiFePO4/C composite powders were investigated by X-ray absorption spectroscopy (XAS) to provide deep insights into their formation mechanism. Although Fe3+ ions exist for the precursor of R = 0.5, the oxidation state of iron in all the synthesized powders is +2. It implies that the iron ions would be completely reduced to ferrous ions even the precursor consisting of Fe3+ in the developed process.
https://doi.org/10.1016/j.jpowsour.2009.02.076_p3_13 | The Fourier transform (FT) of the Fe K-edge EXAFS spectra for the LiFePO4 powders is shown in Fig. 6. The first strong peak is ascribed to the scattering process of the ejected electron at the oxygen-containing coordination shell, and the second and the third peaks represent the scattering process of the ejected electron at the phosphorous- and iron-containing coordination shells, respectively. For the synthesized powders with R = 1 and 0.75, the shape and intensity of the Fe–O, Fe–P, and Fe–Fe peaks are almost same, implying that the local environment of the iron in these two samples is identical. For R = 0.5, the feature of the oxygen coordination shell is unlike with that of the other two samples. The splitting of the first peak was observed, indicating that the Fe environment for the powder of R = 0.5 is different from that of the other two samples. The shape of peak strongly depends on each sample due to either the crystallographic symmetry or the disordering environment of iron environments. Download : Download full-size image Fig. 6. k3-Weighted FT spectra of Fe K-edge for LiFePO4/C composite powders at various R values.
https://doi.org/10.1016/j.jpowsour.2009.02.076_p3_14 | In the four-shell model, the coordination atom of the first and the second shells are oxygen, and that of the third and the fourth shells are phosphorous and iron, respectively. The experimental Fourier-filtered and simulated data are fitted very well for the synthesized LiFePO4 powders with various R values, as shown in Fig. 7. The structural parameters were obtained by the fitting the EXAFS data with the four-shell model considering possible scattering paths, as shown in Table 2. Download : Download full-size image Fig. 7. FEFF7 fit the radial structure function for LiFePO4/C composite powders. Table 2. Structural parameters of Fe K-edge for LiFePO4/C composite powders at various R values simulated by four-shell model. R value Sphere Shell Coordination number (N) Radius Rj (Å) Debye–Waller factor (×10−3 Å2) Residual % 1 1st Fe–O1 4 2.06 7.8 6.52 2nd Fe–O2 2 2.33 9.0 3rd Fe–P 5 3.25 4.9 4th Fe–Fe 4 3.94 9.6 0.75 1st Fe–O1 4 2.03 8.2 4.85 2nd Fe–O2 2 2.28 10.3 3rd Fe–P 5 3.23 5.1 4th Fe–Fe 4 3.92 9.4 0.5 1st Fe–O1 3 1.98 1.6 9.88 2nd Fe–O2 3 2.16 0.0 3rd Fe–P 4 3.21 5.5 4th Fe–Fe 3 3.94 8.2
https://doi.org/10.1016/j.jpowsour.2009.02.076_p3_15 | It was found that the structural parameters for the LiFePO4 powders of R = 1 and 0.75 are similar, as shown in Table 2. However, the coordination number of Fe–Fe and Fe–P shells for the powder of R = 0.5 are decreased to be 3 and 4, respectively. It indicates that the local environment of Fe sites in the powders of R = 1.0 and 0.75 is different from that in the powders of R = 0.5. Considering first the evolution of the Fe–O, Fe–P, and Fe–Fe coordination number, in a perfect LiFePO4 crystal, the Fe atoms are surrounded by six O, five P, and four Fe atoms [28]. It implies that the structure of the LiFePO4 powders of R = 1 and 0.75 is more ordering than that of the powder of R = 0.5. Based on our experimental observations it is suggested that the LiFePO4 powder with better structural ordering can be achieved from the precursor with better structural ordering. On the contrary, the disordered powders would be obtained if the structure of their corresponding precursor is distorted.
https://doi.org/10.1016/j.jpowsour.2009.02.076_p3_17 | The X-ray diffraction patterns recorded for the synthesized powders with various R values are shown in Fig. 8. Single-phase structure of LiFePO4 was observed for all the samples. No impurity of Fe2O3 or Fe3O4 can be identified in Fig. 8, implying that Fe(III) does not exist in the synthesized powders. It is consistent with the observation from the XANES feature of the synthesized powders. Since the carbon is formed during the pyrolysis of citric acid, the Fe(III) in the precursor can be completely reduced to Fe(II) by the oxidation of the formed carbon and the formed Fe(II) ions further react with lithium and phosphate ions to form LiFePO4 powder [17], [18]. The grain size (t) is calculated from XRD patterns using the Scherrer formula t = 0.9λ/(B cos θ), where λ is the wavelength of the X-ray used, B the width at an intensity equal to half of Imax, and θ the Bragg angle of the diffraction peak considered. The grain size is found to be 42, 44, and 47 nm for R = 1, 0.75, and 0.5, respectively. The grain size of the LiFePO4 is increased insignificantly with R value in the developed process. It is obviously observed that the growth of the LiFePO4 grains is inhibited by the formed carbons. This phenomenon is in good agreement with our previous report [17], [18], indicating that the nano-sized LiFePO4 and its derivatives can be obtained by the developed sol–gel process. Download : Download full-size image Fig. 8. XRD pattern for LiFePO4/C composite powders prepared at different R ratios: (a) R = 1, (b) R = 0.75, (c) R = 0.5.
https://doi.org/10.1016/j.jpowsour.2009.02.076_p3_18 | The XRD data have been normalized with respect to the intensity of (3 1 1) peak, as shown in Fig. 8. The normalized intensity of (1 2 1) is increased with a decrease in the R values. Since the structure factor of (1 2 1) plane is only contributed from lithium and oxygen ions, partial interchange of occupancy of the Li+ ions and Fe2+ ions among the sites will lead to increase in the I(1 2 1)/I(3 1 1) peak ratio. Therefore, the normalized intensity will increase if the cation mixing between Li+ and Fe2+ increases. It indicates that the cation mixing of the obtained powders decreases with an increase in the R values. Further study on the structural characterization of the olivine was undertaken by Rietveld refinement of the XRD data, using the GSAS software suite. The structural model and parameters for olivine LiFePO4 proposed by Streltsov [28] were utilized as the starting attempt. Fig. 9 shows the result of fitting and the difference between the observed and calculated data. The observed and calculated patterns match very well. The final structural parameters for all the samples are collected in Table 3. The reliability factors (Rwp) for all the samples were quite good, i.e., around 6%. It was found that the lattice parameters of the synthesized LiFePO4 are influenced by the R values. Decreasing the R values leads to expand the a-, b- and c-axes, as well as increase the orthorhombic unit cell volume from 290.03 to 291.92 Å3. Cho et al. [29] have suggested that the lattice parameters increase if the iron ion is reduced from Fe3+ (0.64 Å) to Fe2+ (0.77 Å) in their synthesized powders. However, there is no change in the valence state of the iron ions in their samples from their Fe K-edge XANES. The variation of the lattice parameters is probably from the other reason. We suggest that the unit cell volume will increase if partial cation mixing occurs even there is no change in the valence state of iron ions. It is consistent with the data reported by Yang et al. [30], [31], [32]. The reason is the ionic radius of divalent iron (Fe2+, 0.77 Å) is somewhat larger than that of lithium ion (Li+, 0.68 Å). Therefore, the lattice parameters will increase if the Li+ and Fe2+ ions occupy 4c and 4a sites, respectively. The simulation model proposed by Isiam et al. [33] shows that the most favorable intrinsic defect is the Li–Fe “anti-site” pair in which a Li+ (on the M1 site) and an Fe2+ (on the M2 site) are interchanged. As the R value is increased from 0.5 to 1, the cation mixing ratio decrease from 6.4 to 2.8%. It demonstrates the molar ratio of citric acid to metal ions plays an important role in the synthesis process. The R value is therefore a sensitive indicator of a change in local environment or a local distortion around the central atom. Download : Download full-size image Fig. 9. Results of fitting the X-ray powder diffraction data corresponding to olivine LiFePO4 for LiFePO4/C composite powders (R = 1). Table 3. Structural parameters obtained from Rietveld refinement of olivine type orthorhombic LiFePO4/C composite calcined at 850 °C for 2 h with various R value (space group = Pnma (62)). Atom Site Symm x/a y/b z/c Occ. Uiso(Å2) R = 1 (Rp = 4.40%, Rwp = 5.81%, χ2 = 2.94,RF2 = 2.29%, a = 10.3161, b = 5.9993, c = 4.6863) Li 4a −1 0 0 0 0.9779 0.0896(5) Fe 4a −1 0 0 0 0.0281 0.0896(5) Fe 4c .m. 0.2821(9) 1/4 0.9745(8) 0.9779 0.0040(5) Li 4c .m. 0.2821(9) 1/4 0.9745(8) 0.0281 0.0040(5) P 4c .m. 0.0946(7) 1/4 0.4157(7) 1 0.0023(4) O(1) 4c .m. 0.0975(2) 1/4 0.7426(5) 1 0.0002(1) O(2) 4c .m. 0.4575(9) 1/4 0.2057(8) 1 0.008(0) O(3) 8d 1 0.1676(3) 0.0430(8) 0.2833(3) 1 0.0026(3) R = 0.75 (Rp = 4.48%, Rwp = 6.07%, χ2 = 2.82, RF2 = 2.24%, a = 10.3322, b = 6.0085, c = 4.6933) Li 4a −1 0 0 0 0.9522 0.0130(0) Fe 4a −1 0 0 0 0.0478 0.0130(0) Fe 4c .m. 0.2823(4) 1/4 0.9745(8) 0.9522 0.0001(6) Li 4c .m. 0.2823(4) 1/4 0.9745(8) 0.0478 0.0001(6) P 4c .m. 0.0948(3) 1/4 0.4171(1) 1 0.0013(8) O(1) 4c .m. 0.0975(6) 1/4 0.7494(9) 1 0.0020(0) O(2) 4c .m. 0.4540(7) 1/4 0.2033(6) 1 0.0058(0) O(3) 8d 1 0.1668(6) 0.0424(3) 0.2820(6) 1 0.0127(2) R = 0.5 (Rp = 4.57%, Rwp = 6.09%, χ2 = 3.231, RF2 = 2.02%, a = 10.3383, b = 6.0122, c = 4.6965) Li 4a −1 0 0 0 0.9359 0.0716(7) Fe 4a −1 0 0 0 0.0641 0.0716(7) Fe 4c .m. 0.2820(7) 1/4 0.9745(1) 0.9359 0.0054(2) Li 4c .m. 0.2820(7) 1/4 0.9745(1) 0.0641 0.0054(2) P 4c .m. 0.0946(2) 1/4 0.4131(0) 1 0.0141(8) O(1) 4c .m. 0.0965(4) 1/4 0.7426(5) 1 0.0150(6) O(2) 4c .m. 0.4517(1) 1/4 0.2082(6) 1 0.0171(7) O(3) 8d 1 0.1660(7) 0.0401(7) 0.2803(5) 1 0.0109(0)
https://doi.org/10.1016/j.jpowsour.2009.02.076_p3_20 | The cycling behaviors of the LiFePO4/carbon cells were tested at a C-rate of 1/40 between 3.0 and 4.0 V. The cycle-life plots of R = 1, 0.75 and 0.5 are shown in Fig. 10. The first discharge specific capacity of the R = 1, 0.75 and 0.5 are 118, 152 and 91 mAh g−1, respectively, and after 10 cycles, the discharge specific capacity are 60, 143 and 31 mAh g−1, respectively. The iron ions occupying at lithium sites essentially block the diffusion path of the lithium ions, as the diffusion is fast only along the tunnel and not between them [8]. The more cation mixing ratio is, the higher energy barrier for lithium diffusion. Although increasing the R values leads to improve the structural ordering or avoid the cation mixing between Li2+ and Fe2+, the LiFePO4/C composite powders synthesized at R = 0.75 shows the best initial capacity and capacity retention among the synthesized powders. It implies that there are other factors needed to be considered. In addition to the structural ordering, the carbon content in the LiFePO4/C composite powders also plays an important role on their electrochemical performance from our previous studies [17], [18]. The carbon contents for the powders synthesized at the R values of 1, 0.75 and 0.5 are 10, 8, and 5 wt%, respectively, as determined using element analysis (EA). The more the carbon content is, the better the electronic conductivity of the LiFePO4/C composite powders. Nazar et al. [34] and Ravet et al. [35] reported the uniform carbon coating can improve the electrochemical performance for LiFePO4. However, the excess residual carbon agglomerating between the composite particles would result in a barrier for lithium ion diffusion [36]. It was suggested that the carbon content in the synthesized powder for R = 1.0 is too much as a result of high energy barrier for lithium ion diffusion and deterioration of its electrochemical properties. Consequently, the electrochemical performance of the synthesized LiFePO4/C composite powders strongly depends on both their carbon content and structural ordering [37]. Download : Download full-size image Fig. 10. Dependence discharge capacity against cycle number at 1/40 C rate for the powders synthesized at different R values (R = 1, 0.75 and 0.5).
https://doi.org/10.1016/j.jpowsour.2009.02.076_p4_2 | The formation mechanism of the LiFePO4/C composite powders prepared by the developed sol–gel process has been investigated in this study. In the formation mechanism of the precursors, iron powder would be oxidized to Fe2+ while hydrogen ions are being reduced to hydrogen in the citric acid solution. The generated Fe2+ ions might be chelated with citric ligands immediately and form a stable complex (Cit3−–Fe2+) if the R value is high enough. However, if the R value is too low, the generated Fe2+ ions will be further oxidized to the ferric ions associated with the reduction reaction of the dissolved oxygen and then a Cit3−–Fe3+ complex formed instead of a Cit3−–Fe2+ one. The higher the R value, the better the structural ordering of the precursors. Furthermore, it was found that the synthesized LiFePO4 powder with better structural ordering can be achieved from the precursor with less distortion. It was suggested that the better electrochemical performance can be obtained for the powders with less cation mixing. The effect of the R values on the carbon content is also essential for the electrochemical properties of the synthesized LiFePO4/C composite powders. Increasing the carbon content leads to increase the electronic conductivity but impede the Li+ ion diffusion path of the composite materials. In addition to the cation mixing, a compromise between electronic conductivity and barrier of lithium ion diffusion needs to be also considered. Consequently, the LiFePO4/C composite powder synthesized at the optimal R value of 0.75 shows the best initial capacity and capacity retention among the synthesized powders.
https://doi.org/10.1016/j.jpowsour.2009.04.013_p1_2 | In recent years, olivine LiFePO4 has been extensively studied as a cathode material for Li-ion batteries because of its high theoretical capacity (170 mAh g−1), cycling stability, low cost, and environmental friendliness. Unfortunately, the poor rate performance of LiFePO4 limits its practical application. The major reason for its poor rate capability can be attributed to its intrinsically poor electronic conductivity (on the order of 10−9 S cm−2) [1], [2], [3]. To overcome these problems, several strategies have been implemented such as optimization of synthetic procedures [4], carbon nanocoating [5], [6], particle size minimization [7], metal powder addition [8], [9] and doping with supervalent ions [10] or carbothermal formation of the surface conducting phase [10], [11], [12]. To date, most of the improvements to the rate capacity of LiFePO4 have focused on the incorporation of conductive carbon into active material powders to form carbon-coated LiFePO4 (LiFePO4/C) composites.
https://doi.org/10.1016/j.jpowsour.2009.04.013_p1_3 | The behavior of LiFePO4/C composites depend on the phase purity of the active material, particle size, structure of the carbon additive, the amount of carbon content, the form of carbon contact, and the mixing and sintering recipe. The performance of LiFePO4/C composites related to the carbon structural parameters derived from Raman analysis of samples has recently been investigated [12], [13], [14], [15]. The data suggests that the selected carbon precursors directly affected the characteristics of the carbon additive, which is proportional to the performance of the LiFePO4/C composite. Polymer pyrolysis is a well-known method and was successfully applied to many ceramic systems to form carbon-coated particles (ceramic/carbon composites), e.g. Al2O3, SiO2, MgO, TiO2, Fe3O4, Fe2O3, NiO2, Co3O4, ZnO, and CaO [16], [17], [18], [19], [20], [21]. During the pyrolysis of polymers in an inert atmosphere, some residual carbon remained in the system. It was reported that the selection of the carbon source, or polymer precursor, is very important for tailoring the final properties of carbon-coated composite powders.
https://doi.org/10.1016/j.jpowsour.2009.04.013_p1_4 | Described here, are carbon-coated LiFePO4 powders that were prepared via polymer pyrolysis. Various polymer-containing precursors were studied to understand their influence on the behavior of LiFePO4/C composites. Recently, it was found that more highly graphitized carbons are formed during pyrolysis when functionalized aromatic or ring-forming compounds were used [12], [13], [14], [15]. Thus, two major types of polymer compounds were studied including vinyl polymers with ring or aromatic functional groups, such as polyethylene oxide (PEO), polystyrene (PS) and vinylphenyl /or unsaturated polymer or block copolymer, such as polybutadiene (PB) and styrene–butadiene–styrene (SBS). The vinyl polymers are known to be carbonized through a liquid phase with very low viscosity, which allows for coating with uniform carbonaceous layers [16], [22]. During the pyrolysis of vinylphenyl or unsaturated polymers, scissions of the main chain without the evolution of volatile products take place and the charring process of unsaturated bond and aromatic rings favor of the formation of graphite [22], [23], [24]. In addition, the thermal behavior of SBS block copolymer resembles the corresponding PS and PB homoploymers. Therefore, four polymers, PEO, PS, PB and SBS were investigated to assess their additive effects in this study.
https://doi.org/10.1016/j.jpowsour.2009.04.013_p1_5 | A coprecipitation method was adopted to prepare LiFePO4 and its carbon composites because of its simplicity and low cost [15]. Moreover, it was easy to control the amount and characteristics of residual carbon on the surface of LiFePO4 particle from the source of various polymer compounds. In order to obtain uniform carbon distribution, in situ coating of carbon from the pyrolysis of polymer additives on the LiFePO4 particle surfaces was performed. During the synthesis of composites, the polymer additives were dissolved in a solvent first, and then homogeneously mixed with the amorphous LiFePO4 particles before the final heating step. From the pyrolysis of various polymer compounds, a series of residual carbons on the surface of prepared LiFePO4 materials were characterized. In addition, the electrochemical properties of as-prepared LiFePO4/C composites as cathodes in lithium-ion cells were measured from cyclic voltammogram (CV) and charge–discharge tests.
https://doi.org/10.1016/j.jpowsour.2009.04.013_p2_2 | LiFePO4 and its carbon composites were prepared by a co-precipitation method in de-ionized water at room temperature. The modified method of Prosini and co-workers [15], [25] was applied to synthesize LiFePO4/C composites. Amorphous LiFePO4 was obtained by the chemical lithiation of amorphous FePO4 using Li as a reducing agent. A detailed preparation procedure can be found in ref. [15]. The solutions of carbon additive precursors prepared by dissolving different polymer compounds in a selected solvent are listed in Table 1. Proper amounts of polymer solutions were mixed homogeneously with amorphous LiFePO4 particles and were heat-treated in a tubular furnace at 600 °C for 8 h under reducing atmosphere (Ar/H2 = 95/5) to yield LiFePO4/C composite materials.
https://doi.org/10.1016/j.jpowsour.2009.04.013_p2_4 | A Rigaku-D/MaX-2550 diffractometer with Cu Kα radiation (λ = 1.54 Å) was used to obtain X-ray diffraction (XRD) patterns for the samples. The morphology of the sample was observed by a scanning electron microscope (SEM, Hitachi S-4300) and transmission electron microscope (TEM, JEOL JEM-2010). Particle size analysis (PSA) was carried out with a Malvern particle size analyzer (Zetasizer Nano ZS). An integrated Raman microscope system “JOBIN-YVON T64000” was used to analyze the structure and composition of the individual particles in LiFePO4. Thermogravimetry (TG) apparatus (SETARAM) was used for the thermal analysis. The specific surface area was measured by using a Brunauer–Emmett–Teller (BET) apparatus (ASAP2020). The residual carbon content of the powders was determined by means of an automatic elemental analyzer (Elementar vario, EL III).
https://doi.org/10.1016/j.jpowsour.2009.04.013_p2_5 | For electrochemical evaluation, the composite electrodes were prepared by wet coating, and were made from as-prepared LiFePO4/C with acetylene black, SFG-6 synthetic flake graphite (Timcal Ltd.), and polyvinylidene fluoride (PVDF) binder (MKB-212C, Elf Atochem) in a weight ratio of 80:5:5:10. The LiFePO4/C active materials, acetylene black and SFG-6 were first added to a solution of PVDF in n-methyl-2-pyrrolidone (NMP, Riedel-deHaen). The mixture is stirred for 20 min at room temperature with a magnetic bar, and then with a turbine for 5 min at 2000 rpm to make a slurry with an appropriate viscosity. The resulting slurry was coated onto a piece of aluminum foil and dried at 120 °C for 40 min. The coating had a thickness of ∼100 μm with an active material mass loading of 8 ± 1 mg cm−2. The quantity of active materials on the electrodes was kept constant. Electrodes were dried overnight at 100 °C under vacuum before being transferred to an argon-filled glove box for cell assembly. Electrodes were placed in an open glass bottle cell with a 1 cm2 square LiFePO4/C cathode electrode and lithium foil as the counter and reference electrodes for CV experiment. Coin cells of 2032 size were assembled using lithium metal as a counter electrode. A solution of 1 M LiPF6 in a mixed solvent of ethylene carbonate/dimethyl carbonate (EC/DMC) with 1:1 volume ratio was used as the electrolyte in all cells. The CV experiment was carried out with a CHI 704A potentiostat at a scan rate of 0.1 mV s−1. Coin cells were cycled galvanostatistically with a BAT-750B (Acu Tech System) at a constant current of 0.5C with a voltage region of 2.5–4.2 V vs. Li/Li+ at room temperature; here, 1C equals 170 mA g−1. The current density was calculated based on the mass of LiFePO4/C in the electrode.
https://doi.org/10.1016/j.jpowsour.2009.04.013_p3_2 | The carbon-coated LiFePO4 (LiFePO4/C) electrode was chosen for this study because of its enhanced conductivity over normal LiFePO4. Many authors [15], [16], [17], [18], [19], [20], [21], [22], [23] have reported that the polymer pyrolysis method is a relatively simple method for coating fine particles via a carbon layer, and the type of polymer precursors is an important parameter which directly affects the final quality of carbon-coated composite powders. The polymer pyrolysis method was used to prepare LiFePO4/C composites. Various types of polymer precursors as carbon sources were investigated to understand the influence of electrochemical performance and physical properties of the composite materials. Four types of polymer additives, PEO, PS, PB, and SBS, were studied to assess their additive effects. The structures of polymer compounds and their solvents are listed in Table 1. In order to avoid different amounts of residual carbon in the composites, a series of samples was synthesized by calcinating amorphous LiFePO4 with proper amounts of polymer at 600 °C. The final amount of residual carbon was controlled to be about 2 wt% for all samples.
https://doi.org/10.1016/j.jpowsour.2009.04.013_p3_3 | All of LiFePO4/C composite materials are deep black in color, in contrast to the gray color of LiFePO4 powders. Fig. 1 shows the XRD patterns of the prepared samples. All peaks can be indexed as a single phase with an ordered olivine structure indexed to the orthorhombic Pnmb space group. The XRD curves did not show any evidence of the formation of crystalline or amorphous carbon. It appears that using polymers as a carbon source most likely remains amorphous or as low crystalline carbon in the final product.
https://doi.org/10.1016/j.jpowsour.2009.04.013_p3_5 | Various polymer compounds were thermally analyzed in order to examine the effect of their thermal decomposition on the behavior of the composites. The TG curves of all powder mixtures consisting of amorphous LiFePO4 with various polymer-containing precursors recorded at a scanning rate of 5°C min−1 under N2 flow are shown in Fig. 2. In the TG curves, all polymer compounds exhibit appreciable, rapid, weight-loss over a range of temperature that corresponds to the pyrolysis and decomposition. However, after the range of decomposition temperatures, a small gradual weight-loss is observed because the pyrolysis of the remaining polymers continues until 600 °C. This also indicates that the polymer compounds were decomposed rather than evaporated during successive thermal treatments. The final quantity of residual carbon (about 2 wt%) for pyrolysis of all polymers were measured by an elemental analyzer (EA). Table 2 presents the decomposition temperature range, residual carbon content and BET surface area for various polymer compounds. Taken together, these data strongly suggest that the differences in the structures of polymer compounds affect the decomposition temperature range. The transformation temperature from an amorphous to a crystalline phase of a LiFePO4 compound has been studied at ∼470 °C [26], [27], [28]. There is an obvious correlation between the electrochemical capacity of LiFePO4/C composites and temperature difference between the decomposition of organic compounds and the phase transformation of LiFePO4 [15], [26]. As mentioned in our previous study [15], while the temperature difference is small, a synchronous process of LiFePO4 crystallization and polymer pyrolysis occurs like an in situ synthesis of the LiFePO4/C composite, and the highly active carbon from the pyrolysis of polymer compounds homogeneously coated on the surface of a fresh crystallized LiFePO4 particle hinders the particle growth efficiently causing the formation of a composite with a fine particle size and uniform carbon distribution on the surface. The TG curves show that the decomposition temperatures of PB and PS are close to the temperature of the LiFePO4 phase transformation. Both polymer compounds outperformed all other polymer compounds in this study because their decomposition temperatures are close to the temperature of LiFePO4 phase transformation.
https://doi.org/10.1016/j.jpowsour.2009.04.013_p3_8 | Fig. 3 shows the SEM images of the LiFePO4/C composites with (a) PEO, (b) PB, (c) PS, and (d) SBS. The general appearances of LiFePO4/C composites are mostly homogeneous with carbon surrounding the LiFePO4 particles, although a few agglomerates exist. The composites appear to be framed by an amorphous carbon matrix with the LiFePO4 particles captured inside. The mean particle size of all samples, as determined by PSA, is in the range of 200–400 nm which is in good agreement with the SEM measurement. The data from the BET measurement shown in Table 2, gives a specific surface area of about 10.4, 27.4, 19.8 and 16.0 m2 g −1 for the crystalline material from PEO, PB, PS and SBS, respectively. PEO has a larger particle sizes, which results in smaller surface area of the composite. In our previous work [15], an increase in residual carbon content or synchronous process of LiFePO4 crystallization and carbon precursor pyrolysis will suppress the growth of LiFePO4/C particles and increases homogeneity. In this work, all polymer samples were controlled with similar residual carbon content at ∼2 wt%. Thus, like the results of TG analysis (Fig. 2), PB and PS pyrolysis occur like an in situ synthesis of the LiFePO4/C composite causing the formation of a composite with a fine particle size and uniform carbon distribution on the surface.
https://doi.org/10.1016/j.jpowsour.2009.04.013_p3_10 | The TEM micrograph of LiFePO4/C composite obtained by the pyrolysis of SBS is shown in Fig. 4. The relatively dark portion shown in the figure represents LiFePO4 with particle size between 100 and 200 nm, and these particles were surrounded by carbon matrix that was light gray in color. From the TEM images, it can be clearly seen that the entire carbon distribution surrounds the fine LiFePO4 crystal grains like a web made of carbon. This “carbon web” leads to electronic inter-grain connection, but does not block the direct contact between the active particles and the encapsulated electrolyte. Moreover, all samples exhibited small but various coating thickness on the LiFePO4 particles, which were in the range of 20–70 nm. As shown in Fig. 4, the thickness of the carbon coating on SBS was estimated about 30–50 nm. Recent studies [12], [13], [15] have shown the thickness of coating carbon and structure of residual carbon play important roles in controlling the performance of the LiFePO4/C composite. According to this work, the main factor controlling the performance of the LiFePO4/C composite is the structure of what is deposited on the particle.
https://doi.org/10.1016/j.jpowsour.2009.04.013_p3_12 | The CV plots of various LiFePO4/C electrodes in the beaker cell cycled between 3.0 and 4.0 V with 0.1 mV s−1 and 1 M LiBF4 + EC/DMC (1:1) electrolyte are shown in Fig. 5. The CV curves of all samples exhibited two peaks located at 3.6–3.8 V in the anodic sweep and 3.1–3.3 V in the cathodic sweep, consistent with a two-phase redox reaction at about 3.5 V vs. Li/Li+. No other peaks are observed, indicating the absence of electroactive iron impurities. According to the estimation of CV curves (2nd cycle), all samples have a similar coulombic efficiency of 97–99%. However, the peak intensities or discharge capacities are variable. The composite with PS indicated a higher capacity than those with other polymers. The difference in cell capacity can be attributed to the effect of the structure of the polymer compounds on the surface carbon on the LiFePO4/C composite. Recently, it has been reported that carbon additives produced by the pyrolysis of functionalized aromatic compounds exhibited a better capacity in the LiFePO4/C composite [12], [13], [15]. PS, a polyaromatic compound, exhibited the best electrochemical performance.
https://doi.org/10.1016/j.jpowsour.2009.04.013_p3_14 | Fig. 6 shows the charge–discharge voltage profiles of Li/LiFePO4 cells containing different polymer additives at 0.1 C rate between 2.5 and 4.2 V at the 2nd cycle. A charge–discharge curve plateau over a wide voltage range at approximately 3.4 V (vs. Li/Li+) implies that a two-phase Fe3+/Fe2+ redox reaction proceeds via a first-order transition between FePO4 and LiFePO4. The small voltage difference between the charge–discharge plateaus indicates its good kinetics. As shown in Fig. 6, the PS sample delivers the largest charge capacity of 147 mAh g−1 in the second cycle and a subsequent discharge capacity of 143 mAh g−1, about 84% of theoretical capacity (170 mAh g−1). However, the PEO sample delivers the smallest charge capacity of 134 mAh g−1 in the 2nd cycle and a subsequent discharge capacity of 131 mAh g−1. In this work, less than theoretical value of discharge capacities is associated with the larger particle size and Fe3+ impurities acquired during synthesis of the LiFePO4/C composites [29], [30], [31]. Despite the lower discharge capacities, in the aforementioned work, we focused on the characteristics of the residual carbon from pyrolysis of various polymer compounds on the surface of the LiFePO4 particles. Fig. 7 shows a plot of capacity vs. cycle number for Li/LiFePO4 cells containing different polymer additives at 0.5C rate. The coulombic efficiency of all samples at least 97% which is in good agreement with the CV measurement. All the cells display good capacity retention after 30 cycles. However, the cell discharge capacity depends on the type of the polymer additives. Fig. 8 shows plots the discharge capacity as a function of C rate for each type of cell. All samples displayed a decreased in discharge capacity as the discharge rate was increased, indicating that there are still significant rate limitations. However, the rate of decrease, judging from the slope of the lines in Fig. 8, is less for PS than for other polymers. The difference in discharge capacity and rate capability of LiFePO4/C is caused by the effect of the structure of polymer additives on the characteristic of the surface carbon on the LiFePO4/C composite. Similar results were obtained with CV study, PS with polyaromatic structure yields the highest capacity.
https://doi.org/10.1016/j.jpowsour.2009.04.013_p3_18 | The structure of the deposited carbon was investigated by Raman spectroscopy. Fig. 9 shows the Raman spectra of the LiFePO4 and LiFePO4/C composites with PEO, PS, PB, and SBS respectively. All spectra consisted of a relatively small band at 940 cm−1 corresponding to the symmetric PO4 stretching model of LiFePO4. Two intense broad bands at 1350 and 1585 cm−1 can be assigned to the D and G bands of residual carbon in the LiFePO4/C composite, respectively. The spectrum of pure LiFePO4 does not display any D and G bands, which represent the absence of any carbon content on the surface. The D and G bands were composed of four signals located at 1194, 1347, 1510, and 1585 cm−1 [12], [13], [15]. The observed spectra were analyzed by a pseudo-Voigt profile function, and separated numerically into four signals. The bands at 1347 and 1585 cm−1 have been assigned as the sp2 graphite-like structure, whereas all other observed bands are attributed to the sp3 type tetrahedral carbon, which is often observed in highly amorphous carbonaceous materials [13]. The ratio, sp3/sp2 was estimated to be ∼0.36–0.48 for all species indicating that the fraction of graphite-like carbon was ∼70% and the conducting path was mainly due to graphite-like carbon. In addition, the intensity ratio R = ID/IG defines the level of order and the in-plan crystal size for the pyrolytic carbon. Both ID/IG and sp3/sp2 parameters as a function of different polymer compounds are shown in Fig. 10. PS with the lowest ID/IG and sp3/sp2 values exhibit the highest discharge capacities and better rate capability. In general, higher capacities and better capability are directly correlated with low values of the ID/IG and sp3/sp2 parameters. The low values for the ID/IG and sp3/sp2 parameters indicate a high degree of graphitization. The increasing degree of graphitization can improve the electronic conductivity of residual carbon and thus provide better electronic contact between submicrometer particles with large agglomerates resulting in better electrode performance. PS contains a large number of functionalized aromatic structures causing the formation of more highly graphite-like carbons during pyrolysis yielding composites with better electrochemical performance.
https://doi.org/10.1016/j.jpowsour.2009.04.013_p3_21 | According to our previous investigations [15], the choice of an appropriate carbon precursor is an important factor controlling the performance of the LiFePO4/C composite and the beneficial effects include (i) more carbon retention, (ii) production of carbon during a critical stage of the calcinations process to limit grain growth and increase in homogeneity, and (iii) improvement of the residual carbon structure. In this work, we find that PS is suitable for producing a LiFePO4/C composite with a fine particle size, and a uniformly coated carbon conductive layer, which exhibited better electrochemical performance. The major beneficial effects for PS as a polymer additive are a synchronous process of LiFePO4 crystallization and PS pyrolysis and more production of larger grapheme clusters in the disordered carbon structure. Polymers with increased functionalization of aromatics, such as PS, are suitable for producing a LiFePO4/C composite with a fine particle size and a uniformly coated carbon conductive layer. These characteristics yield composites with improved electrochemical performance.
https://doi.org/10.1016/j.jpowsour.2009.04.013_p4_2 | Carbon-coated LiFePO4 powders containing various polymer precursors (PEO, PB, PS and SBS) were prepared via polymer pyrolysis method to study the influence of structures of polymer precursors on the behavior of materials. It showed that the effect of the structure of polymer precursors on the characteristics of the residual carbon plays an important role in improving the performance of LiFePO4/C composites. The residual carbon produced by the pyrolysis of polymers with functionalized aromatic groups exhibited a better capacity in the LiFePO4/C composite. PS is polyaromatic compound with more functionalized aromatic groups causing the formation of more highly graphite-like carbons during polymer pyrolysis and exhibited a higher discharge capacities and better rate capability. In order to gain a fuller understanding of the principles that affect the cell capacities and rate capability of these composites, future investigations will involve the synthesis and testing of new composites. These new composites will be synthesized using an increased number and variety of organic polymeric functionality.
https://doi.org/10.1016/j.jpowsour.2009.04.033_p1_2 | The battery is the heart of the mobile applications. It is now popularly considered that LiFePO4 cathode material has the most suitable characteristics for application as middle/large-size electric vehicle (EV) and hybrid electric vehicle (HEV) batteries in terms of cost and stability. LiFePO4 with an olivine structure as cathode material for lithium-ion secondary batteries has been studied extensively due to advantages such as low cost, good cycling performance at room temperature, high safety, non-toxicity and environmental friendliness. On the other hand, a major issue of the LiFePO4 material is its low intrinsic electrical conductivity [1]. Moreover, olivine LiFePO4 exhibits such undesirable features as capacity fading during cycling at elevated temperature due to the olivine undergoing iron dissolution [2], [3]. The dissolution of iron in LiFePO4 material has been shown to be caused by the impurities of LiFePO4 materials during the preparation process [4], [5] as well as the presence of HF and H2O in the cell [6].
https://doi.org/10.1016/j.jpowsour.2009.04.033_p1_3 | Solid electrolyte interface (SEI) films are formed on LiMO2 cathodes in LiPF6 carbonate solutions (M = V, Co, Mn, etc.) [7], with strong effect on cathode performance [8]. LiPF6 itself always brings with it HF contamination, which is detrimental to the performance of both negative and positive electrodes [9]. For instance, HF reacts with the LiMO2 cathode materials to form surface LiF, and some of the cathode materials (e.g. LiNiO2) are nucleophilic and attack the electrolytic alkyl carbonate molecules, thus forming –OCO2Li surface groups and/or inducing polymeric species such as polycarbonates [10], [11]. In general, both the solvent molecules and the PF6− anions are reduced on the Li–graphite anodes to form surface films composed of ROCO2Li, ROLi, Li2CO3, species containing Li–C bonds, polymeric species (e.g. polycarbonate, polyethylene), LiF, LixPFy, and LixPOFy species [12]. It should be noted that the capacity fading found for both Li–C and LiMO2 electrodes in Li-ion batteries is largely due to surface phenomena related to the above reactions. Surface film formation may increase the electrode`s impedance and pronounced surface-rated capacity fading of Li-ion electrodes can be observed [13].
https://doi.org/10.1016/j.jpowsour.2009.04.033_p1_4 | Some work has replaced the graphite carbon anode with a Li4Ti5O12 anode, which operates at a potential above the reduction to iron metal. As a result, only the test cells with a graphite anode experienced significant capacity fading even though some Fe dissolution was reported in both cases at 37 and 55 °C [3]. The iron dissolution was connected to the presence of HF in the LiPF6. The use of solutions containing lithium bisoxalatoborate (LiBOB) and LiClO4 resulted in reduced capacity fading, although some fading was still observed [3], [6], [14]. High crystallinity LiFePO4 cathodes prepared by hydrothermal synthesis exhibited no substantial iron dissolution during cycling at elevated temperatures when the solution contained no acidic or protic contaminants [4], [6].
https://doi.org/10.1016/j.jpowsour.2009.04.033_p1_7 | Therefore, the amount of TPFPB added to the electrolytes should be strictly controlled. In this paper, we investigate the effect of a boron-based anion receptor, TPFPB, in LiPF6 in a mixture of ethylcarbonate (EC) and dimethylcarbonate (DMC) (1:1 by weight) on the electrochemical performance and the cycling performance at high temperature (60 °C) of LiFePO4 cathodes. The electrochemical performance is investigated by galvanostatic cycling. The solid electrolyte interface is characterized by scanning electron microscopy (SEM), Fourier transform infrared (FTIR) and X-ray diffraction (XRD).
https://doi.org/10.1016/j.jpowsour.2009.04.033_p2_2 | LiFePO4 cathode materials with carbon treatment were purchased from Changes Ascending Ent., Taiwan. Cathode electrodes were prepared by slurrying the LiFePO4 material power (91%) with 6% polyvinylidene fluoride (PVDF, Solef 6020, Solvy), and 3% Super S (MMM Carbon, Belgium) in an N-methylpyrrolidone (NMP, ISP) solvent. The mixed slurry was then coated onto aluminum foil (20 μm, Nippon Foil Co., Japan). The dried electrode was compressed by a roller at room temperature to make a smooth and compact film structure. After vacuum drying at 100 °C for 12 h, the electrode disks (1.368 cm2) were punched out of the larger coated foil sheets and weighed. Disks of similar surface area, thickness and weight were selected for further testing. Finally, to remove residual water content and standardize the level of hydration, the selected electrodes were stored in a glove box with oxygen and humidity content maintained below 5 ppm for more than 24 h before electrochemical characterization. The cathodes were incorporated into coin type cells with a Li foil (FMC) anode electrode and Celgard separator (Celgard 2300). The electrolyte was a commercially available 1.2 mol dm−3 LiPF6 in a 1:1 EC/DMC solvent (Ferro Corp.). In studying the effects of the electrolyte additive, the same batch of 1.2 mol dm−3 LiPF6/EC–DMC electrolyte with 0.028 mol dm−3 tris(pentafluorophenyl) borane (TPFPB, Strem Chemical) was used as an additive in all the cells. Cycle life tests were conducted at both room temperature and at 60 °C using an oven thermostat. Experimental cells were tested for charge/discharge behavior at the constant current mode, cycled galvanostatically at 1.0 C (3.25 mA cm−2) over the range of 2.5–4.2 V. After and before cycled galvanostatic measurement, electrochemical impedance spectroscopy (EIS) was observed immediately at open circuit voltage conditions. EIS was performed in the coin cell by coupling the potentiostat with an Autolab frequency response analyzer locked in an amplifier and an impedance phase analyzer. A sinusoidal amplitude modulation of ±10 mV was used over a frequency range from 0.01 Hz to 1 MHz.
https://doi.org/10.1016/j.jpowsour.2009.04.033_p2_3 | Cyclic voltammetry (CV) measurements were carried out with an Autolab electrochemical analyzer (Autolab PGSTAT30, Eco Chemie) with a current sensitivity of 1 nA. A one-compartment three-electrode polypropylene cell was used and the whole apparatus was set in a glove box. The working electrode was the LiFePO4 cathode electrodes prepared by the above procedure with a dimension of 1 × 1 cm2. Both the counter and reference electrodes were lithium metal. The electrolyte was 1.2 mol dm−3 LiPF6 dissolved in weight ratio 1:1 of EC and DMC solvents.
https://doi.org/10.1016/j.jpowsour.2009.04.033_p2_4 | Infrared absorption spectra were recorded ex-situ, with a PerkinElmer Spectrum 100 FTIR system inside a nitrogen-purged glove bag. The samples were cycled for 100 cycles. Working inside of the glove box, the cell was disassembled from the coin cell and the electrode was rinsed with DMC to remove the salts. The electrode was dried under vacuum at room temperature for 24 h. All spectra were recorded at room temperature using an attenuated total reflectance (ATR) mode with a resolution of 2 cm−1 and a total of 128 scans. Surface morphology of the LiFePO4 electrodes were evaluated by scanning electron microscope (SEM, JEOL JSM35 operating at 20 kV). X-ray diffraction patterns of the samples were recorded using a CuKα1 beam (λ = 0.15406 mm) with a Rigaku Dmax-2400 automobile diffractometer. The diffraction data were collected for 3 s at each 0.02° step width over a 2θ range from 20° to 60°.
https://doi.org/10.1016/j.jpowsour.2009.04.033_p3_2 | The effects of the TPFPB additive on the electrochemical behaviors of the LiFePO4 electrode in the LiPF6-based electrolyte were obtained by cyclic voltammetry. Typical first and second consecutive CVs of the LiFePO4 electrode in the 1.2 mol dm−3 LiPF6 EC/DMC electrolyte with and without 0.028 mol dm−3 TPFPB are shown in Fig. 1(I) and (II), respectively. There is only one peak pair, consisting of one anodic peak (charge) and one cathodic peak (discharge), which corresponds to the two-phase charge/discharge reaction of the Fe3+/Fe2+ redox couple. The fact that the first and second anodic peaks do not overlap may relate to the improvement in the impregnation of the solution into the composite (porous) electrode from the first to the second anodic polarization. The non-overlap may also relate to fractures in the carbon coating that occur during the first delithiation of the material, which implies that electrode reactivity is improved during the initial cycling. These results are in good agreement with what has been reported [24]. The reproducibility of the peaks in the CV plots confirms the good reversibility of lithium extraction/insertion reactions in the LiFePO4 electrodes. Examination of Fig. 1(II) shows that oxidation peaks at 3.61 and 3.67 V and reduction peaks at 3.23 and 3.18 V of LiFePO4 electrodes are clearly resolved in the electrolyte without and with 0.028 mol dm−3 TPFPB additives, respectively. During the initial two cycles, the cathodic peak of the LiFePO4 electrodes in the electrolyte with TPFPB additives has a shift to a higher voltage and the anodic peak has a shift to a lower voltage, suggesting an increase in the redox potential separation. We believe this peak shift is related to the participation of TPFPB. More specifically, this result suggests that the addition of the anion receptor (TPFPB) can affect the lithium ion transfer rate and the interfacial properties of the passivation films. It is demonstrated that TPFPB is involved in the passivation reactions of the LiFePO4 electrode during the initial charge process.
https://doi.org/10.1016/j.jpowsour.2009.04.033_p3_4 | To further confirm the effect of the TPFPB on improving the cycling performance of the LiPF6-based electrolyte at elevated temperatures, Li/LiFePO4 cells with the 1.2 mol dm−3 LiPF6 EC/DMC electrolyte and the composite electrolyte containing 0.028 mol dm−3 TPFPB were cycled at 1 C rate under constant current conditions. The experiments were run at both room temperature and 60 °C. Fig. 2 shows the capacity variation of the Li/LiFePO4 cells cycled at room temperature. The cell with the composite LiPF6-based electrolyte displays around 20% capacity loss at the 100th cycle, which is identical to that obtained from the cell with the 1.2 mol dm−3 LiPF6 EC/DMC electrolyte. This indicates that the presence of TPFPB additive does not have any adverse effect at room temperature on either electrochemical stability of the electrolyte or compatibility with the LiFePO4 cathode. Fig. 3 compares the variation of capacity vs. cycle number obtained from Li/LiFePO4 cells with the 1.2 mol dm−3 LiPF6 EC/DMC electrolyte and the composite electrolyte with 0.028 mol dm−3 TPFPB when cycled at 60 °C. The cell with the composite electrolyte containing 0.028 mol dm−3 TPFPB lost only 53.8% capacity in 100 cycles, while the cell with the 1.2 mol dm−3 LiPF6 EC/DMC electrolyte lost 76.9% capacity. This result clearly shows that the TPFPB additive maintained excellent electrochemical stability of the LiPF6-based electrolyte at 60 °C. Apparently, the capacity retention of the Li/LiFePO4 cells was improved by the addition of TPFPB. The improvement in capacity retention may be related to a new passivation film composition comprising less LiF because of the participation of TPFPB.
https://doi.org/10.1016/j.jpowsour.2009.04.033_p3_7 | Our results show that when TPFPB is combined with the 1.2 mol dm−3 LiPF6 in EC:DMC (1:1 by weight) electrolyte, the capacity fading at the end of discharge is reduced. Chung et al. [20] reported observing that for a LiMn2O4 cathode obtained from a disassembled cell where significant fading had occurred through multiple cycling at 55 °C, the lost capacity could be partially restored after solvent washing. This suggests the possibility that electrolyte decomposition leads to LiF precipitation on the surface of the cathode. Thus stabilizing the electrolyte with additives may be an effective way to reduce LiF precipitation and resulting capacity loss on cycling. Chen and Amine [25] reported that a small amount (1.0 wt%) of TPFPB additive did not influence the differential capacity profile on a graphite anode, but Chen`s interpretation assumed that the added TPFPB was just enough to dissolve the LiF in the SEI layer on the graphite, and hence had no direct impact on the decomposition of the salt anion. Decreased LiF concentration in the SEI layer as a result of TPFPB addition was also reported by Herstedt et al. [18]. Herstedt further reported that, with 0.2 mol dm−3 TPFPB in 0.8 mol dm−3 LiBF4 EC:DEC (2:1) electrolyte, the SEI layer formed on the graphite anode consisted of: (i) less LiF; (ii) more solvent reduction products; (iii) no Li2CO3. These results show that 0.2 mol dm−3 TPFPB is able to lower LiF formation. The absence of Li2CO3 further suggests that the capture of F− ions by TPFPB provides an environment which stabilizes lithium alkyl carbonates [18]. However, excess TPFPB can facilitate the decomposition of lithium salt (LiPF6) and generate PF5 [23], which is well known to have negative consequences to both cathode and anode materials.
https://doi.org/10.1016/j.jpowsour.2009.04.033_p3_8 | AC impedance data for the Li/LiFePO4 cells with and without anion receptor (TPFPB) after one cycle at room temperature, after 100 cycles at room temperature and after 100 cycles at 60 °C are shown in Fig. 4(I)–(III), respectively. The AC impedance was measured after the cells were constant-current (0.1 C) charged to 4.2 V. Clearly, the interfacial impedances of the cells were not changed for the cells with/without TPFPB after the formation cycles at 25 °C. However, the cell impedance after 100 cycles at room temperature in electrolyte with TPFPB additive was smaller than without additive. The increase in cell impedance after 100 cycles at 60 °C was significantly greater than after 100 cycles at room temperature. Specifically, the SEI resistance at room temperature after 100 cycles was 18.84 Ω without additive and 18.00 Ω with TPFPB. In contrast, the SEI resistance at 60 °C after 100 cycles was 143.4 Ω without additive and 67.6 Ω with TPFPB. We believe that the added TPFPB participates in the formation of passivation films, dissolves LiF formed during SEI formation on the LiFePO4 surface when cycled at both room temperature and 60 °C, and that TPFPB assists in transportation of lithium ions through passivation films on the LiFePO4 surface. As is well known that LiF is a nonconductor for both electrons and lithium ions. Therefore, the dissolution of LiF from the passivation films can result in lower interfacial impedance. However, it seems that TPFPB has a dual role in the formation of the passivation film.
https://doi.org/10.1016/j.jpowsour.2009.04.033_p3_10 | Surface analysis of the LiFePO4 electrodes was obtained after the cycling test of the coin-type cells. Fig. 5 shows SEM micrographs of a pristine LiFePO4 electrode and also of electrodes after cycling in the electrolyte with/without TPFPB additive at room temperature and at 60 °C as indicated. SEM imaging of the pristine electrode clearly shows LiFePO4 particles with an average size of a few μm and also nano-size conductive carbon. The SEM micrographs in Fig. 5(b) and (d) of the LiFePO4 electrodes with electrolyte without TPFPB additive have fluff-like material on the electrode surface. The fluff-like material is seen to increase with increasing cycling temperature. The fluff-like material on the electrode surface may be a kind of SEI which is produced from electrolyte decomposition on LiFePO4 electrode surface, forming thick residue films. The morphologies of the LiFePO4 electrodes as seen in Fig. 5(c) and (e) result from cycling at 60 °C in electrolyte with TPFPB and appear similar to the morphology of the pristine electrode in Fig. 5(a).
https://doi.org/10.1016/j.jpowsour.2009.04.033_p3_12 | We then compared the electrode surfaces by FTIR spectroscopy, using the diffuse reflectance mode. FTIR is a useful tool to probe the local composition of the surface layer because the vibrations of the molecular units of the LiFePO4 lattice are responsible for absorption bands in the spectrum even when the material is disordered [26]. Fig. 6 displays the FTIR patterns of the LiFePO4 cathodes for the following conditions: pristine, after 100 cycles at room temperature in LiPF6-based EC/DMC electrolyte, after 100 cycles at room temperature in LiPF6-based EC/DMC electrolyte with 0.028 mol dm−3 TPFPB, being shown, respectively, as Fig. 6 curves (a)–(c). FTIR spectrum (Fig. 6 curve (a)) for olivine FePO4 exhibits a broad maximum between 900 and 1200 cm−1 which can be assigned to P–O vibrations of the PO43− polyanion [27], [28]. The absorption at 1137 cm−1 originates from symmetric and anti-symmetric stretching vibrations of O–P–O. Because the difference of the two vibrations is extremely small, there is only one peak at 1137 cm−1 [27], [29]. The absorption at 1034–1096 cm−1 originates from symmetric stretching vibration of P–O [27], [29]. The absorption at 939 cm−1 originates from P–O stretching vibration [27], [29]. These data suggest that the post-run cell`s (FePO4) olivine is still at the same position, but a little distortion has occurred due to the interaction between LiFePO4 and electrolyte. The FTIR patterns of Li2CO3 groups around 1500–1420 cm−1 agree well with the results of Aurbach [7], [30]. The spectrum shown in Fig. 6(b) is for the electrode cycled without TFPFB at room temperature and, unlike the other obtained spectra, contains peaks around 1500–1420 cm−1.
https://doi.org/10.1016/j.jpowsour.2009.04.033_p3_14 | Whereas Fig. 6 showed the room-temperature FTIR curves, Fig. 7 displays the 60 °C FTIR curves, again for cathodes of the conditions: pristine, after 100 cycles at 60 °C in LiPF6-based EC/DMC electrolyte, after 100 cycles at 60 °C in LiPF6-based EC/DMC electrolyte with 0.028 mol dm−3 TPFPB, respectively, as Fig. 7 curves (a)–(c). The intensity of absorption at 939 cm−1 on the LiFePO4 electrode cycled at 60 °C was reduced for the without-TFPFB case, whereas the with-TPFPB case under cycling at either room temperature or 60 °C showed essentially the same absorption intensity. The reduction may be due to surface P–O bonds resulting from LiFePO4 reaction with electrolyte components such as LiPF6, EC, etc., forming POyFz or P–F. Electrolyte LiPF6-based EC/DMC has been shown to react with the specimen after cycling, giving rise to stretching mode CO around 1700–1600 cm−1, bending mode LixPOyFz around 1300–1100 cm−1 and LiF around 1300–1100 cm−1 [31]. The peaks around 885–850 cm−1 may be attributed the species with P–F bonds [11]. The FTIR pattern of Fig. 7(b) contains significant peaks indicating Li2CO3 groups around 1500–1420 cm−1 in consequence of 60 °C cycling in the LiPF6-based EC/DMC electrolyte without TFPFB additive.
https://doi.org/10.1016/j.jpowsour.2009.04.033_p3_16 | Fig. 8 shows the XRD patterns of the LiFePO4 cathode specimens for the conditions: (a) pristine; (b) after 100 cycles at 60 °C in LiPF6-based EC/DMC electrolyte; (c) after 100 cycles at 60 °C in LiPF6-based EC/DMC electrolyte with 0.028 mol dm−3 TPFPB. This figure shows no pronounced changes in the bulk structure of the LiFePO4 electrode after cycling at elevated temperature (60 °C) with/without TPFPB additive in the electrolyte. The XRD data of Fig. 8 curve (b) shows that some smaller Li2CO3 peaks are present. We conclude then that the LiFePO4 reaction with the electrolyte that causes the P–O bond changes observed from the FTIR data (Fig. 7 curve (b)) does not affect the bulk electrodes and thus probably relates to surface phenomena.
https://doi.org/10.1016/j.jpowsour.2009.04.033_p3_18 | Upon cycling, the cathode materials reacted with the electrolyte and, according to the FTIR data, formed different functional groups such as CO, Li2CO3, CO, CH2, CH3, OCO2−, etc. These FTIR spectra may reflect polymerization of the solvent molecules to derivatives of polyethylene oxide and polycarbonates on LiFePO4 electrode surface. The impedance of the LiFePO4 cells increased after cycling in the electrolyte with/without TPFPB additive at elevated temperature (60 °C), but the impedance increase was significantly more serious. SEI resistance after 100 cycles at room temperature was 18.84 Ω without additive and 18.00 Ω with TPFPB, whereas SEI resistance after 100 cycles at 60 °C was 143.4 Ω without additive and 67.6 Ω with TPFPB additive. It is concluded that TPFPB additive can reduce the polymerization reaction and LiF precipitation on LiFePO4 electrode surfaces.
https://doi.org/10.1016/j.jpowsour.2009.04.033_p4_2 | It is demonstrated that TPFPB can be an effective electrolyte additive to improve the cycle life and power capabilities of LiFePO4 cathodes. When 0.028 mol dm−3 tris(pentafluorophenyl) borane compound is added to the 1.2 mol dm−3 LiPF6 in EC:DMC (1:1 by weight) electrolyte, the capacity fading at the end of discharge is reduced. A Li/LiFePO4 cell with a composite LiPF6-based electrolyte containing 0.028 mol dm−3 TPFPB additive also exhibits much higher capacity retention and cycling efficiency at 60 °C than the same cell under the same conditions but without the additive. The LiFePO4 electrode cycled at 60 °C in 1.2 mol dm−3 LiPF6 EC/DMC electrolyte forms a fluff-like material on the electrode surface, causing capacity fading in the LiFePO4/Li cell. The fluff-like material is formed by electrolyte decomposition on the LiFePO4 surface, producing compounds like Li2CO3, LiF, etc., as confirmed by XRD and FTIR. TPFPB presence in electrolyte eliminates the fluff-like material and reduces the resistance of SEI films in the LiFePO4/Li cell. TPFPB is believed to participate in the formation of passivation films on LiFePO4 electrode surface and in the dissolution of LiF in the films during cycling. TPFPB is also believed to improve the transport of lithium ions through the passivation films. TPFPB is an effective electrolyte additive to improve the high temperature performance of LiFePO4 cells.
https://doi.org/10.1016/j.jpowsour.2009.05.006_p1_2 | There has been great interests in developing lithium ion batteries with high energy/power density, high safety, long cycle life as well as low cost for applications in implantable medical devices, portable electronic devices and electric vehicles [1], [2], [3], [4]. Among the several materials under development for use as cathode material for lithium ion batteries, olivine-type LiFePO4 proposed by Goodenough and his co-workers [5], [6] is particularly attractive because of its economic advantages, environmental friendliness, good thermal stability, flat voltage profile and non-toxicity. Although LiFePO4 possesses so many advantages, the major drawback of this cathode material has been the low capacity achievable at even moderate discharge rates due to its slow lithium ion diffusion, poor electronic conductivity and slow interface movement of the LiFePO4–FePO4 two phase interface [5], [7]. Many research groups have focused their efforts on improving electronic conductivity of olivine-type LiFePO4 material. Great improvements have been achieved by carbon coating around the particles with different carbon sources [8], [9], [10], cation doping into the olivine structure [11], [12], [13], and minimizing the particle size by different synthetic processes [13], [14], [15], [16]. Various synthesis methods have been proposed to prepare LiFePO4 such as hydrothermal process [13], sol–gel method [15], solid state reaction [17], polyol process [18], mechanical alloying [19], microemulsion [20], spray solution technology [21], vapor deposition [22], co-precipitation [23] and so on. However, most of the methods reported were either high cost or not suitable for large-scale production due to complicated synthesis procedure.
https://doi.org/10.1016/j.jpowsour.2009.05.006_p1_3 | The general approach for the synthesis of nanostructured LiFePO4 has involved the use of various traditional methods such as hydrothermal [13], sol–gel [15] and co-precipitation [23]. Moreover, the reverse micelle process has long been established that surfactant molecules can self-assemble to form various ordered structures in nanometer scale [24], [25]. Martin and co-workers have reported a series of studies on the nanostructured electrodes synthesized by using the template synthesis method to improve the rate capability and energy density [26], [27], [28]. However, nanostructured electrode materials prepared from template synthesis routes use polycarbonate filtration membranes followed by removal of membranes. Thus, template synthesis method suffers from disadvantages related to high cost and complicated synthetic procedures that are difficult to expand to large-scale commercial applications. Therefore, it is indeed essential to develop economic and efficient synthesis methods for the practical application of LiFePO4 cathode material in rechargeable lithium batteries. Ideally one would prefer a template-free synthesis to prepare nanostructured materials in a wide range of sizes and shapes under controlled conditions.
https://doi.org/10.1016/j.jpowsour.2009.05.006_p1_4 | Herein, we report a template-free reverse micelle process to synthesize a dense rod-like LiFePO4/C composite material. The synthesis is performed in water–oil mixture using Tween#80 as the surfactant. In reverse micelle system, water droplets are dispersed separately in a continuous oil phase and acting as nanoreactors for the formation of nanoparticles for prevention of aggregation. The size of the particles is determined by the size of these water droplets. Since the synthesis is confined to the water droplet, the shapes of the nanomaterials synthesized with reverse micelle process were mostly spherical or quadrate or polyhedral. In this paper, however, we described a low cost and high yield template-free process for the production of rod-like LiFePO4/C composite material. This as-prepared rod-like material exhibit highly improved electrochemical performance when used as a cathode material in lithium batteries.
https://doi.org/10.1016/j.jpowsour.2009.05.006_p2_2 | An aqueous solution was prepared with equimolar LiNO3, NH4H2PO4 and Fe(NO3)3. 9H2O dissolving in distilled water with continuously mixing for 12 h. An oil mixture was prepared separately by mixing Tween#80 with kerosene, and stirred vigorously for 24 h. Tween#80 (a non-ionic surfactant and an emulsifier) was used as carbon source in this work. The aqueous solution was then added to the oil mixture at a rate of one droplet per second, and was stirred at high speed with an impeller to produce an emulsion. The precursors thus obtained were calcined at 650 °C at a heating rate of 3 °C min−1 for various holding times (0.5–20 h) in flowing N2 for synthesizing LiFePO4/C composite. The amount of carbon was determined by Heraeus CHN-O rapid analyzer which was calculated as 15.1 wt%. The thermal decomposition behavior of the gel precursor was examined by thermogravimetry analysis (TGA, PerkinElmer, TAC 7/DX) ranging from 50 to 800 °C at a heating rate of 5 °C min−1 with flowing N2. The XRD patterns of the samples were acquired with an X-ray diffractometer (Rigaku Rotaflux) using Cu Kα radiation to confirm the phase purity. The surface morphology of the powders after calcination was characterized with a field emission-scanning electron microscope (JEOL, JSM-6700F).
https://doi.org/10.1016/j.jpowsour.2009.05.006_p2_3 | Electrochemical characterization was carried out with coin-type cell. The electrode was prepared by using 80 wt% of LiFePO4/carbon active material, 10 wt% Super P carbon black, and 10 wt% (PEO), as binder, dissolved in N-methyl-2-pyrrolidinone (NMP) solvent. The obtained slurry was then cast on the Al current collector and dried for 2 h in an oven at 100 °C. The resulting electrode film was subsequently pressed and punched into a circular disc. The thickness and loading of the electrode film were ∼10 μm and ∼1.0 mg cm−2, respectively. The coin cell was fabricated using the lithium metal as a counter electrode. The electrolyte was 1 M solution of LiPF6 in a mixture 1:1 (v/v) of ethylene carbonate (EC) and diethyl carbonate (DEC). The separator (Celgard 2400, Hoechst Celenese Corp) was soaked in an electrolyte for 24 h prior to use. Coin cell assembly was carried out in an argon-filled glove box (Unilab, Mbruan) by keeping both oxygen and moisture level less than 1 ppm. The charge–discharge measurements were performed using the programmable battery tester (Maccor 2300) at the controlled C-rate over a potential range between 3.0 V and 4.0 V. The impendence spectra of the coin cell were analyzed in the frequency range between 1 Hz and 100 kHz. The pre-equilibrium time was regulated to ensure that equilibrium conditions were reached.
https://doi.org/10.1016/j.jpowsour.2009.05.006_p3_2 | Typical thermogravimetric–differential thermal analysis (TG–DTA) results of a aqueous–oil mixture containing LiNO3, NH4H2PO4, Fe(NO3)3, Tween 80 (non-ionic surfactant and emulsifier) and kerosene are exhibited in Fig. 1. It exhibits several weight loss steps in the results. The first weight loss between 50 and 180 °C and the corresponding endothermic DTA peak at 179 °C indicate the vaporization of water and kerosene together with the decomposition of NO3− ions. In this stage, the salts were surrounded by the Tween 80. A continuous second weight loss between 180 and 450 °C and the corresponding endothermic DTA peak at 427 °C can be related to the decomposition of NH4H2PO4 and pyrolysis of Tween 80. In this weight loss stage, the Li+, Fe3+ and PO43− were surrounded by the pyrolysis carbon and the Fe3+ ions began to reduce to Fe2+. Note that when the heating temperature increases to the formation temperature of LiFePO4 (400–450 °C) [15], the pyrolysis carbon becomes to act as the chelating agent to bridge amorphous LiFePO4 for formation of the LiFePO4/C composite network. Subsequently, the weight loss in the temperature range from 450 to 650 °C is not only due to the burning out of the pyrolysis carbon but also due to the structural change of the pyrolysis carbon. During this weight loss region, the soft amorphous hydrocarbon may form in the range of 400–600 °C but it transforms to hard carbon at temperature higher than 600 °C [29]. The carbon transformation process results in a interesting structural change in the LiFePO4/C composite material. As the sintering temperature increasing to hard carbon formation temperature (>600 °C), the carbon within LiFePO4/C composite transfers to hard carbon and causes the volume shrinkage. Raman spectroscopy measurements were also carried out to detect the difference in the carbon formed on different LiFePO4/C composite materials. Fig. 1b shows the Raman spectra of loose porous and rod-like LiFePO4/C composite materials synthesized at 650 °C at two different sintering conditions, 2 and 20 h. The bands observed at ∼1600 cm−1 and ∼1330 cm−1 are the said graphitic band (G-band) and the disorder-induced phonon mode (D-band), respectively. The G- and D-bands are characteristic of carbon materials with larger degree of ordered structure and with disordered structure, respectively. The intensity ratio (ID/IG) provides information about the crystallinity of the carbon materials, i.e., smaller the ratio, higher the degree of ordering of the material. In this work, the ID/IG ratio of rod-like LiFePO4/C composite material is relatively smaller than that of the loose porous material which indicates relatively a high degree of ordering in the carbon coated on rod-like LiFePO4/C composite material. X-ray diffraction patterns (XRD) of the LiFePO4/C composite materials synthesized at 650 °C at two different sintering conditions, 2 and 20 h, are shown in Fig. 2. The diffraction peaks of the materials are identified as the LiFePO4 olivine crystalline structure indexed by orthorhombic pnmb. Impurity phases such as Li3PO4 and others were not observed. No diffraction peak corresponding to the carbon network was observed due to its low content.
https://doi.org/10.1016/j.jpowsour.2009.05.006_p3_5 | Field emission-scanning electron microscopy (FE-SEM) images of LiFePO4/C composite material are shown in Fig. 3. These images show a very interesting structural change when the sintering period increases from 2 to 20 h. The LiFePO4/C composite network synthesized at 650 °C for 2 h shows a highly loose porous structure (Fig. 3a). On the other hand, the LiFePO4/C composite network transfers to a rod-like LiFePO4/C composite material when the sintering time increased to 20 h (Fig. 3b and c). The low magnification image (Fig. 3b) clearly shows that the particles are mainly rod-like structure. The high magnification image (Fig. 3c) demonstrates the well-formed rod-like morphology of the LiFePO4/C composite. This transformation process is related to the carbon decomposition (surface carbon) and volume shrinkage of hard carbon transformation process (interior carbon). The carbon in the interior of LiFePO4/C composite aggregation transfer to hard carbon and shrunk the aggregation to form a dense rod-like LiFePO4/C composite structure. The dense rod-like LiFePO4/C composite structure transformation process agrees well with the TGA analysis result. Thus, it is reasonable to suggest that the transformation of the composite material from loose porous structure to dense rod-like structure is indeed due to the volume shrinkage during hard carbon formation process. From the SEM image (Fig. 3b), one can clearly see that the rod-like LiFePO4/C composite material formed by reverse micelle process consists of primary nanoparticles. This geometry has several advantages such as better accommodation of volume changes without fracture during cycling, better electrical connection with the current collector, and efficient electron transport.
https://doi.org/10.1016/j.jpowsour.2009.05.006_p3_7 | The electrochemical performance of both porous and rod-like LiFePO4/C composite material was investigated with lithium insertion/deinsertion process. High-rate properties of the composite materials were characterized for potential applicability in high-rate lithium ion batteries. Fig. 4 shows the typical charge/discharge profiles of loose porous (Fig. 4a) and rod-like (Fig. 4b) structured cathode material, respectively, at different discharge C-rates within a potential window of 3.0–4.0 V Vs Li at room temperature. The rod-like LiFePO4/C composite material has a higher discharge capacity of 160 mAh g−1 at 0.03 C. This value is 10% greater than that of the porous LiFePO4/C composite material (144 mAh g−1). The high-rate performance of the rod-like material is indeed interesting since electron transfer at high C-rates would be a critical issue. Superior behaviors of rod-like LiFePO4/C composite material are revealed, especially at higher C-rates. Specific capacities of 150 and 95 mAh g−1 are obtained at 0.5 and 5 C (Fig. 4b), respectively, for the rod-like material, whereas the specific capacities are 110 mAh g−1 at 0.5 C and 49 mAh g−1 at 1 C for the porous material (Fig. 4a). Fig. 5a and b shows cycling performance of loose porous material at 0.5 and 1 C, and rod-like material at 1 and 5 C, respectively. The rod-like material can deliver higher capacity under high-rate conditions as well as maintaining excellent capacity retention (Fig. 5b) when comparing to that of loose porous material (Fig. 5a). It is clearly seen that the discharging capacity remains stable at even 5 C for the rod-like material. The excellent performance of rate capability demonstrates the advantage of the synthesized nanostructured rod-like LiFePO4/C cathode material to use in high-rate lithium ion batteries. We believe that the better discharge capacity and rate capability are greatly associated with unique rod-like composite material formed by primary nanoparticles. Since primary particles are held by relatively weak secondary bonds in the synthesized nanostructured rod-like LiFePO4/C cathode material, the volume changes involved during insertion and deinsertion of lithium can readily be accommodated by relaxation of the binding force among primary particles [30]. Thus, the material remains intact with the current collector without breaking into smaller particles. Similar improvements in the electrochemical property of nanoscale grains and nanoscale structures in the spherical layered cathode material have been reported previously [31], [32]. In addition, the rod-like LiFePO4/C morphology would also increase the contact surface between the electrolyte and electrode resulting enhanced the cell performance. Hence, the rod-like nanostructured morphology not only improves the structural stability of the electrode, but also expected to improve the overall performance of the lithium ion battery. In addition, in comparison with the results reported previously for bare and modified LiFePO4 powders [33], [11], [34] the rod-like LiFePO4/C composite material prepared by template-free reverse micelle process, exhibited higher discharge capacity and rate capability due to improved structural stability, lithium ion diffusion and electronic conductivity.
https://doi.org/10.1016/j.jpowsour.2009.05.006_p3_10 | In general, the difference in battery performances would be related to the interface reaction between positive electrode and the electrolyte [35], [36], [37]. To explore the reason for the enhanced electrochemical performance, AC impedance measurements were performed for the loose porous and rod-like LiFePO4/C composite materials under open circuit voltage (OCV) conditions. One can clearly notice a significant difference in the impedance spectra between the materials with different morphologies as shown in Fig. 6. By comparing the diameter of the semicircles, the impedance of the porous material (187 Ω) is significantly larger than that of rod-like material (120 Ω). Warburg impedance is associated with the diffusion impedance of the species, which appears as a straight line in low frequency region during EIS analysis. Theoretically, the slope for Warburg impedance should be unity (θ = 45°), and not effected by other factors [38]. In the study of LiMn2O4 film electrodes by Jung and Pyun [39], they found that smooth thin film shows the unity slope (θ = 45°) in the Warburg impedance region. However, the slope for fractal electrodes shows obvious deviation to unity. The reason is owing to the surface morphology of the electrode. In our EIS analysis, the slopes observed for the two different materials are not identical, indicating the difference of the surface properties (shape, roughness) between rod-like and loose porous electrodes. Therefore, it is reasonable that the improved battery performances of rod-like LiFePO4/C composite material is related to lower surface film resistance for the charge transfer process [40] and also lower surface area [41] when comparing with that of porous LiFePO4/C composite material.
https://doi.org/10.1016/j.jpowsour.2009.05.006_p4_2 | In summary, we have developed a simple and cost-effective template-free reverse micelle process for the synthesis of the rod-like LiFePO4/C composite cathode material. This process demonstrates the ability to manipulate the shape and size of the composite cathode material. This approach yields secondary rod-like particles which are robust aggregates of primary nanoparticles. The size of the primary particles could be controlled based on the sintering time, whereas the size of the large aggregates is adjustable based on the carbon content of the composite. A possible mechanism has been proposed illustrating the role of both the confined space presented by template-free reverse micelle process as well as the importance of the carbon network-LiFePO4 interactions leading to the formation of the large aggregates. The as-synthesized rod-like LiFePO4/C composite material exhibits superior discharge capacity and rate capability when used as cathode materials in lithium batteries. Template-free reverse micelle process developed in this work opens up a new strategy to design better cathode materials, under controlled experimental conditions, with unique morphologies for future applications.
https://doi.org/10.1016/j.jpowsour.2009.05.016_p1_2 | Ionic liquids (ILs) are molten salts at room temperature, namely coulombic liquids. ILs have many important specific properties, including reasonably high conductivity, negligible vapor pressure, high thermal stability and non-flammability. All these properties make ILs very interesting new materials for electrochemical uses [1], [2].
https://doi.org/10.1016/j.jpowsour.2009.05.016_p1_3 | Among all possible applications, those directed to lithium ion batteries are highly appealing [3], [4], [5]. Indeed, the use of IL-based solutions as innovative electrolyte media contributes to overcome the safety issues associated to the evaporation, thermal instability and flammability of the organic solutions presently used in these batteries. Accordingly IL-based solutions may be the electrolytes of the future, provided that some key features, such as high lithium ion conduction and wide electrochemical stability, are met.
https://doi.org/10.1016/j.jpowsour.2009.05.016_p1_4 | In principle it is not difficult to confer lithium ion transport to an IL, being it sufficient to add a suitable lithium salt [2]. However, to obtain a practically usable, IL-based, lithium ion electrolyte, certain considerations must be taken into account, in particular for what the choice of the IL itself is concerning.
https://doi.org/10.1016/j.jpowsour.2009.05.016_p1_5 | Most commonly, ILs are formed of organic ions, and may undergo almost unlimited structural variations because of the easy preparation of a large variety of their components [1]. The largeness and the asymmetry of the component ions are key factors in controlling the melting temperature of a given IL, as well as in tailoring all its chemical and transport properties [1], [3]. Another key aspect is the electrochemical stability domain, a parameter which rules the choice of the electrode combinations to be used in the battery.
https://doi.org/10.1016/j.jpowsour.2009.05.016_p1_6 | In this latter respect, thanks to their wide electrochemical stability window, quaternary ammonium cation-based ILs are the most widely studied for electrochemical applications [4]. In particular, large attention has been addressed to imidazolium-based ILs, in virtue of their low viscosity and relatively high conductivity. Nevertheless, there are still controversial opinions on the extension of the electrochemical window of this class of ILs, especially for what the cathodic side is concerning [6], [7], [8].
https://doi.org/10.1016/j.jpowsour.2009.05.016_p1_7 | Recently, we reported on a 1-n-butyl-1-ethyl-pyrrolidinium bis(trifluoromethane) sulfonimide IL, shortly named as Py24TFSI, which, for battery applications, proved to be more promising than the more common imidazolium-based ILs [9]. This particular IL is characterized by a large cation with a high level of asymmetry and with a positive charge localized on the nitrogen atom, i.e. by a specific structure which, in virtue of the long alkyl chain inductive effect and of the steric hindrance, is expected to induce stabilization [10]. Analogously, the anion is large, flexible and its charge is delocalized and shielded in the inner part of the ion. All these features promote low melting temperature (−8 °C, in the case of the Py24TFSI IL), and high ion dissociation [11].
https://doi.org/10.1016/j.jpowsour.2009.05.016_p1_8 | The synthesis, the thermal and transport properties of solutions made by dissolving a lithium salt, i.e. lithium bis(trifluoromethane)sulfonimide, LiTFSI in Py24TFSI, were reported in a previous paper [9]. In this work we extend the electrochemical characterization of this LiTFSI–Py24TFSI solution, with the main aim of clarifying the occurrence and the nature of interfacial phenomena with electrodes of interest for lithium ion battery applications. In this respect, we have focused the study on two of the most promising candidates, namely the lithium titanate Li4Ti5O12 anode and the lithium iron phosphate, LiFePO4 cathode.
https://doi.org/10.1016/j.jpowsour.2009.05.016_p2_2 | The Py24TFSI ionic liquid and its 0.2 m LiTFSI–Py24TFSI solution were prepared according to the procedure reported in reference [9]. Lithium titanium oxide was obtained through a solid-state synthesis, by annealing under oxygen flux an intimate mixture of stoichiometric amount of LiOH·H2O (Aldrich 98%) and TiO2 anatase (Aldrich 99.9%) at 800 °C for 12 h [12]. Lithium iron olivine was prepared by calcinating under nitrogen flux a stoichiometric mixture of FeII phosphate and lithium phosphate at 700 °C for 12 h [13]. The precursor was synthesized by a low-cost aqueous precipitation technique described elsewhere.
https://doi.org/10.1016/j.jpowsour.2009.05.016_p2_3 | Electrode films were obtained by casting onto an Al foil a mixture of 80% active material (Li4Ti5O12 and LiFePO4, respectively), 10% Super P carbon and 10% poly(vinylidenfluoride), PVdF dissolved in n-methylpyrrolidinone.
https://doi.org/10.1016/j.jpowsour.2009.05.016_p2_4 | The electrochemical stability windows of the neat IL and of the 0.2 m LiTFSI–Py24TFSI solution, respectively, were determined by linear-sweep voltammetry of a Super P carbon working electrode run at 0.2 mV s−1 in a three-electrode cell having a Super P carbon working electrode and lithium foil as reference and counter electrode. The test was performed by using a PAR 362 potentiostat.
https://doi.org/10.1016/j.jpowsour.2009.05.016_p2_5 | The cyclic voltammetry of the Li4Ti5O12 and LiFePO4 electrodes in the 0.2 m LiTFSI–Py24TFSI solution was run at 0.2 mV s−1 and at 40 °C using a PAR 362 potentiostat. The galvanostatic charge–discharge tests were performed at a C/10 rate (i.e. 1 lithium equivalent in 10 h) using a Maccor 8000 Battery Tester system.
https://doi.org/10.1016/j.jpowsour.2009.05.016_p2_6 | The characteristic of the Li4Ti5O12/0.2 m LiTFSI–Py24TFSI interface and of the LiFePO4/LiTFSI–Py24TFSI interface were investigated by impedance spectroscopy run on various types of cell, namely (i) three-electrode cells using lithium counter and lithium reference electrodes, (ii) symmetrical two-electrode cells using two twins electrodes (i.e. two Li4Ti5O12 electrodes or, in alternative, two LiFePO4 electrodes) and (iii) three-electrode cells using two twins electrodes (i.e. two Li4Ti5O12 electrodes or, in alternative, two LiFePO4 electrodes) in connection with a third, lithium sink electrode (i.e. LiFePO4 or, in alternative, Li4Ti5O12) of a different kind (for details see below). The related impedance spectra were obtained by a Solartron Frequency Response analyzer in a 0.01–100 kHz frequency range. Impedance deconvolution and non linear least square refinement have been performed by mean of the EQUIVCRT software by Boukamp [14].
https://doi.org/10.1016/j.jpowsour.2009.05.016_p3_2 | The characterization of the 0.2 m LiTFSI–Py24TFSI solution was first directed to the investigation of its stability window. This is an important parameter since it allows defining the voltage range of applicability of the electrolyte. Typically, this evaluation is performed by running a sweep voltammetry on a working, here Super P carbon, electrode placed in the solution under test, here the 0.2 m LiTFSI–Py24TFSI solution. The onset of the current in the cathodic and in the anodic side gives the decomposition voltages which set the limits of the stability window of the electrolyte. Clearly, under these practical conditions, the extension of the stability window is a function of the nature of the working electrode. We have used a large surface area carbon electrode on which the decomposition reactions are expected to be particularly enhanced. This most unfavourable case was chosen on purpose in order to be sure that the limits set by this electrode may hold for any other alternative electrode material. The choice was also motivated by the fact that carbon is present in all electrode configurations of practical lithium batteries and thus, its use as testing electrode may well mimic the real conditions.
https://doi.org/10.1016/j.jpowsour.2009.05.016_p3_3 | Fig. 1 reports the results of the stability test in terms of current–voltage curves of the C working electrode. Fig. 1a compares the anodic scans obtained in a cell using the neat Py24TFSI ionic liquid and the 0.2 m LiTFSI–Py24TFSI solution, respectively. Clearly, the addition of LiTFSI largely improves the anodic stability which passes from about 3.5 V vs. Li to more than 4.5 V vs. Li. This result has important implications since it demonstrates that the solution may be safely used in connection with high voltage cathodes. The reason why the lithium salt is capable to extend the anodic electrochemical stability is not yet totally clear. Quite likely, the effect is associated to specific interactions between the salt and the ionic liquid, which result in the enforcement of the overall structure. Spectroscopic investigation is under way to confirm this hypothesis.
https://doi.org/10.1016/j.jpowsour.2009.05.016_p3_5 | Fig. 1b shows the stability response in the cathodic side. In this case the addition of the lithium salt is not fruitful, but rather deleterious since it anticipates the onset of the current to a decomposition value of 1.5 V vs. Li in respect to that experienced with the neat ionic liquid, i.e. 0.8 V vs. Li. However, we notice from Fig. 1b that the current profile related to the cell using the solution reveals a second process at about 0.3 V vs. Li. This strongly suggests that the first decomposition process at 1.5 V results in the formation of a solid electrolyte interface (SEI), passivating film on the electrode surface which kinetically extends the stability down to 0.3 V.
https://doi.org/10.1016/j.jpowsour.2009.05.016_p3_6 | In view of the above considerations, we may assume for the 0.2 m LiTFSI–Py24TFSI solution a stability window ranging from 1.4 to 4.6 V, with a possible extension to lower cathodic voltages due to the formation of a protective SEI. Therefore, in terms of lithium ion battery applications, the 0.2 m LiTFSI–Py24TFSI solution is compatible with the majority of common positive electrodes (cathodes), e.g., LiCoO2, LiMn0.5Ni0.5O2, LiCo0.33Mn0.33Ni0.33O2, LiFePO4, while the use of negative electrodes (anodes) appears to be preferable for materials operating within the 1.5 V range, although, due to the protection of the SEI layer, extension to lower voltage anodes cannot be excluded.
https://doi.org/10.1016/j.jpowsour.2009.05.016_p3_7 | On the basis of the above considerations, we concentrated our study to electrode combinations based on a Li4Ti5O12 anode and a LiFePO4 cathode, both operating within the stability window of the 0.2 m LiTFSI–Py24TFSI solution, namely 1.5 V vs. Li for the former and 3.5 V vs. Li for the latter. To be noticed that the Li4Ti5O12–LiFePO4 system has been successfully used in lithium ion batteries using conventional liquid electrolytes [15]. Indeed, results originally obtained in our laboratory [15] and later confirmed by many other authors have demonstrated that this electrode combination gives a ∼2 V battery with excellent performances in terms of reliability and cycle life.
https://doi.org/10.1016/j.jpowsour.2009.05.016_p3_8 | It is then expected that this combination may also be highly beneficial for developing efficient ionic liquid battery systems. To confirm this, it has appeared to us of interest to explore the electrochemical behaviour of both the Li4Ti5O12 and LiFePO4 electrodes, by focusing on their kinetic and interfacial properties when in contact with our 0.2 m LiTFSI–Py24TFSI solution.
https://doi.org/10.1016/j.jpowsour.2009.05.016_p3_10 | Fig. 2 shows the cyclic voltammetry of the Li4Ti5O12 electrode at 40 °C. The voltammetry develops with well reproduced peaks, centred around 1.48 V vs. Li, and around 1.66 V vs. Li, representing the well-known, Li insertion Li deinsertion, electrochemical process: (1) Li4Ti5O12 + Li ⇆ Li7Ti5O12 to which is associated a theoretical specific capacity of 175 mAh g−1. The shape of the voltammetry curves confirms that the electrode maintains high reversibility and fast kinetics also in the ionic liquid medium. Download : Download full-size image Fig. 2. Cyclic voltammetry at 40 °C of a Li4Ti5O12 electrode in a 0.2 m LiTFSI–Py24TFSI solution. Li counter and reference electrodes. Scan rate: 0.2 mV s−1.
https://doi.org/10.1016/j.jpowsour.2009.05.016_p3_11 | The good behaviour of the lithium titanate electrode is also demonstrated by the trend of its typical Li insertion–Li deinsertion cycles, reported in Fig. 3. As typically expected for the two-phase process [1], the voltage profiles are flat and the capacity is quite high, i.e. close to the 80% of the theoretical value. We may then conclude that the Li4Ti5O12 electrode behaves in the IL-based solution as well as in the common organic electrolytes. To be noticed in this respect that, while the main electrochemical process of the Li4Ti5O12 electrode develops within the stability domain of the electrolyte, the cathodic cut-off potential is at its limit. Nevertheless, Fig. 2, Fig. 3 demonstrate that the electrode cycles well with no sign of deterioration. This may be explained on the basis of the proposed extended stability promoted by the SEI formation, see Fig. 1b and related discussion. In alternative, difference in kinetic stability passing from a Super P electrode (Fig. 1b) to Li4Ti5O12 electrode, where the amount of Super P is much less, cannot be excluded. Download : Download full-size image Fig. 3. Galvanostatic voltage profile of the Li insertion–Li deinsertion cycles of a Li4Ti5O12 electrode in a 0.2 m LiTFSI–Py24TFSI solution at 40 °C. Li counter. Current rate: C/10.
https://doi.org/10.1016/j.jpowsour.2009.05.016_p3_12 | To confirm this explanation, we have carried out a detailed impedance analysis of the Li4Ti5O12 electrode in the 0.2 m LiTFSI–Py24TFSI solution. The idea was to investigate the condition of the interface with the main aim of detecting the eventual occurrence of side reactions and finally, of demonstrating the formation of the SEI. For this test we have used a three-electrode cell, equipped with lithium counter and lithium reference electrodes, in order to evidence the response of the single Li4Ti5O12 electrode under different operating conditions.
https://doi.org/10.1016/j.jpowsour.2009.05.016_p3_13 | Fig. 4a shows a series of impedance plots collected at various stages of the electrochemical process of the Li4Ti5O12 electrode in the 0.2 m LiTFSI–Py24TFSI solution, namely in its pristine state, in the full discharge (Li intercalation) stage (1.2 V vs. Li), after three full cycles, in the half discharge state at 1.6 V vs. Li in the plateau (compare Fig. 3) and finally, to evaluate aging effects, after 25 full cycles. The first evidence is that the impedance responses evolve without signs of major deterioration. In the pristine state and whenever the electrode is cycled and left in its charged state, the main feature of the spectra is a capacitive trend at low frequency, as typical for an electrode in its blocking state. The absence of deviation from this expected trend excludes the occurrence of side reactions with the electrolyte. The electrode becomes non-blocking when Li4Ti5O12 is in equilibrium with Li7Ti5O12 (see [1]), i.e. at 1.6 V vs. Li. By zooming the high frequency region (see inset of Fig. 4a), it is possible to detect the convolution of at least two semicircles. Considering the frequency and capacitance values, it is possible to attribute this multi-semicircle response to the presence of a multilayer SEI. Download : Download full-size image Fig. 4. Impedance response of a Li4Ti5O12 electrode in a 0.2 m LiTFSI–Py24TFSI solution under various stages of the electrochemical process. (a) Nyquist plots; (b) values of the interface resistance; (c) equivalent circuit. Li counter and reference electrodes.
https://doi.org/10.1016/j.jpowsour.2009.05.016_p3_14 | The overall spectra was then fitted with an equivalent circuit composed of a series of three parallel RQ elements, see Fig. 4c. The fitting analysis suggested an interpretation based on the sequence of two high frequency semicircles (associated to the formation of a passivating film), followed by a middle frequency semicircle (associated to the charge transfer) and finally, by a geometric capacitance. This appears as a good evidence of the SEI occurrence on the electrode surface, also supported by the fact that its overall interfacial resistance, after an initial growth, stabilizes around a low 150 Ω value, see Fig. 4b.
https://doi.org/10.1016/j.jpowsour.2009.05.016_p3_15 | However, under the experimental conditions used for the test, one cannot rule out that the origin of the SEI on the Li4Ti5O12 surface, rather than being solely an intrinsic feature of the electrode, may be due to the precipitation of decomposition products formed onto the surface of the lithium counter electrode. To exclude this possible interference, we designed two additional tests. In the first one, we run an impedance analysis on a symmetrical cell formed by two Li4Ti5O12 twin electrodes, both in their charged state, i.e. at ∼3 V vs. Li. The response of this, totally lithium-free, cell is shown in Fig. 5a. The data were obtained at a progressive storage time extended to a total of 38 days. No electrochemical reaction is possible for the cell under test since formed by two fully oxidized, equal electrodes and, accordingly, the general trend of the impedance response is that associable to a blocking system. However, a closer look at the spectra reveals the occurrence of a series of events. These can be described by a semicircle developing at high frequency, which can be ascribed to the presence of a SEI, followed by another semicircle in frequency region where phenomena related to charge transfer, i.e. ion desolvation/adsorption are generally detected. Therefore, these results tend to suggest that a SEI is formed on the Li4Ti5O12 electrodes even when they are in their charged state, namely well within the stability domain of the electrolyte. It is difficult to rationalize the SEI formation under these voltage conditions; one can only assume that it may be due to a reaction with some residual impurities in the electrolyte. However, the important fact in relation to possible battery applications, is that the resistance of the SEI is comparably quite low and increases very slowly upon time of storage, see Fig. 5b, this finally demonstrating the excellent stability of the Li4Ti5O12/0.2 m LiTFSI–Py24TFSI solution interface. Download : Download full-size image Fig. 5. Impedance response of a symmetrical, lithium-free cell formed by two twin Li4Ti5O12 electrodes in their charged state, i.e. at ∼3 V vs. Li, in a 0.2 m LiTFSI–Py24TFSI solution. (a) Nyquist plots at various storage times: d00 means on assembly, d01 means after 1 day, d05 after 5 days and so on; (b) time evolution of the interface resistance; (c) equivalent circuit.
https://doi.org/10.1016/j.jpowsour.2009.05.016_p3_16 | A second Li4Ti5O12/Li4Ti5O12 cell was assembled, however with the addition of a third electrode. The latter was LiFePO4 and its role was to deliver lithium to the two Li4Ti5O12 electrodes in order to bring them to their half discharged (i.e. lithium inserted) state, thus avoiding the use of metal lithium in the cell. The two Li4Ti5O12 electrodes were short-circuited, connected to the LiFePO4 electrode and slowly discharged galvanostatically towards the half of the plateau, i.e. Li5.2Ti5O12 (see Fig. 3). Fig. 6a shows the impedance response of the cell. As expected, when the two Li4Ti5O12 electrodes are in the pristine state (i.e. before connection with the LiFePO4 electrode), the response reflects their blocking behaviour. The spectra change after discharge with the evolution of two semicircles and a 45° spike indicating that interface and diffusion phenomena become relevant. However, it is very interesting to observe that, while the spectra change macroscopically upon insertion, the high frequency region (associable to the SEI) remains at very low values and almost unchanged upon time, see Fig. 6b. This is an additional, important evidence that the solid electrolyte interface on the Li4Ti5O12 electrode in the 0.2 m LiTFSI–Py24TFSI solution is indeed a very stable and a low resistive film. Download : Download full-size image Fig. 6. Impedance response of a symmetrical, lithium-free cell formed by two twin Li4Ti5O12 electrodes plus a third, lithium sink LiFePO4 electrode, in a 0.2 m LiTFSI–Py24TFSI solution. (a) Nyquist plots in the pristine state and after half-discharge; (b) time evolution of the interface resistance; (c) equivalent circuit.
https://doi.org/10.1016/j.jpowsour.2009.05.016_p3_18 | The investigation of the electrode behaviour in the in the 0.2 m LiTFSI–Py24TFSI solution was extended to the LiFePO4 case. Fig. 7 shows the cyclic voltammetry at 40 °C. The response evidences in the very first cycle the occurrence of some irreversibility; however, the following cycles proceed with well reproduced peaks without evidence of side reactions. This behaviour is confirmed by the trend of the galvanostatic cycles, see Fig. 8, which are representative of the expected two-phase electrochemical process: (2) LiFePO4 ⇆ FePO4 + Li to which is associated a theoretical specific capacity of 170 mAh g−1. We see that the voltage profiles evolve around 3.5 V, i.e. well within the stability domain of the electrolyte solution (compare Fig. 1a). In addition, the capacity approaches the theoretical value and thus, we may conclude that also the LiFePO4 electrode behaves in the IL-based solution as well as in the common organic electrolytes. Download : Download full-size image Fig. 7. Cyclic voltammetry at 40 °C of a LiFePO4 electrode in a 0.2 m LiTFSI–Py24TFSI solution. Li counter and reference electrodes. Scan rate: 0.2 mV s−1. Download : Download full-size image Fig. 8. Galvanostatic voltage profile of the two-phase cycling process of a LiFePO4 electrode in a 0.2 m LiTFSI–Py24TFSI solution at 40 °C. Li counter. Current rate: C/10.
https://doi.org/10.1016/j.jpowsour.2009.05.016_p3_19 | The impedance analysis of the LiFePO4 electrode in the 0.2 m LiTFSI–Py24TFSI solution was carried out with a protocol similar to that used for the Li4Ti5O12 electrode, with the aim of determining also in this case the conditions of the interface. Fig. 9a shows a series of impedance plots collected at various stages of the electrochemical process of the LiFePO4 electrode, namely in its pristine state, in the charged (LiFePO4 phase) state (4.0 V vs. Li), after three full cycles, in the half charge state (3.5 V vs. Li) in the plateau (compare Fig. 8) and finally, to evaluate aging effects, after 25 full cycles. Similar to the Li4Ti5O12 case, we notice that the impedance shapes evolve without signs of major deterioration and by assuming a capacitive trend when the electrode is in its pristine state or left in its charged state. As expected, the response of the electrode becomes non-blocking in its half charged state. By zooming the high frequency region (see inset of Fig. 9a), it is possible to detect the convolution of at least two semicircles. Considering the frequency and capacitance values, the multi-semicircle response is likely associated to the presence of a multilayer SEI, see also the fitting equivalent circuit of Fig. 9c. Download : Download full-size image Fig. 9. Impedance response of a LiFePO4 electrode in a 0.2 m LiTFSI–Py24TFSI solution under various stages of the electrochemical process. (a) Nyquist plots; (b) values of the interface resistance; (c) equivalent circuit. Li counter and reference electrodes.
https://doi.org/10.1016/j.jpowsour.2009.05.016_p3_20 | Therefore, also in the LiFePO4 case the impedance results evidence the formation of a SEI. The resistance of the SEI is initially comparable with that found for Li4Ti5O12, namely of the order of 100–200 Ω, to then abruptly increase after aging for 25 cycles, indicating a sudden, massive growth of the surface passivating layer, see Fig. 9b. Since operating well within the electrochemical window of the 0.2 m LiTFSI–Py24TFSI solution (compare Fig. 1, Fig. 3), the LiFePO4 electrodes should be stable in the potential range here examined. Then, the sudden growth of the surface layer is likely due to be associated with external effects, such as precipitation of by-products resulting from reactions at the lithium electrode side.
https://doi.org/10.1016/j.jpowsour.2009.05.016_p3_21 | We have prepared and tested a symmetrical, lithium-free cell formed by two twin LiFePO4 electrodes in their reduced state at ∼3 V vs. Li. Fig. 10a shows the impedance response of this cell. The data were obtained at progressive storage times for a total of 38 days. Similar to the Li4Ti5O12 case, the Nyquist plots evolve with a convoluted semicircle at high frequency, ascribable to the presence of a SEI, followed by a linear behaviour typical of blocking conditions. This result confirms that also the LiFePO4 electrode experiences the formation of a surface passivating layer, SEI, when placed in contact with the 0.2 m LiTFSI–Py24TFSI solution. Importantly, the resistance of this layer is quite low, i.e. of the order of 60–80 Ω, although it tends to slowly and gradually increase upon storage. Download : Download full-size image Fig. 10. Impedance response of a symmetrical, lithium-free cell formed by two LiFePO4 twin electrodes in their charged state, i.e. at ∼4 V vs. Li, in a 0.2 m LiTFSI–Py24TFSI solution. (a) Nyquist plots at various storage times: d00 means on assembly, d01 means after 1 day, d05 after 5 days and so on; (b) time evolution of the interface resistance; (c) equivalent circuit.
https://doi.org/10.1016/j.jpowsour.2009.05.016_p3_22 | Following the protocol used for the Li4Ti5O12 electrodes, a second symmetrical LiFePO4/LiFePO4 short-circuited cell was assembled with the addition of a third, lithium sink electrode, in this case Li4Ti5O12. By passing current trough the cell, the LiFePO4 electrodes were brought to a half-discharged state, namely at the middle of the plateau around 3.4 V vs. Li (compare Fig. 8). The impedance response of this lithium metal-free cell, is shown in Fig. 11a. The effects associated to the SEI surface layer and to the charge transfer resistance (compare discussion of Fig. 6), are easily distinguishable in the high frequency region of the Nyquist plots. Quite interestingly, both the values of these parameters do not change by the time of storage, this finally demonstrating that, as Li4Ti5O12, also LiFePO4 is a very stable electrode in the IL-based solution examined in this work, but, quite likely, also in the majority of the IL-based solution presently considered for lithium battery application. Download : Download full-size image Fig. 11. Impedance response of a symmetrical, lithium-free cell formed by two twin LiFePO4 electrode plus a third, lithium sink Li4Ti5O12 electrode, in a 0.2 m LiTFSI–Py24TFSI solution. (a) Nyquist plots in the pristine state and after half-discharge; (b) time evolution of the interface resistance; (c) equivalent circuit.
https://doi.org/10.1016/j.jpowsour.2009.05.016_p4_2 | In this paper we show that IL-based solutions, here exemplified with a 0.2 m LiTFSI solution in Py24TFSI, have a wide anodic stability window, i.e. extending to about 4.5 V vs. Li, while the cathodic window is apparently limited to about 1.5 V vs. Li, probably because of reduction of the IL cation. However, we also show that the initial decomposition results in the formation of a passivation layer on the electrode surface which can be addressed as a solid electrolyte interface, SEI. The SEI occurrence promotes a consistent extension of the cathodic stability.
https://doi.org/10.1016/j.jpowsour.2009.05.016_p4_3 | Passivation with SEI formation is then a key effect in regulating electrode processes in IL-based solutions; it has then appeared to us of interest to carry out a detailed interfacial study of two sample electrodes, both of relevant importance in the lithium ion battery technology, such as a Li4Ti5O12 anode and a LiFePO4 cathode, in a sample, IL-based, 0.2 m LiTiFSI–Py24TFSI solution. By impedance analysis carried out under different operating condition, we show that a SEI film forms on both electrodes. However, the SEI resistance is low, this being a sign of low thickness, and it does not consistently increases with time, this being a sign of high stability.
https://doi.org/10.1016/j.jpowsour.2009.05.016_p4_4 | These favourable interfacial properties are expected to reflect in a good electrode behaviour and, accordingly, the Li4Ti5O12–LiFePO4 electrode combination appears very promising for the development of safe, reliable and long-lasting, IL-based lithium ion batteries. Work is in progress in our laboratory to confirm this expectation.
https://doi.org/10.1016/j.jpowsour.2009.05.036_p1_2 | LiFePO4 (LFP)-based cell chemistry has been extensively studied and developed in the past few years because of its promise as a safe and cost-effective cathode material for the next generation of Li ion battery applications. Indeed it presents high rate capability, high specific capacity (170 mAh g−1 [1]), good safety attribute, attractive cost competitiveness, and low toxicity [1], [2], [3], [4], [5], [6], [7]. To date, there are quite a few manufacturers producing LiFePO4-based rechargeable lithium ion cells for portable electronics, power tools and electric and hybrid vehicle applications. But, to our knowledge, few reported the degradation mechanisms [8] in these commercial cells in open literature, although many of the commercial electrode materials have been investigated in the laboratories [5], [6], [7], [9].
https://doi.org/10.1016/j.jpowsour.2009.05.036_p1_3 | Characterizing capacity degradation in a commercial battery relies on life testing using a defined procedure and protocol such as those proposed by the U.S. Advanced Battery Consortium (USABC) electric vehicle battery test procedures manual [10] and subsequent modifications for hybrids and plug-in hybrids. Although these standardized procedures can quantify capacity fade in controlled environments, the results were not useful to provide sufficient knowledge of the degradation mechanism in commercial cells in practical applications. Some traces of degradation can be revealed by post-mortem analyses [5], [6]; however, the results are less informative to offer any temporal correlation of the degree of fading with underlying mechanism.
https://doi.org/10.1016/j.jpowsour.2009.05.036_p1_4 | This temporal correlation of capacity fade and degradation mechanism is a key to safe and reliable battery operation, since the battery management system needs to be able to detect anomalies and possible failure as early as possible. It is therefore important to develop in situ methods to monitor the cell behavior accurately without having to put the power source system to maintenance check. Such non-invasive methods also need to be sufficiently efficient for the on-board control electronics with minimal computation. We recently developed [11], [12], [13], [14] a useful approach that employs incremental capacity analysis (ICA) [12], [15], [16], [17] and close-to-equilibrium OCV (cte-OCV) [12], [13], [14] measurements to trace the SOC changes of a battery in order to analyze capacity fade detected in the cycle life tests and to decipher its origin. Using this approach, we were able to quantify capacity degradation in the cells through the analysis of voltage–current response.
https://doi.org/10.1016/j.jpowsour.2009.05.036_p1_5 | This paper is to present such an analysis of a commercial LiFePO4 cell solely relying on these in situ, non-invasive methods and based on the data acquired from the standard test procedures. It is important to note that the scope of this paper is not to clarify or validate any intercalation theory or degradation mechanism, as a number of outstanding studies [18], [19], [20], [21] have already been reported in the literature. Our goal is to illustrate that the non-invasive methods described below, combined with the reported key evidence of possible degradation mechanisms in the literature, can provide a powerful diagnosis tool for commercial cells.
https://doi.org/10.1016/j.jpowsour.2009.05.036_p2_2 | A group of 1.45 Ah LiFePO4-based 18650 cells was provided by a commercial vendor for evaluation using a Solartron 1470 test station. One of the cells was subjected to the USABC EV battery core tests followed by a cycle life test using the dynamic stress test (DST) schedule in the cycle aging. After every 50 DST cycles, the cell was characterized by the reference performance test (RPT) to determine changes in the rated capacity (Cn to denote the capacity measured at the C/n rate) and peak power capability (PPC).
https://doi.org/10.1016/j.jpowsour.2009.05.036_p2_3 | The DST schedule and the RPT test protocols (which comprise constant current, constant power, variable power, and peak power discharges) have been described in details in our previous work [13]. The results presented in this work were extracted from the cell cycled between 3.65 and 2 V and charged with a regimen consisted of a constant current at C/2 and a constant voltage trickle charge cut-off at C/20. Although it was an evaluation of a single test cell, the results were representative for the specific chemistry tested. To verify hypotheses deduced from the incremental capacity analysis of this test cell, we also conducted additional experiments using another cell of the same batch to provide more data and evidence for validation.
https://doi.org/10.1016/j.jpowsour.2009.05.036_p3_3 | Prior to the cycling test four conditioning cycles at C/3 were performed on the cell and the rated capacity C3 was measured to be 1.218, 1.204, 1.199 and 1.195 Ah, respectively; thus, a mean C3 = 1.204 ± 0.010 Ah was measured, 18% less than the nominal C2 = 1.45 Ah specified by the manufacturer. This has been verified to be the same for all the cells provided to us. Such a discrepancy led us to redefine the rated capacity of the cell based on C3 = 1.20 Ah as the initial state of the battery as received for subsequent testing and evaluation. The cell exhibits a specific capacity of 33 Ah kg−1 based on the total weight of the cell.
https://doi.org/10.1016/j.jpowsour.2009.05.036_p3_4 | Fig. 1 presents the evolution of the capacity retention upon DST cycling (○) along with C5, C3, C2 and C1, determined by RPTs. By contrast, the discharge regime under the DST schedule, which should be close to a 5-h rate, delivered only about 82% of C5. The lower capacity in CDST than C5 is likely due to a much earlier cut-off in the DST regimen, because the schedule comprises a high discharge pulse of about 1.5 C that often triggered an early termination at the same end-of-discharge voltage (EODV). Download : Download full-size image Fig. 1. Capacity determined in the DST cycling and in the C/5, C/3, C/2 and C constant current tests in reference performance tests.
https://doi.org/10.1016/j.jpowsour.2009.05.036_p3_5 | The USABC procedures define the end-of-life of a battery when it cannot deliver more than 80% of its rated capacity under a specific test protocol. Since we adopted C3 = 1.20 Ah as the initial nominal rated capacity, the cell thus reached end-of-life (80% of C3 = 1.20 Ah) after 450 cycles. Up to the 400th cycle the capacity fading was similar for all the rates tested (about 17% from their respective initial capacity). After 400 cycles, the fading for all rates increased and some disparity in the rate of fading began to appear. The capacity fading accelerated more at higher rates (i.e., C/1 and DST), leading to about 45% loss for the lower rates and more than 60% loss for the higher ones after 600 cycles.
https://doi.org/10.1016/j.jpowsour.2009.05.036_p3_6 | Fig. 2(a) shows the Peukert curves at various stages of life (in cycle number), and Fig. 2(b) the Peukert coefficient variations with cycle number, which depicts the capacity retention pattern. The Peukert coefficients were derived from the Peukert curves in Fig. 2(a), as depicted by the Peukert`s law, C = Int; where n is the Peukert coefficient and t the nominal discharge time (in hours) for a specific C-rate (in Amperes). The reliability factors of the fits for all the curves are superior to 97% to the 430th cycle. The reliability factors decrease to 90% and 80%, respectively, at the 500th and 580th cycle because C5 is unexpectedly low (as explained later in Section 4.3.3). In light of possible artifact, the curves have been fit without C5 and the reliability factors increased to values superior to 97%, comparable to those of earlier cycles for comparison as follows. Download : Download full-size image Fig. 2. Evolution of (a) the Peukert curve and (b) the Peukert coefficient in the DST cycle aging.
https://doi.org/10.1016/j.jpowsour.2009.05.036_p3_7 | The profile in Fig. 2(b) indicates that the Peukert coefficient declines gradually from the 1st to the 80th cycle and remains relatively constant throughout the remaining 320 cycles. After 400 cycles, the Peukert coefficient begins to increase at a noticeable pace.
https://doi.org/10.1016/j.jpowsour.2009.05.036_p3_9 | The power capability of the cell is presented by two representations (from two different test protocols). One is the Ragone plot that reveals the trade-off of specific energy (Wh kg−1) versus specific power (W kg−1). The data used in the construction of the Ragone plot is based on the energy attainable from the cell measured at various constant power discharge regimes, typically at 25%, 50%, and 75% of the USABC power goal in W kg−1. The resulting Ragone curves obtained from the sequential RPT studies are shown in Fig. 3(a). The highest specific power tested was 70 W kg−1. The curves follow a downward trend, displaying the specific energy degradation through the cycle aging as shown in Fig. 3(b). Through the first 400 cycles a specific energy better than 70 Wh kg−1 was attainable even if the specific power went up to 70 W kg−1. Beyond 400 cycles, the cell began to show noticeable specific energy degradation. Although the specific energy at 23 W kg−1 was still acceptable (i.e., >70 Wh kg−1), the cell could not deliver more than 60 Wh kg−1 if the power demand was increased to >70 W kg−1 after 500 cycles. After 580 cycles, the cell could not deliver more than 55 Wh kg−1 even at 23 W kg−1. Download : Download full-size image Fig. 3. Evolution of (a) the Ragone plot and (b) the specific energy in the DST cycle aging.
https://doi.org/10.1016/j.jpowsour.2009.05.036_p3_10 | The second representation of the power capability is depicted by the peak power capability (PPC) profile of the cell, as described by the ability of the battery to produce 30 s of peak power (roughly at 3.9 C) without lowering the voltage to below 2/3 of the OCV at the specific SOC [10]. The evolution of PPC as a function of DOD upon cycling is shown in Fig. 4(a). The PPC was decreasing slowly in the first 400 cycles. The degradation became severe after that. After 500 cycles only less than 50% of the initial rated capacity is attainable. Download : Download full-size image Fig. 4. Evolution of (a) the peak power capability and (b) the PPC at fully charged state and of the internal resistance in the DST cycle aging.
https://doi.org/10.1016/j.jpowsour.2009.05.036_p3_11 | The polarization resistance was estimated from the ΔV/ΔI that was measured between the base and the peak power steps. This resistance and the PPC at 0% DOD (when the battery was fully charged according to the manufacturer`s specifications, which is not necessarily representing 100% SOC) are plotted as a function of cycle number in Fig. 4(b). The resistance was doubled in the first 400 cycles. After 400 cycles, the resistance increases at a higher pace, double in less than 150 cycles. We unfortunately do not have the actual electrode area to derive the area specific impedance values in this report.
https://doi.org/10.1016/j.jpowsour.2009.05.036_p3_13 | The close-to-equilibrium OCV (cte-OCV) measurements can provide accurate estimates of the SOC of the cell to allow us trace the SOC profile and its progression with aging. Tracing SOC accurately is a vital requirement for safe and reliable battery management and operation and will allow us to correctly correlate the degradation phenomena with the operating conditions. As a baseline comparative sample, a second cell of similar capacity and polarization characteristics has been cycled at C/25, as shown in Fig. 5. Testing at C/25 is the best compromise between time and accuracy. The result allows us to yield a practical capacity close to the maximum attainable, thus we can use such a capacity to derive the SOC versus Ah relationship with minimal polarization effects. We used this approach to define a ‘pseudo-OCV’ versus SOC curve. The pseudo-OCV is the mean of the voltages on C/25 charge and discharge curves. Although this approach is an approximation to the correspondence of the staging phase transformations in the anode, it is accurate enough in the high and low SOC regions where we need to trace the cte-OCV for SOC estimate. Download : Download full-size image Fig. 5. C/25 charge and discharge curve of a cell different from the test cell and the ‘pseudo-OCV’ versus SOC curve.
https://doi.org/10.1016/j.jpowsour.2009.05.036_p3_14 | Fig. 6(a) presents the variations of the cte-OCV at the end of relaxation at the end-of-discharge (EOD) and end-of-charge (EOC) as a function of cycle number for the constant current (at various rates) and DST cycles. It is interesting to note that the cte-OCV at the end-of-discharge in the constant current cycles all decreased in the first 80 cycles. After 80 cycles, the cte-OCV at the end-of-discharge stabilized and gradually began to increase with cycle, especially after 400 cycles and for higher rates. In contrast, the cte-OCV at the end-of-discharge (EOD) for the DST cycle aging (o) remained nearly constant, or slightly increased with cycle, suggesting a very minute under-discharge. A close look of these cte-OCVs on the pseudo-OCV versus SOC curve indicates that they are located on a voltage plateau; therefore, the cte-OCV could not help us decipher if it is feasible or accurate for SOC tracing (Fig. 6(b)). Since the plateau length would not span over 5% of SOC, it gives a good faith estimate of the maximum variation in the end-of-discharge SOC, which should be <5%. In the charge regime the same situation occurs as the cte-OCV at the end-of-charge (EOC) is also on a long voltage plateau. This is disappointing to us in the attempt to estimate the end-of-charge SOC using the cte-OCV and preventing us to estimate the under-charge quantitatively. Download : Download full-size image Fig. 6. (a) Variation of the relaxed cell voltage during cycling and at different rates determined in the reference performance tests, and (b) projection of the relaxed cell voltage ranges on the pseudo-OCV versus SOC curve.
https://doi.org/10.1016/j.jpowsour.2009.05.036_p3_16 | The incremental capacity (IC) depicts a capacity change associated with a voltage step (ΔQ/ΔV). Each peak in the incremental capacity curve has a unique shape, intensity, and position, and it exhibits an electrochemical process taking place in the cell. Fig. 7 shows the incremental capacity peaks derived from the discharge curves at various rates, and (a) is with and (b) without the polarization. The C/25 discharge curve was measured from another cell and the corresponding incremental capacity curve is included as a reference. The five peaks observed in the incremental capacity curves correspond to the staging in the graphite negative electrode, convoluted with a single and very broad plateau of the FePO4 (FP)–LiFePO4 (LFP) phase transformation on the positive electrode [5], [6], [11], [21]. The solid solution region of the terminal phases in FePO4 and LiFePO4 were not observed as it is known that large-grain positive electrode only exhibits a very limited stoichiometry in the solid solution regions [18], [19], [22]. We have tested a few LiFePO4 commercial cells from different vendors, and more detailed discussion of the grain size effects and solid solution aspects will be reported elsewhere [11]. Download : Download full-size image Fig. 7. Incremental capacity peaks calculated from the discharge curves of various rates and (b) the same peaks with a polarization correction.
https://doi.org/10.1016/j.jpowsour.2009.05.036_p3_17 | To develop a better understanding of the incremental capacity behavior with this chemistry, we first have to eliminate the polarization effects. The potential shift of an incremental capacity peak with various rates (in Fig. 7(a)) gives an estimate of the polarization resistance of the cell. In order to estimate the polarization resistance, we use the data in the linear region of the Tafel equation; thus, only rates less than C/1 were used in the calculation, which gives a reliability factor of 99.2%. Such a resistance was estimated to be 0.19 Ω, which is in good agreement with that calculated from the peak power capability experiments (0.16 Ω) at the initial state. Knowing the resistance, we can eliminate the polarization effect in order to provide the ease of comparison among the incremental capacity peaks derived from various rates (Fig. 7(b)). We should note that the charge branch of the C/25 incremental capacity curve is different from the rest using the (CC-CV) algorithm recommended by the manufacturer. Therefore, the intensity of the first incremental capacity peak (at 3.31 V) at C/25 cannot be used for comparison with the others at different rates in the discharge branch.
https://doi.org/10.1016/j.jpowsour.2009.05.036_p3_18 | Although the polarization effects were eliminated from the peak position, Fig. 7(b) shows that the incremental capacity peaks remain broadened with increasing rate; thus, additional kinetic effects are still in play, and their impacts are not the same on every incremental capacity peak. The first peak at 3.31 V is far less affected as evident by the sharp peak shape, at least for the “up-ramping” slope of the peak, while its intensity decreases with increasing rate. The intensity decrease in other peaks cannot be explained solely by peak broadening, since the associated area under the peak is also shrinking. It is also interesting to note that the broadening does not induce any noticeable loss of capacity as the incremental capacity profile towards the end of the potential window both in discharge (2.5 V, in Fig. 7(a)) and charge (3.65 V, in Fig. 8(b)) is close to nil for all rates. Download : Download full-size image Fig. 8. Incremental capacity curves for (a) C/5 discharges and (b) C/2 charges as determined in the reference performance tests in the DST cycle aging.
https://doi.org/10.1016/j.jpowsour.2009.05.036_p3_19 | Fig. 8 depicts the incremental capacity curves associated with (a) discharge at C/5 and (b) charge at C/2 at the 10th, 160th, 300th, 430th, 500th and 580th cycles. In the discharge regime (Fig. 8(a)), the first incremental capacity peak at 3.27 V exhibits a more considerable intensity decrease than the other incremental capacity peaks, and the peak position slides with cycle until the peak becomes indiscernible after 430 cycles, indicating that the cell is progressively under-charged. The second (and the most prominent) incremental capacity peak is also sliding towards lower potentials, indicating a progressive increase of the polarization resistance. In the charge regime (Fig. 8(b)), there is also a peak position shift towards higher potentials, reflecting a corresponding polarization resistance increase similar to that in the discharge regime. From the incremental capacity curves presented in Fig. 8 we estimated the evolution of the resistance upon cycling in the discharge and charge regimes, as shown in Fig. 9. They are not symmetrical though, as the resistance in the charge regime is about twice of that of the discharge. Download : Download full-size image Fig. 9. Evolution of the polarization resistance in charge and discharge regimes as determined in the reference performance tests in the DST cycle aging.
https://doi.org/10.1016/j.jpowsour.2009.05.036_p4_3 | The DST cycle aging revealed a complicated capacity retention behavior, which is rate-dependent, as shown in Fig. 2(a), and indicates that at various rates the cycle-dependent retention did not follow the same trend line. Fig. 2(b) further suggests that the overall retention behavior, as reflected by the Peukert`s coefficient, is age-dependent. These observations suggest the following possibilities: (1) there might be more than one mechanism involved in the capacity retention in cycle aging, and their influence on the retention depends on the C-rate; or (2) it could be a single but complicated mechanism that makes the extent of retention rate- and age-dependent.
https://doi.org/10.1016/j.jpowsour.2009.05.036_p4_5 | Fig. 10(a) presents the variation of the end-of-discharge SOC (□) as estimated from the cte-OCV measurements. The relaxed cell voltage (○) was used to infer the SOC from the pseudo-OCV versus SOC curve (Fig. 5). It appears that the end-of-discharge SOC decreases with rate almost linearly. This linear rate-dependence in end-of-discharge SOC could account for more than 12% in capacity difference from C1 to C5. Fig. 10(b) shows the comparison between the end-of-discharge SOC and capacity variations with the rate, and, indeed, they agree well. Since for large-grain positive electrode the solid solution stoichiometry is very narrow in FePO4 or LiFePO4, the constant potential plateau at the positive electrode should extend to almost the entire composition range studied. The cte-OCV variations observed at different rates in Fig. 10(a) must be due to the potential variations at the negative electrode, as a result of different extent of reaction and residual amount of Li ions left in the electrode. The variations in the extent of reaction in the positive electrode, on the other hand, should not reflect in any potential variation in the cell voltage. This result is consistent with the general understanding that the rate limiting electrode is the negative one, since the FePO4–LiFePO4 phase transformation is facile [18], [19], [20] and replacement of the carbonaceous anodes by nano-LiTiO2, for instance, can considerably enhance the maximum discharge rate [23]. Download : Download full-size image Fig. 10. (a) Difference in depth of discharge (DOD) as a function of the rate and (b) associated capacity difference compared to the difference in DOD.
https://doi.org/10.1016/j.jpowsour.2009.05.036_p4_7 | To aid the discussion of capacity retention and fade, we would like to mention the four possible modes of capacity degradation, that include loss of active material (LAM), loss of Li inventory (LLI) due to parasitic side reactions, under-charge (UC), and under-discharge (UD). In principle, in the incremental capacity analysis, the loss of active material shall cause intensity of the incremental capacity peaks to decrease in proportion, while the loss of Li inventory in disproportion. The under-charge and under-discharge are likely the consequences of polarization increase, which result in the shifting of the incremental capacity peak position and subsequently driving a part of the electrochemical process (next to the potential window of interest) pre-maturely terminated. This portion of the reaction outside the potential window thus becomes inactive and the corresponding capacity becomes unavailable. This type of capacity loss is usually recoverable. The symptom observable in the incremental capacity analysis is evident by a gradual loss of the corresponding incremental capacity peak intensity without affecting the others. The loss can be recovered if the potential window were extended [12].
https://doi.org/10.1016/j.jpowsour.2009.05.036_p4_8 | The principle discussed above can be used in the deciphering of the degradation mechanisms in the LiFePO4 chemistry. To date, possible degradation mechanisms for the LiFePO4 chemistry reported in the literature include: (1) Fe dissolution from the positive electrode in the presence of HF [24], which leads to Fe migration and deposition onto the negative electrode and destabilization of the SEI [9]; (2) loss of Li inventory, according to the post-mortem analyses of test cells [5], [6], which was probably the result of the SEI destabilization [6], [9] and resulted in an interfacial resistance increase at the negative electrode [5]; (3) loss of active material reported by Koltypin et al. [24] due to the formation of insulating LiF surface film on LiFePO4 that leads to the isolation of some of the grains in the positive electrode. The LiF formation also increases positive electrode impedance.
https://doi.org/10.1016/j.jpowsour.2009.05.036_p4_9 | Using the incremental capacity and cte-OCV analyses we were able to derive more information of the aging pattern associated with the DST cycling of this cell, as shown in Fig. 2. Among the three stages of capacity retention pattern observed, the second stage, where the Peukert coefficient is rather constant and the capacity retention is steady and linear, will be discussed first.
https://doi.org/10.1016/j.jpowsour.2009.05.036_p4_10 | 4.3.1. Stage two of capacity retention Fig. 6(a) presents the evolution of the end-of-discharge relaxed cell voltage at various rates. The end-of-discharge SOC was then determined from the pseudo-OCV-SOC curve in Fig. 5. The amount of input charge was added to the end-of-discharge (EOD) SOC to estimate the end-of-charge (EOC) SOC as shown in Fig. 11. Although the end-of-charge SOC varies throughout the life of the cell; at any given cycle, the end-of-charge SOC is invariant to the discharge rate. This result corroborates our cte-OCV analysis and end-of-discharge SOC estimates, because the charge algorithm indeed recharged the cell to the same end-of-charge SOC. Therefore, we now have a complete set of consistent end-of-charge and end-of-discharge SOC for various rates over the entire cycle life for further analysis. Download : Download full-size image Fig. 11. Evolution of the end-of-charge and end-of-discharge SOC at various rates as determined in the reference performance tests in the DST cycle aging. Also shown is the SOC range of the first potential plateau derived from the corresponding pseudo-OCV versus SOC curve in Fig. 5. In this stage of capacity retention, the end-of-discharge SOC is almost invariant from 80 to 400 cycles for all rates. This observation immediately rules out the possibility of under-discharge for any capacity fade. On the other hand, the end-of-charge SOC declined in a steady manner for all rates at a rate of −0.04% SOC per cycle. This SOC tracing indicates that the capacity of the cell decreases through cycle aging, which agrees with the observation in Fig. 1. In Fig. 8(b), the incremental capacity results suggest that under-charge did not contribute to the decline of end-of-charge SOC in a significant manner, since the degree of under-charge is far less than the more severe intensity decline of the 3.27 V peak during discharge cycles. The observed end-of-charge SOC decline however can be explained by loss of Li inventory, a process that led to a less amount of Li returned to the negative electrode one cycle after another, while the end-of-discharge SOC remained the same. This explanation is consistent with the observed significant disproportional intensity decrease of the 3.27 V peak in contrast to that of the 3.22 V peak. The intensity decline of the 3.27 V peak from the 10th to the 160th cycle is quite profound, as shown in Fig. 8(a); while the change of the 3.22 V peak is essentially negligible during the same period. The evidence of loss of Li inventory is also supported by the proportional decrease in the peak height of both 3.37 and 3.47 V peaks in the charge branch concomitantly. The simultaneous peak position shifting for both peaks is indicative of the increasing SEI resistance as suggested by [9]. We should also note that through cycle aging, although the 3.27 V discharge peak position was gradually shifted (as a result of increasing polarization), its shape (at least the front descending slope of the peak) did not alter much until it began to disappear after 430 cycles. It indicates that the Li intercalation kinetics in the beginning of the discharge remained intact through aging. This is consistent with earlier studies reported in [5], [6], [9] that capacity degradation is most likely caused by interfacial problems, not bulk behavior. We also observed that the broadening of the lower-potential (3.22 V and below) incremental capacity peaks in both discharge and charge regimes. This phenomenon may be related to the SEI destabilization and disorder of graphite surface over cycling [9] during discharge at low potentials. The SEI could be partly dissolved during charge. However, this process would not affect the discharge kinetics at high potentials too much. Such an SEI reformation has been suggested [9] for graphite anodes and also been observed for other positive electrode materials [25]. Such a postulation indeed might be the one that resulted in the loss of Li inventory. This side reaction might also lead to an accumulation of inorganic residual compounds of phosphates, carbonates, and LiF; thus increase the cell impedance as observed in Fig. 9. Although loss of Li inventory is considered the major contribution to the capacity degradation, we still need to investigate if the loss of active material was an issue. In Fig. 8(a), the peak position and height of the 3.22 V discharge peak remain the same from cycle 10 to cycle 160 is an assertion that loss of active material did not play a role in the capacity degradation. After 300 cycles, this discharge peak began to shift its position and fade in height, while the corresponding charge peaks in Fig. 8(b) continue to exhibit the same pattern of peak shifting and proportional peak height reduction. These observations corroborate the belief that the loss of Li inventory remains active in capacity degradation and the primary source of capacity loss. The fact that the 3.27 V peak remains existing as a minor peak, while the 3.22 V peak height has decreased, indicating that the loss of active material indeed exists, but it is difficult to quantify at this stage.
https://doi.org/10.1016/j.jpowsour.2009.05.036_p4_11 | 4.3.2. The first stage of capacity retention The first stage of capacity retention pattern was marked by the reduction of the Peukert`s coefficient in the first 80 cycles, as shown in Fig. 2. This pattern of behavior is further characterized and exhibited in Fig. 11, in which decreasing trends in both end-of-charge SOC and end-of-discharge SOC for various rates were revealed. The decline in the end-of-discharge SOC varies with rate in this stage, from 1.1% for C/5 to 5.5% for C/2. The charge algorithm was able to return the charge properly to the same end-of-charge SOC at any given cycle. Between the 1st and the 80th cycles, the end-of-charge SOC was lowered by an estimated 8%, independent of discharge rate. In the case of C/1, the relaxed cte-OCV falls on the voltage plateau initially, making an accurate SOC tracing impossible. The change in the end-of-discharge SOC however was estimated at about 7.5% from the end-of-charge SOC and the charge return. From the variations in the end-of-discharge and end-of-charge SOCs, a 7% reduction in the SOC range was observed for the C/5 cycles. Similarly, a 3.5% reduction for C/2 cycles and 0.5% for C/1 cycles were observed. This rate-dependent SOC range reduction indicates that lower rates suffer more than the higher ones. This phenomenon explains the decrease in the Peukert constant between the 10th and the 80th cycle observed in Fig. 2(b). According to the analysis in the second stage where the loss of Li inventory was the major cause of the capacity fading, we can hypothesize that it would have been already taking place in the first stage of degradation. From Fig. 8, we also observed that no loss of active material occurred in this stage, as incremental capacity peak intensities remain similar over the first 80 cycles. Interpreting from the same incremental capacity curves, we also concluded that there was no evidence of under-discharge or under-charge. It is therefore apparent that the loss of Li inventory is solely responsible for the end-of-charge SOC decline in this stage. The fact that the lower rates suffer more capacity loss seems somehow counter-intuitive. The floating charge algorithm is equivalent to a C/20 charge. At such a low rate nearly all the available Li ions are retained in the negative electrode at the end-of-charge. At the end-of-discharge, the extent of Li depletion in this electrode is depending on the discharge regimen, as exhibited in Fig. 10. The unused Li ions are considered the “reserved” capacity, which plays an interesting role in the capacity degradation. As loss of Li inventory occurs, as induced by the side reactions in the cycle aging [5], [6], [9], [24], the amount of Li ions returns to the negative electrode in charging, and thus the “reservoir” of Li, continues to decrease over cycles. This is reflected in the decline of the end-of-charge SOC. This result however cannot explain the observed rate-dependence of capacity loss in this stage. We should point out here that it is peculiar to observe the rate-dependence in the continuous decline of the end-of-discharge SOC in the first 80 cycles. The decline in the end-of-discharge SOC implies that each consecutive cycle reaches a lower SOC to allow the maximum capacity be achieved at a given rate. Since the Li reservoir is reducing, as induced by the loss of Li inventory, it becomes logical now to realize that such a maximum capacity can be achieved by tapping into the “reserved” Li for the given rate. It is therefore conceivable that the lower rates shall have less “reserved” Li, thus they should consume their “reserved” Li faster than the higher ones. This rate-dependent consumption of “reserved” Li explains why the lower rates exhibit more capacity loss than the higher ones. Fig. 12 shows the correspondence of the rate-dependence of the initial end-of-discharge SOC and the eventual decline in end-of-discharge SOC over the first 80 cycles at various rates. Such a close correspondence reflects exactly what we would expect from the consumption of the “reserved” Li in the negative electrode. Interestingly, considering a 8% loss due to loss of Li inventory after 80 cycles, thus a 0.1% per cycle; the “reserved” Li would have been depleted after 15 C/5 cycles, 55 C/2 cycles, or after 80 C/1 cycles. It is now clear why the C/1 capacity is stable until the 80th cycle, as observed in Fig. 1, while the others are decreasing. Download : Download full-size image Fig. 12. Correspondence of the rate-dependence in the initial end-of-discharge SOC and the eventual decline in the end-of-discharge SOC over the first 80 cycles at various rates.
https://doi.org/10.1016/j.jpowsour.2009.05.036_p4_12 | 4.3.3. Stage three of capacity retention The increase of the polarization resistance (in Fig. 9) did not appear to bear any major influence on the capacity loss in the first 400 cycles, although one may suspect that it could cause under-discharge (Fig. 8), judging from the increase in the end-of-discharge relaxed cell voltage (Fig. 6(a)) and end-of-discharge SOC (Fig. 11). Fig. 6, Fig. 11 also help us to verify that there was some loss of active material in the cycle aging. First, in Fig. 6(a) we noticed that the end-of-charge relaxed cell voltage is rather constant throughout the entire cycle aging, which indicates that the cell has been on a voltage plateau as indicated in Fig. 6(b). This constant voltage is established by the difference between the LiFePO4–FePO4 plateau at the positive electrode and the LiC6–LiC12 plateau at the negative electrode. From the pseudo-OCV versus SOC curve (Fig. 5), we determined that this plateau spans about 30% of the available capacity. This plateau capacity is presented by the gray area in Fig. 11. As long as the end-of-charge relaxed cell voltage remains constant, the end-of-charge SOC must be staying within the gray area. After 450 cycles, we however found that the end-of-charge SOC began to reach outside the gray area; i.e., below the lower boundary of the gray area plateau. This result prompts us to postulate that some of the active material must have been lost during aging. This explanation is intriguing because the loss of active material (on one of the two electrodes) should have led to a less amount of (equivalent) active material involved in cycling, thus the same amount of Li for intercalation now should be available for a less amount of active material. Such an “artificial enrichment” of Li concentration in the reaction would make the grains that remain active now retain a higher end-of-charge SOC, which helps the cell voltage remain in the voltage plateau as reflected in Fig. 6(a). Loss of active material is likely due to localized grain isolation by an inorganic surface film, as suggested in [24]. As we have mentioned in stage two that loss of active material likely has occurred already, but it was difficult to quantify. In this stage, the evidence becomes quantifiable. If the loss of active material were responsible for the capacity discrepancy as reflected in the difference between the range of the plateau and that indicated by the end-of-charge SOC variation, it would account for at least 15% after 600 cycles. It is also brought to our attention that after 580 cycles C5 is less than C3 as shown in Fig. 2(a), while the end-of-discharge relaxed cell voltage for C/5 is lower than that of C/3. This observation seems unrelated to data scattering, because the test results reflect consistent behavior for 3 cycles at each rate. In addition, this reverse trend only started from the 500th cycle, where C5 was peculiarly low, even though it was still higher than C3. This discrepancy between capacity and corresponding SOC change indicates that the loss of active material and loss of Li inventory may attribute concomitantly yet differently in proportion to such discrepancy with rate dependency. First, the extent of loss of active material or loss of Li inventory is reflected in the state of the cell disregarding the rate. Thus, at any point in life, the difference between C5 and C3 cannot be due to the difference in the extent of loss of active material or loss of Li inventory. The lower end-of-discharge SOC and capacity at C/5 than at C/3 indicates that the SEI reforming is rate-dependent and creating a severe interface kinetic issue that is worse at a lower rate, resulting in a lower capacity with a lower end-of-discharge SOC.
https://doi.org/10.1016/j.jpowsour.2009.05.036_p4_13 | 4.3.4. Summary of the degradation mechanisms Although the degradation mechanisms appeared complex at first, the above in situ incremental capacity analysis and SOC tracing revealed that they are mainly the result of an underlying process, the complex growth of a Li-consuming SEI layer formation. The direct consequence of this process is the loss of Li inventory for capacity retention. Its continuous growth also increases the polarization resistance of the cell. Although this resistance increase was not reflected in the capacity loss at first because of little cell reaction occurring near the end of the potential window, the resistance increase eventually induced under-discharge towards the end-of-life in the cell, especially for higher rates. Concurrently, this SEI layer growth also caused isolation to some grains, which become inactive when the SEI layer becomes too thick, leading to the loss of active material (estimated for at least 15% at the end-of-life). Fortunately, no under-charge was observed due to the benefit of C/20 trickle charge.
https://doi.org/10.1016/j.jpowsour.2009.05.036_p5_2 | By using incremental capacity and cte-OCV analyses on a LiFePO4 commercial cell cycle aging test we were able to decipher the main contribution to the capacity fading due to the loss of lithium inventory, followed by the loss of active material. After 400 cycles under-discharging starts to take the toll at higher rates. This study exemplifies the potential and utility of this in situ, non-invasive analysis capability provided by the combined approach. The details revealed by these analyses provide more detailed understanding of degradation than that achieved by just monitoring the increase of the cell internal resistance.
https://doi.org/10.1016/j.jpowsour.2009.05.036_p5_3 | Although this in situ approach could not provide direct and definitive physical evidence on the degradation mechanism, it could however provide substantial indirect inference to the degradation pathway from a limited set of experimental data typically received in cycle life testing. Carefully deriving such information can be very beneficial for on-board diagnosis and prognosis of the battery, which can help improve battery (pack) management, reliability, safety, and the operation of the battery pack.
https://doi.org/10.1016/j.jpowsour.2009.05.041_p1_2 | Since LiFePO4 was identified as a promising cathode material for lithium-ion batteries by Goodenough and co-workers in 1997 [1], numerous researchers have engaged in the investigation of LiFePO4 based materials [2], [3] because of their low cost, environmental friendliness, cheap and abundant raw materials, excellent thermal stability, safety characteristics, good electrochemical performance, and high theoretical specific capacity (170 mAh g−1), with a long voltage plateau on the discharge curves [4]. The key barrier to commercialization of LiFePO4 has been its low electronic and ionic conductivities [5], [6]. In order to solve this problem with LiFePO4, reducing the particle size, effectively coating carbon on the surface, and doping cations into the structure of the LiFePO4 have been widely studied by many researchers over the past few years [7], [8], [9], [10]. Reducing the particle size benefits lithium ion insertion/extraction, which consequently helps improve the ionic conductivity of LiFePO4; by contrast, coating with carbon helps to modify the total electronic conductivity of LiFePO4/C composites, while doping with cations may improve the intrinsic electronic conductivity of LiFePO4 materials. Carbon coating has been investigated extensively by using various organic precursors or by different coating approaches. However, the carbon cannot increase the intrinsic electronic or ionic conductivity of LiFePO4. In addition, the excess carbon in LiFePO4 decreases the specific volume capacity of the composite. Therefore, doping with cations (such as Co2+ [11], Cr3+ [12], Ti4+ [13], V5+ [14], Al3+ [15], and Mg2+ [16]) has been introduced to modify the electrochemical performance of LiFePO4 materials. For example, compared to the pristine LiFePO4, a cobalt doped sample was found to have less covalent of PO bonds due to the increased covalence of Fe3+O bonds via the inductive effect. Note that the bond energy (ΔHf298) of NiO (391.6 kJ mol−1) is larger than that of CoO (368 kJ mol−1) and smaller than that of FeO (409 kJ mol−1) [17]. Meanwhile, the sizes of Ni2+ ions (rNi2+) for coordination numbers of 4 and 6, 0.055 and 0.069 Å, are larger than those of Co2+ ions (i.e., 0.038 and 0.065 Å for coordination numbers of 4 and 6, respectively) [17]. Therefore, compared to CoO bonds, the NiO bonds with longer bond length are more stable. It is likely that nickel ion doping could stabilize the covalent of PO bonds in LiFePO4, similarly to what happens in cobalt doped samples [11]. In this study, we introduce doping with nickel ions into the structure of LiFePO4 material to improve its electrochemical performance.
https://doi.org/10.1016/j.jpowsour.2009.05.041_p2_3 | LiFePO4/C composites were prepared by a mechano-chemical activation method as described below: NH4H2PO4 (Aldrich), Li2CO3 (Aldrich), and FeC2O4·2H2O (Aldrich) were mixed according to the molar ratio of Li:Fe:PO4 = 1:1:1. The mixture was subsequently mixed with some glucose to carbon coat the particles in the weight ratio of 95:5, and it was then ball milled in a planetary mill for 2 h (with ethyl alcohol as a liquid medium). The resulting precursor was dried at 90 °C for 5 h in a vacuum dryer, and then sintered in a tube furnace under flowing argon at 660, 720, and 780 °C, to yield samples LiFePO4/C-660, LiFePO4/C-720, and LiFePO4/C-780, respectively. The as-prepared composites were removed from the furnace after cooling down to room temperature.
https://doi.org/10.1016/j.jpowsour.2009.05.041_p2_4 | LiFe1−xNixPO4/C (x = 0, 0.02, 0.04, and 0.06) composites were prepared by the same processes as described above, but with Ni(OH)2 (Aldrich) substituting for a part of the FeC2O4·2H2O according to the molar ratio of Fe:Ni = (1 − x):x, x = 0, 0.02, 0.04, and 0.06. Note that the sintering temperature for the nickel doped composites is the optimized one for the un-doped composite (i.e., 720 °C).
https://doi.org/10.1016/j.jpowsour.2009.05.041_p2_6 | The phase identification of the as-prepared composites was conducted by using X-ray diffraction (XRD) on a Philips X’pert MPD Pro (Netherlands) with Cu Kα radiation (λ = 1.54178 Å). The diffraction patterns were collected from a 10 to 90° 2θ angle at 40 kV and 40 mA with a scan step size of 0.02° and a step time of 0.3 s.
https://doi.org/10.1016/j.jpowsour.2009.05.041_p2_8 | Fresh coin cells (R2025) were fabricated, consisting of a cathode, a lithium-metal anode, a Celgard 2400 separator, and LP30 electrolyte. The coin cells were assembled in an Ar-filled glove box [18]. The cathode was obtained from a mixture of 85 wt.% active materials, 10 wt.% carbon (Super S), and 5 wt.% polyvinylidene fluoride binder pasted onto aluminum foil. The pasted foil was handled as described in the literature [18]. The cells were flooded with 1 mol L−1 LiPF6 dissolved in ethylene carbonate/methoxyethane in a 1:1 weight ratio (LP30, Merck Co.). The charge/discharge cycling was carried out on a Neware system in the voltage range of 4.2–2.5 V at the current densities of 15 mA g−1 (0.1 C rate), 150 mA g−1 (1 C rate), 300 mA g−1 (2 C rate), 1500 mA g−1 (10 C rate), and 4500 mA g−1 (30 C rate), respectively.
https://doi.org/10.1016/j.jpowsour.2009.05.041_p2_10 | EIS and CV measurements were carried out on a CHI660C electrochemical workstation (Chenghua, China). During EIS measurements, the amplitude of the AC signal was 5 mV over the frequency range between 100 kHz and 0.01 Hz. During CV measurements, the curves were recorded between 4.4 and 1.9 V (vs. Li+/Li) at the scan rates of 0.2, 0.4, 0.6, 0.8, and 1.0 mV s−1, respectively, in a three-electrode cell. The working electrodes were fabricated as described in the literature [19], [20] by drying a slurry, which was coated onto Al foil at 125 °C in a vacuum oven. Both the counter and the reference electrodes were lithium-metal foil. The three-electrode cell assembly was carried out in an Ar-filled glove box. The cells were flooded with 1 mol L−1 LiPF6 dissolved in ethylene carbonate/methoxyethane in a 1:1 weight ratio (LP30, Merck Co.). The electrochemical measurements were started as soon as the three-electrode cell was immersed in electrolyte at room temperature.
https://doi.org/10.1016/j.jpowsour.2009.05.041_p2_12 | FTIR spectra of the as-prepared composites were collected on a Nicolet Avatar 360 FTIR spectrometer. The final FTIR spectra were the average of 64 survey-scans with a resolution of 2 cm−1. Raman spectra were collected on a confocal microprobe Raman system (Renishaw Invia Plus, England) with a 514 nm excitation line. The spectra were recorded with the average of three survey-scans and a resolution of 1 cm−1.
https://doi.org/10.1016/j.jpowsour.2009.05.041_p2_14 | The morphology of the as-prepared composites was observed on a field emission scanning electron microscope (FESEM; JSM-7500F, Japan) operating at 20.0 kV. The transmission electron microscopy (TEM) observation was carried out on a high-resolution transmission electron microscopy (HRTEM, Tecnai G2 F20 S-TWIN, Japan) operating at 200 KV.
https://doi.org/10.1016/j.jpowsour.2009.05.041_p3_3 | Fig. 1 shows the X-ray diffraction (XRD) patterns of the as-prepared composites. All the peaks were indexed to a single phase of an orthorhombic olivine-type structure with space group Pnmb. No impurity peaks were observed in Fig. 1, indicating the high purity of the as-prepared composites. Download : Download full-size image Fig. 1. XRD patterns of the as-prepared composites.
https://doi.org/10.1016/j.jpowsour.2009.05.041_p3_4 | The lattice parameters of the as-prepared composites were calculated based on the XRD patterns and are listed in Table 1. The unit cell of sample LiFePO4/C-720 is slightly larger than those of LiFePO4/C-660 and LiFePO4/C-780, suggesting easier insertion and extraction of lithium ions in LiFePO4/C-720 among the three un-doped materials. Comparison between the LiFePO4/C-720 and the nickel doped composites suggests that the nickel dopant causes an expansion in the volume of the orthorhombic cell. Among the nickel doped composites, the LiFe0.98Ni0.02PO4/C composite possesses the smallest cell, indicating that its lattice is the most stable. Nytén and Thomas [21] suggested that the LiCo0.75Fe0.25PO4 composition has stronger MO bonding because the mean MO (MCo, Fe) distance in the LiCo0.75Fe0.25PO4 composite is slightly shorter than in other composites. Thus, we expect the LiFe0.98Ni0.02PO4/C composite to have a more stable structure for the charge/discharge reaction, and consequently to have better cyclic performance. Table 1. Lattice parameters of the as-prepared composites. Composite a (Å) b (Å) c (Å) V (Å3) LiFePO4/C-660 10.21 6.00 4.67 287.0 LiFePO4/C-720 10.30 6.00 4.68 289.4 LiFePO4/C-780 10.26 6.00 4.68 288.1 LiFe0.98Ni0.02PO4/C 10.30 6.01 4.69 290.9 LiFe0.96Ni0.04PO4/C 10.35 6.02 4.70 292.4 LiFe0.94Ni0.06PO4/C 10.30 6.02 4.69 291.0
https://doi.org/10.1016/j.jpowsour.2009.05.041_p3_6 | Samples LiFePO4/C-660, LiFePO4/C-720, and LiFePO4/C-780 were charged/discharged for 50 cycles at the 1 C rate, and their discharge capacities are 91, 114, and 100 mAh g−1 in the 1st cycle, and 94, 116, and 103 mAh g−1 in the 50th cycle, respectively (not shown). Therefore, the un-doped composite prepared at 720 °C (LiFePO4/C-720) shows the best electrochemical performance among all the un-doped composites.
https://doi.org/10.1016/j.jpowsour.2009.05.041_p3_7 | Fig. 2 shows the cycling performance at the 2 C rate of the nickel doped and un-doped composites prepared at 720 °C. The discharge capacities of the LiFePO4/C-720, LiFe0.98Ni0.02PO4/C, LiFe0.96Ni0.04PO4/C, and LiFe0.94Ni0.06PO4/C composites are 86, 121, 90, and 78 mAh g−1 in the 1st cycle, and 76, 108, 82, and 88 mAh g−1 in the 50th cycle, respectively. Comparison among the nickel doped and the un-doped composites indicates that the LiFe0.98Ni0.02PO4/C composite shows the best electrochemical performance. Download : Download full-size image Fig. 2. The cycling performance of the nickel doped and un-doped composites at the 2 C rate (2.5–4.2 V).
https://doi.org/10.1016/j.jpowsour.2009.05.041_p3_8 | Fig. 3 shows the initial discharge curves of the LiFePO4/C-720 composite, which has capacities of 86, 114, and 126 mAh g−1 at the 2 C, 1 C, and 0.1 C rates, respectively. The LiFePO4/C-720 composite exhibits discharge plateaus at 3.25 V (53 mAh g−1), 3.35 V (85 mAh g−1), and 3.39 V (95 mAh g−1) when discharged at the 2 C, 1 C, and 0.1 C rates, respectively; note here that the values in the parentheses refer to the capacities at the plateau potentials. Fig. 4 shows the initial discharge curves of the LiFe0.98Ni0.02PO4/C composite, which has respective capacities of 35, 70, 121, 127, and 142 mAh g−1, while discharged at the 30 C, 10 C, 2 C, 1 C, and 0.1 C rates in the voltage range of 4.2–2.5 V. Compared to the un-doped sample (Fig. 3), the LiFe0.98Ni0.02PO4/C composite exhibits discharge plateaus at 3.11 V (20 mAh g−1), 3.22 V (45 mAh g−1), 3.29 V (87 mAh g−1), 3.35 V (89 mAh g−1), and 3.40 V (96 mAh g−1) when discharged at the 30 C, 10 C, 2 C, 1 C, and 0.1 C rates, respectively (Fig. 4). After 50 cycles the discharge capacities of the LiFe0.98Ni0.02PO4/C showed retained capacities of 35, 67, 108, 119, and 138 mAh g−1 for the 30 C, 10 C, 2 C, 1 C, and 0.1 C rates, respectively. The Fig. 4 discharge curves show that the discharge plateau of the LiFe0.98Ni0.02PO4/C composite is flatter around 3.4 V than what is seen in Fig. 3. Therefore, the nickel dopant strongly improves the electrochemical performance of lithium iron phosphate, especially when the LiFe0.98Ni0.02PO4/C composite was discharged at a high rate (e.g., 2 C). Download : Download full-size image Fig. 3. Initial discharge curves of the LiFePO4/C-720 composite discharged at different rates. Download : Download full-size image Fig. 4. Initial discharge curves of the LiFe0.98Ni0.02PO4/C composite discharged at different rates.
https://doi.org/10.1016/j.jpowsour.2009.05.041_p3_9 | Cobalt has also been reported to substitute into the structure of LiFePO4 to modify its electrochemical performance; for examples, Wang et al. [22] prepared a LiFe0.8Co0.2PO4 sample exhibits the initial capacity of 138 mAh g−1 and retained 88.4% of its initial value after 20 cycles at a current density of 10 mA g−1, while Shanmukaraj et al. [23] found that LiFe0.98Co0.02PO4/C delivered an initial capacity of 76 mAh g−1 at the 1 C rate. By contrast, nickel doped LiFePO4 samples usually show better electrochemical cycling performance; for examples, Cheng et al. [24] found that Li1−2xNixFePO4 had an initial capacity of 143.2 mAh g−1, and its capacity fading was as high as 8.4% in 20 cycles at the 0.1 C rate, while Wang et al. [25] reported that LiFe0.9Ni0.1PO4 had an initial capacity of 130 mAh g−1 at 0.2 C and 70 mAh g−1 at 10 C in the voltage range of 4.2–2.5 V. As a result, compared to the samples of Cheng et al. [24], Wang et al. [22], [25], and Shanmukaraj et al. [23], our LiFe0.98Ni0.02PO4/C composite shows better electrochemical performance; the reason is uncertain at the present stage; however, the doping level is possibly more appropriate for our sample.
https://doi.org/10.1016/j.jpowsour.2009.05.041_p3_11 | Fig. 5 shows cyclic voltammetry curves of the LiFe0.98Ni0.02PO4 composite measured at the scan rates of 0.2, 0.4, 0.6, 0.8, and 1.0 mV s−1, respectively. When the scan rate was 0.2 mV s−1, the oxidation and main reduction peaks in the 1st cycle appeared at around 3.61 and 3.34 V, respectively; the potential interval between two peaks is 0.27 V. However, when the scan rate of the potential was 1.0 mV s−1, the oxidation and main reduction peaks in the 1st cycle appeared at around 3.52 and 3.26 V, respectively: the potential interval between the two peaks is 0.26 V. The redox peak profile of the LiFe0.98Ni0.02PO4 composite is more symmetric than that of pure LiFePO4 or a composite of lithium iron phosphate and multiwall carbon nanotubes (LiFePO4-MWCNT) [26], demonstrating that the reversibility and reactivity of the LiFe0.98Ni0.02PO4 composite are enhanced. Download : Download full-size image Fig. 5. Cyclic voltammograms of the LiFe0.98Ni0.02PO4/C composites (scan rates: 0.2, 0.4, 0.6, 0.8 and 1.0 mV s−1).
https://doi.org/10.1016/j.jpowsour.2009.05.041_p3_12 | The linear relationship between the peak current (Ip) and the square root of the scan rate of the potential for the LiFe0.98Ni0.02PO4/C composite was calculated and is shown in Fig. 6. In a reversible system, the relationship between Ip and the Li ion diffusion coefficient DLi+ agrees with the Randle–Sevick equation below [27], [28]: Download : Download full-size image Fig. 6. Relationship between peak current (Ip) and the square root of the scan rate for the LiFe0.98Ni0.02PO4/C composite.
https://doi.org/10.1016/j.jpowsour.2009.05.041_p3_13 | Here, Ip (A) is the peak current in the CV curves, n is the number of electrons transferred in the oxidation/reduction reaction, A (cm2) is the surface area of the electrode, D (cm2 s−1) is the diffusion coefficient of lithium ions, C0 (mol cm−3) is the concentration of lithium ions in LiFe0.98Ni0.02PO4/C electrode, and (V s−1) is the scan rate of the potential during the CV measurement.
https://doi.org/10.1016/j.jpowsour.2009.05.041_p3_14 | The calculated results show that the diffusion coefficient of lithium ions in LiFe0.98Ni0.02PO4/C composite, DLi+, is 4.28 × 10−11 cm2 s−1. By the same method, the diffusion coefficient for lithium ions in LiFePO4/C-720 composite was calculated to be 2.10 × 10−11 cm2 s−1, suggesting that doping with nickel benefits Li+ insertion/extraction upon electrochemical cycling. By contrast, Liu et al. [28] measured DLi+ of a pure LiFePO4 to be 2.485 × 10−11 cm2 s−1 in Li2SO4 aqueous electrolyte, while Xie et al. [29] obtained a DLi+ on the order of 10−14 cm2 s−1 in a mixture of ethylene carbonate/diethylene carbonate (1:1 in volume) with 1 mol L−1 of dissolved LiClO4. Therefore, adding carbon and nickel dopant to LiFePO4 obviously increases its DLi+ value.
https://doi.org/10.1016/j.jpowsour.2009.05.041_p3_15 | In order to study the long-term cycling stability of the nickel doped composites, CVs of the LiFe0.98Ni0.02PO4/C composite were collected for 1000 cycles at the scan rate of 5 mV s−1 in the potential range of 4.2–2.5 V, as shown in Fig. 7. The oxidation peaks in the 1st, 100th, 300th, 900th, and 1000th cycles appear at around 3.80, 3.77, 3.75, 3.85, and 3.85 V, respectively. The oxidation peak current is increased from 5.93 mA cm−2 (1st cycle) to 6.17 mA cm−2 (100th cycle), then decreased to 3.47 mA cm−2 (1000th cycle), indicating that the oxidation reaction of the composite gradually increased with cycling over the 1st to 100th cycles, and then decreased with cycling over the 100th cycle to 1000th cycle. The reduction peaks in the 1st, 100th, 300th, 900th, and 1000th cycle appear at around 3.29, 3.26, 3.14, 3.14, and 3.14 V, respectively. The reduction peak current gradually declined with cycling, indicating that the cycling stability decreased with cycling. The long-term CVs show that the cycling stability of the LiFe0.98Ni0.02PO4/C composite gradually declines with cycling, however, the cycling stability is improved after 300 cycles. Download : Download full-size image Fig. 7. Cyclic voltammograms of the LiFe0.98Ni0.02PO4/C composite in long-term cycling.
https://doi.org/10.1016/j.jpowsour.2009.05.041_p3_17 | Fig. 8 shows the Nyquist plots and corresponding curve fitting results of the impedance spectra for the as-prepared nickel doped and un-doped composites, indicating that each spectrum has one arc in the high-frequency zone and one sloping line in the low-frequency zone. The arc corresponds to charge-transfer resistance of particles in the electrolyte/sample interface [30], [31]. The sloping line corresponds to the resistance of the individual cathode particles. Fig. 9 contains the equivalent circuit of the impedance spectra for the as-prepared composites, where RCT and CDL correspond to the charge-transfer resistance and double layer capacitance, respectively; Rp corresponds to the resistance of individual cathode particles (or the resistance between particles), Q1 corresponds to the constant phase element. The fitted impedance data are listed in Table 2. When Q1 substitutes for pure capacitance, . Here, corresponds to the impedance of the pure capacitance, C corresponds to a constant independent of frequency, ω corresponds to angular frequency, j = (−1)1/2. When n equals 0, 0.5, and 1, corresponds to a pure resistance, a Warburg capacitance, and a pure capacitance, respectively. Download : Download full-size image Fig. 8. Nyquist plots and corresponding curve fitting results of the impedance spectra for the as-prepared nickel doped and un-doped composites (symbols: experimental data, solid lines: fitting results for the impedance spectra). Download : Download full-size image Fig. 9. Equivalent circuit of impedance spectra for the EIS of the as-prepared composites. Table 2. Fitting parameters for the equivalent circuit of the corresponding as-prepared composites in Fig. 8. Composites LiFePO4/C-720 LiFe0.98Ni0.02PO4/C LiFe0.96Ni0.04PO4/C LiFe0.94Ni0.06PO4/C Rp (Ω) 9.77 9.04 20.8 34.5 CDL (μF) 0.442 1.79 0.617 0.253 RCT (Ω) 103 40.0 85.2 354 Q1 (10−5) 2.68 × 10−3 7.16 0.399 0.273 n 0.313 0.754 0.503 0.658
https://doi.org/10.1016/j.jpowsour.2009.05.041_p3_18 | Comparing the fitting parameters of the equivalent circuit in Table 2, it can be seen that the Rp and RCT of the LiFe0.98Ni0.02PO4/C composite are the lowest among all the nickel doped and un-doped composites. The charge-transfer resistance and cathode particle resistance of the LiFe0.98Ni0.02PO4/C composite are obviously decreased compared to the other composites. Therefore, the electrochemical reaction of the LiFe0.98Ni0.02PO4/C composite is carried out with low resistance.
https://doi.org/10.1016/j.jpowsour.2009.05.041_p3_20 | Fig. 10 contains the FTIR spectra of the LiFePO4/C-720 and LiFe0.98Ni0.02PO4/C composites, indicating that there are eight main FTIR peaks, located at 466, 547, 577, 636, 965, 1052, 1092, and 1135 cm−1, respectively, in the FTIR spectrum of the LiFePO4/C-720 composite; there are nine main FTIR peaks, located at 469, 550, 578, 638, 967, 1055, 1094, 1138, and 1400 cm−1, respectively, in the FTIR spectrum of the LiFe0.98Ni0.02PO4/C composite. Sundarayya et al. [32] and Bai et al. [33] measured the FTIR spectra of a LiFePO4/C composite prepared by using a sol–gel process, with the results indicating that there are five peaks, located at 463, 547, 638, 966, and 1043 cm−1, respectively. The FTIR peak located at 463 cm−1 corresponds to the bending vibration of the OPO and OPO groups, the peaks located at 547 and 638 cm−1 to the stretching vibration of the POP groups, the peak located at 966 cm−1 to the bending vibration of the POP groups, and the peak located at 1043 cm−1 to the vibration of the (PO4)3− groups combined with metal ions. Compared to Sundarayya`s experimental results [32], the nickel dopant enhances the PO bond, indicating that the nickel dopant stabilizes the structure of the lithium iron phosphate. Download : Download full-size image Fig. 10. FTIR spectra of the LiFePO4/C-720 and LiFe0.98Ni0.02PO4/C composites.
https://doi.org/10.1016/j.jpowsour.2009.05.041_p3_21 | Fig. 11 shows the Raman spectrum of the LiFe0.98Ni0.02PO4 composite. Table 3 lists the Raman shifts of the LiFe0.98Ni0.02PO4 and the corresponding Raman data in the literature [34], [35], [36]. The data in Table 3 and Fig. 11 indicate that the Raman peak (Rp) of the LiFe0.98Ni0.02PO4 composite located around 1347 cm−1 can be identified as arising from carbon, while the Raman peaks (Rps) located around the ranges of 1311–965 and 596–446 cm−1 are identified as the vibration of the PO bond, and the one located at 638 cm−1 is identified as the vibration of the FeOx groups. The Raman peak is shifted to a higher wavenumber than in the literature [35], [36] or in the LiFePO4/C composite, indicating that the nickel dopant enhances the PO and FeO bonds. This experimental result further confirms the results of the FTIR experiment and the charge–discharge cycling. Download : Download full-size image Fig. 11. Raman spectrum of the LiFe0.98Ni0.02PO4 composite. Table 3. Rps (Raman peaks) of the LiFePO4/C-720 and LiFe0.98Ni0.02PO4/C composites, and corresponding Raman data from the literature [33], [34], [35], [36]. LiFePO4/C-720 Rp (cm−1) 1127 (m) 1070 (m) 995 (w) 952 (s) 911 (m) 882 (m) 629 (w) 590 (m) 422 (m) 303 (w) LiFe0.98Ni0.02PO4/C Rp (cm−1) 1347 (s) 1311 (w) 1006 (m) 965 (m) 949 (m) 929 (w) 638 (s) 596 (s) 446 (w) 394 (m) 285 (s) 221 (s) Bai et al. [33] Rp (cm−1) 1123 1069, 1081 998 951 623, 630 592, 573 445 Group PO MO6 or PO OPO Vibration Stretch Bend Striebel et al. [34] Rp (cm−1) 1583 1345 1087 650 605 530 418, 480 Group C C LC (w) FeOx FeOx FeOx FeOx Bhuvaneswari et al. [35] Rp (cm−1) 1051 988 581 Group PO43− PO43− PO43− Vibration Stretch Stretch Konarova et al. [36] Rp (cm−1) 1580 1339 945 276 214 Group CNFs CNFs PO43− Fe2O3 Fe2O3 In the table, (w) represents a weak peak, (m) represents a moderate peak, and (s) represents a strong peak. CNF refers to carbon nanofibers, C refers to graphite, and LC refers to lithium carbonate.
https://doi.org/10.1016/j.jpowsour.2009.05.041_p3_23 | Fig. 12 shows the morphology of the LiFePO4/C-720 and LiFe0.98Ni0.02PO4/C composites, indicating that the particle size of the LiFePO4/C-720 composites is in the range of 1–4 μm, and that of the LiFe0.98Ni0.02PO4/C composites is in the range of 2–6 μm. Fig. 13 shows the TEM (Fig. 13 (a)) and HRTEM (Fig. 13 (b)) images of the LiFe0.98Ni0.02PO4/C composite, indicating that the micron-sized particles coated by a layer of carbon with the thickness about 2.8 nm. Therefore, the good electrochemical performance of the nickel doped composites is not associated with small particle size; instead, it is believed to result from nickel doping into the LiFePO4 structure. Download : Download full-size image Fig. 12. Morphology of the LiFePO4/C-720 (a) and LiFe0.98Ni0.02PO4/C (b) composites. Download : Download full-size image Fig. 13. TEM (a) and HRTEM (b) images of the LiFe0.98Ni0.02PO4/C composite.
https://doi.org/10.1016/j.jpowsour.2009.05.041_p3_25 | To confirm that doping with nickel benefits the structure of LiFePO4 upon cycling, we investigated the structure of the LiFe0.98Ni0.02PO4/C electrode after 50 cycles at the 2 C rate. As shown in Fig. 14, all pattern peaks still belongs to the orthorhombic structure with space group Pnmb; no peak was found for any impurity, indicating that the structure of the LiFe0.98Ni0.02PO4 composite is stable upon electrochemical cycling. Therefore, the nickel dopant can stabilize the orthorhombic structure of LiFe0.98Ni0.02PO4 during charge/discharge cycling. Download : Download full-size image Fig. 14. XRD pattern of the LiFe0.98Ni0.02PO4/C composite after 50 cycles.
https://doi.org/10.1016/j.jpowsour.2009.05.041_p4_2 | LiFePO4/C and LiFe1−xNixPO4/C (x = 0, 0.02, 0.04, and 0.06) were prepared using a solid-state sintering method. XRD analysis shows that all the nickel doped composites prepared at 720 °C can be indexed to a single phase having an orthorhombic olivine-type structure with space group Pnmb. When the discharge current is at the 30 C, 10 C, 2 C, 1 C, and 0.1 C rates, the discharge capacities of the LiFe0.98Ni0.02PO4/C are 35, 70, 121, 127, and 142 mAh g−1 in the 1st cycle, and 35, 67, 108, 119, and 138 mAh g−1 in the 50th cycle, respectively. Comparing the nickel doped and un-doped composites, the nickel doping extends the length of the discharge plateau at high voltage. The diffusion coefficient of lithium ions in LiFe0.98Ni0.02PO4/C composite, DLi+, is 4.28 × 10−11 cm2 s−1. The EIS analysis shows that the charge-transfer resistance and the cathode particle resistance of the LiFe0.98Ni0.02PO4/C composite are obviously decreased in all the as-prepared composites. The nickel doped lithium iron phosphate has a stable structure with an optimal size of the cell volume, and the diffusion of lithium in the LiFe0.98Ni0.02PO4/C composite is easier than in the un-doped sample. Therefore, the nickel dopant improves the electrochemical performance of lithium iron phosphate.
https://doi.org/10.1016/j.jpowsour.2009.06.042_p1_2 | Among the lithium ion secondary battery electrode materials, the olivine-structured lithium iron phosphate (LiFePO4) has attracted extensive attention due to its low cost, low toxicity, good thermal stability and high charge/discharge capabilities [1]. In spite of these advantages, it is difficult to exploit its full capacity for commercial applications, because of its poor electronic conductivity and slow Li+ ion diffusion in the olivine structure [2]. Many attempts have been made to overcome these problems by coating the LiFePO4 particles surface with electronically conductive phase (carbon, polymer or metal, etc. [3], [4]), doping with hetero-atoms [5] or reducing the particles size [6]. Recently, several synthetic routes have been reported for the preparation of LiFePO4/C nanoparticles, for instance mechanical alloying [7], [8], sol–gel method [9], [10], co-precipitation [11], microwave process [12], hydrothermal route [12], [13], [1], emulsion drying synthesis [14], [15], carbo-thermal reduction method [16], vapor deposition [17], spray solution technology [18], and so on. All these methods have produced LiFePO4 nanoparticles in the size range of 40–200 nm. However, it has been still a challenge to prepare the LiFePO4 nanocrystals with size less than 20 nm due to the lack of suitable synthetic technique that facilitates the size control of the LiFePO4 particles. For this purpose, an in situ surface modification of nanoparticle with surfactants is one of the best solutions, which has been rarely considered for this material.
https://doi.org/10.1016/j.jpowsour.2009.06.042_p1_3 | Recently, Adschiri et al. have developed a versatile pathway towards size and shape controlled metal oxide nanocrystals exploiting the properties of supercritical water (SCW) [19], [20]. Using the organic ligand molecules that are miscible with the SCW, the nanocrystals surface would be capped with ligand molecules, inhibiting the crystal growth and agglomeration leading to the formation of small and well-dispersed nanoparticles [21].
https://doi.org/10.1016/j.jpowsour.2009.06.042_p1_4 | In this study, we are reporting a novel one-pot synthesis strategy for the synthesis and in situ surface modification of LiFePO4/C nanocrystals by organic molecules assisted supercritical water method. The smallest ever reported LiFePO4 nanocrystals (<15 nm) have been synthesized at 400 °C in a short reaction time of about 10–15 min.
https://doi.org/10.1016/j.jpowsour.2009.06.042_p2_3 | The LiFePO4/C nanocrystals were synthesized using FeC2O4·2H2O, NH4H2PO4, LiOH, and ascorbic acid (all from Aldrich). The starting precursor solution was prepared in 1:1:1 molar ratio using source materials. First, NH4H2PO4 and FeC2O4·2H2O (0.1 mo l−1) were dissolved separately in water. A solution of LiOH (0.1 mol l−1) and desired amount of ascorbic acid were added to this mixture. Later a desired amount of oleic acid in ethanol solution was mixed with the starting precursor solution and stirred well in a beaker for 1 h. The amount of ethanol used in this solution was about 10 volume percent. The surfactant to precursor molar ratio was 1:10–20. In a typical synthesis, 5 ml of precursor solution was charged in 10 cm3 volume stainless steel reactor and heated up to 400 °C temperature and 40 MPa pressure. After 10–30 min reaction, the reactor was quenched with cold water to stop the reaction. A pale green to grayish color product was collected by washing the reactor with ethanol followed by repeated centrifugation with ethanol to remove the unwanted salts. The organic modified and/or carbon coated particles were extracted by washing samples with hexane. Resultant products were dried in a vacuum dry oven at 120 °C for 6 h in order to eliminate residual water from the particle. Later, this product was heat treated at 500 °C for 2 h in an Ar and H2 gas atmosphere to convert organic molecules/carbon on LiFePO4 surface to carbon.
https://doi.org/10.1016/j.jpowsour.2009.06.042_p2_5 | The crystal structure was examined by X-ray diffraction (XRD) analysis with a Bruker AXS D8 Advance instrument using Cu Kα radiation. The morphology of the film was examined by field emission scanning electron microscopy (FESEM; Carl Zeiss Gemini Supra) and by high-resolution transmission electron microscopy (HR-TEM; JEOL JEM-2010F). Infrared (IR) spectra of the composite materials were recorded by using an FT/IR-6200 IR spectrophotometer (JASCO Corp., Tokyo, Japan). Raman spectra were recorded in the backward geometry on a NIHON BUNKO Ventuno spectrometer (NSR-1000DT) at room temperature. The powder samples were excited by using the 632.8 nm wavelength line from a He–Ne laser.
https://doi.org/10.1016/j.jpowsour.2009.06.042_p2_7 | We studied the electrochemical properties of LiFePO4 nanoparticles by assembling a beaker type three electrode cell. The samples were dried overnight at 105 °C in vacuum before assembling the cell. The dried LiFePO4 sample was mixed and ground with acetylene black, CNT and Teflon (poly(tetrafluoroethylene)) binder in the weight ratio of 75:10:10:5. The prepared paste was spread uniformly on a 0.1 cm2 stainless steel SUS sheet (100 mesh) using the doctor-blade method. The cathode loading was 4–5 mg cm−2. Li metal on stainless steel SUS mesh was used as a counter and reference electrodes. The electrolyte consisted of solution of 1 M LiClO4 in ethylene carbonate (EC)/diethyl carbonate (DEC) (1/1 by volume). The cell assembly was carried out in a glove box filled with high purity argon gas. The charge–discharge tests were performed with a Solartron Instrument Model 1287 controlled by a computer in a potential range of 2.0–4.5 V versus Li under different current densities.
https://doi.org/10.1016/j.jpowsour.2009.06.042_p3_3 | The powder XRD patterns of the LiFePO4 nanocrystals are shown in Fig. 1. XRD patterns clearly show single phase formation of an olivine structure LiFePO4 under SCW conditions. All the peaks in the XRD pattern were indexed to an orthorhombic, Pnmb space group (JCPDS 40-1499). The LiFePO4 nanocrystals had a good crystallinity directly after the preparation at 400 °C temperature. Generally, a high reaction temperature (>700 °C) or post-heat treatment is necessary to prepare the pure and crystalline LiFePO4 particles [7], [9]. It is well known that the LiFePO4 particles prepared in the solution process without heat treatment possess amorphous LiFePO4 or impurities such as Li3PO4 or Fe2(PO4)OH or α-Fe2O3 along with the LiFePO4 [22]. In the present study, crystalline LiFePO4 nanocrystals were obtained at 400 °C temperature in 10 min reaction time without any post-heat treatment. The effect of reaction temperature (300, 400, and 500 °C) on the crystal phase and crystallinity of the prepared samples are shown in Fig. 1. As evidenced from these XRD patterns, nanocrystals synthesized at 300 °C included some intermediate phases such as Li3PO4 and Fe2(PO4)OH. However, as the temperature increased above 400 °C, the impure phases disappeared showing only olivine LiFePO4. Therefore, we could obtain single phase LiFePO4 nanocrystals at the lowest temperature of 400 °C, taking the advantage of supercritical water conditions. The reaction temperature and time played an important role in the formation of well crystalline LiFePO4 nanoparticles under SCW conditions. This is because; the temperature above critical point favors the crystallinity of particles when compared to the subcritical temperature. In addition, the growth of the nanocrystals was controlled by controlling the reaction time between 10 and 20 min. This could also assisted by the rapid heating and homogeneous reaction atmosphere during the SCW process. Download : Download full-size image Fig. 1. RD patterns of LiFePO4 nanocrystals obtained at different reaction temperatures: (a) 300 °C, (b) 400 °C and (c) 500 °C.
https://doi.org/10.1016/j.jpowsour.2009.06.042_p3_4 | The LiFePO4 nanocrystals formed in the absence of organic molecules showed a relatively sharp peak with the higher intensity (Fig. 2a). Whereas, the XRD pattern of the organic modified LiFePO4 sample showed a decrease in the intensity of the peaks with a peak broadening (Fig. 2b). This suggests that the size of the nanocrystals decreased in the presence of organic molecules. The crystallite size was evaluated from the 1 3 1 peaks by Scherrer`s equation. The average crystallite size of the unmodified LiFePO4 nanocrystals calculated is about 150 nm, while the average crystallite size of nanocrystals synthesized with organic modification is about 18 nm. Download : Download full-size image Fig. 2. XRD patterns of LiFePO4 nanocrystals formed: (a) in the absence of organic molecules and (b) in the presence of organic molecules under SCW condition at 400 °C.
https://doi.org/10.1016/j.jpowsour.2009.06.042_p3_6 | Formation of LiFePO4 was further confirmed by studying FTIR and Raman vibrational spectra. Spectral assignments for the LiFePO4 vibrations have been previously reported in the literature and those are compared with currently obtained FTIR and Raman spectra.
https://doi.org/10.1016/j.jpowsour.2009.06.042_p3_7 | 3.2.1. FTIR vibrational spectra The FTIR absorption spectra of as prepared LiFePO4 is shown in Fig. 3. There are two classes of vibrational modes reported for LiFePO4 [23]. Internal mode, originate in the intra-molecular vibrations of PO43− anion. The vibration of each PO43− anion is correlated to those of the other PO43− ions in the unit cell, producing a rich vibrational multiplet structure. The bands observed at 943 and 1042, 1068 and 1140 cm−1 are attributed to the intra-molecular stretching (V1 and V3) motions of the phosphate anions, respectively. The bands in the region of 643–633 cm−1 can be assigned to the bending modes (V4) of phosphate anions. These bands are strongly coupled and problematic to assign as it involves lithium ion motion. The bands in the region of 500–665 cm−1 can be assigned to the lithium ion motion. Fig. 3b shows the FTIR spectra of organic modified LiFePO4 nanocrystals. As we can see in the FTIR spectra, there is no much difference in the vibrational modes (region 500–1150 cm−1) of LiFePO4 when compared to LiFePO4 synthesized in the absence of organic molecules. However, the organic modified LiFePO4 shows the bands in the region 2800–2960 cm−1 which are attributed to the C–H stretching mode of methyl and methylene groups (Fig. 3b). The bands at 1532 and 1445 cm−1 correspond to the stretching frequency of the carboxylate group, which suggests that the carboxylate group from oleic acid was chemically bonded to the surface of the LiFePO4 nanocrystals. This confirms that LiFePO4 nanoparticles surface was coated with organic ligand during the organic molecules assisted SCW synthesis. Download : Download full-size image Fig. 3. FTIR absorption spectra of LiFePO4 samples synthesized: (a) in the absence of organic molecules and (b) in the presence of organic molecules under SCW condition at 400 °C.
https://doi.org/10.1016/j.jpowsour.2009.06.042_p3_8 | 3.2.2. Raman spectra To further investigate the structure of LiFePO4 and surface coated carbon, Raman spectroscopy analysis was employed. Fig. 4 shows the typical Raman spectrum of LiFePO4 nanocrystals synthesized in the absence and presence of oleic acid in the precursor. The spectrum consisted of a band at 950 cm−1 corresponding to the symmetric PO43− stretching vibration mode in LiFePO4 olivine compound. The bands from 999 to 1071 cm−1 are assigned to the stretching vibration mode [24]. A broad band at 1350 and 1570 cm−1 corresponding to deposited carbon was observed for the LiFePO4 nanocrystals that were synthesized in the presence of oleic acid molecules (Fig. 4b), whereas, these bands were not observed for the LiFePO4 nanocrystals that were synthesized in the absence of oleic acid molecules (Fig. 4a). Doeff et al. pointed out that the bands in this region were composed of four signals, whose locations were 1194, 1347, 1510 and 1585 cm−1 [24]. According to their report, the bands at 1347 and 1585 cm−1 corresponded to SP2 graphite like structure. Therefore, Raman spectrum reveals that all bands observed belong to the typical LiFePO4 and semi-graphitic carbon. It should be noted that the semi-graphitic type of carbon was deposited under organic molecules assisted SCW conditions with long reaction time (>30 min). It has been reported that under supercritical water hydrothermal conditions, at 400 °C, the action of water leads to the partial conversion of SP3 to SP2 in diamond like carbon that is rich in SP3 bonds and the almost complete transformation to SP2 bonded amorphous carbon occurs above 600 °C [25]. Download : Download full-size image Fig. 4. Raman spectrum of LiFePO4 nanocrystals synthesised: (a) in the absence of organic molecules and (b) in the presence of organic molecules under SCW condition at 400 °C.
https://doi.org/10.1016/j.jpowsour.2009.06.042_p3_10 | The morphology and the particle size of LiFePO4 nanocrystals were studied in detail using FESEM and HR-TEM images. The FESEM image of the nanocrystals synthesized in the absence of organic molecules displayed spherical shaped particles ranging from 150 to 200 nm (Fig. 5a). The particles size was decreased with the addition of oleic acid molecules into the reaction system as shown in Fig. 5b. The histograms of the particle size distribution of the LiFePO4 particles synthesized in the presence and absence of organic molecules were analyzed from the HR-TEM images and their plots are shown in Fig. 5c and d. This data further suggests that in the presence of organic molecules LiFePO4 nanocrystals formed has a narrow particle size distribution with mean size of about 15 nm. In contrast, the LiFePO4 nanocrystals formed in the absence of organic molecules show no control over the particle size displaying very wide range of size distribution with an average particle size of about 150 nm. Download : Download full-size image Fig. 5. FESEM images of LiFePO4 nanocrystals synthesized: (a) in the absence of oleic acid molecules and (b) in the presence of oleic acid molecules. The histograms of the particle size distribution, analyzed using the HR-TEM micrographs of LiFePO4 nanocrystals synthesized, (c) in the absence of oleic acid molecules, and (d) in the presence of oleic acid molecules.
https://doi.org/10.1016/j.jpowsour.2009.06.042_p3_11 | The HR-TEM images of LiFePO4 nanocrystals synthesized in the absence and presence of organic molecules under SCW conditions are shown in Fig. 6. The LiFePO4 particles synthesized in the absence of organic molecules are bigger in size and show a sharp surface edge without any carbon or organic layer (Fig. 6a). Whereas, the LiFePO4 nanocrystals synthesized in the presence of the organic molecules are smaller than 15 nm (Fig. 6b). The distinct lattice planes in Fig. 6c and the SAED pattern in Fig. 6b (top inset) with bright spots of well defined diffraction pattern of olivine phase suggests that the good crystalline LiFePO4 nanocrystals were formed under organic molecules assisted SCW conditions. An amorphous carbon layer with thickness of about 3–4 nm was observed on the particles surface (Fig. 6c). This was due to the generation of carbon on the particle surface by the decomposition of organic molecules under harsh supercritical water conditions during the synthesis. The nanoparticles surface having carbon layer is marked with blue dashed circle in Fig. 6b. The SAED pattern (bottom inset) in the same image indicates that it is an amorphous phase of carbon. The EDS analysis of the selected area in Fig. 6b is displayed in Fig. 6d, which confirms the presence of Fe and P elements. Fig. 6b also shows a small carbon peak which supports the above results that the thin coating present on the surface of LiFePO4 is amorphous carbon. We further confirmed the uniform distribution of carbon on the surface by STEM mapping of carbon, oxygen, phosphorous and iron in the LiFePO4− coated with 20% oleic acid, Fig. 7. The carbon distribution and carbon morphology affects its electrochemical performance [26]. Download : Download full-size image Fig. 6. HR-TEM images of LiFePO4 nanocrystals synthesized: (a) in the absence of organic molecules, (b) in the presence organic molecules. Inset images of (b) are SAED patterns of the LiFePO4 nanocrystals bulk region and particle boundary respectively, (c) distinct lattice planes of selected particle in (b), and (d) EDS analysis of the particles. Download : Download full-size image Fig. 7. STEM image and corresponding STEM maps of carbon, oxygen, phosphorous and iron in LiFePO4 coated with 20% oleic acid.
https://doi.org/10.1016/j.jpowsour.2009.06.042_p3_12 | In addition, we have also confirmed the residual amount of carbon in the LiFePO4− sample coated with 20% oleic acid after heat treatment at 500 °C by TG-DTA analysis. The residual carbon amount found was about 10.5 wt. % (data not shown).
https://doi.org/10.1016/j.jpowsour.2009.06.042_p3_14 | Supercritical water conditions provide a facile route to prepare the organic and/or carbon coated LiFePO4. The LiFePO4 nanocrystal formation under the organic molecules assisted supercritical water occurs in four steps as shown in Fig. 8. At first, sub-10 nm single crystal formation in a supercritical water [19]; secondly, the organic molecules miscible with high-temperature water forms homogenous phase, which is due to the lower dielectric constant of the water at its supercritical condition [27]; followed by the controlled nanocrystal growth that occurs by selective reaction of organic molecules with the specific inorganic crystal surface [28]; and finally by extending reaction time organic molecules covered on the surface was decomposed to form thin carbon coating on the LiFePO4 surface [29]. Using organic ligand molecules that are miscible with SCW, the organic modified LiFePO4 nanocrystals with 15–20 nm size and well-dispersed particles were obtained as shown in Fig. 6. Download : Download full-size image Fig. 8. Reaction model showing homogeneous phase formation, LiFePO4 formation, organic modification and LiFePO4/C formation under SCW.
https://doi.org/10.1016/j.jpowsour.2009.06.042_p3_16 | Electrochemical performance measured for LiFePO4/C sample is shown in Fig. 9. As prepared sample in Fig. 9a shows capacity up to 65 mA g−1. The low capacity of this sample indicates that the surface of the as prepared sample was covered with amorphous carbon, in addition, some of the organic ligand molecules remained on the surface affecting the conductivity of sample to result in a poor capacity. The heat treated sample at 500 °C under Ar and H2 gas exhibited the typical charge–discharge curves of the Li–LiFePO4/C cells cycled between 2 and 4.0 V at a current of 0.1 C (Fig. 9b). This indicated the single charge–discharge plateau around 3.5 V versus Li/Li+ suggesting a simple lithium intercalation–deintercalation reaction in pure olivine LiFePO4 phase, as reported previously by Padhi et al. Generally, the presence of impurity phases such as Li3Fe2(PO4)3 and others show a lower voltage plateau at 2.0–2.6 V, however, in the present study, the absence of such plateau suggests that there was no active impurity phase in the LiFePO4/C. This sample exhibited highest discharge capacity of 155 mAh g−1, about 92% of the theoretical capacity of LiFePO4. Download : Download full-size image Fig. 9. Charge/discharge profiles of LiFePO4/C composite at 0.1 C rate: (a) as-prepared sample, (b) heat treated at 500 °C for 2 h under Ar and H2 gas atmosphere.
https://doi.org/10.1016/j.jpowsour.2009.06.042_p3_17 | In order to improve the rate capability of the LiFePO4 samples we added a small amount of (5 wt. %) of conductive carbon nanotubes (CNT) in the starting precursor. The LiFePO4 and CNT composites were synthesized under the same SCW conditions and heat treated at 500 °C under Ar and H2 gas. The resultant LiFePO4/CNT sample morphology is shown in Fig. 10. The as-prepared sample in Fig. 10a indicates that the LiFePO4 nanocrystals have deposited on the surface of CNT. The heat treated LiFePO4/CNT sample shows that the surface of LiFePO4 was completely covered with CNT and carbon, which improved the connection between the nanocrystals of LiFePO4/C. This sample showed the improved electrochemical performance. Fig. 11 presents the charge–discharge profiles of LiFePO4/CNT nanocomposite at various discharge rates ranging from 1 to 8 C. The capacities of LiFePO4/CNT decreased from 165 to 100 mAh g−1 by increasing the discharge rates from 1 to 5 C. About 89% of theoretical capacity was retained at 1 C. Although the specific capacity decreases with increase in current rate, the capacity retention remains very good up to 2 C. This decrease in capacity with higher rate can be attributed to the presence of partial amorphous carbon and thick carbon coating on the LiFePO4 surface. However, this sample displayed relatively good cyclic performance with an apparent specific discharge capacity 155 mAh g−1 even after 50 cycles at 0.5 C charge/discharge rate (Fig. 12). This rate performance and cycling stability of the LiFePO4/CNT nanocomposite could be attributed to the fact that nanosize particle with high crystallinity and improved conductivity through an optimized conductive carbon surface. Download : Download full-size image Fig. 10. LiFePO4/CNT sample: (a) as prepared with carbon nanotubes (CNT) under SCW 400 °C and (b) heat treated at 500 °C under Ar and H2 atmosphere for 2 h. Download : Download full-size image Fig. 11. The discharge profiles of LiFePO4/CNT nanocomposite at various discharge rates ranging from 1 to 8 C. The sample was synthesized at 400 °C in 10 min by SCW method followed by heat treatment at 500 °C. Download : Download full-size image Fig. 12. Cycling performances of the LiFePO4/CNT nanocrystals synthesized with addition of CNT at 400 °C in 10 min by SCW method followed by heat treatment at 500 °C. The measurement was at 0.5 C charge and discharge rates.
https://doi.org/10.1016/j.jpowsour.2009.06.042_p3_18 | In spite of the good electrochemical performance of the presently synthesized material, advantages of the organic molecules assisted SCW system for the size controlled synthesis of LiFePO4 nanocrystals have been demonstrated through this study.
https://doi.org/10.1016/j.jpowsour.2009.06.042_p4_2 | We have reported a novel route for synthesis of LiFePO4/C nanocrystals (<15 nm) by organic molecules assisted SCW synthesis. The XRD, Raman, HR-TEM and EDS measurements revealed that the LiFePO4/C nanocrystals composite was formed under organic molecules assisted SCW conditions. The used organic molecules were coated onto the surface of the LiFePO4 nanocrystals and inhibited the growth of particles resulting in drastic change in the particle size from 150 to 200 nm to 15–20 nm. The surface coated organic molecules were transformed to carbon layer during heat treatment at relatively lower temperature (500 °C) under Ar and H2 gas for 2 h, resulting in the LiFePO4/C nanocomposite. About 97% theoretical capacity of LiFePO4 was achieved with very good cyclic performance. Addition of CNT during the synthesis of LiFePO4 under SCW condition had significant effect in improving the conductive coating surface. A further study on the LiFePO4/CNT is under progress and will be reported shortly.
https://doi.org/10.1016/j.jpowsour.2009.06.046_p1_2 | In recent years, the demand for the development of new cathode materials for high-performance lithium-ion batteries has increased continuously. LiFePO4 is one of the most promising cathode materials for lithium-ion batteries owing to its relative lack of toxicity and the low cost and abundance of the raw materials. It also has a high lithium intercalation voltage of 3.4 V versus lithium metal and a high theoretical capacity of 170 mAh g−1 [1], [2]. However, the performance of this material is limited by its poor electronic conductivity, which is a barrier preventing its large-scale application such as in hybrid electric vehicles (HEVs). Much effort has been developed to improving the electrochemical property of LiFePO4 by reducing the particle size [3], [4] or by coating LiFePO4 particles with carbon [5], [6], [7] or a LiFePO4/C composite [8], [9], [10], [11], [12], [13], [14], [15], [16], [17], [18], [19]. As a result, the procedure of synthesis is becoming increasingly important, particularly when a reduced LiFePO4 particle size and a carbon coating are required. Also, the formation of impurity phases such as α-Fe2O3 must be avoided to achieve full theoretical capacity [20]. To overcome the poor electronic conductivity, many synthesis routes have been developed, involving high-temperature solid-state reactions [1], [2], [9], [10], [11], [12], [21], [22], [23], [24], [25], the polyol process [3], the sol–gel process [8], [13], [21], [26], hydrothermal synthesis [20], [21], [27], [28], [29], mechanical activation [6], [18], [30], [31], [32], [33], [34], [35], [36] and co-precipitation [37]. The majority of these synthesis routes require high sintering temperatures, long sintering times and several grinding steps. It is also difficult to precisely control the chemical composition of the as-prepared materials for the hydrothermal synthesis.
https://doi.org/10.1016/j.jpowsour.2009.06.046_p1_3 | SP is a well-known continuous and single-step method for the preparation of fine homogeneous and multicomponent powders. Compared with particles obtained by conventional ceramic preparation methods, the particle size distribution is narrow and controllable from micrometer to submicrometer order, the purity of the products is high and the composition of the powders is easy to control. Even if the post-annealing of as-prepared powders by SP is required to obtain the desired materials, a shorter annealing time of the as-prepared powders can be expected in comparison with conventional ceramic preparation methods. In the contrary, several long sintering and regrinding procedures are needed to obtain the final product in the solid-state reaction method [25].
https://doi.org/10.1016/j.jpowsour.2009.06.046_p1_4 | In our previous studies [38], [39], a LiFePO4/C composite and carbon-coated LiFePO4 were prepared via SP and a combination of SP with dry ball-milling (DBM), respectively. However, the electrochemical performance of the prepared materials was not sufficient for large-scale application because the size of the LiFePO4 particles was approximately 300 nm [39]. The reduction of particle size is a key factor for obtaining LiFePO4 with a high rate capability. Thus, we present a novel preparation technique for LiFePO4 nanoparticles in this work.
https://doi.org/10.1016/j.jpowsour.2009.06.046_p2_3 | The precursor solution was prepared by dissolving the correct amount of Li(HCOO)·H2O, FeCl2·4H2O and H3PO4 in distilled water in a stoichiometric ratio. The concentrations of Li+, Fe2+and PO43− were all 0.2 mol dm−3. The pH of the precursor solution was adjusted to 1.9 by adding HCl.
https://doi.org/10.1016/j.jpowsour.2009.06.046_p2_4 | A schematic diagram of the SP setup was provided in our previous paper [40]. The precursor solution was atomized at a frequency of 1.7 MHz using an ultrasonic nebulizer. The sprayed droplets were transported to the reactor by N2 gas. The flow rate of N2 gas was fixed at 1 dm3 min−1 and the reactor temperature was 500 °C. The as-prepared LiFePO4 powder was milled by a planetary ball-mill (P-7, FRITSCH). To avoid LiFePO4 particle growth during sintering [39], the as-prepared LiFePO4 powder and acetylene black were mixed together at a weight ratio of 90:10 in the WBM process. Ethanol was used as a medium in the WBM process, which was carried out in an atmosphere of air or Ar gas. Zirconia balls and a 45-ml-volume zirconia vial were also used in the WBM process. The ball-to-powder weight ratio was 40:1 and the rotating speed was fixed at 800 rpm. The ball-milling time was also varied from 6 to 24 h. After the ball-milling, the samples were sintered at various temperatures from 500 to 800 °C for 4 h in a N2 + 3% H2 atmosphere in a tubular furnace. Fig. 1 shows the flow chart for the preparation of LiFePO4 nanoparticles. Download : Download full-size image Fig. 1. Flow chart for the preparation of LiFePO4 nanoparticles by the combination of SP with WBM followed by heat treatment.
https://doi.org/10.1016/j.jpowsour.2009.06.046_p2_6 | The crystalline phase of the samples was identified by XRD analysis (Ultima IV with D/teX Ultra, Rigaku) with CoKα and CuKα radiation. The surface impurity of the samples was examined by Raman spectroscopy (NRS-2100, JASCO Co.) using the 514.5 nm line of an Ar ion laser. The particle size and morphology of the samples were examined by FE-SEM (S-800, Hitachi) and TEM (JEM-200CX, JEOL). The geometric mean diameter and geometric standard deviation were determined by randomly sampling approximately 500 particles from the TEM images. The specific surface area was also determined by the BET method (Flow Sorb II 2300, Shimadzu).
https://doi.org/10.1016/j.jpowsour.2009.06.046_p2_8 | Electrochemical characterization was performed by assembling a CR2032 coin cell for galvanostatic charge–discharge testing. The cell comprised a lithium metal electrode and a LiFePO4/C electrode that were separated by a microporous polypropylene separator. 1 M LiClO4 in EC:DEC = 1:1 (Tomiyama Pure Chemical Co. Ltd.) was used as the electrolyte. The cathode consisted of 78 wt.% LiFePO4/C, 10 wt.% polyvinylidene fluoride (PVDF) as a binder and 12 wt.% acetylene black. Finally, the cathode contained 70 wt.% LiFePO4, 20 wt.% acetylene black and 10 wt.% PVDF. These materials were dispersed in 1-methyl-2-pyrrolidinone (NMP), and the resultant slurry was then spread onto an aluminum foil using the doctor blade technique. The coated aluminum foil was dried for 4 h in an oven set at 110 °C and then pressed to achieve good adherence between the coated material and the aluminum foil. The cathode was formed by punching a circular disc from the foil and scraping it to standardize the area of the cathode (100 mm2). The coin cell was assembled inside a glove box filled with high purity argon gas (99.9995% purity). The cell was cycled galvanostatically between 2.5 and 4.5 V using multichannel battery testers (HJ1010mSM8A, Hokuto Denko) at various charge–discharge rates ranging from 0.1 to 20 C at room temperature.
https://doi.org/10.1016/j.jpowsour.2009.06.046_p3_3 | Fig. 2 shows the XRD patterns of samples synthesized by SP at 500 °C and then ball-milled at 800 rpm for various times from 6 to 24 h followed by heat treatment at 500 °C for 4 h in a N2 + 3% H2 atmosphere. The JCPDS standard LiFePO4 patterns are also shown in the figure. The diffraction peaks of all samples are identified as those of the orthorhombic structure with space group Pnma without any secondary phases such as Fe2P and Fe3P. Download : Download full-size image Fig. 2. XRD patterns of samples prepared by the combination of SP with WBM for various milling times in air followed by sintering at 500 °C.
https://doi.org/10.1016/j.jpowsour.2009.06.046_p3_4 | Fig. 3 shows the variation of the specific surface area of the LiFePO4 samples with ball-milling time. The specific surface area considerably increases with ball-milling time up to 12 h. However, a further increase in ball-milling time results in the specific surface area gradually decreasing. This fact may indicate that both the milling and the agglomeration of LiFePO4 and acetylene black powders simultaneously occurred during WBM. To clarify the effect of ball-milling time on the specific surface area, the powder morphology of the samples was also observed by SEM. Fig. 4 shows the result. For comparison, a SEM image of LiFePO4 prepared at 500 °C by SP and then sintered at 500 °C for 4 h in a N2 + 3% H2 atmosphere is also shown in the figure (Fig. 4(C)). LiFePO4 powders with a particle size of a few micrometers was synthesized by SP followed by heat treatment, while fine particles of LiFePO4 were prepared by the present method with a ball-milling time of 12 h. However, significant particle aggregation occurs upon increasing the ball-milling time from 12 to 24 h. Download : Download full-size image Fig. 3. Effect of ball-milling time on the specific surface area of LiFePO4 samples prepared by the combination of SP with WBM for various milling times in air followed by sintering at 500 °C. Download : Download full-size image Fig. 4. SEM images of LiFePO4 samples prepared by the combination of SP with WBM for ball-milling times of (A) 12 h and (B) 24 h in air followed by sintering at 500 °C (C).
https://doi.org/10.1016/j.jpowsour.2009.06.046_p3_5 | Fig. 5 shows the effect of ball-milling time on the first discharge capacity of samples synthesized by SP at 500 °C and then milled at 800 rpm for various ball-milling times from 6 to 24 h followed by heat treatment at 500 °C for 4 h in a N2 + 3% H2 atmosphere. The charge–discharge rate is 0.1 C. The first discharge capacity increases with ball-milling time up to 12 h and has a maximum value (163 mAh g−1) at 12 h. However, it then decreases with increasing ball-milling time. This may indicate that a LiFePO4 sample with larger specific surface area has a larger discharge capacity, as shown in our previous work [38]. We were able to reconfirm that the electrochemical properties of the LiFePO4 prepared by the present method are clearly affected by the specific surface area of the sample. Download : Download full-size image Fig. 5. Effect of ball-milling time on the first discharge capacity of LiFePO4 samples prepared by SP at 500 °C with WBM for various ball-milling times in air followed by sintering at 500 °C.
https://doi.org/10.1016/j.jpowsour.2009.06.046_p3_6 | Fig. 6 shows the effect of sintering temperature on the specific surface area of LiFePO4 samples. The samples were prepared at 500 °C by SP and then milled at 800 rpm for 12 h followed by heat treatment at various temperatures from 500 to 800 °C for 4 h in a N2 + 3% H2 atmosphere. The specific surface area slightly decreases with increasing sintering temperature due to the particle growth, which is clearly shown in Fig. 7. From the above-mentioned results, we can conclude that LiFePO4 with the largest specific surface area can be prepared by the combination of SP at 500 °C with WBM at 800 rpm for 12 h followed by heat treatment at 500 °C for 4 h in a N2 + 3% H2 atmosphere. Download : Download full-size image Fig. 6. Effect of sintering temperature on the specific surface area of LiFePO4 samples prepared by the combination of SP at 500 °C with WBM for 12 h in air followed by sintering at various temperatures. Download : Download full-size image Fig. 7. SEM images of LiFePO4 samples prepared by the combination of SP with WBM for 12 h in air followed by sintering at (A) 500 °C, (B) 600 °C, (C) 700 °C and (D) 800 °C.
https://doi.org/10.1016/j.jpowsour.2009.06.046_p3_7 | To determine the particle size and distribution of samples, TEM was used. Fig. 8 shows TEM images of LiFePO4 samples sintered at 500 °C under low and high magnification. It is apparent that LiFePO4 particles prepared by the combination of SP with WBM are less than 100 nm in size. The particle size distribution of LiFePO4 is also shown in Fig. 9. The geometric mean diameter dg,p and standard deviation σg of the LiFePO4 sample were 58 nm and 1.2, respectively. In our previous studies, we synthesized LiFePO4 powders by SP [38] and a combination of SP with DBM [39], which were approximately 2 μm and 300 nm in size, respectively. However, LiFePO4 nanoparticles with a geometric mean diameter of only 58 nm were successfully prepared by the present method. Download : Download full-size image Fig. 8. TEM images of LiFePO4 nanoparticles prepared by the combination of SP with WBM for 12 h in air followed by sintering at 500 °C. Download : Download full-size image Fig. 9. Particle size distribution of LiFePO4 nanoparticles prepared by the combination of SP with WBM for 12 h in air followed by sintering at 500 °C.
https://doi.org/10.1016/j.jpowsour.2009.06.046_p3_8 | The capacity loss of LiFePO4 is well known to be caused by the utilization of large particle, whose small total surface area constrains the diffusion of lithium ions by decreasing the LiFePO4/FePO4 interface, as described by Padhi et al. [1]. They suggested that the electrochemical performance of the cathode can be improved by using small particles. The above-mentioned result clearly shows that the present method is effective for the preparation of LiFePO4 nanoparticles.
https://doi.org/10.1016/j.jpowsour.2009.06.046_p3_10 | The first charge–discharge profiles of the LiFePO4 nanoparticles are shown in Fig. 10. The charge–discharge rate is 0.1 C. For comparison, those of LiFePO4 produced by SP at 500 °C followed by heat treatment at 500 °C for 4 h in a N2 + 3% H2 atmosphere are also shown by dotted lines in the figure. The flat voltage plateau is at 3.4 V, corresponding to the Fe+2/Fe+3 redox reaction. The LiFePO4 nanoparticles have a discharge capacity of 163 mAh g−1, which corresponds to 96% of the theoretical capacity of LiFePO4 (170 mAh g−1), while the LiFePO4 sample prepared by SP with heat treatment delivers a discharge capacity of 82 mAh g−1. Furthermore, the LiFePO4 nanoparticles have a much smaller polarization loss and irreversible capacity. Download : Download full-size image Fig. 10. First charge and discharge curves of LiFePO4 nanoparticles prepared by the combination of SP with WBM for 12 h in air followed by sintering at 500 °C.
https://doi.org/10.1016/j.jpowsour.2009.06.046_p3_11 | The cycle performance of cells containing the LiFePO4 nanoparticle samples was investigated for up to 100 cycles at different charge–discharge rates, and the results are given in Fig. 11. The LiFePO4 nanoparticle cathode exhibits an excellent long-term cycling property. The cells retain 100% and 97% of their initial discharge capacities after 100 cycles at charge–discharge rates of 1 and 10 C, respectively. Download : Download full-size image Fig. 11. Cycle performance of LiFePO4 nanoparticles prepared by the combination of SP with WBM for 12 h in air followed by sintering at 500 °C.
https://doi.org/10.1016/j.jpowsour.2009.06.046_p3_12 | Fig. 12 shows the rate capabilities of LiFePO4 nanoparticles obtained by recording the first discharge capacities at charge–discharge rates from 0.1 to 20 C. For comparison, those of LiFePO4 samples sintered at 600, 700 and 800 °C are also shown in the figure. The first discharge capacities of LiFePO4 samples sintered at 500 °C at charge–discharge rates of 0.1, 1, 5, 10 and 20 C are 163, 154, 118, 97 and 15 mAh g−1, respectively. The discharge capacity of the LiFePO4 sample considerably decreases with increasing charge–discharge rates from 5 to 20 C. In contrast, the LiFePO4 samples sintered at 600 °C exhibit first discharge capacities of 110 and 74 mAh g−1 even at charge–discharge rates of 10 and 20 C, respectively. The specific surface area of the LiFePO4 samples sintered at 600, 700 and 800 °C are smaller than those of the samples sintered at 500 °C, as shown in Fig. 6. However, the discharge capacities of the LiFePO4 sample sintered at 600 °C are larger than those of the LiFePO4 sample sintered at 500 °C at charge–discharge rates from 5 to 20 C. To clarify the reason for this, the identification of small impurity phases by XRD analysis with CoKα radiation was performed for LiFePO4 samples sintered at different temperatures. Fig. 13 shows the XRD patterns of LiFePO4 samples sintered at different temperatures. The LiFePO4 sample sintered at 500 °C exhibits a pure LiFePO4 olivine phase without any secondary phases. However, small impurity phases such as Fe2P and Fe3P were clearly identified in the LiFePO4 samples sintered at 600, 700 and 800 °C. Furthermore, a small Fe peak is detected in the XRD patterns of LiFePO4 samples sintered at 600 °C. The presence of these phases may be due to the fact that small amounts of Fe2+ and P5+ can be deoxidized to Fe, Fe2P or Fe3P by the acetylene black, which was mixed with LiFePO4 to avoid LiFePO4 particle growth during sintering, by providing a reductive environment. The formation of an Fe2P or Fe3P phase at high temperatures in a reductive environment has also been reported by Chung et al. [23], Xu et al. [17], Julien et al. [41], Mauger et al. [42] and Konarova and Taniguchi [38], [39]. The formation of Fe2P can improve the electrochemical conductivity of LiFePO4, as recently reported by Kim et al. [32], while the discharge capacity may decrease with an increase in the amount of impurity phases due to a decrease in the amount of Fe2+ contributing to the charge–discharge process. For these reasons, the LiFePO4 sample sintered at 600 °C delivers the largest discharge capacity at faster charge–discharge rates ranging from 5 to 20 C. Download : Download full-size image Fig. 12. Rate capabilities of LiFePO4 samples prepared by the combination of SP at 500 °C with WBM for 12 h in air followed by sintering at various temperatures. Download : Download full-size image Fig. 13. XRD patterns (CoKα) of samples prepared by the combination of SP at 500 °C with WBM for 12 h in air followed by sintering at various temperatures.
https://doi.org/10.1016/j.jpowsour.2009.06.046_p3_13 | The lattice parameters of the samples obtained from the XRD patterns based on the Pnma space group by Rietveld refinement are given in Table 1. The lattice parameters of the LiFePO4 sample sintered at 500 °C showed good agreement with those reported in the literature [1]. However, the lattice parameters of LiFePO4 samples sintered at 600, 700 and 800 °C are slightly different from the reported values. This reason is presently under study. Table 1. Effect of sintering temperature on the lattice parameters of LiFePO4 nanopaticles. Sintering temperature (°C) Lattice parameters a [Å] b [Å] c [Å] 500 6.003 10.323 4.695 600 6.007 10.330 4.691 700 6.007 10.330 4.691 800 6.008 10.331 4.692
https://doi.org/10.1016/j.jpowsour.2009.06.046_p3_15 | The surface structure was analyzed by Raman spectroscopy. Raman spectra of the LiFePO4 sample sintered at 500 °C are illustrated in Fig. 14(a). Some peaks attributed to LiFePO4 (441, 997 and 1067 cm−1) [20], [43] and carbon (1355 and 1590 cm−1) [44], [45], [46] were detected in the Raman spectrum. Moreover, there are peaks at 213 and 277 cm−1, which are attributed to a small amount of α-Fe2O3, which was not detected by XRD [20], [38]. It was clarified that a small amount of α-Fe2O3 formed on the surface of the LiFePO4 nanoparticles. As a result, this may indicate that a small amount of Fe2+ is oxidized to Fe3+ during the WBM process in air. Thus, WBM procedure was performed at 800 rpm for 12 h in Ar gas to prepare LiFePO4 nanoparticles without α-Fe2O3, and the as-milled sample was then sintered at 500 °C for 4 h in a N2 + 3% H2 atmosphere. The Raman spectrum of this sample is shown in Fig. 14(b). It is clearly seen that there is no peak corresponding to α-Fe2O3. Download : Download full-size image Fig. 14. Raman spectra of LiFePO4 nanoparticles prepared by the combination of SP at 500 °C with WBM for 12 h in (a) air and (b) Ar gas followed by sintering at 500 °C.
https://doi.org/10.1016/j.jpowsour.2009.06.046_p3_16 | The electrochemical characterization of pure LiFePO4 nanoparticles was also performed at various charge–discharge rates. The sample was prepared by SP at 500 °C and then milled at 800 rpm for 12 h in Ar gas followed by sintering at 500 °C for 4 h in a N2 + 3% H2 atmosphere. The results are summarized in Table 2. The first discharge capacities of LiFePO4 milled in Ar gas are larger than those of LiFePO4 milled in air at charge–discharge rates from 10 to 20 C, while there is no significant difference between the LiFePO4 samples milled in Ar gas and air at low charge–discharge rates. Fig. 15 shows the first charge–discharge curves of the samples at charge–discharge rates of 1 and 10 C. For the purpose of comparison, those of the LiFePO4 sample milled in air are represented by dotted lines in the figure. The sample milled in Ar gas exhibits a high voltage difference between the charge and discharge plateaus, particularly at a high charge–discharge rate. This may indicate that the polarization loss considerably increases at a high charge–discharge rate (10 C) owing to the formation of α-Fe2O3 on the surface of LiFePO4 nanoparticles. It can be concluded that the formation of α-Fe2O3 on the surface of LiFePO4 nanoparticles significantly affects the kinetics of LiFePO4 during the electrochemical process. Table 2. Effect of α-Fe2O3 on the electrochemical properties of LiFePO4 nanoparticles. Ball-milling condition (atmosphere) First discharge capacity [mAh g−1] 0.1 C 1 C 5 C 10 C 20 C Air 163 153 114 81 15 Ar gas 164 155 118 100 41 Download : Download full-size image Fig. 15. Charge and discharge profiles of LiFePO4 nanoparticles prepared by the combination of SP at 500 °C with WBM for 12 h in (a) air and (b) Ar gas followed by sintering at 500 °C.
https://doi.org/10.1016/j.jpowsour.2009.06.046_p4_2 | LiFePO4 nanoparticles were successfully prepared by the combination of SP with WBM at 800 rpm for 12 h in Ar gas followed by heat treatment at 500 °C for 4 h in a N2 + 3% H2 atmosphere. XRD patterns of LiFePO4 nanoparticles were assigned to an ordered olivine structure indexed by orthorhombic Pnma. TEM observation demonstrated that LiFePO4 particles with a geometric mean diameter of 58 nm were obtained by the present method. The LiFePO4 nanoparticles exhibited first-discharge capacities of 164 mAh g−1 at 0.1 °C and 100 mAh g−1 at 10 °C. They also retained 100% and 97% of their initial discharge capacities after 100 cycles at charge–discharge rates of 1 and 10 C, respectively. The electrochemical properties of LiFePO4 nanoparticles were strongly affected by the formation of α-Fe2O3, Fe2P and Fe3P at high charge–discharge rates.
https://doi.org/10.1016/j.jpowsour.2009.07.046_p1_2 | Lithium-ion batteries have triggered the growth of the consumer electronics market and now are the power sources of choice for a series of popular devices, such as mobile phones, lap-top computers, Mp3s and others [1]. Accordingly, lithium-ion batteries are today produced by billions of units per year. In addition, these batteries are now expected to enter in markets which space beyond the consumer electronic sector. There are various parameters which influence the forecast of the lithium-ion battery market evolution. Among the main drivers we may cite: (i) the concern on global warming, which requires with urgency a much greater share than in present times of clean, renewable sources and (ii) the pressing request of moving from gasoline-powered internal combustion engine cars to low-emission, electric or hybrid vehicles (EVs, HEVs or PHEVs).
https://doi.org/10.1016/j.jpowsour.2009.07.046_p1_3 | However, the implementation of lithium-ion batteries for energy storage and vehicle applications is still hindered by safety concerns associated with the use of large-scale cells. Undesired reactions between the battery components and the common liquid organic electrolytes, triggered by unpredictable events, such as short circuit or local overheating, may lead to exothermic events involving the electrolyte and the electrode materials, which in turn reflect on a rapid increase of the battery temperature and, eventually, on fire or explosion.
https://doi.org/10.1016/j.jpowsour.2009.07.046_p1_4 | Therefore, the use of alternative electrolyte media, having more stable features than the conventional LiPF6-carbonate solvent mixtures, is mandatory. Very promising candidates are those based on ionic liquids (ILs), i.e. room temperature molten salts. These salts are practically non-flammable and this is indeed an extraordinary safety asset: the replacement of the conventional, flammable and volatile organic solutions with ionic liquid-based, lithium-ion conducting electrolytes may greatly reduce, if not prevent, the risk of thermal runaways. The use of these advanced electrolytes is expected to provide the lithium battery with the level of safety which is required for their large-scale application in important and strategic markets [2], [3], [4].
https://doi.org/10.1016/j.jpowsour.2009.07.046_p1_5 | Among the various possible IL types, those based on the imidazolium (Im) or pyrrolidinium (Py) cations and the N,N-bis(trifluoromethane sulfon) imide (TFSI) anion, have been considered to be the most promising for lithium battery application. Extensive work in this direction is in progress and the testing of ILs as novel electrolyte media for future, safe, lithium batteries is underway in many industrial and academic laboratories worldwide [5], [6], [7], [8], [9].
https://doi.org/10.1016/j.jpowsour.2009.07.046_p1_6 | However, optimization of the IL electrolytes structure, as well as clear understanding of their electrochemical properties, are still to be fully achieved. One of the unclear aspects is the thermodynamic and kinetic stability towards electrode materials. Common ILs are expected to be only metastable at low potential, e.g., at the potential of lithium reduction: the cations are sensitive to electron injection, with the subsequent formation of a radical and/or proton elimination. For instance, the archetypal IL cation, EMIM (ethylmethylimidazolium) is easily attacked at the acidic C2 proton with a limitation of its stability when polarized below 1.5 V vs. Li.
https://doi.org/10.1016/j.jpowsour.2009.07.046_p1_7 | Thus, the challenge is to widen the cathodic stability without sacrificing the overall IL ionic conductivity. Success has been recently obtained by optimizing the IL cation architecture with the aim of shielding the sites of proton attack. Good examples are systems based on N-n-butyl-N-ethyl pyrrolidinium (Py24) cations having no C-2 acidic protons [6], [10], [11]. Alternative approaches are directed to the promotion of protective, passivating layers on the electrode surface such as to kinetically widen the IL electrochemical window [12].
https://doi.org/10.1016/j.jpowsour.2009.07.046_p1_8 | The structure of the IL/electrode interfaces is then an aspect which deserves particular attention. In the hope to contribute to its clarification we have undertaken a detailed impedance study of interfacial phenomena in IL-based solutions. In particular, the study reported in this work has been addressed to the interfaces occurring between a selected IL electrolyte (i.e. that formed by a solution of lithium N,N-bis(trifluoromethane sulfon) imide in N-n-butyl-N-ethyl pyrrolidinium cation and a N,N-bis(trifluoromethane sulfon) imide anion, LiTFSI-Py24TFSI) and two electrodes (i.e. a conventional Li metal and an advanced nanostructured Sn–C alloy, respectively). We show in this paper that the latter, due to the specific formation of a stable surface protecting film, has optimized interfacial properties. These beneficial properties are exploited for the development of a new type of lithium-ion battery.
https://doi.org/10.1016/j.jpowsour.2009.07.046_p2_4 | The synthesis was carried out by mixing 1-butylpyrrolidine (P4) and 1-bromoethane (EtBr) in acetonitrile and stirring at 60 °C for two days. The solvent was then evaporated, leaving a solid product (Py24Br) which was purified by recrystallization in an acetonitrile/ethanol mixture.
https://doi.org/10.1016/j.jpowsour.2009.07.046_p2_5 | The so formed Py24Br was mixed with a TFSI aqueous solution and stirred at room temperature for 2 h to lead to the formation of the Py24TFSI IL. The IL phase was spontaneously separated from the aqueous phase and repeatedly rinsed with fresh water to remove residual traces of LiBr. The complete removal of the bromides was ascertained by silver nitrate test. Organic and water residues were then removed by consecutive treatments with activated carbon and active acidic alumina. The final product was dried by two consecutive, under vacuum, heat treatments, i.e. at 80 °C for 12 h and then at 120 °C for 24 h. The so-obtained TFSI IL solution had a very low water content, i.e. few tenths of ppm, as determined by Karl Fischer analysis. The Py24TFSI was finally mixed with the LiTFSI salt, to obtain a homogenous solution at a preferred concentration of 0.2 m LiTFSI-Py24TFSI.
https://doi.org/10.1016/j.jpowsour.2009.07.046_p2_6 | The synthesis of the Sn–C nanostructured composite material was described in details in previous works [13], [14]. Basically, the synthesis involved the infiltration of an organometallic tin precursor in an organic Resorcinol (benzene-1,3-diol)–formaldehyde (methanal) gel, followed by calcination under argon. LiFePO4, kindly provided by Dr. Margret Wohlfahrt-Mehrens of ZSW, Ulm, Germany, was previously tested in our laboratory [15].
https://doi.org/10.1016/j.jpowsour.2009.07.046_p2_7 | The electrodes were prepared as 10 mm diameter thin films by doctor-blade deposition of Sn–C on a copper substrate (anode) and of LiFePO4 on an aluminium substrate (cathode). The depositing slurries were formed of 80% active material, 10% PVdF 6020, Solvay Solef (binder) and 10% SP carbon (electronic support). The average loading of the active materials was 2 and 4 mg cm−2 (versus geometric area) for the anode and for the cathode, respectively. Prior testing, the Sn–C anode was pre-treated by using a procedure originally set in our laboratory that basically involves a direct contact with an electrolyte-wetted metallic lithium foil, this producing in situ the formation of a stable solid electrolyte interface (SEI) on the electrode surface [16].
https://doi.org/10.1016/j.jpowsour.2009.07.046_p2_8 | The electrochemical spectroscopy analysis (EIS) was carried out using cells based on: (i) Li electrodes in a 0.2 m LiTFSI-Py24TFSI electrolyte solution soaked in a Whatman™ separator and (ii) Sn–C in the same electrolyte solution. The EIS was performed by submitting the cell to a 10 mV signal in the 100 kHz to 10 mHz frequency range using a Frequency Response Analyzer (FRA) Schlumberger Solartron model 1260 coupled with EG&G Princeton Applied Research model 362 potentiostat. The impedance response was evaluated by using the Non-Linear Least-Square (NLLSQ) fit software developed by Boukamp [17]. To adequately represent both the Li/LiTFSI-Py24TFSI and the Sn–C/LiTFSI-Py24TFSI interfaces, an equivalent circuit taking into account the contributions of the electrolyte (Re), of the surface film (R1Q1 in parallel), of the charge transfer (R2Q2 in parallel) and, finally of the cell geometric capacitance (Qc), was used. The experimental and the circuital data matched quite well, with a chi-square factor less than 10−4 determined by non-linear last square analysis using Boukampt`s program [17]. Such a low value of the chi factor is considered an acceptable prerequisite to the validity of the proposed circuital model.
https://doi.org/10.1016/j.jpowsour.2009.07.046_p2_9 | The stability domain of the 0.2 m LiTFSI-Py24TFSI electrolyte solution was determined in cells using both SP carbon and pre-treated Sn–C as working electrodes and a lithium foil as reference electrode. Each cell was scanned in a.01–3.0 V voltage range at a scan rate of 0.2 mV s−1 by using a PAR 362 potentiostat.
https://doi.org/10.1016/j.jpowsour.2009.07.046_p2_10 | The lithium-ion battery was formed by coupling the pre-treated Sn–C anode with a LiFePO4 cathode in the 0.2 m LiTFSI-Py24TFSI electrolyte solution soaked in a Whatman™ separator. The battery was cycled galvanostatically at various rates (1 C current 0.22 A cm−2 g−1 respect to the LiFePO4 active mass), using a Maccor Series 4000 Battery Test System as the driving and controlling instrument.
https://doi.org/10.1016/j.jpowsour.2009.07.046_p3_2 | The electrolyte used in this work was obtained by dissolving LiTFSI in the Py24TFSI ionic liquid to form a 0.2 mol kg−1 solution. Previous work in our laboratory [6] has shown that this is the concentration which gives the best conductivity value. Increasing the concentration results in an increase in viscosity and thus, in a drop in conductivity. Indeed, this solution has at room temperature a lithium-ion conductivity of 1.3 × 10−3 S cm−1, i.e. a value suitable for battery applications. Having in mind that the electrochemical stability window (ESW) plays an important role in the practical evaluation of any electrolyte, we have then proceeded to determine this important parameter for the LiTFSI-Py24TFSI solution here under study.
https://doi.org/10.1016/j.jpowsour.2009.07.046_p3_3 | Fig. 1 shows both the anodic and the cathodic stability test in the form of current–voltage plots of a Super P carbon electrode in a cell using the LiTFSI-Py24TFSI solution as the electrolyte and lithium metal as the counter and the reference electrode [18]. We can observe that the value of the voltage at the current onset in the anodic region, which is associated with the anodic decomposition limit of the LiTFSI-Py24TFSI electrolyte, extends to over 4.5 V vs. Li. This wide anodic stability may be accounted for by considering the strong coordination existing between the Li cations and the TFSI anions [19], which results in an high overpotential for the oxidation of the TFSI anions.
https://doi.org/10.1016/j.jpowsour.2009.07.046_p3_5 | More intriguing is the voltammetry response in the cathodic region which reveals the occurrence of various electrochemical events. Based from the trend of the figure, we may assume that the IL electrolyte solution starts to decompose at about 1.5 V vs. Li. Therefore, although stabilized at the Py24 cathode side by the removal of the C2 acidic protons, this solution still suffers by a severe cathodic decomposition, very likely associated with the reduction of the TFSI anion. Data reported in the literature tend to support this interpretation [20].
https://doi.org/10.1016/j.jpowsour.2009.07.046_p3_6 | The broad peaks below 1.5 V vs. Li might be ascribed to a not yet totally clear, additional decomposition processes of the solution, although side processes associated with the lithium insertion in the SP electrode component (see Section 2) cannot be excluded. The multi-step decomposition process results in the precipitation of decomposition products on the electrode surface, to finally form a protecting, SEI film, which in turn may kinetically improve the electrolyte stability. Indeed, the area of the low-voltage peaks significantly decreases in following voltammetry scans (data not reported), this confirming the occurrence of the SEI and its efficiency in kinetically prevent further decomposition of the IL solution [20].
https://doi.org/10.1016/j.jpowsour.2009.07.046_p3_7 | Therefore, due to the occurrence of the SEI formation, we may assume that the cathodic stability of the LiTFSI-Py24TFSI solution may be kinetically extended well below 1,5 V. To further investigate this assumption, we have analyzed the characteristics of the interface establishing in the lithium metal electrode–LiTFSI-Py24TFSI solution system. The study was carried out by determining the time evolution of the impedance response of a symmetrical Li/LiTFSI-Py24TFSI/Li cell kept under open circuit conditions. The impedance response was analyzed by using a common approach based on the definition of an equivalent circuit that takes into account all possible contributions to the impedance of the cell under test [21].
https://doi.org/10.1016/j.jpowsour.2009.07.046_p3_8 | Fig. 2 shows the results. The impedance evolves with the expected semicircle trend, where, in accordance with the circuit analysis, the intercept of the high-frequency semicircle with the real axis gives the value of the bulk electrolyte resistance, Re, while its amplitude provides the resistance of the interface with the lithium electrode. Clearly, the interfacial resistance, which is mainly associated with the combination of surface film resistance (R1) and charge transfer resistance (R2), increases consistently by time, reaching values of the order of several ohms in the round of few days of storage. This behavior suggests a continuous decomposition of the electrolyte and thus, the results of Fig. 2 demonstrate that the LiTFSI-Py24TFSI electrolyte, although modified with respect to standard, imidazolium-based IL systems, is still not suitable to be used in connection with a Li metal electrode.
https://doi.org/10.1016/j.jpowsour.2009.07.046_p3_10 | In view of battery application, a different, more stable, anode material has to be used. We focused our attention on a Sn–C nanocomposite electrode which, as originally demonstrated in our laboratory [13], [14], offers a series of important properties, which include: (i) a high specific capacity, i.e. of the order of 400–500 mAh g−1; (ii) a high rate capability, i.e. exceeding 5 C; (iii) a long cycle life, i.e. of several hundred cycles and (iv) an excellent chemical stability.
https://doi.org/10.1016/j.jpowsour.2009.07.046_p3_11 | The operational voltage of Sn–C in a lithium cell is centered around 0.4 V vs. Li [13], [14] and thus, apparently, also this electrode is outside the stability domain of the electrolyte. However, one has to keep in mind that the electrochemical decomposition of the electrolyte depends upon the type of the testing electrode and in addition, that the decomposition may be influenced by the occurrence of interface phenomena, such as surface passivating film formation. These conditions apply to the case of the Sn–C electrode which, beside been different than carbon, is also supplied by a stable SEI [16].
https://doi.org/10.1016/j.jpowsour.2009.07.046_p3_12 | Fig. 3 shows the cathodic scan response of a cell formed by using pre-treated Sn–C as the working electrode, LiTFSI-Py24TFSI solution as the electrolyte and lithium metal as the counter and reference electrode. We notice only a broad peak in the 0.7–0.1 V region (quite likely associated with the SnC–Li alloying, see (1)) while there is no evidence of the 1.5 V peak observed in the case of the scan run with a Super P working electrode, compare Fig. 1. This evidence supports the assumption that the Sn–C electrode, in virtue of its pre-formed SEI, may indeed prevent early decomposition of the LiTFSI-Py24TFSI solution and thus, that it behaves as a quite stable electrode in this IL-based media.
https://doi.org/10.1016/j.jpowsour.2009.07.046_p3_14 | To further investigate the Sn–C/LiTFSI-Py24TFSI interfacial properties, an impedance spectroscopy was run on a symmetrical Sn–C/LiTFSI-Py24TFSI/Sn–C cell kept under open circuit conditions. Fig. 4A and B shows the time evolution of the impedance response measured in the course of the first hour and of the initial nine days of contact, respectively. We may describe the overall response as formed by a small, high-frequency semicircle extending over about 10 Ω. Quite likely, this semicircle reflects the resistance R1 of the SEI formed by the pre-treatment on the Sn–C surface, although an additional contribution from an initial, modest decomposition of the ionic liquid solution, cannot be excluded. This high-frequency, small semicircle is followed by another one evolving in the medium-low frequency range with an initial amplitude of about 20 Ω. This second semicircle may be associated with the charge transfer resistance, R2 related to the electrode process, i.e.: (1)
https://doi.org/10.1016/j.jpowsour.2009.07.046_p3_16 | Fig. 4C shows the time evolution of the values of the electrolyte resistance, Re, of the charge transfer resistance R2 and of the interfacial resistance R1, respectively, extracted by fitting the response with a program based on the quoted equivalent circuit (see Section 2). The surface of the electrode is modified by the evolving formation of the passivating film and this explains the increase of the charge transfer resistance. Particularly interesting is the trend of the interfacial resistance R1, which remains almost unchanged for over nine days. This in turn strongly suggests that the pre-induced SEI on the electrode surface is thin and does not consistently grow by time and thus, that it kinetically prevents the electrolyte decomposition.
https://doi.org/10.1016/j.jpowsour.2009.07.046_p3_17 | A confirmation of the stability of the pre-treated Sn–C electrode is provided by Fig. 5, which shows the photographic images of a Sn–C sample immersed in the LiTFSI-Py24TFSI ionic liquid solution. The figure compares the appearance of the sample, as well as of the over floating IL solution, at the initial time of contact and after 1 month of continuous immersion. No sign of deterioration and/or attack of the sample is detected and the ionic liquid remains clear for all the duration of the test. A similar visual experiment, carried out under the same conditions, but using as testing material a Li metal sample, evidenced massive deterioration after only few days of contact in the same IL electrolyte solution [6]. The evolution of the impedance response and the visual test concur to evidence that Sn–C is a much more stable electrode than Li metal in this solution.
https://doi.org/10.1016/j.jpowsour.2009.07.046_p3_19 | Indeed, the difference in stability between the two electrode materials is clearly demonstrated by comparing the time evolution of their respective impedance responses, see Fig. 6. The difference is dramatic: while the overall interfacial resistance of Sn–C remains stable at the low value of about 300 Ω (compare also Fig. 4B), that of Li metal is two orders of magnitude higher (compare also Fig. 2).
https://doi.org/10.1016/j.jpowsour.2009.07.046_p3_22 | Since cathode-limited, the maximum capacity of the battery is 170 mAh g−1. The battery was tested by galvanostatic charge–discharge cycles and Fig. 7 shows the results in terms of voltage profiles (A) and of cycle life under different charge–discharge rates, i.e. C/10, C/7 and C/5 rates (B). The voltage profiles, which evolve within an operating voltage centred around 3 V, match those expected by the combination of the Sn–C and LiFePO4 voltage evolutions.
https://doi.org/10.1016/j.jpowsour.2009.07.046_p3_24 | The capacity delivery, however, is lower than the theoretical 170 mAh g−1, reaching stable values of the order of 140 mAh g−1 (i.e. 82% of theoretical) at C/10 and 112 mAh g−1 (i.e. 66% of theoretical) at C/5, see Fig. 7B. The difficulty in achieving full capacity may be due to a series of factors, which mainly include: (i) a relatively high viscosity of the ionic liquid solution that affects the ionic conductivity, thus ultimately enhancing the ohmic drops, and (ii) a low wettability of the electrodes that in turn prevents full utilization of the active materials, thus ultimately limiting the overall exchanged charge. These drawbacks are expected to be mitigated by rising the temperature of operation and, effectively, by testing the battery at temperatures of the order of 50–60 °C, a net increase in the reversible capacity was observed (data not shown).
https://doi.org/10.1016/j.jpowsour.2009.07.046_p4_2 | Ionic liquid solutions are very appealing electrolyte media for the development of advanced, safe lithium batteries. However, their application may be somewhat limited by the poor cathode stability limit of the electrolyte that in principle prevents the use of electrodes with operating voltages lower than 1.5 V vs. Li. We show in this work that even modification of the IL architecture, such as the elimination of the easily attacked acidic C2 protons, apparently is not sufficient to assure stable operation of low-voltage electrodes. The cathodic limit issue may be circumvented by inducing kinetic stability with the formation of protective films on the electrode surface. We report here a valid example as provided by a Sn–C electrode modified by coating its surface by a stable SEI. The operational voltage this electrode in a lithium cell is around 0.4 V vs. and thus, in principle it should not be suitable for operation in IL-based media. However, we show that the SEI confers a practical stable behavior. This approach, here exemplified with the case of the Sn–C electrode, may of course be extended to other low-voltage electrodes, which then can be used as valid anodes for the development of advanced, IL-based, lithium-ion batteries. We report here an example based on the combination of the Sn–C anode with a LiFePO4 cathode in the LiTFSI-Py24TFSI ionic liquid electrolyte solution. Among other advantages, this battery benefits also by the use of a cathode material which is very appealing in virtue of its favourable characteristics in terms of cost, specific capacity and environmental compatibility [23]. Although still not totally optimized in terms of structures and temperature of operation, this battery shows very promising performances and may be regarded as a first, valid demonstration of the feasibility of using ionic liquid electrolytes for the progress of the lithium-ion battery technology.
https://doi.org/10.1016/j.jpowsour.2009.08.015_p1_2 | The research in the field of lithium batteries is now focused on the development of safer and more thermally stable electrolytes [1]. The flammability and volatility of the conventional liquid electrolytes, in fact, still remains a critical point. Room temperature ionic liquids (RTIL) seem to be a promising alternative to the organic carbonates as solvents for lithium batteries, because they are nonflammable, nonvolatile and liquid in a wide range of temperatures. Among the several cations studied during the last ten years, the pyrrolidinium-based ones show the best properties in terms of conductivity and electrochemical window [2], [3], [4], [5]. Recently, we synthesized and characterized an ether-functionalized pyrrolidinium-imide ionic liquid, in which different amounts of LiTFSI were dissolved in order to test it as an electrolyte for lithium batteries [6]. We showed that the presence of oxygen atoms in the lateral chain of the cation gives higher conductivity and lower viscosity than standards pyrrolidinium-based ILs, particularly for salt concentration around 0.41 mol kg−1.
https://doi.org/10.1016/j.jpowsour.2009.08.015_p1_3 | Some attempts were also made to disperse the ionic liquids in polymer electrolytes to prepare plastic lithium ion batteries with better performances [7], [8], [9], [10]. The advantage of the gel electrolytes is well known: they chiefly combine good electrochemical properties with the capability of large liquid uptakes, without losing the free-standing features of certain polymer materials [11]. Due to the wide variety of polymers available in the market, a great number of GPEs was described in the literature, generally based on polymethylmethacrilate (PMMA), polyacrylonitrile (PAN), polyethylene oxide (PEO) and, mostly, homo- and copolymer of polyvinilidenefluoride (PVdF) [11]. However, the gel electrolytes still suffer from a lack of stability with time, both because of the leaching of liquid from the membrane, and also because of chemical and electrochemical reactions at the electrode/electrolyte interfaces.
https://doi.org/10.1016/j.jpowsour.2009.08.015_p1_4 | The positive effects of inorganic fillers on the properties of polymer electrolytes were reported in the literature [12]. Many types of ceramic and glassy oxides, like TiO2, Al2O3, SiO2, MgO, γLiAlO2 were dispersed in several polymers, by varying the filler concentration, microstructure and particle sizes [13], [14], [15], [16], and in such cases also by properly functionalizing the filler surface [17], [18]. This number of studies demonstrated that, in general, the filler does not remarkably affect the gel conductivity, which is high enough for potential applications, rather it improves the interfacial properties and the lithium transference number of the membranes, as well as the liquid retention capability and the membrane dimensional strength. Particular attention was recently devoted to the use of SiO2 nano-size particles with very high surface area, and mesoporous silicas, like SBA-15 and MCM-41, which allow an extended polymer/filler interphase [19], [20], [21], [22].
https://doi.org/10.1016/j.jpowsour.2009.08.015_p1_5 | In this study we prepare PVdF-HFP based gel electrolytes, swollen in a weight ratio 30:70 by a 0.41 mol kg−1 solution of LiTFSI in PYRA12O1TFSI. Two types of silica fillers were dispersed in the gels, a commercial nano-size SiO2 (HiSil™ T700) and a hierarchical one (SBA-15), in order to discuss the role of the filler microstructure on the conductivity and on the electrochemical properties of the polymer electrolytes. Each membrane was thoroughly characterized from the physico-chemical and electrochemical points of view. Battery tests, performed at room temperature on the solid-state cell Li/composite gel polymer/LiFePO4, are also presented.
https://doi.org/10.1016/j.jpowsour.2009.08.015_p2_3 | The ionic liquid PYRA12O1TFSI (see Scheme 1) was synthesized as reported elsewhere [6]. A lithium salt-ionic liquid solution of molality 0.41 mol kg−1 was prepared by adding a proper amount of LiTFSI, previously dissolved in acetone, to the purified ionic liquid. The solution was dried at 70 °C in order to completely remove the solvent. Each operation was carried out in a dry-box (MBraun, O2 < 1 ppm, H2O < 1 ppm) under argon atmosphere. Download : Download full-size image Scheme 1. Chemical structure of N-ethyl(methylether)-N-methylpyrrolidinium trifluoromethanesulfonimmide (PYRA12O1).
https://doi.org/10.1016/j.jpowsour.2009.08.015_p2_5 | PVdF (5 mol% HFP) was obtained by Solvay. The 30 wt% PVdF-HFP—70 wt% PYRA12O1TFSI–LiTFSI nanocomposite gel electrolytes were prepared by the conventional casting technique using acetone as the solvent. Different amounts of filler, ranging from 5 to 20 wt% (with respect to the polymer) were dispersed in the solutions. All the procedures were carried out in the dry-box.
https://doi.org/10.1016/j.jpowsour.2009.08.015_p2_6 | Two different types of silica, namely SBA-15 and HiSil™ T700 were used as the filler. SBA-15 was synthesised as reported elsewhere [23]. As already stated, SBA-15 has a well ordered hexagonal mesoporous structure with a very narrow pore sizes distribution peaked at 6 nm. Its pore specific volume and surface area are 1.5 cm3 g−1 and 1150 m2 g−1, respectively. HiSil™ T700 is a commercial nano-size silica (Degussa) with a pore size distribution around 20 nm, a surface area not higher than 240 m2 g−1 and a pore specific volume of 0.4 cm3 g−1. HiSil™ T700 also contains 8–10 hydroxyl groups per nm2 of surface.
https://doi.org/10.1016/j.jpowsour.2009.08.015_p2_8 | High surface area nanostructured LiFePO4/C was obtained by hydrothermal synthesis in the presence of an organic surfactant, as reported in a previous work [24]. The LiFePO4/C composite electrode was prepared by spreading a slurry of the active material on an Al current collector by means of a doctor blade. The slurry is composed by the olivine (82 wt%, typically ∼3 mg cm−2), acetylene black (10 wt%, Shawinigan Black AB50, Chevron Corp., USA) and poly(vinylidene fluoride) (8 wt%, PVdF, Solvay Solef 6020), dispersed in N-methyl-2-pyrrolidone (NMP, Aldrich). After the evaporation of the solvent, disks of 0.785 cm2 were punched out of the foil and dried by heating at 130 °C under high vacuum for ∼5 h.
https://doi.org/10.1016/j.jpowsour.2009.08.015_p2_9 | The lithium polymer cell was assembled by contacting in sequence a lithium metal (Aldrich) disk anode, the gel composite electrolyte and a disk of the composite cathode. The electrodes/electrolyte assembly was housed in a Teflon-made Swagelok cell (area 0.785 cm2), equipped with two stainless-steel SS-316 current collector electrodes. Both electrode fabrication and cell assembly were performed in an environmentally controlled Ar-filled dry-box.
https://doi.org/10.1016/j.jpowsour.2009.08.015_p2_11 | DSC measurements were performed with a 2910 MDSC (TA Instruments) by using aluminium pans, at a rate of 5 °C min−1 under nitrogen purge. TGA scans were recorded at 10 °C min−1 under nitrogen flow with a 2950 TGA (TA Instruments).
https://doi.org/10.1016/j.jpowsour.2009.08.015_p2_12 | 13C {1H} CP-MAS NMR spectra were obtained at room temperature using a Bruker Avance II 400 MHz (9.4 T) spectrometer operating at 100.63 MHz for the 13C nucleus. A MAS rate of 13 kHz was chosen to remove the spinning sidebands. A 90° pulse on the 1H nucleus of 3.65 μs was used. The contact time of 1.5 ms was optimized with variable contact time experiments. A repetition delay optimized to 2 s, an acquisition time of 34 ms and 1500 scans were employed. The optimization of the Hartmann–Hahn condition was obtained with an adamantane sample standard.
https://doi.org/10.1016/j.jpowsour.2009.08.015_p2_13 | Impedance spectroscopy sweeps were carried out to measure the gel ionic conductivity, by using a frequency response analyser (FRA Solartron 1255), connected to an electrochemical interface (Solartron 1287), over the frequency range 1 Hz–1 MHz at a voltage of 100 mV. The impedance scans were performed onto a two SS electrodes cell (cell constant 2 cm−1) in the temperature range between −25 and 60 °C. The stability of the polymer electrolytes against lithium was investigated by monitoring the time evolution of the impedance on a symmetric Li/electrolyte/Li cell.
https://doi.org/10.1016/j.jpowsour.2009.08.015_p2_14 | Linear and cyclic voltammetry were performed with a three electrodes cell, in which lithium was both the counter and the reference electrode, and nickel the working one. In the case of liquid electrolyte, the three electrode cell (Cypress Systems) was made of glassy carbon as the working electrode, a Pt wire as the counter one and Ag/Ag+ (CH3CN, 1 mM AgNO3) as the reference. The effective electrode area of the glassy carbon electrode, 0.033 cm2, was calculated from cyclic voltammograms on a 1 mM ferrocene solution in CH3CN (0.1 M tetrabutylammonium perclorate), by applying the Randles–Sevcik equation to the resulting peak current: (1) where ip is the peak current, n is the number of electrons in the charge transfer step, A is the electrode area, D is the diffusion coefficient of Fc (2.5 × 10−5 cm2 s−1), c is the concentration and is the scan rate (10 mV s−1).
https://doi.org/10.1016/j.jpowsour.2009.08.015_p2_15 | The lithium transference number, TLi+, was determined by a dc polarization combined with impedance spectroscopy, as proposed by Bruce and Evans [25], [26]. The method consists in applying a small dc pulse, ΔV, to a symmetrical Li/electrolyte/Li cell and measuring the initial, I0, and the steady-state, Iss, currents which flow through the cell. The same cell was also monitored by impedance spectroscopy to detect the initial, R0, and the final, Rss, resistances of the two Li interfaces in order to account for the resistance of passivation layers and the eventual increase of this value upon the duration of the dc pulse. Under these circumstances, the lithium transference number, TLi+, is given by:
https://doi.org/10.1016/j.jpowsour.2009.08.015_p2_16 | The Li/LiFePO4 cells were tested at room temperature in terms of charge/discharge galvanostatic cycling (cut-off voltages to 2.50–4.00 V vs. Li+/Li, starting from O.C.V.) at different current regimes using an Arbin Instrument Testing System model BT-2000.
https://doi.org/10.1016/j.jpowsour.2009.08.015_p3_3 | As already described in Section 2, the PVdF-HFP based membranes were swollen with an ionic liquid electrolyte made of a solution of LiTFSI in PYRA12O1TFSI. In our previous paper [6], we showed that the addition of LiTFSI up to concentrations of 0.41 mol kg−1 does not change substantially the viscosity of the pure ionic liquid. Conductivity values exceeding 1 mS cm−1 were obtained at 20 °C with no dramatic losses at sub-ambient temperatures.
https://doi.org/10.1016/j.jpowsour.2009.08.015_p3_4 | Fig. 1 reports the linear voltammetry of the PYRA12O1TFSI-salt system (curve a) and of the pure ionic liquid (curve b). The electrochemical data were obtained using an Ag+/Ag reference electrode calibrated to the ferrocene–ferrocinium redox couple in order to obtain an absolute reference. By comparing the two plots, we see that the solution is electrochemically more stable than the pure ionic liquid. Its stability window is 5.8 V, ranging from −3.3 to 2.5 V vs. Fc/Fc+, whereas PYRA12O1TFSI has a significantly smaller window of 4.9 V (from −2.2 to 2.7 vs. Fc/Fc+). The difference in the reduction stability (−3.3 V for the solution and −2.2 V for the liquid) is probably related to the presence of a higher amount of the TFSI− anion coming from the dissolved salt. It is known from the literature that the reduction limit of this kind of anion in pyrrolidinium-based structures causes decomposition processes, leading to the formation of a protective passivation layer on the working electrode which somehow prevents the reduction of the cation [27]. Download : Download full-size image Fig. 1. Sweeps of linear voltammetry of the PYRA12O1TFSI ionic liquid (dashed line) and of the PYRA12O1TFSI–LiTFSI solution (m = 0.41 mol kg−1) (solid line) vs. Fc/Fc+. Scan rate: 10 mV s−1.
https://doi.org/10.1016/j.jpowsour.2009.08.015_p3_5 | Fig. 2 compares the curves of the linear voltammetry sweeps vs. Li/Li+ for the salt-doped ionic liquid and the pure one. In this case no remarkable differences could be noted in the oxidation currents when LiTFSI is present, and similar electrochemical windows around 4 V vs. Li/Li+ were observed for both the samples. Download : Download full-size image Fig. 2. Sweeps of linear voltammetry of the PYRA12O1TFSI ionic liquid (dashed line) and of the PYRA12O1TFSI–LiTFSI solution (m = 0.41 mol kg−1) (solid line) vs. Li/Li+. Scan rate: 10 mV s−1.
https://doi.org/10.1016/j.jpowsour.2009.08.015_p3_7 | 3.2.1. Membrane–electrolyte-filler interactions Fig. 3 shows the 13C {1H} CP-MAS NMR spectra of the electrolyte membrane, and of the electrolyte membrane with 5 wt% of SBA-15. The two peaks at ∼43.0 and ∼120 ppm represent the resonances of the –CH2– and –CF2– groups, respectively [28]. The peaks of the HFP carbons are expected to fall at ∼92 (–CFH–), ∼123 (–CF2–) and ∼127 ppm (–CF3) [29]. The two high-frequency features are masked by the very large peak due to the CF2 groups of the vinilidene chains, whereas the resonance at ∼92 ppm is only barely observable above the baseline. Despite of the large quantity of ionic liquid absorbed in the membrane, the narrow features characteristic of the liquid state are non-observed in both the spectra, which confirms that our samples are gel electrolytes, where the polymer strands are swollen by the liquid phase. Nicotera et al. [30] reported the 13C NMR solution spectrum of the ionic liquid N-methyl-N-propyl-pyrrolidinium bis(trifluoromethanesulfonyl)imide (PYR13TFSI) which is similar to that reported here, except for the presence of a –CH3 group instead of the –OCH3 one at the end of one side chain (see Scheme 1). Following Ref. [30], we can assign the large feature at ∼65 ppm to the –CH2 groups bonded to the nitrogen. On the other hand, also the resonance of the ether methylene carbon (–CH2O–) of the side chain is expected to fall in this spectral region [31]. The remaining –CH2– groups of the cation ring fall near 20 ppm, and give origin to a small feature well observed in the spectrum of the sample with filler (red plot). The methyl group of the short side chain falls around 47 ppm, and it is visible as a shoulder of the intense –CH2– resonance of the polymer backbone. The resonance of ether methyl group (–OCH3) should fall in the range 50–60 ppm [31], but cannot be clearly observed in the spectra. Finally, the signal of the –CF3 groups lies in the same spectral region of the –CF2– groups [30]. By comparing the two spectra of Fig. 3, we can conclude that the addition of the filler does not cause relevant changes to the NMR signature, so suggesting that the interactions among the filler and the polymer gel electrolyte are weak. Download : Download full-size image Fig. 3. 13C{1H} CP-MAS NMR spectra of the polymer electrolyte (blue) and the polymer electrolyte with 5 wt% of SBA-15 (red). (For interpretation of the references to colour in this figure legend, the reader is referred to the web version of the article.)
https://doi.org/10.1016/j.jpowsour.2009.08.015_p3_8 | 3.2.2. Thermal properties, morphology and ionic conductivity Table 1 reports some physical and electrochemical parameters of the PVdF-HFP gel composite electrolytes. The glass transition temperature, Tg, the ionic conductivity, σ, the lithium transference number, TLi+, the electrochemical stability, ELi/Li+, and the ionic transport parameters are shown as a function of the nature and concentration of the filler. Table 1. Thermal, transport and electrochemical properties of the PVdF-based gel composite electrolytes. PVdF-HFP/PYRA12O1TFSI–LiTFSI (30–70 wt%) Tg (K) σ−20°C (mS cm−1) σ20°C (mS cm−1) σ60°C (mS cm−1) TLi+20°C E.W.Li/Li+ (V) Ea (eV) T0 (K) 0 183 ± 2 0.012 0.17 0.87 0.06 3.3 0.095 147 SBA-15 (wt%) 5 180 ± 2 0.011 0.180 0.93 0.22 4.3 0.13 127 10 178 ± 2 0.026 0.250 1.10 0.27 4.1 0.08 150 15 182 ± 2 0.003 0.069 0.84 0.10 4.6 0.07 165 20 179 ± 2 0.005 0.099 1.00 0.15 4.8 0.21 100 HiSil™ (wt%) 5 179 ± 2 0.044 0.333 1.20 0.21 3.5 0.06 172 10 181 ± 2 0.006 0.014 0.85 0.04 n.a. 0.07 171 15 183 ± 2 0.013 0.019 0.99 0.14 3.0 0.14 115 Tg, glass transition temperature; σ, ionic conductivity; TLi+, transference lithium number; E.W.Li/Li+, electrochemical windows vs. Li/Li+; Ea and T0, VTF fitting parameters. The use of the two fillers does not affect the thermal properties of the membranes, even at the highest filler concentrations. Glass transition temperatures around 180 K, similar to that one of the unfilled system, are measured for all the composite gels. Further, each sample is stable at least up to 300 °C, independently on the presence of silica, as detected by thermogravimetric analyses not shown here. In contrast, the filler plays an important role in the transport properties of the membrane electrolytes. The table shows the conductivity values of the gels at three different temperatures, i.e. −20, 20 and 60 °C. In both the composite systems two maxima are clearly detected, which are peaked at 10 and 5 wt% of SBA-15 and HiSil™, respectively. Room temperature conductivity exceeding 0.25 mS cm−1 is easily obtained, which is less than one order of magnitude lower than that of the ionic liquid electrolyte. The two maxima are well pronounced in the temperature range from −20 °C to room temperature, whereas at higher temperatures the differences are not so relevant. It is a well-known fact that the addition of an inert, or quasi-inert, filler to a conducting phase determines a maximum of the conductivity in the range 5–15 wt%, depending on several parameters, such as the nature of filler and polymer, the membrane preparation, and the transport mechanism [12]. For higher concentrations, the filler has a dilution effect acting as a physical barrier to the ion migration. In the particular case of Li conducting polymer electrolytes, maxima at 10 wt% are commonly observed [14], mostly in the presence of mesoporous structures like SBA-15 [32]. With regards to HiSil™, maxima at 5 wt% were observed in our laboratory on polybenzimidazole-based proton conducting membranes [33]. These results are consistent with the morphology data. Fig. 4 shows the SEM images for the gel electrolytes containing 5 and 10 wt% of SBA-15 (parts b and d) and of HiSil™ (parts c and e), respectively. The image of the pure PVdF-HFP membrane is also reported as a comparison. In each case, the swollen structure of the polymers can be noted. However, in the samples containing 10 wt% of SBA-15 and 5 wt% of HiSil™, the polymer domains seem to be more interconnected with respect to the other compositions, in agreement with the maxima in conductivity reported in Table 1. Download : Download full-size image Fig. 4. SEM images of a pure PVdF-HFP film (a) and of composite 30% PVdF-HFP −70 wt% PYRA12O1TFSI–LiTFSI gel electrolytes with: 5 wt% (b) and 10 wt% (d) of SBA-15; 5 wt% (c) and 10 wt% (e) of HiSil™. Fig. 5 shows the Arrhenius plots in the temperature range −25 to 60 °C for the SBA-15 (part a) and for the HiSil™ based gel electrolytes (part b). The behaviour of the conductivity is well described by the Vogel–Tammann–Fulcher (VTF) equation [12] (2) where A is the pre-exponential factor, T0 is a reference temperature which usually falls in the range 20–50 K below the Tg, and B is a pseudo-activation energy for the charge-carriers motion. The VTF Eq. (2) is a phenomenological way to interpret ion transport (or viscosity) data in amorphous polymer electrolytes above the glass transition [34]. In particular, VTF behaviours of viscosity and conductivity have been reported for ionic liquids [35]. Empirically, the VTF parameters can be obtained by fitting the conductivity data in terms of the linearized relationship [36] (3) as shown in Fig. 6. Here, Ea is the activation energy and kb is the Boltzmann constant. The values of the best-fitting parameters Ea and T0 for the unfilled and composite gel electrolytes are reported in Table 1. Both the parameters are affected by the presence of the silica filler. The activation energies are generally near to the value calculated for the PYRA12O1-based liquid electrolyte (Ea = 0.12 eV) [6]. However, they show a non-linear behaviour vs. the fillers content, with minima at the compositions giving the highest conductivity values, and namely 10 wt% of SBA-15 (Ea = 0.08 eV), and 5 wt% of and HiSil™ (Ea = 0.06 eV). At higher silica contents the activation energy increases, mostly in case of mesoporous SiO2, which is somehow expected if we consider the barrier effects against the ion motion which occur in the presence of large amounts of filler. Download : Download full-size image Fig. 5. (a) Conductivity Arrhenius plots of the unfilled gel electrolyte (open circles) and of the composite films with 5 wt% (open triangle), 10 wt% (open squares), and 15 wt% (open stars) of HiSil™. (b) Conductivity Arrhenius plots of the unfilled gel electrolyte (open circle) and of the composite films with 5 wt% (filled triangle), 10 wt% (filled squares) and 15 wt% (filled stars), and 20 wt% (filled diamonds) of SBA-15. Download : Download full-size image Fig. 6. Linear best-fits of the conductivity data of the composite gel electrolytes in terms of Eq. (3). Open triangles: 5 wt% of HiSil™, fit goodness r2 = 0.994; filled squares: 10 wt% of SBA-15, fit goodness r2 = 0.998. The best-fits were obtained by treating T0 as a parameter. T0 in the range 100–165 K have been determined for the SBA-based composites, in good agreement with the calorimetric glass transition temperatures obtained by DSC (see Table 1). Notably, T0 values very near to the Tg have been found for the electrolytes filled with low contents of HiSil™. This can be due to the presence of the –OH groups on the filler surface, which may stiffen the polymer structure by H-bonding, without affecting the ionic conductivity. The sample with 15 wt% of HiSil™ is anomalous, and we have no clear-cut explanation for this.
https://doi.org/10.1016/j.jpowsour.2009.08.015_p3_9 | 3.2.3. Lithium transference number, TLi+ The lithium transference number, TLi+, is a key factor in the optimization of electrolytes for lithium batteries. High TLi+, in fact, guarantees high enough power density. Table 1 reports the transference numbers for the unfilled gel and the composites ones. As typically observed in the case of ionic liquids and gel electrolytes, the TLi+ of the membranes are not high. However, the addition of a filler remarkably increases TLi+ of the membranes, and TLi+ up to 0.27 were obtained in case of the samples with SBA-15. The positive effect of the filler on the lithium transport number was already noted in these systems [17], [19], [32], and it was attributed to Lewis acid–base interactions between the surface acid sites of the filler and the lithium salt anion, which allow a higher fraction of Li+ to be available for the conduction. TLi+ maxima are found for the samples showing the maxima of conductivity, namely those with 10 wt% of SBA-15 and 5 wt% of HiSil™, similarly to what observed for other composite PVdF-based electrolytes [32].
https://doi.org/10.1016/j.jpowsour.2009.08.015_p3_10 | 3.2.4. Electrochemical stability of the Li/electrolyte interface Fig. 7 shows the voltammetry linear sweeps for the unfilled PVdF electrolytes (solid line) and the composite films containing 10 wt% of SBA-15 (dotted line), and 5 wt% of HiSil™ (dash-dot line). Both the fillers improve the electrochemical stability of the gels, and the best performances are obtained with SBA-15. The good performances of the mesoporous filler in terms of interface stability are likely related to its hierarchical microstructure, which allows a more homogeneous particle distribution through the matrix with a consequent larger polymer/filler interface. This aspect is further confirmed by measurements of lithium interfacial resistance and battery tests. Download : Download full-size image Fig. 7. Linear voltammetry plots vs. Li/Li+ of some gel electrolytes: unfilled membrane (solid line); 5 wt% of HiSil™ (dash-dot line); 10 wt% of SBA-15 (dashed line). Scan rate: 5 mV s−1. Fig. 8 shows the behaviour with time of the interfacial resistance, Ri, for the polymer gel without filler (circles) and with 10 wt% of SBA-15 (squares) in a symmetrical Li/GPE/Li cell. The inset reports the impedance spectra at t = 7 and t = 30 days for both the membranes. As typically observed in these systems, in both cases the interfacial resistance increases immediately after the cell assembly, due to the formation of passivation layers on the lithium electrodes. However, in the case of the SBA-based membrane, Ri quickly reaches a stability plateau around 150 Ω cm−2, whereas in the unfilled gel it continuously grows with time, reaching values which are about five times higher than those of the composite electrolyte. Download : Download full-size image Fig. 8. Evolution of the interfacial resistance at room temperature in a Li/Li+ cell with a unfilled PVdF-HFP membrane (filled squares) and a composite gel electrolyte containing 10 wt% of SBA-15 (filled circles). The inset shows the impedance spectra of the unfilled gel (circles) and of the composite electrolyte (stars) after 7 days (open symbols) and 30 days (filled symbols).
https://doi.org/10.1016/j.jpowsour.2009.08.015_p3_12 | The battery performances of the composite gel electrolytes were studied at room temperature by assembling a Li/GPE/LiFePO4 cell. Two composite systems were initially selected for the tests: (i) the membrane containing 10 wt% of SBA-15, and (ii) the one with 5 wt% of HiSil™. The films showed very different behaviours of the specific capacity. At C/20 the observed capacities were quite similar, ranging around 150 mAh g−1. At faster charging rates the capacity decreased for both the gels, but more dramatically in the case of the GPE with HiSil™. In fact, from C/10 to C/5 the membrane filled with SBA-15 showed a capacity decrease from 100 to 50 mAh g−1, whereas the HiSil™-based one showed C = 50 mAh g−1 at C/10 and stopped to work at higher rates. Our attention was therefore focused on the 10 wt% SBA-15 composite membrane. In order to improve the electrolyte performances, 5 wt% of propylene carbonate (PC) was added both to the composite membrane and to the pure ionic liquid with the lithium salt. It was recently reported in the literature that the addition of small amounts of ethylene carbonate improves the electrochemical performances of PVdF-HFP systems gelled with ionic liquids without substantial alteration of the thermal and anodic stability of the electrolyte [10].
https://doi.org/10.1016/j.jpowsour.2009.08.015_p3_13 | Fig. 9 shows the performances of the Li/GPE/LiFePO4 cell at three different C rates (C/20, C/10 and C/5). The same test for the ionic liquid electrolyte is reported for the sake of the comparison. The composite gel shows promising properties in terms of capacity retention and reversibility. Upon continuous cycling the specific capacity of the composite gel changes from 139 to 124 mAh g−1 at the 174th cycle. At the first cycle Cdischarge is about 85% of the nominal capacity (170 mAh g−1). The observed values are in fair agreement with the cycle behaviour and the rate performances of batteries Li/LiFePO4 with polymer electrolytes gelled with ionic liquids [14], [37]. During the overall cycling test the discharge efficiency, determined by the ratio between the discharge and charge capacities, is very close to 100% at each investigated C rate. In particular the efficiency average value is 99% (see Fig. 10). The liquid electrolyte shows worse cycling properties. More precisely, the capacity quickly decreases from 156 mAh g−1 at the first charge cycle (∼92% of the nominal capacity) to 89 mAh g−1 after only 13 cycles. In this case, the efficiency is not constant throughout the entire test, but it increases with the number of cycles and the average value is 89%. Therefore the presence of the filled polymer leads to the stabilization with time of the electrochemical properties of the salt-ionic liquid solution. Download : Download full-size image Fig. 9. Cycling behavior of Li/LiFePO4 cells containing the ionic liquid electrolyte PYRA12O1TFSI–LiTFSI (m = 0.41 mol kg−1) (triangles) and of the composite gel electrolyte with 10 wt% of SBA-15 (circles). Open symbols: discharge capacity; filled symbols: charge capacity. 5 wt% of propylene carbonate was added to both the liquid and the gel electrolyte. Download : Download full-size image Fig. 10. Discharge efficiency of the Li/LiFePO4 cells containing the ionic liquid electrolyte PYRA12O1TFSI–LiTFSI (m = 0.41 mol kg−1) (open triangles) and of the composite gel electrolyte with 10 wt% of SBA-15 (filled circles).
https://doi.org/10.1016/j.jpowsour.2009.08.015_p3_14 | Finally, Fig. 11 shows the behaviour of the discharge capacity of the composite gel electrolyte at different C rates. In agreement with the literature (see for example Ref. [37]), the discharge capacity of the cathode remarkably depends on the discharge rate. This was explained in terms of low electric conductivity and/or low lithium diffusivity in the composite cathode [38]. In the case of the composite membrane the drop in capacity at C rates higher than 0.3 is about 50%. Download : Download full-size image Fig. 11. Discharge capacity of the Li/LiFePO4 cell with the composite gel electrolyte filled by 10 wt% of SBA-15 vs. the discharge rate.
https://doi.org/10.1016/j.jpowsour.2009.08.015_p4_2 | Composite electrolytes based on PVdF-HFP gelled with a 0.41 mol kg−1 solution of LiTFSI in PYRA12O1TFSI were prepared and characterized. Two different types of fillers were used, a mesoporous silica (SBA-15) and a commercial nano-size one (HiSil™ T700). Both the composite gel electrolytes displayed comparable thermal stability and ionic conductivity. Conductivity maxima higher than 0.25 mS cm−1 are observed in both the systems, and more precisely at 5 wt% of HiSil™ and 10 wt% of SBA-15.
https://doi.org/10.1016/j.jpowsour.2009.08.015_p4_3 | However, the gel electrolytes filled with mesoporous silica showed better electrochemical and stability properties, likely because of a larger polymer/filler interphase, and of the lower number of –OH groups on the filler surface. In particular, lithium transference numbers up to 0.27 and wider electrochemical windows exceeding 4 V were observed in the membranes with a SBA compositional range between 5 and 20 wt%.
https://doi.org/10.1016/j.jpowsour.2009.08.015_p4_4 | The solid-state Li/LiFePO4 battery based on GPEs filled with the mesoporous silica showed good capacity and cycling properties up to medium C rates (C/5) throughout 180 cycles. Discharge efficiency very close to unit was observed, independently on the explored C rate.
https://doi.org/10.1016/j.jpowsour.2009.08.056_p1_2 | Lithium-ion batteries are at the heart of modern advances in portable electronic devices and are being improved and further developed for a myriad of other applications, especially in hybrid electric vehicles (HEVs) and plug-in HEV (PHEV) [1], [2], [3], [4]. Notwithstanding a recent report of their use in a commercial PHEV [5], the general consensus is that further developments are needed before their widespread applications in HEs and PHEVs are realized. Much research is being conducted to achieve lower cost, higher calendar life, high-power capability, and above all, improved safety.
https://doi.org/10.1016/j.jpowsour.2009.08.056_p1_3 | Our previous work [6], [7] showed that one promising avenue for safer Li-ion batteries is the use of electrolytes based on room-temperature molten salts called ionic liquids (ILs). The most popular ILs consist of quaternary ammonium cations such as imidazolium, pyridinium, pyrrolidinium, sulfonium, ammonium and phosphonium with anions having low Lewis basicities, such as BF4, PF6, CF3SO3 and (CF3SO2)2N. The quaternary ammonium ions have low melting points, compared to the inorganic salts of the same anions, which approaches room temperature (RT). These RTILs are known as green solvents [8] due to their advantages of non-flammability, high electrochemical stability, low vapor pressure and high conductivity [9], [10]. Many materials have been evaluated with IL, silicon anodes [11], and, SiOx:graphite mixtures [12], [13] and LiFePO4 [14], [15].
https://doi.org/10.1016/j.jpowsour.2009.08.056_p1_4 | Ionic liquids are the ultimate non-volatile solvents and show great thermal, chemical and electrochemical stability; they exhibit very low vapor pressure and high non-flammability – properties that are of central importance in their use as safe electrolytes in lithium-ion batteries [8], [9], [19]. The chemical structure of some ionic liquids of interest in Li-ion batteries is shown in Fig. 1. Both anion and cation in an IL are extremely large, with the result that charge to radius ratio of each ion is small; this leads to low lattice energies, weaker electrostatic bonding and lower melting points. The large ions cause high viscosity which leads, together with low charge to radius ratio, to low conductivity, which makes them less attractive as electrolytes in batteries that need high conductivity for good performance [7], [8].
https://doi.org/10.1016/j.jpowsour.2009.08.056_p1_6 | On the anode side, ionic liquids are an attractive area of research due to the unstable formation of the SEI layer on graphite. Decomposition of ionic liquids on the graphite anode has restricted their application in Li-ion batteries. Considerable effort has been focused to improve the stability of the SEI layer. The addition of vinylene carbonate (VC) can suppress the reduction of this IL based on TFSI [16], [17], [18], [19].
https://doi.org/10.1016/j.jpowsour.2009.08.056_p1_7 | In this work we explored ways to increase the conductivity of battery electrolytes based on ILs but without compromising their stability, especially non-flammability. This led us to examine mixtures of ILs with organic electrolytes usually employed in commercial Li-ion batteries, i.e., ethylene carbonate (EC) and diethylene carbonate (DEC); the properties of these mixtures are described below.
https://doi.org/10.1016/j.jpowsour.2009.08.056_p2_2 | The ionic liquids selected in this study are based on the TFSI-anion; 1-ethyl-3-methylimidazolium-bis(fluorsulfonyl)imide (EMIm-TFSI), propyl-methyl-imidazolium-bis(fluorsulfonyl) imide (PMIm-TFSI) and hexyl-methyl-imidazolium-bis(fluorsulfonyl)imide (HMIm-TFSI) from Hydro-Québec (Fig. 1). These ionic liquids contain less than 10 ppm (w/w) of moisture and less than 2 ppm (w/w) of halide and alkali metal-ion impurities. Our interest in these ILs is with the TFSI-anion in combination with high conductivity and lower viscosity cations such as EMI. The organic electrolyte that is used is ethylene carbonate/diethylcarbonate carbonate with 2% vinylcarbonate; EC/DEC (2% VC) −1 M LiPF6 (from UBE, Japan). The sources and procedures for these electrolytes have been described recently [19]. Although the price of these electrolytes is rather high today, it will come down through mass manufacture when and if they are extensively adopted by the battery industry.
https://doi.org/10.1016/j.jpowsour.2009.08.056_p2_3 | The in situ Scanning Electron Microscope (SEM) was used to study the thermal behavior of the electrolyte using drops that were deposited on a flat surface. A Peltier devise was used to heat the sample, and the temperature range was precisely controlled from −20 to 180 °C.
https://doi.org/10.1016/j.jpowsour.2009.08.056_p2_4 | To evaluate the electrochemical properties of LiFePO4, natural graphite and Li4Ti5O12 (Hydro-Québec), a stainless-steel coin type cell was used for this study. The anode was a composite electrode containing 5 wt.% PVDF (Kureha, Japan), 93 wt.% MCMB graphite (1028 from Osaka Gas, Japan) and 2 wt.% VGCF (vapor growth carbon fiber, Showa-Denko, Japan). The cathode contained 5 wt.% PVDF (Kureha, Japan), 89 wt.% carbon-coated LiFePO4 (Hydro-Québec), 3 wt.% carbon black and 3 wt.% VGCF. The Li4Ti5O12 was prepared in the same manner as the LiFePO4 composite electrode. The slurries were cast on copper for the graphite and on aluminum for LiFePO4 and Li4Ti5O12 and then dried in an oven at 110 °C overnight. For the cell assembly, the Celgard (3501) separator was soaked in the electrolyte, organic solvent, ionic liquid or their mixture. The active surface area of the electrode is 2 cm2. The cell was fabricated in the glove box with lithium metal as the counter electrode. The 18650-cell configuration was assembled by PHET (Pihsiang Energy Technology Co., Ltd., Taiwan). The electrochemical measurements were performed by using a VMP-cycler (Biologic, France). The first formation cycles were obtained at constant charge–discharge at C/24. The electrodes were evaluated for power performance with the C-rate test, by varying the discharge current from C/12 to 40 C. The d.c. conductivity was measured with a model CM-30R conductivity meter (DKK-TOA Corp., Japan). The viscosity was measured in a MCR-30 viscometer (Anton-Paar, USA).
https://doi.org/10.1016/j.jpowsour.2009.08.056_p2_5 | The different compositions of mixed electrolytes were prepared by adding 0–100% of the ionic liquid to the quaternary organic solvent (see Table 1). The flammability of the electrolyte solutions was examined by directly observing the flame on the surface of the electrolytes for a couple of seconds, as shown in Photo 1 in Fig. 5. The thermogravimetric analysis (TGA) of mixed electrolyte solutions was carried out by using a Perkin Elmer Model TGA7 under argon atmosphere at the rate of 1 °C min−1.
https://doi.org/10.1016/j.jpowsour.2009.08.056_p3_3 | The effect of the salt concentration on the ionic conductivity in different ILs (EMIm-TFSI, PMIm-TFSI, HMIm-TFSI) was measured. The high viscosity and relative low conductivity of ILs is compounded by the fact that their conductivity decreases when a salt (e.g., LiTFSI) is added to make an electrolyte solution (Fig. 2); this behavior is contrary to that of conventional aqueous and non-aqueous solvents. One way to overcome this difficulty is to add some organic solvent such as EC and DEC. Some interesting properties were observed in our studies on these mixtures, as reported below. Download : Download full-size image Fig. 2. D.c. conductivity of ionic liquid-TFSI based electrolytes as a function of LiTFSI salt concentration.
https://doi.org/10.1016/j.jpowsour.2009.08.056_p3_4 | The results obtained for the viscosity of the mixed and pure electrolytes at different temperatures from −20 to +80 °C is presented in Fig. 3. The viscosity varies inversely with the temperature; i.e., as the temperature increases, the viscosity decreases. The viscosity decreases 30–35 times when the temperature increases from −20 to +80 °C for mixed and pure electrolytes, respectively. The addition of IL in the electrolyte increases the viscosity of the mixture; before reaching 1:1 ratio by volume, the variation is very slow which is probably due to the dominant properties of the organic electrolyte. Fig. 4 shows the relative variation of viscosity Δ (Δ = (Vx − V50)/V50) of the mixtures with IL percentage, where Vx is the viscosity at x% IL and V50 is viscosity when 50% IL is added. We can clearly observe the effect of the IL in the organic electrolyte on the viscosity of the mixture. A very small variation in the viscosity occurs when the amount of IL is less than 50%, but a rapid increase of Δ occurs when the IL ratio increases above 50% in the electrolyte mixture; the same correlation is observed at all of the temperatures that were investigated. This behavior indicates the possible unavailability of sufficient organic solvent for the solvation of ions, leading to some ion-pair formation as in a quasi lattice at IL concentration higher than 60%. Download : Download full-size image Fig. 3. Viscosity at different temperatures as a function of ionic liquid content in EC–DEC–VC–LiPF6 electrolytes. Download : Download full-size image Fig. 4. Relative variation “Δ” of viscosity as a function of ionic liquid content in EC–DEC–VC–LiPF6 electrolyte.
https://doi.org/10.1016/j.jpowsour.2009.08.056_p3_5 | To clarify the effect of ionic liquids on battery safety, flammability tests of electrolytes with and without IL were carried out. Fig. 5 shows the photographs of a direct flame on the pure electrolytes and their mixtures, and Table 1 summarizes these results of these tests. The electrolyte flammability occurred with pure organic electrolyte in the first second of ignition; in contrast to this behavior, pure IL did not show any combustion even after more than 20 s of flame exposure. As soon as IL is added in the electrolyte, the flame exposure time increases before flammability occurs. After adding 40% IL in the electrolyte, no flammability is observed within the test periods, ca. 25 s. This result indicates that safety can be improved in Li-ion batteries when the % IL in the organic electrolyte is at least 40%. Download : Download full-size image Fig. 5. Flammability test on different EC–DEC–VC mixtures with EMI-TFSI electrolyte.
https://doi.org/10.1016/j.jpowsour.2009.08.056_p3_6 | The non-flammability characteristic of IL-based electrolytes, which is crucial for the safety of batteries, is maintained in these mixtures provided that at least 40% of the volume of the mixture is IL (see Fig. 5 and Table 1). When the conductivity and viscosity of the IL/EC–DEC mixtures are examined at different compositions, very interesting trends arise (see Fig. 6). When the IL in the mixtures increases from 0 to around 60%, the conductivity rises as one would expect if the “salt” (IL) concentration increases by adding it to the conventional solvent EC–EDC. On the other hand, additions of IL also increase the viscosity but not so steeply. Around 60% IL in the mixture, further increases of IL lead to decreases in conductivity because there is not sufficient organic solvent available to “solvate” all the IL present, and conductivity approaches that of pure IL. Correspondingly, and not unexpected, there is a steep rise in viscosity of the mixtures with increasing IL fraction (Fig. 6). Download : Download full-size image Fig. 6. Conductivity and viscosity of EC–DEC–VC–1 MLiPF6 with EMI-TFSI.
https://doi.org/10.1016/j.jpowsour.2009.08.056_p3_7 | A remarkable optimum composition range has been discovered for a promising battery application when the proportion of IL in the mixture is 40–60%, which provides the key desirable properties of a battery electrolyte – high conductivity, low viscosity and non-flammability (Fig. 5, Fig. 6 and Table 1). These findings are the main new observations of the present work.
https://doi.org/10.1016/j.jpowsour.2009.08.056_p3_8 | The expected inverse correlation between conductivity and viscosity (Table 1) of the electrolytes is not followed by the mixtures trend because the organic solvent has covalent bonding and few ions (by auto-ionization) and hence low conductivity, whereas, the ionic liquids are by definition full of ions, and therefore have higher conductivity than the organic solvents. Although the viscosity increases when IL is added in the mixture, the conductivity shows a maximum at 60% IL and then decreases with increasing IL (see Fig. 6 and related comments in the text above).
https://doi.org/10.1016/j.jpowsour.2009.08.056_p3_9 | We also conducted in situ measurements of the evaporation temperatures and the vapor pressure of some electrolyte mixtures in the SEM by using a Peltier device to scan the temperature range from −20 to 180 °C. Fig. 7 shows the SEM picture of drops of IL, organic electrolyte and their mixture (30, 50% IL). For the pure IL drop, no decrease in the drop size was observed up to the highest temperature limit of the device, 182 °C. On the other hand, the organic electrolyte starts evaporating at around 50 °C. When IL is added, the mixture drops show a strong direct relationship between IL content in the electrolyte and evaporation temperature. Hence adding IL to the organic electrolyte increases the evaporation temperature, which is related to flammability. When 30% IL is added, the evaporation temperature increases to ∼125 °C, and it reaches 176 °C when the IL concentration is 1:1 with organic solvent. Therefore, the evaporation temperature of the mixture is increased by 252% with 50% IL in the organic solvent. The rise of temperature rate in these experiments was 2 °C per minute. Download : Download full-size image Fig. 7. SEM photographs from in situ SEM analysis of evaporation temperature of electrolytes with different IL content.
https://doi.org/10.1016/j.jpowsour.2009.08.056_p3_10 | The thermal properties of the electrolyte are the key to battery safety. Thermal gravimetric analysis (TGA) of the electrolytes with IL concentrations – 0, 30, 50, 70 and 100% – is shown in Fig. 8. There is essentially no weigh loss for the pure IL up to 350 °C, and less than 3% loss was measured at 350 °C. These results explain the thermal stability of IL and confirm that little volatile species are released. In contrast, the weight loss is 30% when the organic electrolyte is heated from 25 to 100 °C, and 80% loss at 160 °C. By adding IL to the organic electrolyte, the thermal stability of the mixed electrolyte does not show a big improvement up to 100 °C. The electrolytes with 30, 50 and 70% IL show losses of 23, 15 and 10% at 100 °C, respectively. This result confirms the in situ SEM analysis where the electrolyte drops evaporated at different stages depending on the proportion of IL in the mixtures. Although IL improves the thermal stability of the organic electrolyte, the mixed electrolyte does not form a new phase. However, the initial weight loss from 25 to 100 °C is attributed to the decomposition of salt and organic solvent in the mixtures. Download : Download full-size image Fig. 8. Thermogravimetric analysis of EC–DEC–VC–1 MLiPF6 s with different EMI-TFSI ratios.
https://doi.org/10.1016/j.jpowsour.2009.08.056_p3_13 | 3.2.1. Anode For the graphite anode, we previously reported [6] that graphite is not intercalated when pure IL based on TFSI-anion is used. Fig. 9 shows the initial charge–discharge cycles at C/24 rate of a graphite electrode with pure and mixture electrolytes. As well-known, intercalation in the graphite usually occurs below 250 mV. However for pure IL, no intercalation occurs and a low coulombic efficiency is obtained. Also, some ex-foliation of the graphite is observed, which may or may not be related to the reduction of IL. This contrasts with the results we found with pure IL based on FSI anion, where the FSI anion plays a key role to stabilize the SEI layer and a Li-ion impermeable film [7]. When the organic solvent is added to the IL electrolyte in a ratio (1:1), a passivation SEI layer is obtained at 800 mV, followed by intercalation compound formation. This is due to the decomposition of the EC solvent during reduction in the range 800–250 mV. Hence, a more stable passivation layer is formed on the graphite particles. The coulombic efficiencies and reversible capacities were found to be sensitive to the % IL that is present. The effect of IL content in the electrolyte on the coulombic efficiencies (Ah. Eff.) of the graphite anode is shown in Fig. 10. The lowest 1st (Ah. Eff.) was obtained with pure IL electrolyte and the highest one is obtained with the pure organic electrolyte. Clearly, the presence of IL in the organic electrolyte reduces the coulombic efficiency. When the electrolyte is consists of a 1:1 ratio, the 1st coulombic efficiency is 80%, the same value we obtained with pure IL based on FSI anion [8]. Thus, we conclude that the mixture of IL-FSI with organic electrolyte should show an improvement in the graphite anode performance. In the second cycle, the coulombic efficiency reaches 97% with the mixture (1:1). The other parameter of interest here is the reversible capacity; a low reversible capacity of 94 mAh g−1 was obtained with pure IL. This reversible capacity increases with the amount of organic solvent in the electrolyte. Passivation layer formation improved with increasing amounts of organic electrolyte in the mixture, allowing the subsequent formation of intercalation compounds and a higher reversible capacity. The results for efficiencies and capacities are summarized in Table 2. The highest reversible capacity is obtained with the pure organic solvent, followed by the mixture containing 10% IL, and decreasing proportionately as the % IL in the electrolyte increases. Download : Download full-size image Fig. 9. First cycle behavior of Li/EC–DEC–VC–1 MLiPF6/graphite cells with and without EMI-TFSI added. Download : Download full-size image Fig. 10. First and second coulombic efficiencies of Li/EC–DEC–VC–1 MLiPF6/graphite cells with electrolyte containing different EMI-TFSI ratios. Table 2. The first cycle electrochemical characteristics of MCMB graphite anode in EC–DEC–VC–LiPF6/EMI-TFSI mixed electrolyte. % IL Dis. Cap. 1st/2nd Cha. Cap. 1st/2nd Ah. Eff. 1st/2nd 100 141/94 96/79 68/84 50 311/255 250/248 80/97 30 372/314 315/312 85/99 20 388/324 337/331 87/102 10 362/306 329/302 91/99 0 362/306 316/312 92/102
https://doi.org/10.1016/j.jpowsour.2009.08.056_p3_14 | 3.2.2. Cathode The salient features of the LiFePO4 cathode in these mixed electrolytes are described. The first and the second cycles of LiFePO4 at C/12 rate are shown in Fig. 11. The coulombic efficiencies and reversible capacities are given in Table 3. The 1st Ah. Eff. for pure IL is low, 82%, which is probably related to high viscosity of the IL. The low wettability of the carbon coating layer affects the reversible capacity, which is only 123 mAh g−1. Nevertheless, the performance is reasonably good, independent of the IL content in the electrolyte mixture. The cells containing the mixed electrolyte perform well, comparable to that for the pure organic electrolyte. Thus, the IL-based electrolytes exhibit excellent behavior for cathode but less so for anodes. Download : Download full-size image Fig. 11. First cycle behavior of Li/EC–DEC–VC–1 MLiPF6/LiFePO4 cells with electrolyte containing different EMI-TFSI ratios. Table 3. The first cycle electrochemical characteristics of LiFePO4 cathode in organic/IL mixed electrolyte. % IL Capacity (mAh g−1) Ah. Eff. (%) Charge Disch. 100 150 123 82 50 154 153 99 30 154 154 100 20 154 152 99 10 154 154 100 0 155 156 100 The high-rate performance of LiFePO4 was investigated as function of IL content (see Fig. 12). The reversible capacity at high rates decreases with increasing IL content, more precipitously with pure IL, perhaps due to its high viscosity and poor electrode wettability. With highly viscous electrolytes such as pure ionic liquids, the wettability of the carbon layer is more difficult due to its large inaccessible (to electrolyte) surface area arising from micro-roughness. Moreover, the high viscosity inhibits wettability of the electrode interior of both anodes and cathodes. This is likely to be the case because of the quasi three-dimensional fractal nature of the electrodes, which contains not only meso-pores (easily accessible by the electrolyte) but also micro-pores that limit electrolyte accessibility. With the electrolyte mixture (1:1), the high-rate performance is sharply improved and resembles the pure organic electrolyte up to the 2 C rate, above which it starts decreasing slightly, although it continues this trend to the 10 C rate. At rates higher than 10 C, some departures are noticeable; the cells containing the electrolyte mixtures with 10% IL and 20% IL showed a slightly higher capacity than the pure organic electrolyte. This result may be attributed to their higher conductivity, but still responding like the pure organic electrolyte. In other words, the higher quantity of salt in the mixture electrolyte during the peak power, arising from some IL in the electrolyte by increasing the salt concentration without yet creating high ion-pair-interaction. Download : Download full-size image Fig. 12. Rate capability of Li/EC–DEC–VC–1 MLiPF6/LiFePO4 with electrolyte containing different EMI-TFSI ratios.
https://doi.org/10.1016/j.jpowsour.2009.08.056_p3_15 | 3.2.3. Li-ion cell Unfortunately, these electrolyte compositions containing 10–30% IL exhibited flammability during the flame test (Fig. 5), even though they are attractive because of their conductivity and electrochemical properties. In order to improve the battery performance without compromising safety, other mixed electrolyte compositions were evaluated. Thus, Li-ion cells were assembled with electrolyte mixture containing 40% IL with LiFePO4 and Li4Ti5O12 as the cathode and anode, respectively. Fig. 13 shows the first cycles at C/24 of Li-ion cells with this electrolyte (40% IL) and an electrolyte with no IL. At C/24 rate, the cells yielded 89 and 94% coulombic efficiency in the first cycle and reversible capacity of 115 and 128 mAh g−1, respectively. The discharge and charge voltage plateaus are located at 1.84 V and at 1.88 V, respectively, for the two cells. The low polarization of around 40 mV between the charge and discharge curves reflects the high-rate performance of these Li-ion cells. To investigate the rate capability, we evaluated the high-rate charge and discharge of Li-ion cells. The charge and discharge performance of a Li-ion cell containing electrolyte with 40% IL was compared to a cell with pure organic electrolyte (0% IL). The high-rate discharge of the Li-ion cells is shown in Fig. 14a. The two cells have comparable capacity up to the 2 C rate – 119 and 109 mAh g−1, respectively, for electrolytes with 0% IL and 40% IL. At rates higher than 2 C, the discharge capacity of the cell with mixed electrolyte decreases faster than the cell without IL, and the difference between capacities increases with the rate. In contrast, the high-rate charge capability of the cell with the electrolyte containing 40% IL shows better performance up to 2 C rate, and then at higher discharge rates the cell with pure organic electrolyte has higher capacity (see Fig. 14b). In both high-rate charge and discharge at greater than the 2 C rate, the cell containing 40% IL shows lower performance than the cell with pure organic electrolyte. This pattern is attributed to the lower concentration of organic solvent molecules that are available for ion solvation needed for high-rate charge and discharge when IL is present in the electrolyte. However, the rates are still attractive, and the safety is acceptable for many battery applications. Download : Download full-size image Fig. 13. First cycle behavior of Li4Ti5O12/LiFePO4 at C/24 in electrolyte with 40 and 0% ionic liquid. Download : Download full-size image Fig. 14. Rate capability of Li4Ti5O12/LiFePO4 with electrolyte containing 40% IL. One of the safest combinations for electrode materials for Li-ion cell is LiFePO4/Li4Ti5O12. This cathode/anode configuration in the 18650-cell using the standard organic electrolyte demonstrated a remarkable cycling life (Fig. 15). A very stable discharge capacity for discharge at 10 C and charge at 5 C was obtained for cells with conventional electrolyte. The capacity is maintained constant at 800 mAh for more than 20,000 cycles. This type of accelerated aging is equivalent to 50 years of the real life of the battery. For safe EV and HEV applications, however, this technology based on LiFePO4 cathode and Li4Ti5O12 anode with a mixed electrolyte having around 40% IL is an interesting subject for further development and optimization. Although the energy density of LTO/LiFePO4 is low (67.5 Wh kg−1 with Al anode and cathode) for vehicle applications, it is of great interest for stationary or storage applications because of its long cycle life. Download : Download full-size image Fig. 15. Cycle life of Li4Ti5O12/LiFePO4 18650-cell at discharge: 10 C, charge: 5 C with organic electrolyte.
https://doi.org/10.1016/j.jpowsour.2009.08.056_p4_2 | We reported in previous work that IL is a good candidate for safer batteries, however, the performance need to be improved. In this work, we show that mixed organic EC–DEC–1 M LiPF6 and EMI-TFSI (IL) electrolyte can improve the performance without compromising safety. An optimum range for the viscosity and ionic conductivity is between 30 and 40% IL in the organic electrolyte. By adding IL, the performance of the graphite anode was also improved and lithium intercalation occurred successfully, despite the utilization of IL based on TFSI-anion. This mixed electrolyte gave results comparable to the organic electrolyte for both graphite anode and LiFePO4 cathode. From the point of view of a safer Li-ion battery, we evaluated a LiFePO4/Li4Ti5O12 cell with an electrolyte mixture (40% IL) and compared it to the results in the standard organic electrolyte. The results were comparable up to a 2 C rate for discharge, and then the capacity starts to decrease slightly with the cell containing IL. When the cells are evaluated at high charge rate, the cell with the electrolyte mixture electrolyte was better below 2 C, and then the cells exhibited the same behavior as in the previous test. In order to make the best choice of the electrolyte composition for use in a practical Li-ion battery, we should take into account the flammability, conductivity and viscosity of the electrolyte. The electrolyte having the ionic liquid content between 30 and 70% should approach these requirements.
https://doi.org/10.1016/j.jpowsour.2009.10.059_p1_2 | The demand for rechargeable batteries with longer cycle-lives and higher performance for modern electrical devices continues to increase. For many years, these needs have been met by variants of the lithium-ion battery that was first commercialized by Sony [1]. While this technology has been refined to different degrees, the battery is still essentially composed of: (i) a layered metal oxide cathode material in which charge-transfer associated with redox reactions is balanced by lithium-ion (de)intercalation; (ii) a graphite-based anode which is able to host lithium in its reduced form; (iii) an organic electrolyte solution that incorporates a lithium salt (e.g., LiPF6). The best-performing layered metal oxides contain cobalt, which is relatively costly and of limited supply [2], [3]. In addition, ultimate stability (cycle-life) of these materials is questionable as it has been shown that cobalt can be leached by the electrolyte solution [4]. Issues such as these have driven the research into a range of other cathode materials.
https://doi.org/10.1016/j.jpowsour.2009.10.059_p1_3 | Since first proposed by Padhi et al. [5] in 1997, LiFePO4 has attracted much interest and has been well considered as the next-generation cathode material for commercial secondary lithium batteries. As illustrated in Fig. 1, LiFePO4 has an orthorhombic olivine structure which consists of [FeO6] octahedra with oxygen corner-sharing [PO43−] tetrahedra (space group: Pnma). With a high theoretical capacity (170 mAh g−1), which compares well with previously used LiCoO2 (140 mAh g−1), LiFePO4 is environmentally friendly (low toxicity) and occurs naturally as the mineral triphylite [6]. The typical discharge potential of 3.45 V vs. Li/Li+ is reasonably close to corresponding values for many layered metal oxides. The major perceived problem with LiFePO4 is its low electrical conductivity [7] which, combined with low lithium diffusion at the interface [5], leads to limited charge–discharge rate capability [8]. Improved conductivity has been achieved with the development of synthetic methods that leave LiFePO4 particles carbon-coated, thereby raising typical conductivity values from ca. 10−9 to 10−4 Scm−1 [9].
https://doi.org/10.1016/j.jpowsour.2009.10.059_p1_5 | The use of metallic lithium anodes has long been recognized as a way of greatly increasing the specific energy of cells [10], which is limited for carbon host materials to a theoretical maximum of 372 mAh g−1. More recently developed host materials (e.g., SnO and Si [11]) offer increased energy performance but questions remain over long-term stability due to large differences in the volume between charged and discharged states. Unfortunately, the shape of a lithium metal electrode is difficult to control as the charging (deposition) phase tends to produce branched (dendritic) morphologies which eventually form short-circuits [12]. The dendritic initially cause a loss of charging efficiency, and then become centres of internal heating. The standard electrolyte solutions, based on mixtures of organic carbonates and ethers (with LiPF6) ultimately boil and create a situation where explosive venting of the battery may occur, probably accompanied by fire [13], [14], [15], [16]. With carbonaceous anode materials, though, these solutions form a stable solid electrolyte interphase (SEI) through which lithium ions can diffuse at very high rates. Carbonate-based electrolytes also combine excellent liquid properties with sufficient oxidative stability [17], [18], [19], [20].
https://doi.org/10.1016/j.jpowsour.2009.10.059_p1_6 | Within the last few years it has been shown that lithium-bearing electrolyte solutions based on room temperature ionic liquids (RTILs) can support highly reversible deposition and stripping of lithium. For example, Howlett et al. [21] cycled lithium electrodes efficiently in N-butyl-N-methyl-pyrrolidinium bis(trifluoromethanesulfonyl)imide (C4mpyrTFSI) (with 0.5 mol kg−1 LiTFSI), with no sign of dendrites, at rates up to 1.0 A cm−2. It was subsequently suggested that the SEI that forms in this system is protective as well as being highly conductive to lithium ions [22]. RTIL-based electrolyte solutions have the advantage of negligible volatility and this virtually removes the danger of explosion and fire [2]. They also offer reasonable conductivity and a wide liquid range [23]. Several groups have also investigated the interaction of RTIL-based electrolyte solutions with lithium-intercalating cathode materials [13], [14], [24], [25]. While layered oxides such as LiCoO2 do not seem to be stable with respect to metal leaching, LiFePO4 appears compatible with RTIL electrolytes. Interestingly, some early trials of carbonaceous anode materials with imidazolium TFSI ionic liquids revealed rapid loss of performance [26]. Improved performance has been found recently by replacing TFSI with its lighter homologue, FSI [bis(fluorosulfonyl)imide] [2].
https://doi.org/10.1016/j.jpowsour.2009.10.059_p1_7 | In this study, an attempt is made to combine the safety and cycle-ability of a lithium-bearing pyrrolidinium ionic liquid electrolyte solution with a LiFePO4 cathode and a metallic lithium anode of high specific energy to produce a safe, high-performance rechargeable lithium battery.
https://doi.org/10.1016/j.jpowsour.2009.10.059_p2_3 | Lithium iron(II) phosphate (LiFePO4) with 1.7 wt% carbon was obtained from Phostech Lithium (Quebec, Canada). The ionic liquid C4mpyrTFSI was obtained from Merck and was dried at 45 °C for 2 days, while N-propyl-N-methyl-pyrrolidinium bis(fluorosulfonyl)imide (C3mpyrFSI) was obtained from Dai-Ichi Kogyo Seiyaku Co Ltd. (Kyoto, Japan) and was used as-received. LiTFSI was obtained from 3 M Corporation and was dried at 200 °C under vacuum for 2 days. Solutions of LiPF6 (1 M) in 1:1 ethylene carbonate:dimethyl carbonate (EC:DMC) were obtained from Mitsubishi Chemicals. All electrolyte materials were stored in an argon-filled glove-box. Karl Fischer titration was used to determine the water content of the neat RTILs with all samples yielding values in the range of 20–50 ppm. Solutions of LiTFSI (0.5 mol kg−1) in either C4mpyrTFSI or C3mpyrFSI were prepared and stored in a glove-box prior to usage.
https://doi.org/10.1016/j.jpowsour.2009.10.059_p2_5 | LiFePO4 (75%), Shawinigan carbon black (15%) and polyvinylidene difluoride (PVdF) binder (10%) were combined in a glass jar, then thoroughly mixed by adding alumina spheres and sealing tightly and slowly rotating the jar for several hours. Afterwards, N-methyl-pyrrolidone (NMP) solvent was added until the resultant slurry had a free-flowing texture for easy pasting on to an aluminium (30 μm thick) substrate with a graded roller (60 μm grating). The pasted slurry was then left to dry under a fume hood overnight before being vacuum dried at 100 °C for several days. This led to an average active material loading density of 1.80 mg cm−2.
https://doi.org/10.1016/j.jpowsour.2009.10.059_p2_7 | Device testing was conducted in CR2032-type cells which, in addition to the LiFePO4 cathode (v.s.), contained a metallic lithium anode, a Solupor separator, and an electrolyte solution (based on either EC:DMC or RTIL). These cells were assembled in an argon-filled glove-box at ambient temperature. Charge–discharge experiments were performed with a Maccor Series 4000 battery cycler between voltage limits of 3.0 and 3.8 V, at various rates.
https://doi.org/10.1016/j.jpowsour.2009.10.059_p2_9 | The surface morphology of the LiFePO4 powder and cathode samples was examined by means of scanning electron microscopy (SEM) with a FEI Quanta 400 instrument, while powder X-ray diffraction (XRD) analysis was conducted with a PANAlytical XPert PRO.
https://doi.org/10.1016/j.jpowsour.2009.10.059_p3_3 | Analysis of powder diffraction data for the LiFePO4 used in this study (Fig. 2(a)) suggests that this material is well crystallized. Small peaks at 2θ = ∼30° and 34° (asterisk in Fig. 2(a)) indicate the presence of residual Fe4(P2O7)3 precursor [27]. A typical SEM image (Fig. 2(b)) shows sub-micron particles with a size between 100 and 500 nm, as well as larger fragments, typically 1–5 μm in size. SEM images of a typical coating (Fig. 3) show a very uneven surface and, overall, a porous agglomerate structure with the smaller crystallites bound on the surface of larger ones. This would allow for more effective diffusion of electrolyte solution into the 30–40 μm thick coating shown in the images. Download : Download full-size image Fig. 2. (a). X-ray powder diffraction pattern of LiFePO4. *Indicates residual Fe4(P2O7)3 precursor [27]. (b) SEM image of LiFePO4 powder particles. Download : Download full-size image Fig. 3. Typical SEM images of surface of cathode coating (LiFePO4, Shawinigan carbon black, and PVDF binder).
https://doi.org/10.1016/j.jpowsour.2009.10.059_p3_5 | A typical set of charge–discharge curves for the cell is presented in Fig. 4. Both traces feature an almost constant voltage at intermediate states-of-charge, which is a well-known characteristic of cells that incorporate this cathode material. The sharp rise and fall in voltage near the ends of the charge–discharge cycle signals the limits of lithium extraction/insertion, and that there is no prospect for significantly increasing capacity through expanding the lower and upper voltage limits. Other groups have, however, attempted to increase capacity in this way. Wang et al. [17] and Franger et al. [28] raised the upper voltage limit to 4.2 V (and above) for their studies in EC:DMC electrolyte solutions. Prosini et al. [29] and Franger et al. [18] also lowered the end-of-discharge voltage limit down to 2.0 V. In no case did the change in voltage produce a sustained increase in discharge capacity. Download : Download full-size image Fig. 4. Typical voltage–capacity plots for (a) charging; and (b) discharging of Li¦ C3mpyrFSI–LiTFSI (0.5 mol kg−1) ¦LiFePO4 cell at C/10 charge–discharge rate (at 50 °C).
https://doi.org/10.1016/j.jpowsour.2009.10.059_p3_6 | The discharge performance of Li–LiFePO4 cells in the FSI ionic liquid electrolyte solution, for charging and discharging at the C/10 rate at 50 °C, is shown in Fig. 5(a). Discharge capacity remains steady at close to 155 mAh g−1 (referred to the mass of cathode active material) for the 40 cycles shown. Importantly, the charging efficiency of this cell quickly reaches a relatively high value (0.998) within 20 cycles. The cell that was prepared with conventional electrolyte also registers good cycling performance, with a discharge capacity and charging efficiency that are both close to (though slightly below) the respective values for the C3mpyrFSI-LiTFSI cell (Fig. 5(b)). For further comparison, cell behaviour was also assessed with an all-TFSI electrolyte solution, namely, C4mpyrTFSI with 0.5 mol kg−1 LiTFSI (Fig. 5(c)). In this case, the capacity reaches a much lower maximum value (just under 120 mAh g−1) before commencing a steady decline. As noted by Saint et al. [30], who conducted a similar comparison, but with a series of manganese oxide cathode materials, the presence of a substantial fraction of the FSI anion appreciably lowers the viscosity of the electrolyte solution. Therefore, it is suggested here that the C4mpyrTFSI–LiTFSI electrolyte, with the highest viscosity of the three electrolytes, actually does not fully penetrate the cathode pore structure; i.e., there is incomplete wetting of the electrode surface. Saint et al. [30] observed similar results for an all-TFSI electrolyte The gradual fall in discharge capacity is possibly due to pore-blocking, which results from localized changes in lithium concentration (reflecting state-of-charge). As the concentration of lithium ions at the cathode surface rises (during charging), the chances increase that a phase with different properties will form within the porous region. For C4mpyrTFSI–LiTFSI mixtures, Henderson and Passerini [31] have shown that the melting point increases significantly with the mole fraction of lithium ion in this region of the phase diagram [31]. Consequently, the loss of capacity may be indicative of the blockage of pores through deposition of a relatively lithium-rich phase. Download : Download full-size image Fig. 5. Cycling performance (C/10 charge and discharge) at 50 °C of Li¦electrolyte¦LiFePO4 cells with electrolytes solutions: (a) C3mpyrFSI–LiTFSI (0.5 mol kg−1) (square); (b) EC:DMC (1 M LiPF6) (triangle); (c) C4mpyrTFSI–LiTFSI (0.5 mol kg−1) (diamond). Filled symbols—discharge capacity; open symbols—charging efficiency.
https://doi.org/10.1016/j.jpowsour.2009.10.059_p3_7 | Extended cycling of Li–LiFePO4 (C3mpyrFSI, 0.5 mol kg−1 LiTFSI) cells at 50 °C for in excess of 400 cycles shows a relatively constant charging efficiency (∼100%). Ultimately, these cells fail due to the growth of dendritic forms of metallic lithium which eventually penetrate the separator and touch the cathode to cause a short circuit. Confirmation was obtained by disassembling cells that had completed prescribed service, in an argon-filled glove-box. Lithium anodes show roughened morphology, while separators display dark areas where the porous membrane has admitted in-growth by lithium. By comparison, the cathode coatings are, without exception, found to be in excellent condition, with no signs of spalling of cathode material or any obvious indication of a change in composition.
https://doi.org/10.1016/j.jpowsour.2009.10.059_p3_8 | To examine further the phase purity of the LiFePO4 after cycling, selected cathodes were subjected to XRD phase analysis at the end of the 50th discharge (state-of-charge = 0%). In Fig. 6(a) a control (uncycled) sample is compared with the cathodes from two cycled (50 cycles) cells: EC:DMC (LiPF6) electrolyte (Fig. 6(b)) and C3mpyrFSI (Fig. 6(c)). The large peak close to 2θ = 21.5° is due to the plastic film which was used to prevent exposure to atmosphere. There is no evidence in these data of phases other than LiFePO4, which indicates that there has been no significant structural breakdown during cycling. Download : Download full-size image Fig. 6. X-ray powder diffraction pattern of LiFePO4 cathode: (a) uncycled (control); (b) cycled in EC:DMC (1 M LiPF6); (c) cycled in C3mpyrFSI–LiTFSI (0.5 mol kg−1). *Indicates aluminium peaks from foil.
https://doi.org/10.1016/j.jpowsour.2009.10.059_p3_9 | To obtain more information on the utility of a Li–LiFePO4 cell with the C3mpyrFSI–LiTFSI electrolyte solution, the discharge capacity was recorded at rates between C/10 and 4C, with a constant C/10 charging rate (Fig. 7). Discharge capacities are collected in Table 1. Varying the discharge rate up to 4C, going through a sequence of multiple low- and high-rate discharge cycles, produces no permanent loss of discharge capacity at a given rate. Further, it is seen that even after a second sequence of varying discharge rates (Fig. 7(b)), the cell continues to deliver close to the original C/2 capacity after 250 cycles. This is further confirmation of the excellent cycling capability of the system. As anticipated though, the capacity does drop as the specific discharge rate increases, particularly when comparing the C/2 and 4C portions of the data. The overall charge/discharge capacity ratio (a measure of coulombic efficiency) is close to unity1 throughout the whole range of discharge rates, so that the fall in capacity, especially at the higher discharge rates, is not the result of damage but rather it reflects the lithium transport limitations in the LiFePO4 electrode. The inhibited lithium transport, which is inherently due to low electronic conductivity of this material, makes lithium intercalation in this case more difficult, especially with the larger crystallites and at higher discharge rates. Improving rate performance of this material would require the particle size to be reduced in order for electrolyte and conductive carbon to be in intimate contact with LiFePO4 whilst reducing the lithium diffusion length. Download : Download full-size image Fig. 7. Cycling performance of Li¦ C3mpyrFSI–LiTFSI (0.5 mol kg−1) ¦LiFePO4 cell at indicated discharge rates (at 50 °C) for: (a) cycles 1–55; (b) cycles 130–250. Charging rate is constant at C/10. Table 1. Discharge capacities at various rates (C/10 charge rate) of 1.8 mg cm−2 LiFePO4 cathode in C3mpyrFSI + 0.5 mol kg−1 LiTFSI at 50 °C. Discharge rate Discharge capacity (mAh g−1) C/10 153 C/5 150 C/2 144 1C 137 2C 131 4C 110
https://doi.org/10.1016/j.jpowsour.2009.10.059_p3_10 | In recent years, a small number of publications have demonstrated the use of RTIL-based electrolyte solutions with LiFePO4 cathodes. Fernicola et al. [23] utilised TFSI variants of several pyrrolidinium RTILs and achieved ∼105 and ∼60 mAh g−1 at C/5 and 1C discharge rates, respectively (at room temperature). Shin et al. [3] utilised a blend of a polymer with the same pyrrolidinium analogue and achieved a much higher capacity of ∼150 mAh g−1 at the C/10 discharge rate (at 40 °C). In both of these cases, capacity fade was observed and was attributed to the electrolyte since coulombic efficiency was close to unity throughout cycling. More recently, Guerfi et al. [2] used a pyrrolidinium FSI RTIL in cells with a graphite anode, and observed a reversible capacity of ∼150 mAh g−1 at 60 °C with negligible capacity fade. In the present study, similar capacities to that reported by other workers have been achieved but the results show clearly that pyrrolidinium FSI RTIL-based electrolyte solutions offer the distinct advantage of negligible capacity fade over a typical cycle-life of several hundred cycles at high efficiency. To the best of the authors knowledge, this is the first report that demonstrates the excellent combination of rate performance and cycle-life that can be achieved with a LiFePO4 cathode, a metallic lithium anode and a C3mpyrFSI RTIL-based electrolyte solution.
https://doi.org/10.1016/j.jpowsour.2009.10.059_p4_2 | It has been shown that RTILs from the grouping of pyrrolidinium sulfonylimides are suitable for use in a cell containing a lithium metal anode and a LiFePO4 cathode. In particular, the combination of C3mpyrFSI + 0.5 mol kg−1 LiTFSI has been shown to work effectively as an electrolyte solution with a metallic lithium anode where carbonate electrolytes are not suited. Excellent cycle-ability of the LiFePO4 is obtained even when the cell is taken to a 4C discharge rate, at which the available discharge capacity is still 110 mAh g−1, i.e., 72% of the C/10 value. Slightly lower capacities in C3mpyrFSI RTIL are obtained at room temperature. These findings suggest that the kinetics of lithium diffusion in both LiFePO4 and the RTIL are enhanced at the higher temperature. Further increases in capacity should be achievable, even with increased loading of cathode material, if the LiFePO4 particle size is decreased, in order to overcome lithium diffusion limits.
https://doi.org/10.1016/j.jpowsour.2009.10.105_p1_2 | Most of the models used in battery management systems (BMS) and state of charge (SOC) or state of health (SOH) observers consist in lumped-parameter equivalent electric circuits that are to some degree in relation with the physical phenomena within the battery, such as charge transfer, diffusion, and double layer effects [1]. Generally, values of model parameters are obtained using electrochemical impedance spectroscopy (EIS) under various conditions of state of charge, state of health, and temperature. However, under regular operating conditions, the internal battery temperature departs significantly from that measured at the surface, hence the set of input parameters determined at a given temperature using low-current methods like EIS is no longer appropriate. Therefore, having a thermal model able to estimate the internal temperature of the battery under operation can help improving the accuracy of the model used in the BMS.
https://doi.org/10.1016/j.jpowsour.2009.10.105_p1_3 | Several papers deal with thermal modeling of battery. In most of them, a thermal model is coupled with an electrochemical model so as to simulate the temperature profile of a battery under different operating conditions, geometries or cooling rate [2], [3]. Such coupled models can also be used to explore pulse power limitations in order to prevent thermal runaway or to design heat dissipation systems [3], [4], [5]. Three-dimensional thermal models have also been investigated in order to provide a better insight about the behavior of cells under abuse conditions [6]. Such models are well-suited for the battery design purpose, but are not compatible with the low computational resources of micro-controllers used in BMS.
https://doi.org/10.1016/j.jpowsour.2009.10.105_p1_4 | This paper presents a simplified thermal model able to estimate the internal temperature of the battery (assumed uniform) from surface temperature measurements, which is straightforward to implement in a low-cost micro-controller while enabling an improvement of the accuracy of the electrochemical model used in the BMS. The input parameters of the thermal model (heat transfer coefficients and heat capacity) are determined from transient experiments for which the battery temperature is raised using current pulses as the heat source instead of an external heating system as reported previously [7]. The internal temperature in the center of the cell is monitored by means of a thermocouple inserted into the cell and is used for parameter determination and model validation purpose. The model validation is restricted to regular temperature conditions ( 60 C), with natural-convection heat dissipation. Beside, the cell temperature coefficient, used for evaluation of the heat source term, is determined from open-circuit potential measurements at various temperatures and states of charge, and the enthalpy potential is derived.
https://doi.org/10.1016/j.jpowsour.2009.10.105_p1_5 | After Section 2 where the experimental device is detailed, Section 3 presents the model development together with the assumptions that were used for simplification purpose. The way the input parameters of the thermal model were determined is detailed in Section 4. Finally, the model accuracy is assessed under various operating conditions in Section 5.
https://doi.org/10.1016/j.jpowsour.2009.10.105_p2_2 | A LiFePO4/graphite lithium-ion battery (26650 cyclindrical cell) was equipped with two T-type thermocouples (TC Direct, France): one on the surface and another one inserted into the battery (Fig. 1a) after it was discharged and drilled in the center of the positive electrode side. The thermocouple for internal temperature measurement was an insulated thermocouple (321 stainless steel sheath) of 1 mm external diameter. This diameter is chosen to be as close as possible to the diameter of the central hole in the battery roll to get a good thermal contact. The thermocouple for surface temperature measurement is a non-insulated one. A resin was used to ensure a good seal between the inner thermocouple and the battery casing. The overall process was carried out inside a argon-filled glove-box so as to ensure an inert atmosphere.
https://doi.org/10.1016/j.jpowsour.2009.10.105_p2_5 | During experiments, the battery was kept away from external heat sources, and was placed in air with an ambient temperature of 22 C. In order to raise the temperature of the battery, symmetrical and periodic current pulses with 2 Hz frequency and of different magnitudes ( , , and A) were applied to the battery using a power amplifier (VMP3 Biologic, Claix, France, Fig. 1b). The pulses are symmetrical in order to hold the battery at an average state of charge (50%) over time. This SOC value was chosen since this is an average value used in many applications (this is for operating conditions around that SOC that the battery exhibits the maximum charge/discharge power). Of course, one could reproduce the same tests at other average SOCs in order to get the SOC-dependence of the model parameters ( and ). A 2 Hz frequency was selected from an analysis of the impedance spectra of the battery, which shows that this frequency is intermediate between the low frequency of the interfacial part and the high frequency of the diffusion part. Output voltages from both thermocouples were recorded using a digital scope (Yokogawa DL716, Fig. 1b) and further converted to temperatures. Fig. 2 displays the experimental surface and internal temperature data measurements when current pulses of different magnitudes ( , , and A) are applied during one hour (0–3600 s in the plots, Fig. 2), after which the current is turned off to allow for temperature relaxation. From the Fig. 2, it is seen that a thermal steady state has been reached after around an hour under current pulses. Furthermore, whatever the magnitude of the current pulses, the temperature dynamics seem to be similar, with a non-zero slope at initial time indicative of a first-order behavior. Download : Download full-size image Fig. 2. Temperature measurements inside and on the surface for current pulses of magnitude , , and A.
https://doi.org/10.1016/j.jpowsour.2009.10.105_p2_7 | OCP measurements were carried out for cell temperatures ranging from 6 to C at different SOCs using a VMP3 potentiostat (Biologic, Claix, France) and a programmable climatic chamber (Binder KB53, Germany). The SOC was changed using a C/20 current at C and the battery was subsequently allowed to relax for 5 h at the same temperature, after which the thermal cycle ( C, 3 h; C, 3 h; C, 3 h; C, 3 h; C, 3 h) was applied.
https://doi.org/10.1016/j.jpowsour.2009.10.105_p3_3 | The equation for energy balance inside the cell reads (1) where is the heat capacity, the bulk (or internal) temperature of the battery, the time, the rate of heat generated ( ) or consumed ( ), and is the heat flux transferred to the outside of the battery. is related to the temperature difference between the bulk and the surface by means of a heat transfer coefficient. Applying such a relationship inside and outside the battery, the flux conservation equation reads (2) In Eq. (2), and are the heat transfer coefficients inside and outside the battery, respectively, is the surface temperature of the battery, and is the bulk temperature of air, far enough from the surface of the battery. Note that the heat transfer coefficients encompass different heat transport modes such as conduction, convection, and radiation. The predominant transport mode within the battery is the conduction, while convection and radiation are the more likely modes in the surrounding air. The readers are invited to consult specific literature for more details [8].
https://doi.org/10.1016/j.jpowsour.2009.10.105_p3_4 | In the approach developed throughout this paper, the thermal model is described using equivalent electric circuits, where capacitances are used for heat capacities and resistances are used for the inverse of heat transfer coefficients. Now let us detail the mathematical expression for the rate of heat generated or consumed in the battery.
https://doi.org/10.1016/j.jpowsour.2009.10.105_p3_6 | An expression for the heat source in a lithium-ion battery was derived by Thomas and Newman [9]. It reads (3) with the rate of heat generated or consumed, the cell voltage, the equilibrium potential, the current ( on charge), the temperature, the variation of enthalpy of a chemical reaction the rate of reaction the partial molar enthalpy of species its concentration, the time, and the volume. The superscript ‘avg’ indicates that the properties are evaluated at the volume-averaged concentration. The first term on the right is the heat generated from resistive dissipation, and is always positive. The second term is the reversible entropic heat (we recall that , with the entropy change of the cell reaction, the number of electrons exchanged and Faraday’s constant.). This term can be either positive or negative. The third term represents the heat produced or consumed by any chemical reaction that may occur in the cell, and is either positive or negative as well. In the cylindrical cell under consideration in this study, side reactions accounting for aging are assumed to be slow enough to be neglected, so is also the third term in Eq. (3). Finally, the last term accounts for the heat of mixing, which is due to the formation and relaxation of concentration gradients within the cell. Such gradients may develop across the solid active materials of the porous electrodes and across the electrolyte (in the electrodes and the separator), as well as radially within the active material particles and within the pores of the electrode filled with electrolyte. Heat mixing terms can be either positive or negative. A general trend is that for electrochemical systems with good transport properties, concentration gradients are limited and heat of mixing can usually be ignored. Because the battery under consideration is designed for high power applications, it is thought to follow the above statement. Furthermore, because the positive electrode is a two-phase material, the two heat of mixing terms due to concentration gradients within the active material are zero. Although an insertion electrode material is used as the negative electrode, i.e., the graphite, the two heat of mixing terms within this active material are likely very small since the variations of the enthalpy potential ( ) with lithium concentration are moderate [9], [10]. This is also verified from the experimental measurements we performed and that are detailed in the next paragraph.
https://doi.org/10.1016/j.jpowsour.2009.10.105_p3_7 | The reversible heat source term (second term on the right hand side of Eq. (3)) is most often not negligible; it is of the same order of magnitude as the irreversible term [9]. We performed OCP experiments at various temperatures in order to determine the temperature coefficient and enthalpy potential as a function of the SOC. As emphasized by Thomas et al. [10], [11], it is more convenient to vary the cell temperature for a given SOC rather than the reverse. Therefore, this method was utilized here. Fig. 3 provides an example of the voltage variation while the thermal cycle is applied. There is a slight drift of the cell voltage over time, which is not correlated with the temperature change, and which is ascribed to the cell relaxation following the previous SOC change. In order to extract the temperature coefficient from these data, the voltage was fit to a function with , and some constants, and corresponding to the temperature coefficient . Download : Download full-size image Fig. 3. Example of the voltage variation during the thermal cycle for SOC 20%.
https://doi.org/10.1016/j.jpowsour.2009.10.105_p3_8 | Fig. 4 presents the variation of with the SOC, together with that of the equilibrium potential and the enthalpy potential UH. The temperature coefficient is negative up to SOC 35%, and becomes positive for higher SOC values. It is interesting to compare and : while is monotonic and increases with the SOC as expected, is not. Furthermore, the dependence of and with the SOC presents some similitudes with that of graphite/lithium cells [10], [12], which is not surprising since in most of the composition ranges explored here, the positive electrode LiFePO4 undergoes a two-phase process and therefore no variation of (and ) are expected. The fairly abrupt variation between SOC 70% and SOC 80% probably corresponds to the transition between the first and second stages of the graphite. This would indicate an excess of graphite over the positive electrode material, as it is frequently observed in commercial lithium-ion batteries. Download : Download full-size image Fig. 4. (a) Temperature coefficient and (b) equilibrium potential at C and enthalpy potential as a function of SOC.
https://doi.org/10.1016/j.jpowsour.2009.10.105_p3_9 | Although the reversible heat source term cannot be neglected, for the current-pulse experiments used in this study, the cell temperature during a single period of current (0.5 s for parameters determination or 20 s for model validation) can be regarded as a constant, and therefore the average reversible heat source term over a period is almost zero. It is consequently discarded in the heat source term evaluation with the current pulses used in the following.
https://doi.org/10.1016/j.jpowsour.2009.10.105_p3_10 | The irreversible source term (first term on the right hand side of Eq. (3)) is directly calculated for each test from the current and voltage values recorded every 10 ms. It is subsequently smoothed using a function of the type , where , and are refined by least square regression. The experimental and fitted curves are overlaid in Fig. 5. Download : Download full-size image Fig. 5. Evolution of (blue) and corresponding smoothed curve (red). (For interpretation of the references to color in this figure legend, the reader is referred to the web version of the article.
https://doi.org/10.1016/j.jpowsour.2009.10.105_p3_12 | As explained above, the energy balance (Eq. (1)) is represented using an equivalent electric circuit, where capacitors and resistors are used for accumulation terms and heat transfer phenomena, respectively, and a current source is used for the heat source term . Equivalent circuits with different degrees of complexity may be chosen (Fig. 6). For instance, if the lateral surface temperature differs from that of the bases of the cylindrical battery, an equivalent circuit such as that of Fig. 6a would be used, in which heat fluxes inside and outside the battery are considered explicitly in axial and lateral directions. Furthermore, the different heat transport modes that may coexist can be visualized by a parallel association of resistors, as it is done for heat transport in the air surrounding the battery, for which convective and radiative effects are considered explicitely. Download : Download full-size image Fig. 6. Lumped models ((a) complete model and (b) simplified model).
https://doi.org/10.1016/j.jpowsour.2009.10.105_p3_13 | The main limitation of using such a detailed lumped model is that there are a lot of parameters to be determined, which usually requires additional experimental measurements. Since the goal of this work is to build a model that is able to get an estimate of the internal temperature of the battery from a simple measurement of the lateral surface temperature, simplifications to the equivalent circuit of Fig. 6a can be made. Under the assumption that the surface temperature of the battery is uniform (i.e. the surface temperature of the terminals is close to the lateral temperature), the internal heat transfer resistors can be combined into a single one called in the simplified equivalent circuit of Fig. 6b. In the same way, the external heat transfer resistors are combined, yielding an equivalent resistor .
https://doi.org/10.1016/j.jpowsour.2009.10.105_p3_14 | In order to assess the validity of the assumption of surface temperature uniformity, infrared imaging was carried out. The battery was first painted in black so as to get a well-defined emissivity, which was set to unity. Infrared photos of the battery terminals and of the lateral surface were recorded while increasing the battery temperature using current pulses as described in Section 2. Fig. 7 displays the infrared images of the lateral and the terminal surfaces at the end of the test (after an hour with pulses at A). This clearly shows that the temperature difference between the different surfaces is within C. This validates that the simplified equivalent circuit of Fig. 6b can be used to model the thermal behavior of the battery. Download : Download full-size image Fig. 7. From top to bottom: Infrared images of the negative terminal, lateral surface, and positive terminal of the battery after a one-hour test ( A).
https://doi.org/10.1016/j.jpowsour.2009.10.105_p4_2 | In this section, values for the three parameters of the model ( , and ) are extracted from the experimental data. All the parameters can be obtained from a single current-pulse experiment: and are determined from the thermal steady state part while the transient part allows for the determination of . As explained in Section 2, several current-pulse experiments were carried out under different current magnitudes, and a set of parameter values was obtained for each experiment, with the goal of assessing the temperature influence on the parameter values.
https://doi.org/10.1016/j.jpowsour.2009.10.105_p4_4 | Using the simplified equivalent circuit (Fig. 6b), the surface temperature is obtained by solving for the first-order differential equation (4) When a thermal steady state is reached, the term goes to zero, which means that all the heat flux generated by the heat source flows through and . Eq. (4) then reads (5) where the index means that the value is taken at thermal steady state (after an hour under current pulses in this study). The values of determined from the thermal steady state data for the three experimental values of current magnitude are provided in Table 1. Table 1. Values of , and determined from current-pulses experiments with different current magnitudes. Pulse A A A 9.12 9.08 8.44 3.273 3.386 3.20 Rin/Rout 0.359 0.373 0.379 73.2 77.7 77.9
https://doi.org/10.1016/j.jpowsour.2009.10.105_p4_5 | It is seen that the values of are fairly dispersed, and a slight decrease is observed when the magnitude of the current pulses (and therefore the thermal steady state surface temperature) increases. Although this might point out a temperature-dependence of the heat transfer coefficient of the air surrounding the battery, experimental uncertainties on temperature measurements have a rather large impact on the values of . As an example, if an ambient temperature of C is taken instead of C, a value of 8.135 K W−1 is obtained for .
https://doi.org/10.1016/j.jpowsour.2009.10.105_p4_7 | Because the same heat flux flows through and , the ratio can be simply expressed in terms of the internal temperature, the surface temperature, and the ambient temperature of the air, which reads (6) Note that this relationship is valid at all times. The values of determined at thermal steady state are reported in Table 1 for the three experimental values of current magnitude together with those for . As mentioned above for , it is hard to get a feel on whether the slight increase of the ratio with the magnitude of the current pulses is significant, since it is probably within the experimental error on temperature measurements.
https://doi.org/10.1016/j.jpowsour.2009.10.105_p4_9 | Using the values of and determined at thermal steady state (Table 1), the heat capacity of the battery can be obtained from the transient part of the experiment through an optimization routine based on least-square regression on the surface temperature as a function of time. The optimization consists in minimizing the residues between the calculated surface temperature as a function of time (using Eq. (4)) and the experimental measurements. Just like for the determination of and , values of were refined separately for the three experimental conditions. Note that because only slight (and maybe not significant) variations of and were found for the three experiments, the temperature dependence of those two variables was discarded here and the values determined at thermal steady state were used to fit a transient thermal effect, during which the surface temperature varies significantly. The values of the heat capacity are presented in Table 1.
https://doi.org/10.1016/j.jpowsour.2009.10.105_p4_10 | The values obtained for each experiment are fairly close to each other (6% deviation between the two extreme values of ). Note that the error on values encompass those on and , and therefore can be significantly high.
https://doi.org/10.1016/j.jpowsour.2009.10.105_p5_4 | In a first validation, the battery was placed in a thermal chamber at C and the thermal sequence consisted in long periods (5 or 10 min) during which either 0.05 Hz current pulses ( or A) or rest periods were applied to the battery.
https://doi.org/10.1016/j.jpowsour.2009.10.105_p5_5 | Fig. 8 shows the estimation results of the internal temperature of the battery during this thermal sequence, for which a value of was used (value for A). In that case, the difference between the estimated and measured internal temperature lies within C. Note, though, that similar errors are found when estimating the internal temperature using values obtained from either or A current-pulse experiments. Download : Download full-size image Fig. 8. Estimations of from for the current-pulse experiment used for validation. is set to 0.379 (value for A).
https://doi.org/10.1016/j.jpowsour.2009.10.105_p5_7 | A second validation consisted in a high-rate charge/discharge of the battery at a current of 13.8 A (corresponding to 6 C). Upon reaching the upper cutoff potential on charge (3.6 V), the voltage was held at this value until the current decayed to 0.5 A. The voltage and current profiles are given in Fig. 9. During the test, the battery was simply in contact with ambient air at a temperature of 24 C. Using infrared imaging, the surface temperature was shown to be pretty uniform (not shown here). Download : Download full-size image Fig. 9. Current and voltage profile during a charge/discharge of the battery at a current of 13.8 A. The constant current–constant voltage (CCCV) protocol was used on charge.
https://doi.org/10.1016/j.jpowsour.2009.10.105_p5_8 | As done above for the current-pulse profile, the internal temperature is calculated from the measured surface temperature by means of Eq. (7), using values obtained from A current-pulse experiments. As seen in Fig. 10, the difference between measured and estimated internal temperature is within ca. 1.2 C, which is satisfactory. Download : Download full-size image Fig. 10. Estimations of from for the full charge/discharge experiment at 13.8 A. is set to 0.373 (value for A).
https://doi.org/10.1016/j.jpowsour.2009.10.105_p5_9 | Finally, the internal temperature is directly estimated from current and voltage profiles, using the overall energy balance (Eq. 1), where is expressed as (8) by a rearrangement of Eq. (2) to cancel . Eq. (3) is used for , with the two terms on the right side being set to zero (9) The open-circuit potential at various temperatures and the temperature coefficient were determined experimentally as a function of the SOC (see above).
https://doi.org/10.1016/j.jpowsour.2009.10.105_p5_10 | In order to solve for the internal temperature, the energy balance was solved at each time. This is a simple initial-value problem. The energy balance was discretized in time using the (first-order) Euler method with a time step of 0.1 s. The simulated internal temperature is overlaid to the experimental one in Fig. 11. There is a good agreement between the two, especially under constant current. The error is larger under constant voltage charging (maximum temperature difference of 1.8 C), probably because of a larger error on and near full charge (SOC 100%). As a way to assess the importance of the reversible heat source term (second term on right side of Eq. (9)), the internal temperature was determined by setting this term to zero, and is shown in Fig. 11. The temperature difference between the measured and simulated internal temperature is larger when the reversible term is neglected, especially during the charge (maximum temperature difference of 2.3 C), and near the end of discharge. This emphasizes the importance of considering this term in the simulations when the conditions used above for current-pulse experiments (symmetric pulses having a short period) are not fulfilled. Download : Download full-size image Fig. 11. Estimations of for the full charge/discharge experiment at 13.8 A using the voltage and current. Values of model parameters obtained from current-pulses experiments at A were used.
https://doi.org/10.1016/j.jpowsour.2009.10.105_p6_2 | A simple thermal model of a cylindrical LiFePO4/graphite lithium-ion battery was developed. A thermocouple was inserted in the battery so as to measure the internal temperature and therefore to determine the input parameters for the model. A difference up to C was observed between the center of the battery and the surface, which emphasizes the need for taking into account the temperature distribution in dynamic models used in BMS. Using the model and measurements of the surface temperature by means of a surface-mounted thermocouple, the internal temperature of the battery could be determined with an error less than C. The estimation method of the internal temperature is very straightforward and readily implementable on a low-cost micro-controller for BMS, and could greatly improve the accuracy of the electrochemical model since input parameters are temperature-dependent. This work is a preliminary study, and the final goal is to achieve a complete thermal model of a battery pack. In order to simplify the use of the proposed method in the case of a pack, future work will focus on methods that do not require a thermocouple inserted in the battery.
https://doi.org/10.1016/j.jpowsour.2009.11.017_p1_2 | Olivine LiFePO4 has been regarded as one of the most promising cathode materials for advanced Li ion battery for use in high energy and power system as required for plug-in hybrid electric vehicles (PHEV) [1], [2], [3]. Although it displays plenty of attractive characters such as good electrochemical property, high thermal stability, and environmental benignity, the low electronic/ionic conductivity makes it not a competent candidate for use in high power devices.
https://doi.org/10.1016/j.jpowsour.2009.11.017_p1_3 | Over the last decade, enormous attempts have been made to improve its conductivity to applicable level. A successful strategy is the preparation of LiFePO4–carbon composite [4], [5], [6], [7], where LiFePO4 particles are incorporated into carbon network, bringing the total conductivity to a level similar to LiCoO2. This LiFePO4/C composite is generally synthesized by an in situ carbon-coating route during which the carbon decomposed from organic precursor deposits on the LiFePO4 surface to form a high way for electron movement. An additional benefit arisen from this process is the inhibiting of particle fusion and growth by exotic carbon layer, which helps achieve high rate ability. Doping of divalent (Mg2+, Mn2+, Ni2+, Cu2+) or supervalent ions (Al3+, Cr3+, Zr4+, Nb5+) either in Li site (M1) or in Fe site (M2) has also been demonstrated to improve the electronic conductivity successfully [7], [8], [9], but so far the mechanism is still in great controversial [10], [11]. Recently, the application of cutting-edge nanotechnology in the synthesis of LiFePO4 has been demonstrated, too. With template, LiFePO4 of particular morphology such as nanofibre or nanowire has been prepared, and it demonstrates potential for high power application [12], [13].
https://doi.org/10.1016/j.jpowsour.2009.11.017_p1_4 | Although the conductivity problem are solved to a large extent by methods mentioned above, application of LiFePO4 still suffers from tough synthesis procedure resulting from instable nature of Fe(II). The popular strategy to synthesize LiFePO4 is the high-temperature ceramic route under the inert atmosphere, which results in a final product frequently composed of impurities like Li3Fe2(PO4)3, Fe2O3, and Li3PO4 [14], [15]. And it is also very difficult by such process to obtain fine and homogeneous particle that is regarded as a key factor for the power ability [16].
https://doi.org/10.1016/j.jpowsour.2009.11.017_p1_5 | To obtain LiFePO4 with fine particles for high power purpose, it is essential to take advantage of solution synthetic route such as precipitation [16], sol–gel [17], polyol [18], and hydrothermal [19], [20], [21], [22], [23], [24], [25]. Among them, hydrothermal reaction receives particular interest due to mild operating temperature, simple process, high crystallization of product, and the potential for large-scale production. It is also considerably convenient to control the properties of product by tuning experiment parameters such as temperature, pressure, concentration, and additive. In a pioneering attempt, Whittingham and co-workers displayed the synthesis of LiFePO4 via hydrothermal reaction at 120 °C, but the product showed a low electrochemical activity due to a severe displacement of Fe in Li site [19]. A following report by them demonstrated that the displacement of Fe and Li could be remarkably suppressed when arising temperature above 180 °C [20]. However, many displacement-free materials do not show satisfactory electrochemical behavior, probably due to grown particle size [20], [21] or the presence of impurities [22], [23]. Recently, Nazar and co-workers reported that LiFePO4 nanocrystallites could be obtained under hydrothermal condition by increasing reagents concentration or adding organic additives like polyacrylic acid and ascorbic acid, but not citric acid [24]. However, their material does not show favorable electrochemical performance as expected, possibly due to grain agglomeration. Special strategy involving the application of surfactants has been demonstrated to effectively control the crystalline property and particles size of LiFePO4, leading to a pronounced improved performance. A good case in point is the synthesis of C/LiFePO4 core/shell nanomaterial via hydrothermal route using acetylene black as nucleus and dioxane as surfactant in the presence of polyethylene glycol [25]. The resultant material shows an excellent rate ability, but the high carbon content (52 wt.%) makes it not suitable for practical application.
https://doi.org/10.1016/j.jpowsour.2009.11.017_p1_6 | So far, it is still a significant challenge to prepare high-performance LiFePO4 by a simple hydrothermal reaction. And the role that the organic additive plays in the crystalline and electrochemical properties has not been well appreciated. Herein we report the synthesis of phase-pure LiFePO4 nanocrystal by a facile hydrothermal process mediated by organic acid, i.e. citric acid or ascorbic acid. The crystalline nature, particle property, and surface depending on additive have been investigated by high-energy synchrotron X-ray diffraction (XRD), scanning electron microscopy (SEM), transmission electron microscopy (TEM), and Raman spectroscopy. The electrochemical properties were thoroughly researched by galvanostatic test and electrochemical impedance spectroscopy (EIS).
https://doi.org/10.1016/j.jpowsour.2009.11.017_p2_2 | LiFePO4 was prepared via the hydrothermal route from starting materials FeSO4·7H2O, H3PO4, and LiOH·H2O in a molar ratio of 1:1:3. First, 0.03 mol LiOH aqueous solution was mixed with 0.01 mol H3PO4 at vigorous agitation to form white suspension of Li3PO4. And then a mixing solution of 0.01 mol FeSO4·7H2O and 1.67 mmol organic acid additive, i.e., citric acid or ascorbic acid, was added to the suspension dropwise, which resulted in a pH value ∼4.6. The final products were labeled according to the additive quoted as F-citric and F-ascorbic. After stirring for 5 min followed by Ar-gas bubbling for 10 min, this suspension (∼40 mL) was transferred into an stainless steel autoclave (Taiatsu Japan, inside volume 300 ml), and then reacted at 230 °C for 30 min. It should be noted the internal atmosphere of the autoclave was exchanged by Ar gas prior to heating, and that the time for the temperature rising to 230 °C is about 30 min. After reaction, the resultant light-green precipitation was collected, washed by water and ethanol for several times, and dried at 80 °C in vacuum. To improve the conductivity, the obtained material was further mixed with citric acid and treated at 600 °C for 1 h under Ar atmosphere. The final product contains about 2 wt.% carbon, as determined by TG analysis. For comparison, the blank LiFePO4 (labeled as F-blank) was also prepared by the same procedure but no additive added over the hydrothermal step.
https://doi.org/10.1016/j.jpowsour.2009.11.017_p2_3 | The XRD measurements were conducted using a large Debye–Scherrer camera with an imaging plate at the BL19B2 beam line, the synchrotron radiation facility SPring-8, Japan. A glass capillary of φ 0.3 mm was used as the holder for filling the sample powder. The diffraction patterns were recorded in the 2θ range of 0.01–78° with duration of 5 min. The wavelength λ = 0.7006 Å was calibrated by using CeO2 as standard material. The structural analyses were performed with the Rietveld method on the program Rietan-2000 [26].
https://doi.org/10.1016/j.jpowsour.2009.11.017_p2_4 | SEM and TEM were performed to observe the particle morphology and size distribution. SEM images were taken on a JEOL JSM-6390 microscope at an accelerating voltage of 30 kV. TEM was performed on a JEOL JEM-3000F transmission electron microscope at an accelerating voltage of 300 kV. Raman spectroscopy was carried out to study the surface microstructure, using a RMP-320 (Jasco) spectrometer with Ar laser of 50 mW at 532 cm−1.
https://doi.org/10.1016/j.jpowsour.2009.11.017_p2_5 | For the electrochemical test, 80 wt.% as-prepared LiFePO4 material, 10 wt.% ketjen black, and 10 wt.% polyvinylidene were blended in N-methylpyrrolidinon. The blended slurry was then casted on an aluminum foil followed by roll processing. Afterward, the electrode sheet was tailored to disks shape of φ 12 mm with a typical material loading of 5 mg cm−2 and dried at 120 °C for 6 h in vacuum. A 2032 coin cell was assembled using the disk electrode as cathode in a dry room with a dewpoint below −60 °C. The anode is Li foil and the electrolyte is 1 mol L−1 LiPF6 in ethylene carbonate/diethyl carbonate (EC/DEC) (1:1, v/v). The cells were tested on a Keisoku Genki program-controlled test system in the voltage range of 2.3–4.2 V at 28 °C.
https://doi.org/10.1016/j.jpowsour.2009.11.017_p3_3 | Fig. 1 shows the XRD patterns of as-prepared three LiFePO4 samples (F-blank, F-citric, and F-ascorbic). All the patterns show well-resolved diffraction peaks indexed to olivine LiFePO4 (JCPDS No. 81-1173). This indicates that well-crystallized LiFePO4 can be readily obtained via hydrothermal reaction at 230 °C in half hour. By contrast, Nazar et al. found that well-crystallized LiFePO4 could be prepared only when hydrothermal reaction extending 5 h at 190 °C [24]. It is also found that the pattern of LiFePO4 prepared without additive shows diffraction peaks at 10.1°, 10.6°, and 11.2° (Fig. 1a), which can be attributed to orthorhombic Li3PO4 (JCPDS No. 25-1030), while these peaks were not visible in those of the samples mediated by organic acid (Fig. 1b and c). Download : Download full-size image Fig. 1. High energy synchrotron XRD patterns of as-prepared LiFePO4 samples: (a) F-blank, (b) F-citric, and (c) F-ascorbic.
https://doi.org/10.1016/j.jpowsour.2009.11.017_p3_4 | The structural refinement has been done for the synchrotron XRD data of as-prepared samples. The R factors and the structural parameters based on the Rietveld refinement of all three samples are summarized in Table 1, and the observed pattern and calculated one of the typical sample F-blank are presented in Fig. 2. The refinement for F-blank is based on LiFePO4–Li3PO4 two-phase model and that for the mediated materials is based on LiFePO4 single phase model. All refinements give a small value of factors Rwp, Rp, and S, indicative of a good and reliable structural analysis. F-blank is composed of 97.32 wt.% LiFePO4 phase and 2.68 wt.% Li3PO4 phase, while the mediated samples show single phase nature. This indicates that the growth of impurities like Li3PO4 can be effectively suppressed by organic acids, which may refers to their multiple effects on hydrothermal system such as pH value, solubility, complex ingredient and so forth. The olivine phase in F-blank has the lattice parameters of a = 10.3379(2) Å, b = 6.0037 (1) Å, c = 4.6977(1) Å, and V = 291.568 Å3, close to the values in references [1], [24]. And the unit cell volume just falls in the range of 291.4 ± 0.2 Å3, consistent with the empirical rule for Fe displacement-free LiFePO4 [20]. Similar parameters are also found in the other LiFePO4 samples. Table 1. The R factors and structural parameters of as-prepared LiFePO4 materials. Sample Phase a (Å) b (Å) c (Å) V (Å3) Rwp (%) Rp (%) S Content (wt.%) F-blank LiFePO4 10.3379(2) 6.0037(1) 4.6977(1) 291.568 5.20 3.79 1.540 97.32 Li3PO4 6.1153(8) 5.2394(6) 4.8683(5) 155.990 2.68 F-citric LiFePO4 10.3351(1) 6.0052(1) 4.6976(1) 291.556 3.94 3.01 1.164 100 F-ascorbic LiFePO4 10.3378(1) 6.0027(1) 4.6989(1) 291.588 4.45 3.38 1.096 100 Download : Download full-size image Fig. 2. The observed XRD pattern, calculated one and their difference based on the Rietveld refinement of F-blank sample. The Bragg positions of LiFePO4 and Li3PO4 are also shown.
https://doi.org/10.1016/j.jpowsour.2009.11.017_p3_5 | Table 2 lists the atomic parameters of the typical F-ascorbic sample. In LiFePO4 lattice, Li ions occupy 4a site in one set of octahedra, Fe ions occupy 4c site in another set of octahedra, P ions and half O ions occupy 4c site, and the other half O ions occupy 8d site. It is worthy of noting that our attempt to refine the pattern assuming part Fe ion in Li site failed, indicative of no Fe ion occupying Li site. Table 2. The atomic parameters for F-ascorbic sample. Here g is the site occupancy and B is the overall isotropic atomic displacement parameter. Atom Site x y z g B (Å2) Li 4a 0 0 0 1 0.5 Fe 4c 0.2817 0.25 0.9736 1 0.033 P 4c 0.0952 0.25 0.4147 1 0.077 O1 4c 0.1000 0.25 0.7462 1 1.052 O2 4c 0.4498 0.25 0.2065 1 1.297 O3 8d 0.1664 0.0423 0.2812 1 0.525
https://doi.org/10.1016/j.jpowsour.2009.11.017_p3_6 | When LiOH was added to mixture solution of (NH4)2Fe(SO4)2 and H3PO4, the solution gradually changed from acidic to neutral and Fe3(PO4)2·8H2O precipitated, as mentioned in previous report [23]. But in our experiment, the feed order was changed; i.e., the FeSO4 solution was added to system of LiOH and H3PO4. The process can be expressed as the formation of Li3PO4 (Eq. (1)) followed by one unit Fe2+ ion replacing two units Li+ ions and crystallizing (Eq. (2)). (1) 3LiOH + H3PO4 → Li3PO4 + 3H2O (2) Li3PO4 + FeSO4 → LiFePO4 + Li2SO4
https://doi.org/10.1016/j.jpowsour.2009.11.017_p3_7 | Since Li ions number is far more than Fe2+ ion when reaction II close to the end, and the reaction is also limited by the conversion rate, the full conversion of Li3PO4 to LiFePO4 is difficult to reach. When 1.67 mmol organic acid is added, the pure LiFePO4 is obtained as the system changes from near neutral (pH ∼ 6.7) to acidic (pH ∼ 4.6). As is well known, reaction II generally proceeds by a dissolution–precipitation mechanism, which can be accelerated under acidic environment, because proton facilitates the dissolution process. Moreover, the reaction balance may also be adjusted towards LiFePO4 direction by chelating effect of organic acid. For example, citric acid molecule may capsulate Fe2+ ion to form [C6H8O7Fe2+], which further combines with [Li+PO43−] to form [C6H8O7Fe2+⋯Li+PO43−] ion pairs through the coulombic attraction and then crystallizes by following condensation. As a result, a single phase LiFePO4 material was prepared. A similar mechanism was also proposed by Zhou et al. [27] when they prepared mesoporous Li3Fe2(PO4)3 using CTAB as a template.
https://doi.org/10.1016/j.jpowsour.2009.11.017_p3_8 | From the above discussion, it can be concluded that the acidic effect influences the reaction rate, and the chelating effect adjusts the balance. It is both of these two effects, not any single one of them, that lead to the pure material. To confirm this, we carried out two additional experiments without organic acid to simulate the two effects, respectively. One case concerns merely the chelating effect which was inspected by using polyvinyl alcohol (PVA). Unfortunately, the corresponding XRD pattern (Fig. 3a) displays even more intense peaks due to Li3PO4 than F-blank, probably the conversion being blocked as crystallites are covered by PVA molecule. The other case concerns merely the acidic environment which was deliberately created by controlling the ratio of LiOH against H3PO4 to 2.5:1. The pH value is about 4.5, very close to that of the organic acid-containing system. This product does not comprise Li3PO4 but monoclinic Fe3(PO4)2 (JCPDS No. 39-0341) (Fig. 3b), which is consistent with the previous report by Kanamura and co-workers [21]. So it is reasonable to conclude that the impurity-free material is the result of the convergence of acidic effect and chelating effect from organic additive. Download : Download full-size image Fig. 3. High energy synchrotron XRD patterns of LiFePO4 prepared via hydrothermal reaction: (a) with PVA and (b) at Li:P ratio of 2.5:1.
https://doi.org/10.1016/j.jpowsour.2009.11.017_p3_9 | A further hydrothermal synthesis of LiFePO4 was carried out at the same procedure with 0.83 mmol citric acid. The XRD data and corresponding Rietveld refinement reveal that the impurity Li3PO4 decreases to 0.33 wt.% (not shown). The failure to eliminate the impurity is just because the citric acid is not enough to help complete the conversion from Li3PO4 to LiFePO4.
https://doi.org/10.1016/j.jpowsour.2009.11.017_p3_11 | Fig. 4a–c shows the SEM images of as-prepared LiFePO4 materials. It is clearly seen that the organic acids also regulate the particles. The F-blank sample comprises primary particles about 100 nm and some large agglomerates up to 1 μm, but the agglomerates are almost not visible in the mediated materials. Particularly, F-ascorbic consists of fine particles in a nearly mono-dispersive manner. The particle property was further characterized by TEM (Fig. 4d–f), and it is seen that the mediated sample is composed of nanocrystals which are uniformly dispersed with size about 50–100 nm (Fig. 4e and f), in violent contrast with the large agglomerates in F-blank (Fig. 4d). Electron diffraction (ED, inset of Fig. 4f) verifies the crystalline nature of these samples, in good agreement with XRD result. Download : Download full-size image Fig. 4. SEM (a–c) and TEM (d–f) images of F-blank (a and d), F-citric (b and e), and F-ascorbic (c and f). Inset of (f) shows the corresponding electron diffraction.
https://doi.org/10.1016/j.jpowsour.2009.11.017_p3_12 | It is believed that the difference in particle among these products is related to the adsorption of organic molecules or their decomposing derivatives on the crystal surface. These adsorbed molecules cover the surface of nanocrystals to prevent them from fusing together, leading to fine and dispersive particles [24], [28]. Since the electrochemical behaviors of LiFePO4, particularly the rate behavior, are largely determined by Li ion diffusion length within particle, the decrease of particle size definitely helps utilize the full capacity.
https://doi.org/10.1016/j.jpowsour.2009.11.017_p3_14 | The electrochemical property was investigated by coin cell using Li foil as the count electrode. All the tests were implemented on three coin cells a batch, and the average results were adopted for the discussion. Fig. 5a shows their initial charge and discharge profiles. All the samples possess a flat plateau around 3.4 V, agreeing well with the two-phase (LiFePO4 ↔ FePO4) transformation model. A close look can discover slopes near the starting and end discharge, reminiscent of the existence of small single-phase domain as reported by Yamada and co-workers [29]. The F-blank shows a discharge capacities of 128 mAh g−1, whereas the mediated samples show improved capacities, 153 mAh g−1 and 162 mAh g−1 for F-citric and F-ascorbic, respectively. Besides the high electrochemical activity, these mediated LiFePO4 products also present enhanced cycle stability, as shown in Fig. 5b. For instance, F-ascorbic shows a stable cycling performance over 100 cycles at 0.2 C (34 mA g−1), remaining 158 mAh g−1 at the 100th cycle comparing with the initial capacity of 160 mAh g−1. By contrast, F-blank displays a gradual capacity fading over cycles, 101 mAh g−1 at the 100th cycle against an initial capacity of 121 mAh g−1. Download : Download full-size image Fig. 5. (a) Initial charge and discharge curves at 0.1 C and (b) cycling performance at 0.2 C of LiFePO4 samples of F-blank, F-citric, and F-ascorbic.
https://doi.org/10.1016/j.jpowsour.2009.11.017_p3_15 | Fig. 6 compares the rate discharge capability of as-prepared three samples. As expected, the mediated LiFePO4 samples display significantly enhanced performance over the blank LiFePO4. In detail, F-blank discharges 128 mAh g−1 at 0.1 C, 97 mAh g−1 at 1 C, and 62 mAh g−1 at 5 C, whereas F-citric delivers 153 mAh g−1 at 0.1 C, 139 mAh g−1 at 1 C, and 95 mAh g−1 at 5 C. Moreover, F-ascorbic is able to deliver 162 mAh g−1, 154 mAh g−1, and 122 mAh g−1 at 0.1 C, 1 C, and 5 C, respectively. It is worth noting that the mediated LiFePO4 also shows a stable discharge plateau upon increasing current, especially for F-ascorbic. Note that a parallel test was also carried out, and the very close results confirm the good reproducibility of the tests. Download : Download full-size image Fig. 6. Rate discharge capability of LiFePO4 samples F-blank, F-citric, and F-ascorbic. The cells were first charged to 4.2 V at constant current of 0.1 C and then discharged to 2.3 V at a certain rate of current.
https://doi.org/10.1016/j.jpowsour.2009.11.017_p3_16 | The improvement in electrochemical property can be rationally attributed to two key factors resulted from organic acid, i.e., impurity elimination and particle regulation. Since Li3PO4 may not only destroy the integrity of conductivity, but also be detrimental to the electrode/electrolyte interphase [30], its elimination definitely improves the electrochemical behaviors. On the other hand, the regulation of particle decreases the length of Li ions diffusion in crystal, which enables fast kinetics of Li ions to achieve a high capacity and rate ability [16]. Another consideration from the homogeneity of nanocrystals is the alleviation of lattice strain upon Li insertion/extraction, which may cause particle cracking and capacity fading over cycling [31].
https://doi.org/10.1016/j.jpowsour.2009.11.017_p3_18 | As for the difference of electrochemical behaviors between F-citric and F-ascorbic, it probably stems from the fact that ascorbic acid carbonizes upon hydrothermal process while citric acid does not. The carbon that is derived from ascorbic acid and loaded onto the surface of nanocrystal would be developed to a high conductive network in the following heating process. As a result, F-ascorbic will show a better conductive ability than F-citric despite of the fact that both are subjected to carbon-coating process later. To confirm this proposal, Raman spectroscopy was conducted on samples directly from hydrothermal reaction, and the spectra are presented in Fig. 7. A strong peak at 950 cm−1 accompanied with two other weak peaks at 995 cm−1 and 1069 cm−1 appears in all the spectra, which can be assigned to the stretching motion of PO43− in LiFePO4 [32], while peaks due to Fe2O3 or other Fe(III) impurity are absent [22]. Besides these peaks, the spectrum of F-ascorbic comprises a hump around 1400 cm−1 and a broad peak at 1575 cm−1, indicative of the presence of carbon. The former can be assigned to the D mode originating from amorphous carbon, and the latter the G mode associated with the movement in opposite directions of two neighboring carbon atoms in a graphene sheet [4]. Download : Download full-size image Fig. 7. Raman spectra of LiFePO4 samples of F-blank, F-citric, and F-ascorbic before carbon coating.
https://doi.org/10.1016/j.jpowsour.2009.11.017_p3_20 | Electrochemical impedance spectroscopy was carried out to shed more light on the difference among these materials. The impedance was recorded on the coin batteries at different cycle stages, i.e. the fresh states and the state after 100 cycles. The corresponding Nyquist graphs of the spectra are presented in Fig. 8, and a simple equivalent circuit (inset of Fig. 8b) is established to simulate the spectra. The intercept at the Zreal axis in the high frequency refers to Rs, which includes electrolyte solution resistance and electric contacts resistance. The semi-circle in the high and middle frequency range is due to the charge transfer resistance (Rct); and the sloping line in the lower frequency represents lithium-ion diffusion resistance in electrode bulk, namely the Warburg impedance. It is found that the Rct shows the trend F-ascorbic < F-citric < F-blank, either in the fresh state or cycled state. This suggests a higher charge transfer rate (mainly due to higher conductivity) for LiFePO4 mediated by organic acid, consistent well with their electrochemical properties. Note that the Rct of all three electrodes decrease after cycling, possibly due to gradual percolation of electrolyte or other activating effects, as discussed in the previous report [33]. Download : Download full-size image Fig. 8. Electrochemical impedance spectra of the electrodes containing different LiFePO4 samples of F-blank, F-citric, and F-ascorbic under the fresh state (a) and after 100 cycles (b). Inset of (b) is the equivalent circuit established for the simulation of impedance spectra.
https://doi.org/10.1016/j.jpowsour.2009.11.017_p4_2 | Well-crystallized LiFePO4 nanoparticles were directly prepared via hydrothermal reaction operated at 230 °C for 30 min in the presence of organic acid. These mediated products show a single phase nature, as confirmed by high energy synchrotron radiation and corresponding structural analysis based on Rietveld refinement. SEM and TEM observations reveal that the LiFePO4 mediated by organic acid consists of nearly homogenous nanocrystals with size of 50–100 nm, while the blank LiFePO4 comprises some large agglomerates. Galvanostatic test shows that mediated LiFePO4 exhibits a high electrochemical activity in terms of discharge capacity, cyclability, and rate capability. In particular, ascorbic acid-mediated LiFePO4 can deliver 162 mAh g−1 at 0.1 C, 154 mAh g−1 at 1 C, and 122 mAh g−1 at 5 C. This adventure demonstrates the facile synthesis of high-performance LiFePO4 via hydrothermal process in a short time, which is essentially feasible for other olivine materials. The attempt to decrease the operating temperature for making the hydrothermal synthesis not so critical is currently underway, which will further help expand its application in the preparation of electrode materials.
https://doi.org/10.1016/j.jpowsour.2009.11.088_p1_2 | An electrode for lithium-ion battery requires, around the active material grains, a percolating network of an electronic conducting agent, typically carbon black (CB), as well as a second percolating network of pores containing an ionic conducting electrolyte. In addition to the electronic conducting agent, the electrode is generally formulated with polymeric additives which must satisfy three main functions: (i) to disperse the powders, (ii) to confer rheological properties adapted for the technique of coating and (iii) to ensure the cohesion of the electrode and its adherence with the current collector [1]. The formulation generally employed for the positive electrode is made up of CB and a fluorinated polymeric binder, the poly(vinylidene fluoride) (PVdF). The use of this binder is due primarily to its electrochemical stability on a large potential window [2]. PVdF is insoluble in water and slurries are prepared industrially with an organic solvent, the N-methyl-pyrrolidone (NMP), that requires a process of recovery and treatment of the organic vapours.
https://doi.org/10.1016/j.jpowsour.2009.11.088_p1_3 | Transition to an aqueous route, a more environmental friendly process, would reduce the costs associated with the making of the composite electrode, but new binder systems soluble in water and compatible with the requirements of a positive electrode of lithium-ion battery have to be found [2], [3], [4], [5], [6], [7], [8], [9]. In this work we pursue two goals. First, we try to optimize an aqueous electrode formulation for the carbon-coated LiFePO4 active material which is synthesized following a method developed by CEA (French Atomic Energy Commission) [10], [11]; and second, we try to gain a more fundamental understanding on the mechanisms by which all polymers of the aqueous formulation, namely the thickener, the surfactant, and the binder operate, to be able to further generalize our study to other types of active materials. In two previous works, we assessed the stability of LiFePO4 into water for standard processing conditions (pH, immersion time, solid loading) [12]; and we studied and selected carboxymethyl cellulose as the thickener [13]. Here, we are focused on the surfactant, which is incorporated into the aqueous electrode formulation to achieve the dispersion of the hydrophobic CB in water.
https://doi.org/10.1016/j.jpowsour.2009.11.088_p1_4 | Surfactants are amphiphile chemical species, e.g. which have a hydrophobic group and a hydrophilic one. The hydrophobic group is generally a relatively short carbonaceous chain, meaning that the surfactant does not participate to the electrode cohesion or the electrode adhesion to the current collector. The hydrophilic group determines the ionic character of the surfactant. The carbonaceous chains adsorb themselves at the CB particle surface which enables to decrease the interfacial energy between water and CB and thus allows their dispersion in water. Several surfactants were selected in this study as a function of the charge sign of the hydrophilic group: (i) an anionic one, the sodium dodecyle sulphate (SDS), (ii) a non-ionic one, the isooctylphenylether of polyoxyethylene called commercially Triton X-100 and (iii) a cationic one, the hexadecyltrimethylammonium bromide (CTAB). As a recent example, Triton X-100 was observed to positively affect the dispersion of both CB and TiO2 nanoparticles in NMP [14]. Here, the study to evaluate the more efficient surfactant began by optimising parameters of the implement of such additives (dispersion time and dispersion equipments). It was done from aqueous suspensions of CB with a fixed proportion of surfactant. Parameters were optimized according to laser granulometry characterizations. After having selected Triton X-100, more concentrated suspensions with various CB/surfactant ratios were then studied by rheology and laser granulometry. Effect on the CB particles dispersion was then evaluated by using these suspensions to prepare 3.0 mAh cm−2 LiFePO4 electrodes whose morphology, adhesion to the current collector and electrochemical performance were characterized.
https://doi.org/10.1016/j.jpowsour.2009.11.088_p2_3 | The carbon-coated LiFePO4 active material used was prepared according to Refs. [15], [16]. A mechanochemical activation was performed using commercial Li3PO4 and fresh iron(II) phosphate as the source of the main components and the electronic conductor additive precursor (sucrose for a carbon coating) was incorporated initially with the two reactants. The powders were ball milled in a planetary mill (Retsch S1000) with agate vessels. The resulting product was then heat-treated at 800 °C under nitrogen and rapidly cooled. This thermal treatment is necessary to crystallize the final compound LiFePO4 and to form the desired coating around the particles. This LiFePO4 has a carbon content of about 3 wt.%, and a specific surface of 20 m2 g−1. The size of the primary particles is in the [60–100 nm] range [12]. They are agglomerated into secondary particles with a mean diameter of 17 μm. Particle size distribution can be found in Ref. [13]. XRD pattern is that of pure LiFePO4 [17].
https://doi.org/10.1016/j.jpowsour.2009.11.088_p2_4 | The carbon black used is a Carbon Super P™ from Timcal with a specific surface of 60 m2 g−1. Aqueous suspensions of CB were prepared with deionized water (with σ = 50 μS cm−1) and various surfactants, the sodium dodecyle sulphate (SDS from Aldrich, MSDS = 288 g mol−1), the isooctylphenylether of polyoxyethylene (Triton X-100 from Aldrich, MTriton X-100 = 652 g mol−1) and the hexadecyltrimethylammonium bromide (CTAB from Aldrich, MCTAB = 364 g mol−1). The binders used were a mix of polyvinyl alcohol (PVA, Mw = 78,000–88% hydrolysed, Polysciences) and polyethylene glycol (PEG, Mw = 400, Aldrich); or a butadiene–acrylonitrile copolymer rubber latex, NBR; or a poly(vinylidene fluoride) (Solef PVdF 6020, Solvay). The two thickeners used were a hydroxyl propyl methyl cellulose (HPMC, 1.8–2.0 mol methoxy per mol cellulose, 0.2 mol propylene oxide per mol cellulose, Mn = 86,000, Aldrich) and a carboxyl methyl cellulose (CMC, 0.7 mol carboxyl per mol cellulose, Mw = 250,000, Aldrich).
https://doi.org/10.1016/j.jpowsour.2009.11.088_p2_6 | Rheological properties of CB aqueous suspensions were measured on a controlled-stress rotating rheometer (MCR 300, Anton Paar) with a 50 mm diameter plane-and-plane geometry, with a sample gap between the Pelletier plane and the geometry ranging of about 1 mm. Drying of the sample during the measurement was prevented by using the classical solvent trap accessory. Before measurement started, the sample was equilibrated at 25 °C. As generally observed, we found that for a good reproducibility of the measurements, it was necessary to pre-shear the sample (here at 1000 s−1 for 45 s), and then to let it rest (here for 1000 s). It ensures that all samples have the same mechanical history. Viscosity or shear stress is then measured as a function of the shear rate from 1000 to 0.1 s−1 to determine viscosity. Particles size distribution in dilute medium was measured by low angle laser light scattering using a Mastersizer S laser granulometer (Malvern). A drop of CB aqueous suspension was diluted in 100 mL of deionised water before measurement.
https://doi.org/10.1016/j.jpowsour.2009.11.088_p2_8 | Electrode slurries were prepared in deionized water (aqueous processing) or non-aqueous processing (NMP) with a high-speed mixer that was used to shear the electrode slurry for 10 min. The slurry was then tape cast by using an automatic doctor blade onto an aluminum current collector. The thickness of the gap between the blade and the current collector was fixed to 100 and 600 μm, resulting in 0.5 and 3.0 mAh cm−2 surface capacity, respectively. Drying was primarily done at 55 °C. Electrodes were then pressed under 2 tons cm−2. Before battery assembly, a further drying at 80 °C under dynamic vacuum was done.
https://doi.org/10.1016/j.jpowsour.2009.11.088_p2_10 | Scanning electron microscopy (SEM) imaging and energy dispersive X-ray chemical mapping was performed on gold–palladium sputtered samples using, respectively, a JEOL JSM 7600F apparatus and a QUANTAX EDS from BRUKER. Cryogenic fractures were used to image the cross-section of the sample. The elemental spatial distribution of phosphorus, iron and carbon were observed on the same but carbon sputtered samples.
https://doi.org/10.1016/j.jpowsour.2009.11.088_p2_11 | Adhesion between the electrode and the current collector was estimated as follows. Electrodes are densified step by step with a pressure that is increased progressively. After each step, the height of the electrode is also measured, from which the porosity can be calculated by using the mass and the density of the electrode constituents. When the electrode delaminates from the current collector, the pressure applied at the previous step is taken as a practical limiting value which reflect adhesion between the electrode and the current collector, and the minimum porosity achievable is defined.
https://doi.org/10.1016/j.jpowsour.2009.11.088_p2_12 | LiFePO4-based composite electrodes were assembled in electrochemical cells with lithium metal as counter electrode, Celgard film as separator soaked in an electrolyte consisting of a 1 M LiPF6 solution in an ethylene carbonate-dimethyl carbonate (EC-DMC 1/1) mixture. The assembly of the button cells was carried out in a dry glove box under argon atmosphere. Electrochemical experiments were performed at 20 °C, monitored by an Arbin instrument, between 2.0 and 4.2 V versus Li+/Li, by beginning by two slow charge–discharge cycles at C/10 rate. Successive discharges from 30C to C/50 rate, interrupted with only relaxation times for 30 min, were then repeated many times after a charge at C/10 rate. Results for second successive discharges are kept to compare electrodes.
https://doi.org/10.1016/j.jpowsour.2009.11.088_p3_3 | Aqueous CB suspensions with 3 wt.% of CB and 1.5 × 10−2 mol L−1 of surfactant were elaborated to determine the influence of the dispersion time and the type of dispersion equipment on the distribution in volume of CB particle sizes in the presence of a surfactant. This surfactant/CB ratio was chosen for these first tests according to the literature [18], [19], [20]. First of all, Fig. 1, it appears that surfactants positively affect the CB dispersion only after a certain lap of time. It is indeed preferable to let agitate the suspension at least 24 h, even with a soft mixing of the type roller bank or magnetic stirrer, for example. With a high energy mixing device, ball milling or high-speed mixer or their combination, it seems difficult to obtain aggregates lower than 10 μm after 30 min of treatment of the suspension, whereas after 24 h of soft milling, a very important nanometric population is obtained. Thus the CB dispersion will have to be carried out upstream. Download : Download full-size image Fig. 1. CB particle size distribution according to the process implemented and mixing time: 24 h of soft mixing on a roller bank (■) or 30 min of energetic mixing (ball milling (□), high-speed mixer (○), and their combination (♢)), for suspensions containing 3 wt.% CB and 1.5 × 10−2 mol L−1 of Triton X-100.
https://doi.org/10.1016/j.jpowsour.2009.11.088_p3_4 | The CB particle size distributions obtained for each of the three surfactants after 24 h of soft mixing are presented in Fig. 2. Firstly, one can note that these distributions do not show anymore the presence of giant agglomerates of several tens of microns. These ones are dispersed as nanometric particles. The distributions with the Triton X-100 non-ionic surfactant and the CTAB cationic surfactant are rather similar. On the other hand the SDS anionic surfactant seems less effective, as one can note an important micrometric population centered on 20 μm. Download : Download full-size image Fig. 2. CB particle size distribution following the nature of the surfactant, anionic SDS (□), non-ionic Triton X-100 (■), cationic CTAB (○), for suspensions containing 3 wt.% CB and 1.5 × 10−2 mol L−1 of Triton X-100.
https://doi.org/10.1016/j.jpowsour.2009.11.088_p3_5 | The pHs of the CB suspensions are 4.5, 6.5 and 9.3 for the suspensions of CTAB, Triton X-100 and SDS, respectively. Previous works have shown that the pH of LiFePO4 suspensions should not be modified and that the natural pH of the LiFePO4-base suspension is about 9 [12]. Therefore, we will choose for continuation, after having eliminated the less efficient SDS, the Triton X-100 because the CTAB is better appropriated for an acid medium given the sign of its charge and its natural pH.
https://doi.org/10.1016/j.jpowsour.2009.11.088_p3_6 | Moreover when electrodes were elaborated with CB dispersed with an ionic surfactant, either SDS or CTAB, a very marked pitting could be observed on the aluminum collector. The produced electrodes also show cavities of important size on their current collector side, Fig. 3, which could be associated with a hydrogen release, reveals corrosion of current collector by the slurry. Thus, as a general rule, the ionic surfactants appear to be not viable for the application aimed with an aluminum collector because of their chelating capacities. Thus only the non-ionic surfactant, the Triton X-100 from now on will be definitively considered. Nevertheless the particle size distribution achieved for CB is quite interesting when one compares it to the distribution of LiFePO4 particle sizes, Fig. 4, and the prediction of Malliaris et al. [21]. Indeed, Eq. (1) gives the critical volume fraction of the conductive material to reach electrical percolation in a conductor/insulator composite material, here our electrode: (1) with Φc, the critical volume fraction of the electronic conductor, here CB, which depends on the diameters of the conducting particles, Rc, and of the insulating particles, Ri, here LiFePO4. According to the values of the mean diameter, D50, of the particles, 270 nm and 17 μm for the aqueous suspension of CB with Triton X-100 and that of LiFePO4, respectively, one predicts a critical CB volume fraction of ∼2 vol.% which corresponds to a critical CB weight fraction of ∼1 wt.%, by considering the respective densities of the two materials (3.57 for LiFePO4 and 1.8 for CB) and a typical porosity (see Section 2.2) of 35 vol.%. Download : Download full-size image Fig. 3. SEM picture of pieces of an electrode elaborated with an ionic surfactant (1.5 wt.% of surfactant). Download : Download full-size image Fig. 4. Distributions of particle sizes for aqueous suspensions with 3 wt.% of CB and 1.5 × 10−2 mol L−1 of Triton X-100 (■) or 20 g L−1 of HPMC (○) prepared according to the protocol optimized for the surfactant. Distribution in volume of the particle size of LiFePO4 (♦).
https://doi.org/10.1016/j.jpowsour.2009.11.088_p3_7 | The Triton X-100 efficiency can also be evaluated by comparing the particle size distributions obtained for a suspension of CB with 20 g L−1 of HPMC but without Triton X-100 (Fig. 4). HPMC was the thickening agent defined a priori for our study. Another recent publication of our group demonstrates that carboxymethyl cellulose (CMC) is more efficient as thickening agent [13]. Here, HPMC is observed to allow the incorporation of the CB in water, likely due to the adsorption of these chains on the CB particles which lowers the free energy at the CB/water interface. The particle size distribution of CB in this suspension without Triton X-100, however, shows a significant fraction of giant agglomerates, roughly equal to 80% of the total volume of CB.
https://doi.org/10.1016/j.jpowsour.2009.11.088_p3_8 | The electrochemical performance, in terms of specific capacities at different discharge rates from C/50 to 30C, of “thin electrodes” (loading around 0.5 mAh cm−2) prepared with HPMC and with or without Triton X-100 are shown in Fig. 5 and compared to the one of a classical electrode (poly(vinylidene fluoride)) binder (PVdF) prepared in N-methyl pyrrolidone. Compositions are reported in Table 1. The aqueous processed electrode whose formulation does not contain Triton X-100 has significantly lower performance at high rate, while the one which contains Triton X-100 behaves similarly to the non-aqueous one. These results show that it is possible to obtain satisfactory results in aqueous way, with an important proportion of active material, when CB particles are well dispersed. Download : Download full-size image Fig. 5. Specific capacities (discharge capacity given per mass of active material) at different discharge rates from C/50 to 30C of ∼0.5 mAh cm−2 PVdF (♦), HPMC (■), Triton X-100 (□) electrodes. Table 1. Electrode composition and surface capacity density. Electrodes Surface capacity density (mAh cm−2) LiFePO4 (wt.%) CB (wt.%) PVdF (wt.%) Triton X-100 (wt.%) HPMC (wt.%) CMC (wt.%) PVA0.7 PEG0.3 (wt.%) NBR (wt.%) PVdF 0.5 80 10 10 – – – – – HPMC 0.4 91 5 – – 2 – 2 HPMC TX-100 0.5 89.5 5 – 1.5 2 – 2 (CMC TX-100)-1 3.0 90.9 5 – 0.1 – 2 – 2 (CMC TX-100)-2 3.0 90.5 5 – 0.5 – 2 – 2 (CMC TX-100)-3 3.0 90 5 – 1.0 – 2 – 2 (CMC TX-100)-4 3.0 89.5 5 – 1.5 – 2 – 2
https://doi.org/10.1016/j.jpowsour.2009.11.088_p3_10 | 3.2.1. Study of composite electrode slurries Note that in this section, for practical reasons, to elaborate electrode slurries with an optimal solid loading, suspensions of CB have being concentrated from 3 to 5 wt.%. However, the CB content in dried electrodes is the same (see Table 1). Work of Gonzalez-Garcia et al. [20] describes rather well the adsorption of Triton X-100 on six different CB with specific surface from 37 to 1443 m2 g−1 in diluted suspensions. From calculations on the free energy of adsorption and steric hindrance considerations, the authors showed that the adsorbed part of the surfactant corresponds to the carbonaceous chain as well as the phenol group and 2 or 3 oxy ethylene groups of the Triton X-100 chain. This portion of the Triton X-100 molecule occupies a surface area of 1.48 nm2. Besides, it can be deduced from their work that full coverage of the CB surface by a Triton X-100 monolayer corresponds to an adsorbed surfactant amount of approximately 1.12 μmol m−2. It should be noted that the surfactant adsorption is reversible. Then, there is a balance between the free surfactant in the solution and the one adsorbed. The surfactant concentration in the solution to reach the situation of full coverage depends on the CB specific surface and the solid loading in the suspension. In the study of Gonzalez-Garcia et al., it can be observed that at equilibrium, i.e. when a Triton X-100 monolayer covers all the particles, approximately one-third of the surfactant amount is adsorbed while two-third remains in the liquid phase. This allows calculating the limiting concentration of Triton X-100 to add into the slurry to reach full coverage of the CB particles. In this part, suspensions of CB with a solid loading of 5 wt.% have been used. Thus, in 1 L of CB suspension, given its specific surface of 60 m2 g−1, the amount of adsorbed Triton X-100 at full coverage is 1.12 μmol m−2 × 60 m2 g−1 × 50 g = 3.36 mmol. And it would remain in the solution 6.72 mmol. The total amount of Triton X-100 introduced in the CB suspension (1 L) being thus 10.08 mmol, or 6.6 g L−1. In the following, we have studied the effect of the surfactant concentration in the CB suspension on the dispersion of the CB and thereafter on the morphology, adhesion and electrochemical performance of the corresponding electrodes. The studied Triton X-100 concentrations in the CB suspension are 1, 5, 10 and 15 g L−1, which corresponds to 0.1, 0.5, 1 and 1.5 wt.% in the dried electrodes. The rheological behavior of the CB suspensions was studied for the different Triton X-100 concentrations. The shear stress τ and the viscosity η versus the shear rate is given in Fig. 6. A shear-thinning behavior is observed in all cases, i.e. a decrease of the viscosity with increasing shear rate. This is typical of flocculated dispersions where the presence of weak attractive forces between the particles leads to the formation of clusters of particles (including enclosed solvent) called flocs. At high shear rate, the occurrence of a limiting constant value of the viscosity suggests the viscous stresses of the solvent on the CB agglomerates are sufficient to fully break them apart so that only the primary aggregates remain. However, at low shear rate, all suspensions show a plateau on the shear stress curve. The corresponding value of τ is called yield stress, noted τ0 and is the manifestation of a self-supporting network of interconnected flocs throughout the system. The yield stress τ0 is a measure of the strength of the network or the connectivity of the flocs of particles, which depends, among others, on the strength of the attractive interactions between the particles [22]. Fig. 6a shows the yield stress decreases as the surfactant concentration is increased, demonstrating a progressive weakening of the attraction between the particles of CB as the Triton X-100 concentration is increased from 1 to 15 g L−1, with almost no variation from 10 to 15 g L−1. Fig. 7 compares the variation of τ0 with the theoretical variation of the amount of Triton X-100 adsorbed as a function of the Triton X-100 concentration. The former data are a rough extrapolation from the work of Gonzalez-Garcia et al., where we considered that one-third of the surfactant adsorbs while two-thirds remain like free molecules in the liquid phase of the suspension until the equilibrium state of full coverage of the particles by a Triton X-100 monolayer is reached. Fig. 7 clearly illustrates that the decrease of the CB interparticle attraction and of their agglomeration is a direct consequence of the adsorption of Triton X-100 at the surface of the particles until a Triton X-100 monolayer is reached. Download : Download full-size image Fig. 6. (a) Shear stress τ and (b) viscosity η as a function of the shear rate for aqueous suspensions containing 5 wt.% of CB and varying proportions of surfactant TX100, 1 g L−1 (●, ○), 5 g L−1 (▴, ▵), 10 g L−1 (■, □) and 15 g L−1 (♦, ♢). Download : Download full-size image Fig. 7. Variation of τ0 and of the theoretical amount of adsorbed Triton X-100 as a function of the initial Triton X-100 concentration in the CB suspensions. Distribution of the particles size for the same CB suspensions is presented in Fig. 8. For the suspension containing 0.1 wt.% of surfactant, the distribution is coarse since no nanometric population exists while agglomerates of several hundred microns can be observed. Contrarily, an important nanometric population is observed for the suspensions containing 0.5, 1.0 and 1.5 wt.% of surfactant. The volume fraction of the nanometric population increases with the surfactant concentration, respectively, 35, 43 and 45% in volume, in fairly good correlation with the variation of the yield stress of the CB suspensions and the theoretical amount of surfactant adsorbed at the surface of the CB particles. A decrease of the yield stress and an increase of the volume fraction of the nanometric population are observed with an increase of the surfactant until the point where the situation of full coverage is reached; at this point the yield stress and the volume fraction of the nanometric population no more evolve. Additionally, one can observe that compared to the suspensions studied in the first part of this paper with 3 wt.% of CB (Fig. 2) the volume fraction of the micrometric population is higher, certainly due to the fact that the distance between the particles inside the suspension is reduced, due to a higher concentration of particles, which favours their agglomeration. Finally, one can note that the rheological measurements show that the CB suspensions are weakly flocculated even when the Triton X-100 concentration is such that theoretically the equilibrium state of full coverage of the CB primary aggregate surface is reached. The shear-thinning character shows that the state within the suspension is a mixture of individual primary aggregates and agglomerates of them, as reflected by the laser granulometry measurements, the size of the agglomerates varying with the shear rate. Download : Download full-size image Fig. 8. Distribution of the particles size for aqueous suspensions containing 5 wt.% of CB and variable Triton X-100 proportions, 0.1 wt.% (●), 0.5 wt.% (▵), 1.0 wt.% (■) and 1.5 wt.% (♢).
https://doi.org/10.1016/j.jpowsour.2009.11.088_p3_11 | 3.2.2. Study of composite electrode films Morphology within the dried composite electrodes depends on the surfactant concentration (Fig. 9). SEM observations of films calendared below 2 tons cm−2 show that in the electrode containing 0.1 wt.% of Triton X-100, the architecture is constituted by large blocks that look strongly stuck to each other delimiting large pores of more than a 1 μm in size (Fig. 9a). Pictures taken at a higher magnification reveal that these blocks are made of LiFePO4 secondary particles (50–100 nm ellipsoidal primary particles) (Fig. 9b). CB (about 50 nm spherical primary particles) was hardly detectable. In the electrode containing 1.5 wt.% of Triton X-100, the architecture appears to be a much more intimate mixture of LiFePO4 secondary particles and CB small agglomerates, Fig. 9e and f, delimiting small pores of hundred of nm in size. Because of the fairly close appearance of both types of grains, i.e. LiFePO4 and CB, it was, however, very difficult to characterize more quantitatively the homogeneity of the CB distribution. Thus, the spatial distributions of the phosphorus, iron, carbon and aluminum (current collector) elements were measured in complement by using spatially resolved energy dispersive X-ray microanalysis, Fig. 9c, d, g and h. In the electrode containing 0.1 wt.% of Triton X-100, these measurements reveal the occurrence of large depleted or rich, CB zones, Fig. 9c and d, while in the electrode containing 1.5 wt.% of Triton X-100, CB could be detected as small agglomerates of mostly 1 μm size with a fairly homogeneous distribution, Fig. 9g and h, residing in the interstice between LiFePO4 secondary particles. One note that the dimension of the CB agglomerates in the electrode containing 0.1 wt.% of Triton X-100 is smaller, while in the electrode containing 1.5% of Triton X-100 it is bigger, than what could be expected from the laser granulometry measurements, i.e. hundred of μm and hundred of nm for 0.1 wt.% and 1.5% of Triton X-100, respectively. The latter measurements were done on model CB suspensions without all other constituents of the electrode. The addition in the suspending medium of the thickener, the binder, and of the LiFePO4 secondary particles is indeed likely to play a role on the CB distribution. Nevertheless, qualitatively, the CB distribution within the composite electrode films with different surfactant content appear in good agreement with the state of the CB distribution within the corresponding CB suspensions. Download : Download full-size image Download : Download full-size image Fig. 9. SEM observation of 3.0 mAh cm−2 electrodes containing (a and b) 0.1 wt.% and (e and f) 1.5 wt.% Triton X-100. Typical phosphorus, iron and carbon spatial distributions in the same electrodes (c and d) 0.1 wt.% and (g and h) 1.5 wt.% Triton X-100. The pink color reveals LiFePO4, the intense green color CB, and the pale green color the binder. Turquoise blue reveals the aluminum current collector (c). (For interpretation of the references to color in this figure legend, the reader is referred to the web version of the article.) Adhesion between the electrode and the current collector was estimated in order to determine whether the surfactant is detrimental or not on this critical property. Several mechanical tests exist to characterize adhesion between a current collector and an electrode. Some of them are qualitative such as the “scratch off” test that uses a flat knife to scratch off the electrode film from the current collector [23] or such as the “peel-off” test that uses a calibrated scotch tape to peel off the electrode film from the current collector [3]; others try to be more quantitative by measuring a value of the adhesion strength from a force gauge with various geometry of the sample and the experimental set-up [4], [24], [25]. We have used a practical method. After drying, commercial electrodes are usually pressed down to about 30–40 vol.% porosity. It is accepted that this treatment is essential for obtaining simultaneously high energy, high rate and good cycling stability. Adhesion is critical with respect to the calendaring step, as the electrode must not delaminate from the current collector at this time. Thus, we have measured, as a function of the surfactant content for “thick electrodes” (loading around 3 mAh cm−2), Fig. 10a and b, the maximum calendaring pressure that can be loaded on the electrode and the minimum achievable porosity of the electrode. Both quantities are particularly different for the electrode with 0.1 wt.% of surfactant compared to the others. For 0.1 wt.% of surfactant, the maximum calendaring pressure reaches 4 tons cm−2 and the minimum achievable porosity 25%, while they are in between 2 and 2.5 tons cm−2 and 35–40% for the three others surfactant concentration, i.e. 0.5, 1, and 1.5 wt.% (Fig. 10a). Laser granulometry measurements allow to calculate the total apparent surface area from the particle size distribution and considering spherical particles from the following expression: (2) where ϕi is the volume fraction of the particles or agglomerates of diameter di and ρ is the density (in g per cm3). The sum of the total apparent surface area of the CB and LiFePO4 powders (weighted by their mass fraction, see Table 1) strongly varies with the surfactant concentration and is 0.04, 0.36, 0.47 and 0.48 m2 per gram of electrode for 0.1, 0.5, 1 and 1.5 wt.% of Triton X-100, respectively (Fig. 10b). The maximum applicable calendaring pressure decreases and the minimum achievable porosity increases with Sapparent of the powders. This can be explained using the recent models developed for fracture of polymer interfaces [26]. Interfacial toughness is controlled by the strength of the polymer bridges that cross the interface: (3) where Σ is the area density of connecting chains that are anchored on both sides of the interface and cross over the interface, and fb is the strength of the anchoring bond or the force to break a covalent bond in the polymer chain if the latter is weaker than the former. Here, the total surface area increases with the surfactant concentration as the volume fraction of the nanometric population increases in the CB particle size distribution. Thus, if we assume an homogeneous distribution of the binder, then the area density of connecting chains Σ decreases when the surfactant concentration increases. Thus, a drawback of adding the Triton X-100 is to decrease the adhesion between the electrode and the current collector. In a further work this property will be improved. However, coming back to this study and to the further electrochemical measurements, we stress that electrodes where calendared up to 2 tons cm−2. Porosity is the same for electrodes containing 0.5, 1.0 and 1.5 wt.% of surfactant at this calendaring pressure, i.e. 37%, while it is fairly lower for 0.1 wt.%, i.e. 30%. Download : Download full-size image Fig. 10. (a) Evolution of the porosity as a function of the calendaring pressure for 3.0 mAh cm−2 electrodes containing (91 − x)wt.% of LiFePO4, 5 wt.% of CB, x wt.% of Triton X-100, 2 wt.% of NBR and 2 wt.% of CMC, with x = 0.1 wt.% (●), 0.5 wt.% (▵), 1.0 wt.% (■) and 1.5 wt.% (♢). (b) Minimum achievable porosity and maximum applicable calendaring pressure as a function of the apparent surface of the grains (CB + LiFePO4) and corresponding surfactant concentration in the dried electrode. The electrochemical performance of “thick electrodes” (loading around 3 mAh cm−2) with various surfactant contents (Table 1) is compared in Fig. 11. For all these electrodes, discharge capacities at a current rate superior to 0.5C are reduced compared to those obtained for the “thin electrodes”, which is a behavior allotted mainly to a slower ionic conduction of the lithium ions in the electrolyte within the electrode when its thickness increases [27], [28]. At low current rate, the electrodes have the same discharge capacities, which indicate that all the active material particles are wired to the electronic collation web. However, above a current rate of 0.1C, the electrochemical performance follows the CB dispersion state, i.e. the discharge capacity increases until 1 wt.% of Triton X-100 as does the volume fraction of the nanometric population of CB particles within the CB suspension. Because the porosity of the composite electrode is the same from 0.5 to 1.5 wt.% of surfactant, it is likely that the variation of the discharge capacity for these electrodes is due to differences in the electronic wiring of the active particles and rather than in the ionic wiring. Download : Download full-size image Fig. 11. Specific capacities of electrodes of 3.0 mAh cm−2 containing (91 − x)wt.% of LiFePO4, 5 wt.% of CB, x wt.% of Triton X-100, 2 wt.% of NBR and 2 wt.% of CMC, with x = 0.1 wt.% (●), 0.5 wt.% (▵), 1.0 wt.% (■) and 1.5 wt.% (♢). To assess which of the electronic or ionic parameter is limiting the lithium intercalation/deintercalation in LixFePO4, we have measured from cycling experiments the polarization at 50% of the state of the charge (SOC) between discharge and charge curves. At this SOC, for low rate, discharge and charge curves are flat voltage region characteristic of a two-phase system and the polarization between charge and discharge curves can be precisely determined (Table 2). For charge and discharge rates of 0.1C, results show that polarization is significant higher for electrodes containing 0.1 and 0.5 wt.% of Triton X-100. It is generally well accepted that at low rate, lithium-ion diffusion inside liquid electrolyte is not a limiting factor. Therefore, these results confirms that from 0.5 to 1.5 wt.% of Triton X-100, the improvement of the CB distribution results in a better electronic wiring and higher electrochemical performance in power. At very low surfactant concentration, i.e. 0.1 wt.% of Triton X-100, the electronic wiring is likely to be very poor. Moreover, because porosity is fairly low, i.e. 30%, it is possible that the very poor electrochemical performance could also arise from lower ionic conductivity. Table 2. Electrode polarization between charge and discharge curves at 50% of SOC as a function of the surfactant content inside the electrode. Rate Surfactant content inside the electrode 0.1 wt.% 0.5 wt.% 1.0 wt.% 1.5 wt.% 0.1C 170 mV 120 mV 100 mV 105 mV Finally, the optimal surfactant concentration of 1.0 wt.% corresponds to the situation of full coverage of the surface of the CB particles with one monolayer of Triton X-100. Above this concentration, the CB distribution and the electrochemical performance were not improved. For further works, the effect of the surfactant on the cycling behavior of the LiFePO4 electrode at different temperatures and on the possible surface layer are open questions.
https://doi.org/10.1016/j.jpowsour.2009.11.088_p4_2 | A surfactant is needed to disperse the CB electronic conductor and obtain a satisfactory aqueous processing of a LiFePO4 composite electrode for lithium battery. Ionic surfactants were found to be unsuitable because they are observed to induce the corrosion of the aluminium current collector. The isooctylphenylether of polyoxyethylene (Triton X-100) is an efficient non-ionic surfactant which can be used for the purpose. Optimization of the implementation of this surfactant shows that CB aqueous suspensions must be carried out upstream (24 h before use) to achieve a good balance between surfactant adsorbed at CB particles surface and free surfactant in solution. Rheological measurements or laser granulometry experiments can be employed to tailor the surfactant concentration. A decrease of the yield stress of the CB suspension and an increase of the volume fraction of the nanometric population in the CB particle size distribution are observed up to the point where full coverage is reached. This situation corresponds to an adsorbed surfactant amount of 1.12 μmol m−2, with at least two-thirds of the total amount of surfactant remaining as free molecules in the liquid phase of the suspension. Improvement of the CB dispersion in the electrode slurries results in more homogeneous CB distribution within the dried composite electrode and better electronic wiring of the active material particles, leading to higher discharge capacity at high rate. Optimal electrochemical performances are obtained for a surfactant concentration such that the situation of full coverage of the CB surface by a Triton X-100 monolayer is reached in the electrode slurry.
https://doi.org/10.1016/j.jpowsour.2009.11.103_p1_2 | Li-ion batteries are used in a variety of applications requiring charge–discharge rates in the 8-h (C/8) to 0.5 h (2C rate) range. While hybrid electric vehicle (HEV) batteries have a high power/energy (P/E) ratio, batteries for plug-in hybrid electric vehicles (PHEVs) are typically discharged over a 4-h period (C/4 rate). The power load on HEV/PHEV batteries during acceleration, hill climbing and regenerative braking is quite high, requiring good heat dissipation for peak loads. Electric vehicle batteries are expected to be discharged over an 8-h period (C/8 rate). With increasing market penetration of renewables and HEV/PHEVs, the demand for energy storage devices is expected to increase exponentially. These batteries are expected to provide various ancillary services such as voltage regulation, load leveling and load following, with charge–discharge rates ranging from C/4 to C rates. Unlike typical consumer batteries, these batteries range in size from 4 kWh to 40 kWh, with various P/E ratios. While active cooling is an option for HEV/PHEV/EV batteries, batteries for distributed energy storage at the consumer end are expected to be housed in “transformer boxes”, without active cooling. Thermal management becomes more critical, since the surface area/volume ratio of these batteries decreases with increasing battery size, resulting in lower heat transfer rate per unit rate of heat generation [1]. Our previous work has shown that for a single Li-ion polymer cell, there is a temperature increase of 5–20 °C at 1 °C rate, with the temperature increase higher at low SOC [2].
https://doi.org/10.1016/j.jpowsour.2009.11.103_p1_3 | The entropy change ΔS can contribute more than 50% of the total heat generated (in Joules) at the C/1 discharge rate [3]. The relative contribution of reversible heat from ΔS is expected to be higher at lower charge–discharge rates. While it is certainly useful to determine the total reversible heat generated during charge or discharge, in certain SOC ranges, the rate of reversible heat generation can be extremely high. Hence it is also important to quantify the rate of reversible heat generation at various SOCs and determine its fraction of total rate of heat generation at each SOC. This can serve as a tool for the battery management system to control battery load or charge current at various SOCs such that high temperature excursions are effectively prevented. While the internal resistance (and hence the irreversible heat generation rate) can be minimized by suitable electrode and cell design, the reversible heat generation rate can play a significant role especially in cases when internal resistance has been minimized.
https://doi.org/10.1016/j.jpowsour.2009.11.103_p1_4 | Measurement of individual electrode and full cell entropy change, along with computation of reversible and irreversible heat generation rates at various current densities is expected to contribute significantly to effective thermal management for large batteries. Various researchers have determined entropy change values for LiCoO2 [4], LiCoO2 modified with Ni [5], spinel LiMn2O4 [6], Li1.156Mn1.844O4 [7], LiFePO4 [8], graphite [9], Li4/3Ti5/3O4 spinel [7], and LiCoO2–graphite full cells [1]. From these data, it is apparent that certain cathode/anode couples can be conducive to lower rate of reversible heat generation due to cathode and anode entropy changes canceling out each other at a given SOC across the desired SOC range.
https://doi.org/10.1016/j.jpowsour.2009.11.103_p1_5 | The rate of irreversible heat generation can be determined from impedance measurements for 18,650 cells, with impedance normalized by capacity. Reported impedance values for 18,650 cells [10], [11], [12], [13] and prismatic cells [14], [15] were compiled, from which normalized values of Ω Ah were calculated.
https://doi.org/10.1016/j.jpowsour.2009.11.103_p2_3 | The thermodynamic properties (entropy change, ΔS) of cathode and anode materials were compiled in this work. While data on LiCoO2, spinel LiMn2O4 cathodes and graphite anode was readily available [4], [5], [6], [7], [9], only limited information was available on novel electrodes such as LiFePO4 [8] and lithium titanates [7]. The entropy change of the full cell was computed from individual electrode data, while the full cell entropy change for LiCoO2–graphite was obtained from the literature[1]. For some of the literature data, ΔS was calculated from the ∂E/∂T values [5].
https://doi.org/10.1016/j.jpowsour.2009.11.103_p2_5 | The reversible heat generation rate 2 Qr in watts, generated by an electrode is given by (1) where I is the current density (A cm−2), T is temperature (K), ΔS is entropy change (J mole−1 K−1), n equals the number of electrons per reaction, and F is the Faraday constant (96,485 C equiv.−1). The ETMS instrument ETMS-1000 (Viaspace Inc. Irvine, CA, USA) calculates entropy change based on one Li+ exchange during charge or discharge, from the equation (2) where E is the open circuit potential. Hence, for calculation of rate of reversible heat generation, n is taken to be equal to 1.
https://doi.org/10.1016/j.jpowsour.2009.11.103_p2_6 | The entropy change ΔS typically corresponds to a reduction reaction, which is the discharge reaction for a cathode in a full cell. Depending on convention, the sign for heat generation can be either positive or negative for an exothermic reaction. Assuming heat for an exothermic reaction is negative, discharge current is taken to be positive in sign (and charge current taken as negative) for Eq. (1) to be consistent. (If the heat generation term for exothermic reactions is positive, discharge current has to be negative for consistency.)
https://doi.org/10.1016/j.jpowsour.2009.11.103_p2_7 | It should be noted that during discharge of a Li-ion cell, while reduction takes place at the cathode, oxidation takes place at the anode. Hence, the total change in entropy for a cell during discharge is (3) where ΔSc corresponds to the entropy change of the cathode material for a reduction reaction, while ΔSa corresponds to the entropy change of the anode material for an oxidation reaction. Hence the measured or reported ΔS values for anode materials are reversed in sign and presented as ΔSa in this work in order for Eq. (3) to be consistent.
https://doi.org/10.1016/j.jpowsour.2009.11.103_p2_8 | Since the ETMS instrument does not differentiate between an anode or cathode, the state of charge (SOC) as measured by the instrument increases during oxidation. Since a fully oxidized state for an anode corresponds to 0% SOC in a full cell, the SOC for anode presented in this paper has been adjusted to be equal to the actual SOC for anode in a full cell. Hence, if the instrument SOC for anode is x%, the SOC of the anode, presented in this work, is (100 − x)%.
https://doi.org/10.1016/j.jpowsour.2009.11.103_p2_9 | Combinations of cathodes and anodes with low full cell ΔS values were determined across the 0–100% SOC range. In some cases, the low full cell ΔS values were due to low ΔS values of the cathode and anode, while in other cases, the cathode and anode entropy changes were opposite in sign at each SOC, thus minimizing their sum.
https://doi.org/10.1016/j.jpowsour.2009.11.103_p2_10 | The irreversible heat generation rate, Qirr is always exothermic, and is given by (4) where Ri is internal resistance. Eq. (4) states that the irreversible heat generation rate is the product of current I and cell overpotential ηcell, with the cell overpotential ηcell being the product of cell current I and cell internal resistance Ri, where Ri is the sum of ohmic, activation and diffusion polarization resistances.
https://doi.org/10.1016/j.jpowsour.2009.11.103_p2_11 | The analysis was carried out for a 16 kWh battery (200 V/80 Ah), which is the estimated size for a 40-mile plug-in hybrid electric vehicle (PHEV) battery [16] or estimated size for distributed community energy storage [17]. Using a nominal cell voltage of 3.6 V, the number of cells were calculated, and the total internal resistance of the battery computed from Ω Ah values obtained from the literature [10], [11], [12], [13], [14], [15]. The total heat generation rate Q is given by (5)
https://doi.org/10.1016/j.jpowsour.2009.11.103_p2_13 | The total heat generation rate was computed for various combination of cathodes and anodes across the 0–100% SOC range. For this work, the internal resistance of the cell was assumed to be the same for all chemistries. As seen later, the internal resistance of the cell is assumed to be at the upper end of the values reported in the literature, and is ∼4–5 times that of the lower range of reported internal resistance values. This results in a conservative estimate of the contribution of reversible heat generation rate, since for cells with lower internal resistance, the contribution from reversible heat generation would be higher as a percentage of total heat generation rate.
https://doi.org/10.1016/j.jpowsour.2009.11.103_p2_15 | The corresponding entropy change in this battery for the reaction is the sum of the individual electrode entropy change, as written, is: (7) The rate of reversible heat generation from the LiCoO2 cathode and the graphite anode at each SOC can be calculated from Eq. (1). In this study, since various cathodes and anodes have been studied, the entropy change and heat generation rate is plotted as a function of SOC, since the x values can vary depending on cathode or anode. Also, the sign of entropy change for the anode is reversed from the reported or measured data, since the reported or measured values correspond to reduction reactions for all electrodes, while, as discussed earlier, oxidation occurs at the anode during discharge.
https://doi.org/10.1016/j.jpowsour.2009.11.103_p3_3 | Nanosized LiFePO4 was synthesized using LiCoOCH32H2O (reagent grade, Sigma), FeCO22H2O (99%, Aldrich), (NH4)H2PO4 (99.999%, Sigma–Aldrich), oleic acid (FCC, FG) and paraffin wax (ASTM D 87, mp. 53–57 °C, Aldrich). (NH4)H2PO4 was ball-milled with oleic acid for 1 h using high energy mechanical mill (HEMM, SPEX 8000M) in a stainless steel vial. After paraffin wax was added and milled for 30 min, iron oxalate was added and milled for 10 min. Finally, Li acetate was added and milled for 10 min. The overall molar ratio was Li:Fe:P:oleic acid:paraffin = 1:1:1:1:2. The precursor paste was dried in an oven at 110 °C for 30 min followed by heat-treatment in a tube furnace at 500 °C for 8 h under UHP-3%H2/97%Ar gas flow with a temperature ramp rate of 5 °C min−1. After the LiFePO4 was obtained, 10 wt% carbon black was milled in a planetary mill for 4 h (Retsch 100CM) at 400 rpm. TiO2/graphene composite (2.5 wt% graphene) was obtained by a self-assembly approach following our previous work [18]. Microstructures were analyzed by field emission scanning electron microscopy (FE-SEM) (FEI Nova 600) and high resolution transmission electron microscopy (HRTEM).
https://doi.org/10.1016/j.jpowsour.2009.11.103_p3_5 | Entropy data of cathodes, anodes, and complete cells were obtained by monitoring the change in open circuit voltage as a function of temperature using ETMS-1000. Several cathode and anode powders were obtained from LICO Technology Corp. Cathodes and anodes were prepared by mixing 85% active material, 10% poly (vinylidene fluoride) (PVDF) binder (Alfa Aesar), and 5% carbon black (Super P-Li, Timcal) in N-methylpyrrolidone (NMP) (Aldrich), and then cast on Al and Cu foils, respectively. Customer-coated cathode and anode films obtained from Manufacturer A were used as received for entropy measurement. To measure entropy changes in cathodes or anodes, they were assembled in a Type-2325 coin cell in an argon-filled glove box with a 0.75 mm-thick, Li-foil anode (Aldrich) and microporous polypropylene separator (Celgard 2501). The electrolyte used was 1 M LiPF6 in a 1:1 mixture of ethylene carbonate (EC) and dimethyl carbonate (DMC) (EM Industries), using a coin cell crimper (National Research Council, Canada). Complete cells with various cathodes and anodes also were assembled using a similar procedure to that described above by replacing Li metal with the appropriate anode.
https://doi.org/10.1016/j.jpowsour.2009.11.103_p3_6 | The LiFePO4 cathode cells were cycled at C/10 rate between 2.5 V and 4.1 V. The voltage range for TiO2 anode cells was 1–3 V. After three cycles, the cells were brought to a fully discharged state prior to the start of entropy determination. Charge stabilization was done at 35 °C for 2 h, followed by returning the cell temperature to the initial desired value. The initial temperature was set to be equal to the charge stabilization temperature. After 15 min at this initial temperature, the cell voltage was measured, and then the cell temperature was changed to the next value (e.g., 25 °C). After temperature equalization at that temperature, the cell voltage was measured at the end of the period, and then the temperature was changed to the next level (e.g., 15 °C). The cell temperature was then brought to the initial value (35 °C) to determine drift from the initial voltage reading. Entropy changes were calculated from the slope of the voltage–time curve using Eq. (2). The ETMS software has an auto-correct feature that adjusts for drift in cell open circuit voltage due to self-discharge by adjusting the slope of voltage vs. temperature to account for the self-discharge.
https://doi.org/10.1016/j.jpowsour.2009.11.103_p3_7 | It should be note that the ΔS values include entropy change for the reference Li/Li+ electrode. Since reported values in the literature for other half cells are also against the same reference, various cathode and anode combinations can be simulated, since the contribution from the Li/Li+ reference electrode will cancel out. Moreover, since the reference electrode is lithium metal, there is negligible change in the electrode entropy as lithium is added to or subtracted from that electrode during charge or discharge.
https://doi.org/10.1016/j.jpowsour.2009.11.103_p3_8 | The experiments were repeated for LiFePO4/TiO2 cells, using voltage limits of 0.25 V and 3 V. While ΔH and ΔS values were computed by the ETMS software from the voltage vs. temperature data, only ΔS values are reported in this work, since only these values are relevant to reversible heat generation.
https://doi.org/10.1016/j.jpowsour.2009.11.103_p4_2 | The entropies of the cathodes and anodes were obtained from the literature. Some measurements for LiCoO2 and modified LiCoO2, such as LiNixCoyMnzO2, obtained from LICO Corp., and LiCoO2 obtained from Manufacturer A were conducted using the ETMS. Commercial LiFePO4 and lithium titanate (LTO) from NEI Corp. along with LiFePO4 cathode and anatase TiO2–graphene anode synthesized at PNNL were also tested in the ETMS. Fully assembled cells of LiFePO4 and LTO from NEI Corp. were also tested. A list of electrodes and fully assembled cells referred to in this work are given in Table 1.
https://doi.org/10.1016/j.jpowsour.2009.11.103_p4_4 | Fig. 1 shows the ΔS entropy for all cathodes, while Fig. 2 shows ΔS for all anodes. The ΔS values for LiCoO2 was significantly higher than other cathodes, while modification with Ni and Mn resulted in much lower ΔS for LiNixCoyMnzO2. However, LiCoO2 modification without Mn presence showed higher ΔS values as seen for LiNi0.7Co0.3O2. LiMn2O4 and its modification such as Li1.156Mn1.844O4 have low ΔS, while LiFePO4 procured from NEI Corp. and synthesized at PNNL, along with the literature reported value (LFP-L), have extremely low ΔS values across 0–95% SOC. Among anodes, graphite has higher ΔS values, while the Li4/3Ti5/3O4 lithium titanates (LTOs) as reported in the literature and the LTO procured from NEI Corp. had very low ΔS. The anatase TiO2–graphene synthesized at PNNL had higher ΔS value compared to lithium titanates.
https://doi.org/10.1016/j.jpowsour.2009.11.103_p4_7 | Fig. 3 compares the entropy change for LiCoO2 from the literature with results for the sample procured from LICO Corp. & Manufacturer A, as measured at PNNL. The agreement is reasonably good, with slight differences among various manufacturers/sources. Fig. 4 compares the graphite entropy change from the literature with results for the sample procured from Manufacturer A and measured at PNNL. Again, the literature value agrees well with PNNL measured values.
https://doi.org/10.1016/j.jpowsour.2009.11.103_p4_10 | For the anodes, in this work, the ΔS values have been presented for the oxidation reaction. This is opposite in sign to measured or reported values, since ΔS values are typically reported for the reduction reaction. Also, the ETMS assumes 0% SOC for the reduced state, while the reduced state corresponds to 100% SOC for anodes in a full cell. Hence the anode ΔS presented in this work corresponds to the discharge reaction for the anode, and the anode SOC values refer to actual anode SOC in a full cell. While LiFePO4 and lithium titanates (LTOs) have the lowest ΔS values, mixing and matching other cathode–anode pairs provided ΔS values for full cells, that are competitive with those of LiFePO4/LTO full cells. This was due to the complementary effects of the electrodes, such that entropy values for each electrode were approximately equal in magnitude while being opposite in sign to each other at a fixed SOC in the 0–100% SOC range. Fig. 5 shows some promising cathode/anode combinations that have such a complementary effect. Among electrodes that have low ΔS values, LiFeOP4–LTO (Fig. 5a), Li1.156Mn1.844O4–LTO (Fig. 5b) and LiNixCoyMnzO2–LTO (Fig. 5c) have cathode and anode entropies that are opposite in sign at a fixed SOC across the 0–100% SOC range. For LiCoO2–graphite, where both cathode and anode ΔS values are high, the opposing signs of cathode and anode ΔS has a slight beneficial effect (Fig. 5d).
https://doi.org/10.1016/j.jpowsour.2009.11.103_p4_12 | Full cell entropies calculated for various electrode combinations are shown in Fig. 6. As expected, LiCoO2 based cells have a high change in entropy, while full cell ΔS values were low in magnitude for the following combinations: • LiFePO4/LTO • LiFePO4–graphite • LiNixMnxCoxO2/LTO • Li1.156Mn1.844O4/LTO • LiNixMnxCoxO2/graphite • Li1.156Mn1.844O4/LTO
https://doi.org/10.1016/j.jpowsour.2009.11.103_p4_14 | Fig. 7 shows the average ΔS values for all electrodes, with ΔS being the average of absolute ΔS values across the 0–100% SOC range. This figure provides a snapshot of ΔS values for all leading cathode–anode combinations, and can serve as a screening tool for various cathode and anode combinations. LiCoO2 based cathodes with both graphite and LTO anodes have high ΔS values, while values for LiFePO4 cathodes have very low entropy change, especially in combination with LTO anodes. Modification of LiCoO2 with nickel and manganese (LiNixMnxCoxO2), and non-stoichiometric LiMn2O4 (Li1.156Mn1.844O4) decreased the ΔS for the cell, especially in combination with LTO anode. While most of the data in this figure are calculated from individual electrode values, the last two samples correspond to full cell values, with FC LFP/LTO-NEI measured at PNNL for the LiFePO4–LTO full cell, while the FC LCO/G-L was reported values for LiCoO2–graphite full cell [1].
https://doi.org/10.1016/j.jpowsour.2009.11.103_p4_16 | While most full cell ΔS values reported in this work have been calculated from individual electrode values from the literature and/or measured at PNNL, some limited full cell measurements were conducted at PNNL on LiFePO4–titanate cells with stoichiometric electrode composition, 38% LiFePO4 excess and 38% lithium titanate excess. Reported full cell ΔS values for LiCoO2–graphite were also used to compare results with computed values from individual electrode data. Fig. 8a shows the results for LiCoO2–graphite, while Fig. 8b–d shows results for LFP–LTO with cathode excess, anode excess and both electrodes in stoichiometric amounts respectively. For cells with excess LiFePO4 and excess LTO, the SOC for the electrode in excess was assumed to vary from 0 to 62% in order to calculate full cell entropy from individual cell data. The agreement between reported/measured full cell values and computed values was good.
https://doi.org/10.1016/j.jpowsour.2009.11.103_p4_18 | Based on these results, various electrode combinations were selected for calculation of reversible and total heat generation rate during charge and discharge. For this work, it was assumed that irreversible heat was the same for all cell chemistries and SOCs. The internal resistance of various Li-ion cells was obtained from the literature and summarized in Table 2. The internal resistance, as discussed earlier, included ohmic, activation and diffusion polarization resistances. The internal resistance values were multiplied by the capacity of the cell to get capacity normalized resistance values. The capacity normalized values were about the same for the 18,650 and prismatic cells with various cathodes. While most cells had a normalized impedance of 0.16–0.23 Ω Ah, some high power cells had impedance of 0.04–0.06 Ω Ah. The cells with high impedance had LiCoO2 based cathodes, while cells with ∼0.16–0.19 Ω Ah correspond to layered cathodes containing various combinations of nickel, cobalt and aluminum. Hence a normalized value of 0.2 Ω Ah, which includes resistance for interconnections, was used in this analysis. For spinel based high rate cells, the normalized impedance is expected to be 3–5 times lower than the value used in this work. Hence for those cells, the contribution from reversible heat generation rate is expected to be 3–5 times higher that the values calculated in this work.
https://doi.org/10.1016/j.jpowsour.2009.11.103_p4_20 | The average power consumption per home for the year 2007 was ∼1.3 kW [19]. Assuming distributed community energy storage will require one battery for three homes [16], this corresponds to 3.6 kW, with a total battery energy requirement of 14–15 kWh for 4-h storage. For a 40-mile PHEV, the required battery size is 12 kWh. Since PHEV batteries can also be used to provide load leveling services, the battery size chosen in this study for thermal analysis was 16 kWh (200 V/80 Ah). The internal resistance of each cell was calculated to be 0.0025 Ω (0.2 Ω Ah/80 Ah). Using a nominal cell voltage of 3.6 V cell−1, the impedance of a 200 V battery was calculated to be 0.14 Ω. The irreversible heat generation rate at each charge/discharge rate was then calculated from Eq. (4), and was found to be −890 W, −56 W and −14 W at the C, C/4 and C/8 rates respectively.
https://doi.org/10.1016/j.jpowsour.2009.11.103_p4_21 | It has been reported that total reversible heat generated from electrodes can be as high as 50% of the irreversible heat [3]. In order to determine the relative effect of reversible heat on thermal management, Fig. 9, Fig. 10, Fig. 11 show the total heat generation rate for full cells with LTO and graphite based anodes during charge and discharge at various rates. Fig. 9 shows results for C rate, while Fig. 10, Fig. 11 show results for C/4 and C/8 rates respectively. The total rate of heat generation during discharge is calculated from Eq. (5) by adding the irreversible heat (negative sign) and the reversible heat generation rates corresponding to ΔS values for the full cell, where Eq. (3) was used to calculate ΔS for the full cell from individual electrode data. For charge, the total heat generation rate is obtained by adding the irreversible heat to the reversible heat generation rate for charge, which is opposite in sign to that for discharge. In each of these figures, the irreversible heat generation rate has been plotted as a solid line, in order to indicate the range of deviation of total heat generation rate from irreversible heat generation rate across the 0–100% SOC range.
https://doi.org/10.1016/j.jpowsour.2009.11.103_p4_25 | For LiCoO2 based cathodes during charge, there is a cooling effect, with total heat generation rate at C rate as low as −150 W for TiO2 based anodes in the 10–40% SOC range (Fig. 9b), while during discharge, the total heat generation rate is as high as 1500–2200 W in the 5–40% SOC range (Fig. 9a), with the irreversible heat calculated from the literature Ω Ah values equal to −890 W. Such a wide variation in total heat generation rate during charge–discharge leads to significant challenges for battery thermal management for multi-cell batteries. On the other hand, for LiFePO4 based cathodes, the variation in total heat generation rate is very small (10–20 W), especially for titanate based anodes in the 5–95% SOC range. At 100% SOC, the total heat generation rate during charge increases to −1400 W for LiFePO4–titanate cells (Fig. 9b). For LiFePO4–graphite cells, the heat generation rate was 1200–1800 W during discharge in the 0–5% SOC range (Fig. 9c), while it was 1200–1300 W in the 95–100% SOC range during charge (Fig. 9d). Hence, cycling in the 5–95% appears to be highly beneficial for good thermal management in LiFePO4 based cells with either titanate or graphite anodes. While best results were obtained for LiFePO4–titanate full cells, low reversible heat generation rate (and hence low total heat generation rate) was also obtained for Ni–Mn modified LiCoO2 electrodes, and modified spinel Li1.56Mn1.844O4 based cathodes at C rate.
https://doi.org/10.1016/j.jpowsour.2009.11.103_p4_26 | Similar results were obtained at C/4 (Fig. 10) and C/8 (Fig. 11) rates, with the reversible heat generation rate being a higher percentage of irreversible heat generation rate as the charge–discharge rate is decreased. The irreversible heat generation rate at C/4 rate was −56 W, while for LiCoO2 cathodes, the total rate of heat generation was as high as −300 W during discharge in the 0–30% SOC range (Fig. 10a and c), with a net cooling effect of 140 W during charge in the same SOC range (Fig. 10b and d). At C/8 rate, the irreversible heating effect was −14 W, while the total rate of heat generation during discharge for cells with LiCoO2 cathodes was −100 W in the 0–40% SOC range (Fig. 11a and c) with a net cooling effect of 80 W during charge (Fig. 11b and d). LiFePO4–titanate full cells, Ni–Mn modified LiCoO2 electrodes, and modified spinel Li1.56Mn1.844O4 based cathodes showed a very low reversible contribution to total heat generation rate at all charge–discharge rates.
https://doi.org/10.1016/j.jpowsour.2009.11.103_p4_27 | For all charge–discharge rates, LiCoO2 based cathodes have a very high reversible contribution to the total heat generation rate. In the 0–40% SOC range, the reversible heat generation rate for LiCoO2 based cathodes was ∼5–7x irreversible heat generation rate at C/8 rate in the 5–40% SOC range, while it was ∼0.8x of irreversible heat generation rate at C rate.
https://doi.org/10.1016/j.jpowsour.2009.11.103_p4_28 | Fig. 12a–c shows the reversible heat generation rate as a percentage of irreversible heat generation rate at C, C/4 and C/8 rates respectively. At 1C rate, the reversible heat generation rate is about 5% for LFP-TiO2 cells, and around 5–20% for nickel and manganese LiCoO2 and spinel LiMn2O4 along with its modified form in the 5–95% SOC range (Fig. 12a). However, for LiCoO2 based cathodes, in the 5–40% SOC range, the reversible heat is as high as 80% of irreversible heat, or ∼700 W. For the same SOC range, at C/4 rate, LiCoO2 based cathodes have a reversible heat generation rate equal to 350% of the irreversible heat, or ∼250 W, while the LiFePO4 based and Ni–Mn modified LiCoO2 cathodes have a net contribution of 10–40% for reversible heat in the 5–95% SOC range, with LiFePO4 based cathodes andTiO2 based anodes having lower heat generation rates (Fig. 12b). At C/8 rate, the heat generation rate for LiCoO2 bases cathodes is 700% of the irreversible heat generation rate, or 112 W in the 5–40% SOC (Fig. 12c). Again, the LiFePO4 based and Ni–Mn modified LiCoO2 based cells have a much lower reversible heat generation rate contribution of ∼15–60%, with LiFePO4–LTO based cells at the lower end of this range.
https://doi.org/10.1016/j.jpowsour.2009.11.103_p4_30 | Fig. 13 shows the average across all SOC of rate of reversible heat generation as a percent of irreversible heat. Sample labels starting with FC (full cell) correspond to full cell values (measured for LFP/LTO and obtained from the literature for LCO/G as seen in Table 1). The rest of the values are computed from individual electrode values as indicated in Table 1. While the LiFePO4–LTO combination corresponds to lowest reversible heat generation rate contribution, LTO based cells correspond to lower reversible heat generation rates compared to graphite based cells. The importance of cathode and anode selection is clearly evident from this figure.
https://doi.org/10.1016/j.jpowsour.2009.11.103_p4_32 | For utility based applications, the storage requirements are 3–4 h [16]. This is expected to rise to as high as 8 h storage as renewables market penetration increases. Hence the contribution of reversible heat generation is considered to be a key design parameter across the C/8–C rate of charge–discharge. This is especially true for distributed energy storage, where active cooling using fans is not an option. The batteries will be designed to fit in a box which may not be extremely conducive to thermal management. For PHEV, the charge–discharge rate is expected to be in the C/4–C rate. While thermal management options such as active cooling is expected to be available, the significant differences in reversible heat generation rates among various cathode–anode combinations (as high as 1.5 kW) at C rate and 0.7 kW at C/4 rate indicate that cathode and anode selection to minimize reversible heat generation rate is crucial for thermal management, affecting safety, performance and battery life. The results of this work can be implemented as a tool in battery management systems (BMS), with the BMS able to estimate total heat generation rate in the battery at a fixed SOC based on the direction of current flow. The BMS can then pro-actively limit charge–discharge currents to prevent a temperature excursion beyond a preset value, rather than react to the temperature rise after the event.
https://doi.org/10.1016/j.jpowsour.2009.11.103_p5_2 | A comprehensive database of entropy for various cathodes and anodes was generated. The entropies changes for various cathode and anode materials, as well as complete Li-ion cells, were investigated using the ETMS. LiCoO2 has a much larger entropy change compared to other cathodes investigated. Graphite has higher entropy change compared to lithium titanate anodes. Some electrode combinations have good synergy, with the entropy of the cathode and anode being mirror images of each other, thus canceling each other out. The reversible heat generation rate comprises ∼700% of irreversible heat for LiCoO2 based cells at C/8 rate in the 5–40% SOC range, while the contribution from LiFePO4–LTO cells is ∼30% of irreversible heat. At C rates, the high reversible heat contribution from LiCoO2 based cathodes leads to a wide swing in heat generation rate of 1.4 kW between discharge and charge at a fixed SOC in the 5–40% SOC range, compared to a swing of ∼50 W for in the 5–95% SOC range for LiFePO4–LTO cells. Hence, a suitable choice of cathode and anode is expected to mitigate thermal management issues for HEV/PH EV/EV and utility based applications. The results of this analysis will enable prediction of battery temperature excursions during charge/discharge, thus providing a pro-active battery management tool.
https://doi.org/10.1016/j.jpowsour.2009.11.147_p1_2 | LiFePO4 has recently received much attention owing to its potential use as a next-generation cathode material in lithium-ion batteries because of its relative lack of toxicity and the low cost and abundance of its raw materials. It also has a high lithium intercalation voltage of 3.4 V compared with lithium metal and a high theoretical capacity of 170 mAh g−1 [1], [2]. However, olivine LiFePO4 has a low electronic conductivity and a low lithium diffusivity [1], [3], [4], [5], [6] which prevent its large-scale application in electric vehicles (EVs) and hybrid electric vehicles (HEVs). The poor rate capability of LiFePO4 cathodes makes it difficult to make full use of them in lithium-ion batteries unless modifications are made to improve their low electronic conductivity and the slow lithium ion diffusion across the LiFePO4/FePO4 interface. Thus far, much effort has been made to improve the electrochemical properties of LiFePO4 by reducing the particle size [6], [7], [8], [9], [10], [11] and coating LiFePO4 particles with carbon [12], [13], [14], [15], [16], [17], [18], [19] or a LiFePO4/C composite [4], [20], [21], [22], [23], [24], [25], [26]. Furthermore, various synthesis methods have been developed to prepare LiFePO4 materials, involving solid-state reactions [5], [18], [21], [27], [28], [29], the polyol process [7], the sol–gel process [29], [30], hydrothermal synthesis [12], [29], [31], [32], microwave synthesis [3], [12], [20], [33], the solvothermal method [11], [34], mechanical activation [6], [13], [14], [16], [17], [24], [35], [36], [37], coprecipitation [8], [9] and the template method [22], [38], [39]. However, as a result, the synthesis procedure has become more complicated, particularly when a reduced particle size and a carbon coating of LiFePO4 are required. The majority of the above synthesis methods require high annealing temperatures, long annealing times or several grinding steps. It is also difficult to precisely control the chemical composition of the as-prepared materials in the case of hydrothermal synthesis.
https://doi.org/10.1016/j.jpowsour.2009.11.147_p1_3 | Spray pyrolysis (SP) is a well-known continuous and single-step method for the preparation of fine homogeneous and multicomponent powders. Compared with particles obtained by conventional ceramic preparation methods, those obtained by SP exhibit a particle size distribution that is narrow and controllable from micrometer to submicrometer order, high purity and ease of composition control [40]. Even if the post-annealing of as-prepared powders by SP is required to obtain the desired materials, a shorter annealing time of the as-prepared powders may be necessary in SP than in conventional ceramic preparation methods. Moreover, as-milled powders with a narrow particle size distribution can be obtained after ball-milling the as-prepared powders obtained by SP. In contrast, several long sintering and regrinding procedures are needed to obtain the final product by a solid-state reaction [27], [28], and the final powders may have a wide particle size distribution. Recently, Kang and Ceder [28] have reported the ultrahigh rate capability of LiFe0.9P0.95O4–δ prepared by a solid-state reaction. However, Zaghib et al. [41] have extensively questioned their results.
https://doi.org/10.1016/j.jpowsour.2009.11.147_p1_4 | In our previous studies [4], [17], a LiFePO4/C composite and a carbon-coated LiFePO4 particles were prepared by SP and a combination of SP with dry ball milling (DBM), respectively. It could be clearly seen in those studies that the use of the carbon composite and coating is an effective approach to improving the electrochemical properties of the LiFePO4 cathode material. However, the electrochemical performance of the prepared materials was not satisfactory for large-scale application in EVs and HEVs because the size of LiFePO4 particles was approximately 300 nm [17]. The reduction in particle size is also a key factor for obtaining LiFePO4 with a high rate capability. Thus, we develop a novel preparation technique for carbon-coated LiFePO4 nanoparticles in this work.
https://doi.org/10.1016/j.jpowsour.2009.11.147_p2_3 | The precursor solution was prepared by dissolving the correct amounts of Li(HCOO)·H2O, FeCl2·4H2O and H3PO4 in distilled water in a stoichiometric ratio. The concentrations of Li+, Fe2+and PO43− were all 0.2 mol dm−3. The pH of the precursor solution was adjusted to 1.9 by adding HCl.
https://doi.org/10.1016/j.jpowsour.2009.11.147_p2_4 | A schematic diagram of the SP setup was provided in our previous paper [42]. The precursor solution was atomized at a frequency of 1.7 MHz using an ultrasonic nebulizer. The sprayed droplets were transported to the reactor by N2 gas. The flow rate of N2 gas was 1 dm3 min−1 and the reactor temperature was fixed at 500 °C [4]. The as-prepared LiFePO4 powder was milled using a planetary ball mill (P-7, FRITSCH) in Ar atmosphere. To avoid LiFePO4 particle growth during heat treatment [17], the as-prepared LiFePO4 powder was mixed with acetylene black at a weight ratio of 90:10 in the WBM process. Ethanol was used as a medium. Zirconia balls and a 45 ml zirconia vial were also used during WBM. The ball-to-powder weight ratio was varied from 40/1 to 40/0.3 and the rotating speed was fixed at 800 rpm. The ball-milling time was also varied from 1 to 12 h. After the ball milling, the samples were heated at 600 °C for 4 h in a N2 + 3% H2 atmosphere in a tubular furnace [4]. Fig. 1 shows a flowchart for the preparation of carbon-coated LiFePO4 nanoparticles. Download : Download full-size image Fig. 1. Flowchart for the preparation of carbon-coated LiFePO4 nanoparticles by the combination of SP with WBM followed by heat treatment.
https://doi.org/10.1016/j.jpowsour.2009.11.147_p2_6 | The crystalline phase of the samples was identified by X-ray diffraction (XRD, Ultima IV with D/teX Ultra, Rigaku) using Cu Kα radiation. The lattice parameters were determined by the Rietveld refinement of the XRD patterns using the software package PDXL (Rigaku, Ver. 1.3.0.0). The particle size and morphology of the samples were examined by field-emission scanning electron microscopy (FE-SEM, S-800, Hitachi) and transmission electron microscopy (TEM, JEM-200CX, JEOL). The geometric mean diameter dg,p and geometric standard deviation σg were determined by randomly sampling approximately 500 particles from the TEM images. The specific surface area was determined by the Brunauer–Emmet–Teller method (BET, Flow Sorb II 2300, Shimadzu). The carbon content of the products was analyzed using an element analyzer (CHN corder MT-6, YANACO).
https://doi.org/10.1016/j.jpowsour.2009.11.147_p2_8 | Electrochemical characterization was performed by assembling a CR2032 coin cell for galvanostatic charge–discharge testing. The cell comprised a lithium metal electrode and a LiFePO4 electrode separated by a microporous polypropylene separator. 1 M LiClO4 in EC:DEC = 1:1 (Tomiyama Pure Chemical Co., Ltd.) was used as the electrolyte. The cathode consisted of 70 wt.% LiFePO4, 10 wt.% polyvinylidene fluoride (PVDF) as a binder and 20 wt.% acetylene black. These materials were dispersed in 1-methyl-2-pyrrolidinone (NMP), and the resultant slurry was then spread onto an aluminum foil using the doctor blade technique. The coated aluminum foil was dried for 4 h in an oven set at 110 °C and then pressed to achieve good adherence between the coated material and the aluminum foil. The cathode was formed by punching a circular disc from the foil and scraping it to standardize the area of the cathode (100 mm2). The coin cell was assembled inside a glove box filled with high-purity argon gas (99.9995% purity). The cell was cycled galvanostatically between 2.5 and 4.3 V using multichannel battery testers (HJ1010mSM8A, Hokuto Denko) at various charge–discharge rates ranging from 0.1 to 60 C at room temperature.
https://doi.org/10.1016/j.jpowsour.2009.11.147_p3_3 | Fig. 2 shows XRD patterns of the LiFePO4/C composite samples synthesized by SP and then milled at a ball-to-powder ratio of 40/0.5 for various ball-milling times from 1 to 12 h followed by heat treatment. The JCPDS standard LiFePO4 patterns are also shown in the figure. The diffraction peaks of all the samples are identified as those of the orthorhombic structure with the space group Pnma without any secondary phases such as Fe2P and Fe3P. The results of the Rietveld refinement are summarized in Table 1. Satisfactory and acceptable statistical fit values (S = Rwp/Rp) are obtained. The lattice parameters and unit cell volumes obtained for the synthesized samples after various ball-milling times are in good agreement with those reported earlier for the Pnma structure [1], [4], [13], [36]. Download : Download full-size image Fig. 2. XRD patterns of the LiFePO4/C composite samples prepared by the combination of SP with WBM for various times in an Ar atmosphere followed by heat treatment. Ball-to-power ratio: 40/0.5. Table 1. Lattice parameters and Rietveld coefficients of the samples. Preparation conditions a [Å] b [Å] c [Å] V [Å3] S = Rwp/Rp Milling time [h] Ball-to-powder ratio 1 80(40/0.5) 10.3306 6.0064 4.6933 291.218 1.6434 2 80(40/0.5) 10.3317 6.0047 4.6945 291.241 1.6163 3 40(40/1) 10.3256 6.0036 4.6928 290.910 1.6388 3 80(40/0.5) 10.3268 6.0051 4.6913 290.924 1.1416 3 133(40/0.3) 10.3242 6.0017 4.6955 290.946 1.5385 6 80(40/0.5) 10.3302 6.0066 4.6911 291.080 1.1689 12 80(40/0.5) 10.3311 6.0070 4.6915 291.149 1.3933
https://doi.org/10.1016/j.jpowsour.2009.11.147_p3_4 | We have already reported that the electrochemical properties of LiFePO4 are strongly affected by the specific surface area, and that a LiFePO4 sample with a larger specific surface area shows better electrochemical performance [4]. Thus, the effect of process parameters such as ball-milling time and ball-to-powder ratio on the specific surface area of the LiFePO4 samples was investigated.
https://doi.org/10.1016/j.jpowsour.2009.11.147_p3_5 | Fig. 3 shows the variation of the specific surface area of the LiFePO4/C composite samples with ball-milling time. The samples were synthesized by SP and then ball-milled at a ball-to-powder ratio of 40/0.5 for various times from 1 to 12 h followed by heat treatment. The specific surface area considerably increases with ball-milling time up to 3 h. However, a further increase in ball-milling time results in a gradual decrease in the specific surface area. This fact suggests that both the milling and agglomeration of LiFePO4 and acetylene black powders occurred during WBM. To clarify the effect of ball-milling time on the specific surface area, the powder morphology of the samples was also observed by SEM. Fig. 4 shows the result. For comparison, an SEM image of the LiFePO4/C composite prepared at 500 °C by SP and then sintered at 600 °C for 4 h in a N2 + 3% H2 atmosphere is also shown in the figure. LiFePO4 powder with particle sizes of 1–3 μm was synthesized by SP followed by heat treatment, while LiFePO4 powder with particle sizes of 300–500 nm was prepared by WBM for 3 h. However, undesired particle agglomeration occurred upon increasing the ball-milling time from 3 to 12 h. Download : Download full-size image Fig. 3. Variation of the specific surface area of LiFePO4/C composite samples with ball-milling time. Ball-to-power ratio: 40/0.5. Download : Download full-size image Fig. 4. SEM images of the LiFePO4/C composite samples prepared by the combination of SP with WBM for various times followed by heat treatment. Ball-to-power ratio: 40/0.5.
https://doi.org/10.1016/j.jpowsour.2009.11.147_p3_6 | Fig. 5 shows XRD patterns of LiFePO4/C composite samples synthesized by SP and then ball-milled for 3 h at various ball-to-powder ratios from 40/1 to 40/0.3 followed by heat treatment. The XRD patterns also show a single-phase olivine structure. The lattice parameters and unit cell volumes of the synthesized samples for various ball-milling times are also given in Table 1. These values closely match data in the literature [1], [4], [13], [36]. Download : Download full-size image Fig. 5. XRD patterns of the LiFePO4/C composite samples prepared by the combination of SP with WBM for various ball-to-powder ratios followed by heat treatment. Ball-milling time: 3 h.
https://doi.org/10.1016/j.jpowsour.2009.11.147_p3_7 | Fig. 6 shows the effect of ball-to-powder ratio on the specific surface area of the LiFePO4/C composite samples. The samples were synthesized by SP and then milled for 3 h at various ball-to-powder ratios from 40/1 to 40/0.3 followed by heat treatment. As the rotating speed and amount of zirconia balls were fixed at 800 rpm and 40 g, respectively, the milling energy per weight of powder increases with decreasing amount of powder. The specific surface area was found to gradually increases with the ball-to-powder ratio. However, it reaches a maximum at a ball-to-powder ratio of 40/0.5 and then deceases with increasing ball-to-powder ratio. This may be due to the reduced collision frequency among the zirconia balls and the LiFePO4 and acetylene black powder particles in the case of using a too small amount of powder, which may decrease the actual milling energy given to the powder. Download : Download full-size image Fig. 6. Variation of the specific surface area of LiFePO4/C composite samples with ball-to-powder ratio. Ball-milling time: 3 h.
https://doi.org/10.1016/j.jpowsour.2009.11.147_p3_8 | From the above-mentioned results, we can conclude that the LiFePO4/C composite with the largest specific surface area can be prepared by a combination of SP at 500 °C with WBM for 3 h at a ball-to-powder ratio of 40/0.5 followed by heat treatment at 600 °C for 4 h in a N2 + 3% H2 atmosphere.
https://doi.org/10.1016/j.jpowsour.2009.11.147_p3_9 | To determine the particle size and distribution of this sample, TEM was used. Fig. 7a shows TEM images and the particle size distribution of the sample. The powder was composed of primary particles with size of a few hundreds of nanometers that were slightly agglomerated. From the TEM images, geometric mean diameter and geometric standard deviation were determined by randomly sampling approximately 500 particles, and their values for the powder were dg,p = 146 nm and σg = 1.4, respectively. However, the low-magnification TEM image gave little information on the composite structure between LiFePO4 and carbon. Thus, a high-magnification TEM image of the obtained composite structure of the sample is shown in Fig. 7b. An amorphous carbon layer with a thickness in the range of 5–20 nm is formed on the surface of LiFePO4 nanoparticles. It can be seen from the figure that carbon-coated LiFePO4 nanoparticles with a uniform particle size distribution were synthesized by the present method. We conclude that carbon-coated LiFePO4 nanoparticles can be prepared by a combination of SP at 500 °C with WBM for 3 h at a ball-to-powder ratio of 40/0.5 followed by heat treatment at 600 °C for 4 h in a N2 + 3% H2 atmosphere. Download : Download full-size image Fig. 7. TEM images and particle size distribution of the sample prepared by the combination of SP with WBM for 3 h at a ball-to-powder ratio of 40/0.5 followed by heat treatment.
https://doi.org/10.1016/j.jpowsour.2009.11.147_p3_10 | To confirm the carbon content of all the LiFePO4/C composite samples, the CHN analysis was conducted, and results showed good agreement in carbon content between the samples and the starting material in WBM.
https://doi.org/10.1016/j.jpowsour.2009.11.147_p3_12 | The effects of ball-milling time on the first discharge capacity of the LiFePO4/C composite samples at charge–discharge rate of 0.1 and 10 C are shown in Fig. 8. The ball-to-powder ratio is 40/0.5. The first discharge capacity of the sample at 0.1 C increases with ball-milling time up to 3 h and reaches a maximum at 3 h. However, it then gradually decreases with increasing ball-milling time. This tendency becomes clear at 10 C. As shown in Fig. 3, the LiFePO4 sample ball-milled for 3 h has the largest specific surface area. The correlation between ball-milling time and first discharge capacity corresponds to that between ball-milling time and specific surface area. The effects of ball-to-powder ratio on the first discharge capacity of the LiFePO4 samples at charge–discharge rate of 0.1 and 10 C are shown in Fig. 9. A similar result was also obtained from the figure. These results suggest that for a LiFePO4/C composite, the larger the specific surface area, the lager the discharge capacity. As a result, we were able to confirm that the electrochemical properties of the LiFePO4/C composite prepared by the present method are clearly affected by the specific surface area of the sample. Download : Download full-size image Fig. 8. Effect of ball-milling time on the first discharge capacity of the LiFePO4/C composite prepared by the combination of SP with WBM followed by heat treatment. Ball-to-powder ratio: 40/0.5. Download : Download full-size image Fig. 9. Effect of ball-to-powder ratio on the first discharge capacity of the LiFePO4/C composite prepared by the combination of SP with WBM followed by heat treatment. Ball-milling time: 3 h.
https://doi.org/10.1016/j.jpowsour.2009.11.147_p3_14 | The first charge–discharge profiles of cells containing carbon-coated LiFePO4 nanoparticles with increasing charge–discharge rate from 0.1 to 60 C between 2.5 and 4.3 V are presented in Fig. 10. At a charge–discharge rate of 0.1 C, the cell has a discharge capacity of 165 mAh g−1, which corresponds to 96% of the theoretical capacity of LiFePO4 (170 mAh g−1) and much smaller polarization loss and irreversible capacity. Furthermore, a wide flat voltage plateau is observed at 3.4 V, corresponding to the Fe+2/Fe+3 redox reaction. The first discharge capacities at charge–discharge rates of 1, 5, 10, and 20 C are 155, 130, 118, and 105 mAh g−1, respectively. Even at a charge–discharge rate of 60 C, the electrode containing carbon-coated LiFePO4 nanoparticles has a discharge capacity of 75 mAh g−1. Download : Download full-size image Fig. 10. First charge–discharge curves of the cells containing carbon-coated LiFePO4 nanoparticles prepared by the combination of SP with WBM followed by heat treatment. Ball-milling time: 3 h. Ball-to-powder ratio: 40/0.5.
https://doi.org/10.1016/j.jpowsour.2009.11.147_p3_15 | The cycle performance of the cells containing carbon-coated LiFePO4 nanoparticles was investigated for up to 100 cycles at different charge–discharge rates, and the results are given in Fig. 11. The cells exhibit an excellent long-term cycling property. There is no capacity fading in the cells after 100 cycles at charge–discharge rates of 1 and 60 C. These results demonstrate that the structure of the carbon-coated LiFePO4 nanoparticles is very stable and that the electrochemical lithium-ion insertion/extraction process is quite reversible even at high charge–discharge rates. It is worth mentioning that the present preparation approach using the combination of SP with WBE followed by heat treatment enables us to achieve a high rate performance for LiFePO4 composite electrode materials in lithium-ion batteries. Download : Download full-size image Fig. 11. Cycle performance of the cells containing carbon-coated LiFePO4 nanoparticles prepared by the combination of SP with WBM followed by heat treatment. Ball-milling time: 3 h. Ball-to-powder ratio: 40/0.5.
https://doi.org/10.1016/j.jpowsour.2009.11.147_p4_2 | Carbon-coated LiFePO4 nanoparticles were successfully prepared by a combination of SP with WBM at a rotating speed of 800 rpm and a ball-to-powder ratio of 40/0.5 for 3 h in an Ar atmosphere followed by heat treatment at 600 °C for 4 h in a N2 + 3% H2 atmosphere. The XRD patterns of the sample were assigned to an ordered olivine structure indexed by orthorhombic Pnma. TEM observation demonstrated that carbon-coated LiFePO4 nanoparticles with a geometric mean diameter of 146 nm and a geometric standard deviation of 1.4 were obtained by the present method. The cells containing carbon-coated LiFePO4 nanoparticles exhibited first discharge capacities of 165 mAh g−1 at 0.1 C and 105 mAh g−1 at 20 C. They also exhibited no capacity fading after 100 cycles at various charge–discharge rates from 1 to 60 C. These results clearly demonstrate that carbon-coated LiFePO4 nanopaticles prepared by a combination of SP with WBM followed by heat treatment can be used as a cathode material of lithium-ion batteries for large-scale application in Plug-in HEVs and HEVs.
https://doi.org/10.1016/j.jpowsour.2010.01.003_p1_2 | Olivine LiFePO4 has received much attention recently as a promising storage compound for cathodes in Li-ion batteries. It has an energy density similar to that of LiCoO2, the current industry standard for cathode materials in Li-ion batteries, but with a lower row material cost and an increased level of safety. This compound has a theoretical capacity of 170 mAh g−1 and a constant open-circuit voltage of 3.4 V vs. Li/Li+ that is matched to polymer electrolytes [1]. Due to these properties, this material has become an important candidate for cathodes of low-power, rechargeable lithium batteries [2]. Only one limitation of LiFePO4 is low intrinsic electronic conductivity which limits its application in commercial systems. Bare LiFePO4 is an insulator with electrical conductivity of about ∼10−11 S cm−1. One of the possibilities how to increase electrical conductivity of LiFePO4 is coating with conducting polymers [3], [4]. It was reported, that LiFePO4-carbon composites show higher discharge capacity than pure LiFePO4 and an excellent rate property [5]. The particle size also greatly influences the capacity and rate performance of LiFePO4 due to the short diffusion length of lithium ions [6], [7], but too small particles will reduce the tap density and energy density [8]. Therefore, appropriate particle size with good electronic conductivity is important for LiFePO4 material to reach the best electrochemical properties [5]. The various methods employed involved reaction with carbon [9], [10], [11], reaction with sugar [8], and using metal nanoparticles in a sol–gel reaction [12]. A problem with using these conductive additives is that it necessitates many extra steps in the electrode production process, increasing amount of time and cost involved in the electrode preparation.
https://doi.org/10.1016/j.jpowsour.2010.01.003_p1_3 | Polypyrrole (PPy) is one of the conducting polymers which can be used in Li-ion batteries in combination with LiFePO4 as a base. PPy, for instance, can act as a host material for Li+-ion insertion/extraction in the voltage range of 2.0–4.5 V vs. Li/Li+, with a theoretical capacity of 72 mAh g−1. Therefore, PPy is a possible additive which can be used both as a conductive agent as well as a polymeric cathode material [13]. Films of PPy were prepared by simple chemical oxidative polymerization of pyrrole (Py) monomer directly on the surface of LiFePO4 particles. It was also reported that the addition of polyethylene glycol (PEG) during Py polymerisation leads to enhanced electronic conductivities [14]. Blending with insulating polymer PEG is an attractive route to improve mechanical properties of PPy without loosing electronic conductivity of the resulting composite polymer [15].
https://doi.org/10.1016/j.jpowsour.2010.01.003_p1_8 | It is interesting to know that at lower PEG concentration the main process of charge transfer would be associated with the anionic exchange, according to Eq. (1), although PEG is a cationic conductor. Insertion of cations into the PPy film is a secondary step in charge-transfer process. However, when the PEG concentration increases, a large amount of PEG is incorporated into the PPy and a more compact structure is attained, which hinders the ejection of anions and the process associated with the Eq. (1) becomes favoured.
https://doi.org/10.1016/j.jpowsour.2010.01.003_p1_9 | A detailed study on the influence of the PEG introduction into PPy film synthesised on LiFePO4 powder particles on the electrochemical behaviour, surface morphology and polymeric film distribution is presented in this work, in order to optimise its performance in Li-ion batteries.
https://doi.org/10.1016/j.jpowsour.2010.01.003_p2_3 | 1 g of pyrrole monomer (Aldrich Chemicals Co.) and 1 g of commercial battery-grade, carbon coated (C-coated) LiFePO4 (Südchemie) were placed in a 100 ml round-bottom flask. The (C-coated) LiFePO4 powder was used for all samples as base material in this study. Additional 1.42 g of FeCl3 (99.9% Aldrich), used as oxidation agent, was dispersed in an aqueous solution of 0.1 mol l−1 HCl (50 ml) and added to the flask with LiFePO4 powder. Than the PEG was added in weight ratio PPy:PEG = 33:1. The pyrrole polymerization reaction was allowed to proceed for 6 h. The mixture was kept at ∼4 °C and stirred vigorously. A black precipitate formed progressively during the reaction. The resulting PPy-coated LiFePO4 powder was isolated by filtration, washed with water and acetone and subsequently dried in an oven (∼70 °C) up to a constant weight.
https://doi.org/10.1016/j.jpowsour.2010.01.003_p2_5 | A slurry was made by mixing the PPy–LiFePO4 (PPy/PEG–LiFePO4 or pure PPy/PEG) as the active material with poly(vinylidene fluoride) (PVDF). PVDF was dissolved in N-methyl-2-pyrrolidone (NMP). A weight ratio of active material and PVDF was 90:10. The slurry was then coated onto aluminum foil as current collector using the doctor-blade technique and subsequently dried in a vacuum oven at 80 °C for 18 h (NMP was than evaporated). Circular samples with 12 mm diameter were cut out of the coated foil, with an area about 1.13 cm2 and total mass of 1.5–2 mg on a substrate of Al foil.
https://doi.org/10.1016/j.jpowsour.2010.01.003_p2_7 | Properties of cathode materials were analyzed by time of flight secondary ion mass spectrometry (TOF-SIMS). TOF-SIMS experiments were performed with a TOF-SIMS IV equivalent instrument built at the University of Münster which used a 25 keV Bi3+ primary ion-gun (ION-TOF GmbH). The primary ion beam was rastered on 10 μm × 10 μm areas with a current of 0.12 pA. The removal rate was about 10 nm s−1.
https://doi.org/10.1016/j.jpowsour.2010.01.003_p2_8 | For electrochemical measurements we used samples prepared by the same procedure as for TOF-SIMS measurements. These electrodes were assembled (in Swagelok T-cell) with Li counter and reference electrodes, with a layer of separator (fiber glass separator Wattman GF/D) to make the test cells. The cells were assembled in an argon filled glove box (Mbraun, Unilab, Germany). 1 mol l−1 LiPF6 in ethylene carbonate/ethylmethyl carbonate (EC/EMC) 1:1 by volume was the electrolyte used in the experiments.
https://doi.org/10.1016/j.jpowsour.2010.01.003_p2_11 | Constant current charge/discharge experiments were performed in a three-electrode cell between 2.5 and 4.5 V vs. Li+/Li at room temperature. The charge/discharge rate used for our experiments was C/5.
https://doi.org/10.1016/j.jpowsour.2010.01.003_p3_2 | The influence of PPy and PPy/PEG coating film on electrochemical properties of the LiFePO4 based electrodes was investigated by cyclic voltammetry and electrochemical impedance spectroscopy. Fig. 1 shows the cyclic voltammograms of electrodes from PPy–LiFePO4 and from PPy/PEG–LiFePO4 measured at room temperature. The pair of anodic and cathodic peaks was observed between 3.3 and 3.5 V vs. Li/Li+. This is the expected potential range for the reaction: (3) Li+ + e− + FePO4 → LiFePO4
https://doi.org/10.1016/j.jpowsour.2010.01.003_p3_5 | It can be clearly seen that the PPy/PEG–LiFePO4 electrode sample is more active as compared to the untreated PPy–LiFePO4. Cathodic peak is somewhat smaller than the peak of the anodic reaction. This may be due to irreversible reaction products formed by going up a maximum cathodic potential of 4.2 V vs. Li/Li+ which gives rise to a gradual lowering of peak height with increasing number of cycles. CV profiles reflect not just the electrochemical properties of the active material but also those of the entire electrode. Note that the reaction is a phase change (FePO4 → LiFePO4) coupled with in-diffusion of Li. Therefore, it is coupled to diffusion inside the solid. It is not a single electrode reaction limited to the electrode surface. There will be superposition of transport overvoltage.
https://doi.org/10.1016/j.jpowsour.2010.01.003_p3_6 | AC impedance measurements were performed with the PPy–LiFePO4 and with the PPy/PEG–LiFePO4 composite electrodes. Fig. 2 shows typical Nyquist plots for our samples. Impedance on the Z′ at high frequency region represents the ohmic resistance—the resistance of the electrolyte and electrode. Impedance of the semicircle represents the migration of the Li+ ions at the electrode/electrolyte interface through the SEI layer (high frequency) and charge-transfer process (middle frequency). It may be represented by a parallel circuit of the transfer resistance and a distributed capacitance of the electrolyte/electrode interface (expressible in the form of a constant phase element with a phase angle smaller than π/2). Diffusion of the lithium ions into the bulk of the electrode material represented by Warburg element (straight line) is typical for porous electrodes [17]. The low-frequency region is characterized by a step increase of both the real and the imaginary part of the impedance. This is typical for a rate limiting incorporation/extraction of lithium into or out of the electrode particles. Its limiting high frequency dependence is expected as constant phase element with phase angle π/4. But in our case, the hybrid electrode has a three-dimensional structure consisting of an electrode/electrolyte network with distributed fast and slow paths for ion and electron transport. The CPE is commonly used to describe the depressed semicircle that results from a porous electrode. The PPy/PEG coating increased the electrical conductivity between LiFePO4 particles and it promotes charge-transfer reaction in electrodes.
https://doi.org/10.1016/j.jpowsour.2010.01.003_p3_8 | Fig. 3 shows the discharge capacity of LiFePO4 in combination with different polymer compound. Specific discharge capacities vs. number of cycles at a C/5 rate within the voltage range 2.5–4.5 V for LiFePO4, PPy–LiFePO4 and PPy/PEG–LiFePO4 samples are represented. With increasing cycle number, the capacity increased during the first few cycles and then reached a stable value, which indicates excellent stability. Bare LiFePO4 in comparison with LiFePO4 composites shows lower stability during cycling. This behaviour can be explained by the existence of polymeric coating which enhances the electronic conductivity of bare LiFePO4 and provides inter-grain connectivity to the hybrid electrode. In the case of LiFePO4 discharge capacity was 138 mAh g−1 at C/5 rate. The PPy–LiFePO4 sample gave a capacity of 146 mAh g−1 and PPy/PEG–LiFePO4 148 mAh g−1. All samples showed a good cycling stability and the specific capacities remain nearly unchanged within 50 cycles. From Fig. 3, it is evident that PPy/PEG–LiFePO4 provides best cycling performance and capacity.
https://doi.org/10.1016/j.jpowsour.2010.01.003_p3_10 | Fig. 4a shows the scanning electron microscopy (SEM) image of the typical LiFePO4 particles. The powder consisted of small particles about 500 nm to 1 μm, some particles formed agglomerates of 1.5–2 μm. Only material with an adequate particle size (not very big, not very small) is useful to produce a powerful LiFePO4-cathode based battery system. The LiFePO4 particles coated with the PPy are shown in Fig. 4b. It is clearly seen that the particles are covered with the layer of polypyrrole. It seems that PPy–LiFePO4 composite has a PPy–coating layer on the surface of particles and some PPy is unequally distributed between the particles. The layer of PPy/PEG composite polymer is distributed likewise as the layer of pure polypyrrole. The influence of the PEG additive is mainly detectable by the improved electrochemical kinetics of the cathode material. No difference in surface structure was observed for PPy/PEG–LiFePO4 samples.
https://doi.org/10.1016/j.jpowsour.2010.01.003_p3_12 | The small particles and loosely coupled agglomerates facilitated the penetration of the electrolyte and reduced the lithium diffusion length within the particles. This is helpful to enhance the electrochemical properties of Li/LiFePO4 batteries.
https://doi.org/10.1016/j.jpowsour.2010.01.003_p3_13 | Because the polymerization of pyrrole takes place in solution, clusters of pure PPy are formed between particles during reaction. The amount and distribution of the PPy clusters could not be identified from the SEM images. Accordingly we examined the particle size range for these samples more closely. The particle size distribution is shown in Fig. 5. It may be seen that while pure LiFePO4 particles (Fig. 5a) show a very narrow distribution (average distribution 1.64 μm), the range of particle size for PPy–LiFePO4 (Fig. 5b) is quite different. For the PPy–LiFePO4 particles (Fig. 5b) three granulometric fractions can be distinguished: 0.1–0.8, 0.8–8 and 8–20 μm. Smallest size fraction comprises the PPy particles formed during the chemical polymerization of Py in the bulk, not on the surface of LiFePO4 particles. A medium granulometric class is formed by the uncoated and PPy coated LiFePO4 particles as well by clusters of these particles. The largest fraction consists of aggregates of PPy, LiFePO4 and PPy–LiFePO4 particles. The median diameter value is 4.92 μm for PPy–LiFePO4 sample.
https://doi.org/10.1016/j.jpowsour.2010.01.003_p3_15 | Since the PPy can act as a cathode material the capacity of coated LiFePO4 is higher even if the particle size was increased. Particle size distribution only confirmed formation of PPy on the particle surface and also between the particles. By coating the conductive polypyrrole on the surface of the LiFePO4 particles, the electrical conductivity can be significantly improved, which facilitates the charge-transfer reaction. The electrodes with better electrical conductivity should have better capacity. Of course, a big increase in PPy content in the composite would reduce the specific capacity of the composite electrode (capacity of LiFePO4 is 170 mAh g−1 and PPy is 72 mAh g−1). Therefore, the specific capacity of PPy–LiFePO4 composite electrodes is compromised by the PPy content.
https://doi.org/10.1016/j.jpowsour.2010.01.003_p3_16 | The TOF-SIMS analysis confirms that the ionic residues of PPy were present around the LiFePO4 particle or around the aglomerate of few of these particles. These fragments, namely: 39, 41, 128 and 144 corresponding to the [C3H3], [CH3CN], [2CH3(CH2)3NH] (e.g. [2PPy + 4H]) and [CH3(CH2)3N(CH2)3CH3], respectively, are descended from PPy film. These fragments were obtained also by the thermal decomposition analysis of the pure PPy. The TOF-SIMS image of the LiFePO4 particles mixed with the PPy showed good coverage of the LiFePO4 particles with the PPy layer (Fig. 6).
https://doi.org/10.1016/j.jpowsour.2010.01.003_p3_18 | The ion with m/z = 56 belonging to [Fe]+ originated from the LiFePO4 particles. Its distribution over the scanned area in TOF-SIMS maps has clearly the same shape as the fragments originated from the PPy (Fig. 6). The SEM pictures together with the SIMS images of LiFePO4 particles coated with the PPy layer confirms the uniformly and homogenously distributed polymeric film onto the surface of particles. The PPy/PEG–LiFePO4 particles represent a more active cathode material than bare LiFePO4 particles. To ensure a good reproducibility of the measurements and define the properties of prepared composite cathodic material it was necessary to know the thickness of polymeric layer. The SEM picture suggests that the darker thin layer around the lighter LiFePO4 particles rises from the PPy coating layer. In this case the layer thickness is about the 100 nm.
https://doi.org/10.1016/j.jpowsour.2010.01.003_p3_19 | This was also confirmed by the TOF-SIMS depth profile (Fig. 7) of the coated particle. Notice the decreasing intensity of the PPy fragments except the Fe+ ion the intensity of which is rising with the measured depth. The Fe+ ion intensity curve is crossing the NH4+ (resulting from the PPy) intensity curve at about 10 s. The approximate average rate of sputtering beam for sample studied was about 10 nm s−1, which corresponds with the thickness of PPy circa 100 nm. It should be noted, that the exact value of sputtering beam rate can not be determined, because it changes for different substrate. Moreover, the TOF-SIMS depth profile exhibits the high intensity and flat profile of the Li+ ion with the increasing depth (Fig. 7). This behavior confirms that the Li+ cation penetrates from the LiFePO4 to the PPy layer whereby it facilitates the Li+ transfer into the PPy/PEG–LiFePO4 particles. Hence, PPy/PEG–LiFePO4 is a unique and promising hybrid cathode material for rechargeable Li-ion batteries.
https://doi.org/10.1016/j.jpowsour.2010.01.003_p4_2 | The PPy/PEG–LiFePO4 samples were synthesized by simple chemical oxidative polymerization. The PPy coating improves the conductivity of LiFePO4 and increases the specific surface area of electrodes. PPy/PEG coating allows easier access of ions and electrons to deeper lying of LiFePO4 structure. AC impedance and cyclic voltammetry measurements confirmed that PPy/PEG composite polymer improved electrochemical activity and charge-transfer reaction of PPy/PEG–LiFePO4 cathodes. The initial discharge capacity of pure LiFePO4 was about 138 mAh g−1 whereas for PPy/PEG–LiFePO4 it was 148 mAh g−1. The improved battery performance and cycleability of materials in this study resulted from homogeneous distribution of PPy or PPy/PEG layers. Particle size analysis showed that the PPy–LiFePO4 particles belonging to three different granulometric classes: (i) single PPy, (ii) uncoated and coated PPy–LiFePO4 particles and (iii) aggregates formed by all these components. The SEM pictures of LiFePO4 particles coated with the PPy layer along with the SIMS images indicated the evenly and homogenously coated particles. Thickness of polypyrrole film on LiFePO4 particles is about 100 nm. It can be concluded that the hybrid material PPy/PEG–LiFePO4 reported here is therefore a promising cathode material for lithium-ion batteries, providing a stable and reversible capacity, good performance and rate capability.
https://doi.org/10.1016/j.jpowsour.2010.03.028_p1_2 | Carbon nanotubes form conductive composites with inorganic nanocrystals (for recent review see Ref. [1]). Compared to single-wall carbon nanotubes (SWNT) the multi-walled carbon nanotubes (MWNT) are cheaper, mechanically more robust and their electrical conductivity is less affected by chemical functionalization. Composite materials of MWNT with titanium dioxide have been investigated for application in photocatalysis [2], [3], [4], [5], [6] including photocatalytic hydrogen generation [7] and dye-sensitized solar cells [8], [9], [10], [11]. In these applications, the beneficial role of MWNT is assumed to consist in improved separation of photogenerated charges, but very low MWNT concentrations (<1 wt%) are required to avoid charge recombination with the electrolyte in dye-sensitized solar cells [8], [9], [10], [11]. Improved separation of photogenerated electrons/holes was also demonstrated in solar cells based on band-gap excitation of TiO2 dispersed on SWNT [12]. The electrochemical lithium storage in carbon nanotube/TiO2 composites has been studied, too [13], [14], [15], [16], [17], reflecting the fact that TiO2 (especially anatase [18], [19], [20], [21], [22], TiO2(B) [18], [23], [24], [25] and rutile [18], [20], [26]) belong to the top interesting host structures for lithium insertion. These studies confirmed in unison that the electrochemical activity of the composite TiO2/nanotubes is improved compared to that of the parent pure TiO2 [13], [14], [15], [16], [17]. Some authors reported on significantly enhanced Li-storage capacity of the TiO2/MWNT nanocomposite [13], [15], but others [14], [16], [17] did not support this observation.
https://doi.org/10.1016/j.jpowsour.2010.03.028_p1_3 | From the viewpoint of electrochemical lithium storage, the phosphate olivines [27], viz. LiMPO4 (M = Fe, Mn) have been extensively studied in the past. They are promising cathode materials for Li-ion batteries due to high safety, low cost and environmental tolerability. However, their poor electrical conductivity is a crucial issue to be addressed [28] either by doping [29] or by surface coating with elemental carbon [30], [31]. The conductivity problem is considerably more significant for LiMnPO4 (conductivity of ≈10−14 S cm−1 compared to ≈10−9 S cm−1 for LiFePO4) [32] but optimization of the synthesis, that is the formation of carbon coating via ball-milling, provided reasonably active materials, too [33], [34].
https://doi.org/10.1016/j.jpowsour.2010.03.028_p1_4 | The effect of MWNT on improvement of the performance of LiFePO4 has been reported by several studies in the past [32], [35], [36], [37], [38], [39], [40], [41], [42]. The synthetic strategies range from simple mixing [32], [36], [37], [40], [41], ball-milling [35], [42], hydrothermal synthesis [38], in situ formation of MWNT from ferrocene [39] up to a bio-inspired route, that is a gene manipulation, which was used to align LiFePO4 with SWNT [43]. An analogous electrochemical activation of LiMnPO4 in a composite with MWNT was reported only recently [32]. In this case, the improvement of charging rate and capacity was quite modest [32], and not comparable to that of the optimized materials, fabricated via ball milling with carbon black [33], [34].
https://doi.org/10.1016/j.jpowsour.2010.03.028_p1_5 | The surface oxidation of carbon nanotubes by HNO3 [6], [8], [10], [15], [16], [32], [37], [41], [44], H2SO4/HNO3 [4] or H2O2 [9], producing among other groups also carboxyls, was sometimes mentioned to improve the anchoring of TiO2 [4], [6], [8], [9], [10], [15], [16], [44] or LiMPO4 [32], [37], [41]. In the first case, there is a clear analogy with the strong interaction of carboxyl-containing molecules (Ru-bipyridine dyes) with the TiO2 surface, which is crucial in dye-sensitized solar cells [10]. However, there are also reports that the oxidative functionalization is not necessary for anchoring to TiO2, because the pristine MWNT behave similarly [15]. The interaction of carboxyls with phosphate olivine surface is less understood, but certainly important, too [45], [46]. To the best of our knowledge, there is no systematic study of these contradictory issues, although detailed understanding is desirable of the MWNT functionalization (by surface oxidation forming carboxyls) for optimum attachment of MWNT towards titania or olivine surfaces.
https://doi.org/10.1016/j.jpowsour.2010.03.028_p1_6 | This was the central motivation for the study reported here. A second argument for deeper investigation of these composites is based on our previous experience with a supramolecular assembly of SWNT with carboxyl-containing Ru–bipyridine complex [45], [46], [47], [48]. This assembly offers unique electrochemical activation of LiFePO4 called ‘nanotube wiring’ [45], [46]. The advantage of our nanotube wiring consists in the fact, that it keeps the amount of conductive additives in the active electrode material at its natural minimum (≈0.04 wt% of carbon in LiFePO4). This is important for optimization of Li-ion batteries. The reason is that the electrode materials, viz. olivines or TiO2 [21], [22] require ca. 10–20 wt% of graphitic carbon to be added. However, graphite does not contribute to the faradaic reaction in the cathode, but presents ballast, decreasing the charge (energy) density of the composite electrode in the same proportion. Obviously, simple oxidation of MWNT is an attractive and cheap alternative to our ‘nanotube wiring’ effect [45], [46] for practical Li-ion batteries. Since TiO2 is a prospective anode material, and LiMPO4 olivines are promising cathode materials, concerted study of the interaction of MWNT with these three selected materials at defined comparable conditions is relevant for the development of high-power Li-ion batteries.
https://doi.org/10.1016/j.jpowsour.2010.03.028_p2_2 | Multi-walled carbon nanotubes were prepared from ethylene gas by chemical vapor deposition. The synthesis was carried out in a fluidized bed reactor, and Fe nanoparticles supported on alumina served as catalyst. Details on the reactor configuration and preparation of the catalyst can be found elsewhere [49]. The catalyst was removed by boiling with diluted sulfuric acid (50%) at 140 °C for 3 h after which the nanotubes were filtered when hot by a glass frit followed by washing with hot water and drying at 120 °C. The extraction of catalyst was followed by inductively-coupled mass spectrometry (ICP-MS) analysis, which gave the Al content between 200 and 500 ppm for various samples. For oxidative functionalization, 1 g of purified nanotubes was mixed with 50 mL of 65% HNO3 and refluxed for 3 h at 120 °C under stirring. The nanotubes were filtered on a glass frit, washed with water until the filtrate reached a pH of 6, and dried at 120 °C for 48 h. The non-functionalized blank material is abbreviated MWNT-bl and the material functionalized by oxidation with HNO3 is coded MWNT-ox. The extent of functionalization was determined by titration with a freshly prepared aqueous solution of NaOH (0.05 M) as in Ref. [50]. The amount of acid groups in the nanotubes was found to be 2.54 × 10−4 mol g−1 in MWNT-ox, and close to 0 in MWNT-bl.
https://doi.org/10.1016/j.jpowsour.2010.03.028_p2_3 | Titanium dioxide P90 (from Degussa AG, Germany) powder had a BET (Brunauer–Emmett–Teller) area of 90 m2 g−1 (rutile/anatase mixture with >90% anatase, average anatase particle size 13 nm). The carbon black Ketjenblack EC-600 was purchased from AkzoNobel. According to the manufacturer`s specification, it had an electrical resistivity of 0.01–0.1 Ω cm and the BET specific surface area of 1250 m2 g−1. Another comparative material was medium-functionalized sample, abbreviated MWNT-mox, which was prepared from MWNT-bl by oxidation with 65%-HNO3 similarly to MWNT-ox (see above). The titration analysis with 0.05 M NaOH gave the amount of acid groups to be 1.14 × 10−4 mol g−1 in MWNT-mox. The carbon-free olivines, LiFePO4 and LiMnPO4 were obtained from High Power Lithium, SA, Switzerland. The nitrogen adsorption isotherms indicated the BET surface areas as of 9 m2 g−1 (for LiFePO4) and 35 m2 g−1 (for LiMnPO4). The latter material was prepared via the “polyol” route, and consisted of platelets oriented in the a–c plane of the olivine lattice [33].
https://doi.org/10.1016/j.jpowsour.2010.03.028_p2_4 | Nanotubes were dispersed in water under short sonication in an ultrasonic bath. To this solution a powder material (TiO2, LiMnPO4 or LiFePO4) was added (in a proportion of 1–10 wt% of nanotubes in the mixture) and stirred overnight. The suspension was subsequently evaporated to dryness. The electrodes were prepared as follows: powder precursor material, either pure or carbon-containing (see above) was mixed with 5 wt% of polyvinylidene fluoride (PVDF) dissolved in N-methyl-2-pyrrolidone. The resulting slurry was diluted with N-methyl-2-pyrrolidone until a consistence of viscous paste, and then doctor-bladed onto F-doped conducting glass (FTO; TEC 15 from Libbey-Owens-Ford 15 Ω sq−1). The film was cut into smaller pieces of 0.8–1 cm2 active area, and dried at 100 °C in vacuum. Uncovered area at the edge of the FTO support served for making an electrical contact. The film`s mass was between ca. 0.2–1 mg cm−2.
https://doi.org/10.1016/j.jpowsour.2010.03.028_p2_5 | SEM images were obtained using FESEM Philips XL30 FEG instrument. Infrared spectra were recorded on a Perkin-Elmer 1710 Fourier transform spectrophotometer (FTIR) using KBr pellets. ATR-FTIR spectra were measured using a FTS 7000 FTIR spectrometer (Digilab, USA). The spectra were accumulated with the diamond anvil ATR accessory, while the sample powder was pressed against the diamond window. Spectra were derived from 64 scans at a resolution of 2 cm−1.
https://doi.org/10.1016/j.jpowsour.2010.03.028_p2_6 | Electrochemical experiments employed an Autolab PGSTAT potentiostat (Ecochemie) controlled by the GPES 4 software. The electrolyte solution was 1 mol L−1 LiPF6 in ethylene carbonate + dimethylcarbonate (EC/DMC; 1/1; w). The reference and counter electrodes were from Li-metal, hence all potentials are quoted against the Li/Li+ reference electrode in this medium. All electrochemical measurements were carried out in a glove box under Ar-atmosphere.
https://doi.org/10.1016/j.jpowsour.2010.03.028_p3_2 | Fig. 1 shows cyclic voltammogram of thin-film electrode from pure non-functionalized nanotubes, MWNT-bl and the functionalized nanotubes, MWNT-ox. The voltammogram of MWNT-bl confirms an almost ideal double-layer charging in a broad window of electrochemical potentials. Therefore, the voltammetric currents scale with the first power of scan rate, v as it is expected for capacitive charging: (1) Q is the voltammetric charge, dE/dt = v is the scan rate and Cdl is the double-layer capacitance. Hence, if we divide the experimental currents by the scan rate and the mass of the electroactive material (m, cf. Fig. 1), we can estimate the specific capacitance, C of our nanotube sample. The found values (averaged from several parallel experiments and varying scan rates) were 12 and 31 F g−1 for the MWNT-bl and MWNT-ox, respectively. These capacitances fall among typical values for multi-walled carbon nanotubes in organic electrolyte solutions [51], [52], [53], [54]. The MWNT-ox material exhibits characteristic pair of peaks at the formal potential of ca. 3.1 V vs. Li/Li+. It can be assigned to reversible redox processes in surface oxygen-containing groups [51], [52], [53], [54], [55], [56] such as: (2) >CO + e− ↔ C–O− which are considered faradaic pseudocapacitance.
https://doi.org/10.1016/j.jpowsour.2010.03.028_p3_4 | The studied materials, viz. MWNT-ox and MWNT-bl exhibit significantly different solubility in water and interaction with TiO2. The first material, MWNT-ox easily dissolves in water to form a black solution, which is stable against flocculation for months at room temperature. Mixing of this solution with TiO2 (P90) causes immediate blackening of the titania powder and discoloration of the supernatant. In the second case, these effects are not seen: MWNT-bl is insoluble in water and there is only slight coloration of P90 by aqueous suspension of MWNT-bl.
https://doi.org/10.1016/j.jpowsour.2010.03.028_p3_5 | Also the morphology of composites made from these precursors is different. Fig. 2 shows the SEM images of thin film electrodes from TiO2 (P90), MWNT-ox and the composites TiO2/MWNT-bl and TiO2/MWNT-ox; in both cases the concentration of nanotubes is 10 wt%. For the MWNT-ox (right bottom chart), the interaction of nanotubes with titania is excellent. All nanotubes are covered with individual nanocrystals of P90 in a homogeneous nanocomposite. On the other hand, MWNT-bl makes a cracked structure, in which P90 is heavily agglomerated into micron-sized particles, and many ‘naked’ nanotubes are seen in-between the agglomerates. This morphology is similar to that reported by Tumcharen et al. [11] for pristine multi-walled nanotubes. Presumably, MWNT-bl interact with TiO2 through small number of defects, and the naked parts of nanotubes are hydrophobic, defect-free areas on the MWNT-bl surface. Obviously, and in contrast to the work of Zeng et al. [15] our data on nanotubes/TiO2(P90) support the idea that oxidative functionalization through HNO3 is crucial for proper anchoring of nanotubes towards TiO2. The second message of Fig. 2 is that industrial powder (P90) is a good source of nanocrystals which spontaneously self-assemble on the nanotube surface. This information is important, because previous studies related to nanoparticles grown by laboratory protocols [2], [3], [4], [5], [6], [7], [8], [9], [10], [13], [14], [15], [16], [17].
https://doi.org/10.1016/j.jpowsour.2010.03.028_p3_7 | Fig. 3 shows the morphological features of our olivine/MWNT-ox composites (10 wt% MWNT-ox). In contrast to the structure of P90/MWNT-ox (Fig. 2) the naked nanotubes are easily recognized between the individual crystals of LiMnPO4 (Fig. 3, left chart) as well as between LiFePO4 crystals (Fig. 3, right chart). Two reasons might account for this difference. First, the olivine crystals are typically hundreds of nm in size, whereas the P90 crystals are ca. 10 nm in size. Hence, self-assembling of 10 nm sized crystals on the nanotube, having diameter of ca. 10 nm is feasible, but this kind of packing is hardly achievable with larger crystals. Second, the interaction of –COOH with phosphate surface might be less efficient, than the interaction of carboxyls with titania [10].
https://doi.org/10.1016/j.jpowsour.2010.03.028_p3_9 | Fig. 4 (left panel) shows the FTIR spectra of MWNT-bl and MWNT-ox in KBr pellets. MWNT-ox exhibits the presence of a new band at 1710 cm−1 that is attributed to the CO vibration of the carboxylic groups introduced by oxidative functionalization. The other intense IR band at 1570 cm−1 is attributed to the skeletal in-plane vibration of multi-walled nanotube. While MWNT-bl was almost free from surface carboxyls, the sample MWNT-ox contained 2.54 × 10−4 mol g−1 acidic groups as determined by titration analysis (see Section 2). The amount of atomic oxygen present on the MWNT-ox surface was also analyzed by X-ray photoelectron spectroscopy (data not shown) that gave a value of 7%. These results are in accordance with those reported earlier for functionalized carbon nanotubes [50]. The sample MWNT-bl further exhibits strong absorption features between 900 and 1300 cm−1 with a broad peak at 1110 cm−1. These absorption bands presumably arise from aluminum sulfate impurity in the sample [57] which is introduced during the removal of alumina-supported catalyst by sulfuric acid treatment. The ICP-MS analysis gave the residual concentration of aluminum sulfate in MWNT-bl to be less than 500 ppm (see Section 2). The impurity peaks are not observed in the sample MWNT-ox, hence, they disappear as a result of nitric acid treatment and subsequent washing. In the region around 1200 cm−1, we can also assume the presence of some weak IR bands of C–O and C–C stretching vibrations [57], [58]. Although the carbon skeleton can decay and change its vibrational structure as a result of functionalization, there is no conclusive evidence from the IR spectra for this change. First, the skeletal vibration at 1570 cm−1 remains intact for both samples and, secondly, the good electrochemical performance of MWNT-ox (see also below) speaks for unperturbed graphitic structure, maintaining high electrical conductivity of nanotubes.
https://doi.org/10.1016/j.jpowsour.2010.03.028_p3_11 | Fig. 4 (right panel) shows ATR-FTIR spectra of the composite LiMnPO4 with 10 wt% MWNT-ox. Also shown is the spectrum of parent pure LiMnPO4. Both spectra are dominated by vibrational features of the PO43− group, viz. symmetric and antisymmetric bending modes (500–650 cm−1) as well as stretching modes (950–1150 cm−1). These bands remain intact by the interaction with MWNT-ox. The latter component manifests itself by very weak ATR-FTIR features between 1500 and 1800 cm−1, which are assignable to surface oxides including carboxylic groups [50]. These vibration bands are more clearly distinguishable by measurement of MWNT-ox in KBr pellets (left panel, Fig. 4). The vibrational pattern for composites with LiFePO4 is similar (data not shown). Our results are in accord with those for LiFePO4/SWNT/Ru-bipyridine complex, where no shifts of olivine-related vibrations were found upon interaction with nanotubes [47].
https://doi.org/10.1016/j.jpowsour.2010.03.028_p3_12 | Fig. 5 shows the cyclic voltammogram of pure P90 and the composites with nanotubes, P90/MWNT-ox and P90/MWNT-bl. To present comparable data, all electrodes contained similar amounts of TiO2, around 0.33 mg cm−2. The cyclic voltammograms in the left chart are dominated by a pair of peaks with the formal potential of 1.85 V vs. Li/Li+, assignable to Li insertion into anatase [18], [19], [21], [22]: (3) x(Li+ + e−) + TiO2 → LixTiO2; x ≈ 0.5
https://doi.org/10.1016/j.jpowsour.2010.03.028_p3_14 | The total Li-insertion capacity of TiO2 was determined from the slow scan (0.1 mV s−1) to be 169 or 172 mAh g−1 for the P90 or P90/MWNT-ox, respectively. Hence, within the experimental errors, the Li-storage capacities of both materials are identical. This matches the conclusion of most other works on anatase/MWNT composites [14], [16], [17], although there are also opposite claims for the capacity enhancement in anatase [15]. The beneficial effect of nanotube networking is demonstrated by the shape of cyclic voltammograms of Li-insertion (left chart, Fig. 5): The peak-to-peak separation gets smaller in the composite, and the slopes of insertion onset (around 1.8 V at the cathodic branch) and extraction offset (around 2.2 V at the anodic branch) are steeper for the composite. Particularly, the tail at anodic branch between 2.2 and 2.5 V demonstrates, that extraction of the last portions of the (e−/Li+) pairs requires higher overpotential, because the host structure itself (TiO2) is poorly conducting at these conditions (potentials).
https://doi.org/10.1016/j.jpowsour.2010.03.028_p3_15 | Another important information, which follows from the Li-insertion electrochemistry (Fig. 5, left chart) regards the phase composition of our P90 material. The cathodic peak at 1.35 V is assignable to rutile [18], [20], [26], which is the expected component of P90 material (see Section 2). Somewhat surprisingly, we also detect tiny amount of monoclinic TiO2(B) modification of titania. This phase manifests itself by two anodic peaks at 1.55 and 1.65 V, which are diagnostic for the TiO2(B) phase [25]. It should be noted that the electrochemical Li-insertion is predominantly suitable and highly sensitive method of phase analysis; alternative techniques, viz. X-ray diffraction and Raman spectroscopy did not reveal any TiO2(B) in our P90 material (data not shown).
https://doi.org/10.1016/j.jpowsour.2010.03.028_p3_16 | Fig. 5 (right chart) shows the details of cyclic voltammogram of our TiO2–MWNT-ox system in the potential window near the onset of Li-storage in TiO2. The electrochemical window between 2.5 and 3.5 V is suitable for detailed investigation of pseudocapacitive effects in the composite. Pure TiO2 expectedly shows no activity, because this potential window is well above the flatband potential, and titania is regarded an insulator in this electrochemical window. The composite TiO2/MWNT-bl exhibits roughly the capacitive double-layer charging at potentials >ca. 2.8 V, as in pristine MWNT-bl (cf. Fig. 1 and discussion thereof). Because titania is here electrochemically silent, and the concentration of MWNT-bl in the composite was 10 wt%, the found specific capacitance of the composite (≈1 F g−1, cf. Fig. 5, right chart), is assignable solely to that of MWNT-bl.
https://doi.org/10.1016/j.jpowsour.2010.03.028_p3_19 | In our study, employing aprotic Li-containing electrolyte solution, the capacitances are roughly identical (cf. Fig. 1, Fig. 5). Obviously, pseudocapacitive reactions requiring protons are not possible in our electrolyte solution.
https://doi.org/10.1016/j.jpowsour.2010.03.028_p3_20 | Fig. 6 shows a series of cyclic voltammograms of LiMnPO4/MWNT-ox composite (10 wt% MWNT-ox, film mass 0.87 mg cm−2). Also shown are the voltammograms of pure MWNT-ox (the film mass 0.20 mg cm−2; dashed curves in Fig. 6). The latter exhibits just capacitive double-layer charging (cf. Fig. 1). In order to show comparable plots in Fig. 6, the currents for pure MWNT-ox are normalized by a factor of 0.435, which puts the amount of MWNT-ox in both electrodes to identical values. At faster scan rates, we can trace similar voltammetric charge assignable to pure double-layer charging in the composite electrode at potentials around 3.6 V, where no significant faradaic processes in LiMnPO4/MnPO4 are expected. The latter are found near the formal potential of 4.1 V, which is the Nernstian potential of this reaction [27], [33], [34]: (5) LiMnPO4 ↔ MnPO4 + Li+ + e−
https://doi.org/10.1016/j.jpowsour.2010.03.028_p3_22 | The integral cathodic voltammetric charge at the slow scan rate (0.1 mV s−1; data not shown) translates into the reversible charge capacity of 13 mAh g−1 at the cut-off voltage of 3.5 V. (The anodic scan provides larger values, which are not representative, because of electrolyte decomposition, see Fig. 6). If we extend the lower cut-off voltage to 3 V, the same electrode provides reversible capacity of 24 mAh g−1. These values are roughly comparable to those of LiMnPO4/MWNT composite reported by Manthiram et al. [32]. They used galvanostatic discharge of an electrode containing 8% of MWNT in LiMnPO4, but their electrodes further contained massive amounts of carbonaceous additives, viz. 25 wt% of conductive carbon (of unknown origin) and 25% of teflonized acetylene black [32]. Therefore, their blank electrodes, fabricated from a MWNT-free material, did exhibit discharge capacities of ca. 25–30 mAh g−1 (depending on the discharge current) at the cut-off voltage of 2 V, and these values slightly increased to ca. 35–45 mAh g−1 for the MWNT-containing material [32].
https://doi.org/10.1016/j.jpowsour.2010.03.028_p3_23 | In our case, the activation of LiMnPO4 by nanotubes is demonstrated on a simpler system, omitting all other carbonaceous additives except MWNT. Fig. 7 confirms that the capacity of pure LiMnPO4 is negligible due to its very low conductivity. Also the beneficial effect of surface oxidation is demonstrated by comparing the composites containing MWNT-bl and MWNT-ox. Here we show the data for nanotube/LiMnPO4 electrodes of roughly comparable film masses around 0.85 mg cm−2. The peak current for anodic process in olivine, that is oxidation of LiMnPO4 to MnPO4 (Eq. (5)) is roughly identical for both electrodes, but the material with MWNT-bl shows very small cathodic charge for the reverse reaction. Hence the oxidative treatment of nanotubes improves the reversibility of LiMnPO4 charge/discharge. However, the surface oxidation of nanotubes also activates the electrolyte decomposition. This is demonstrated by anodic branch of our voltammograms between 4.2 and 4.5 V. The surface oxides (carboxyls) mediate these parasitic breakdown reactions, although the mechanism of this activation is unknown. (Note that enhanced breakdown of electrolyte solution is traceable also on pure MWNT-ox film shown in Fig. 1 above.)
https://doi.org/10.1016/j.jpowsour.2010.03.028_p3_25 | In contrast to LiMnPO4 where the electrochemical activation by nanotubes is quite weak, the LiFePO4 olivine exhibits excellent performance in a composite with MWNT-ox. Fig. 8 shows cyclic voltammograms similar to those presented in Fig. 7 for LiMnPO4. The improvement caused by surface oxidation of nanotubes is dramatic. The composite LiFePO4/MWNT-ox exhibits a capacity of 149 mAh g−1 (at the scan rate of 0.1 mV s−1) and nearly perfect charge/discharge reversibility of 99–100%. These impressive values were independent on the film mass in the whole tested array of samples, up to ca. 1 mg cm−2. On the other hand, the LiFePO4/MWNT-bl attains only 32 mAh g−1 at the same conditions (cf. Fig. 8) although the charging reversibility is again close to 100%. Obviously, the electrolyte breakdown reactions are unimportant for this system, that is charging up to the upper vertex potential of 4 V only, and the charge reversibility is perfect.
https://doi.org/10.1016/j.jpowsour.2010.03.028_p3_27 | This promising system has been subjected to further optimization. Fig. 9 shows cyclic voltammograms for a series of composite materials LiFePO4/MWNT-ox, in which the concentration of MWNT-ox varied. Perfect charge reversibility is again maintained for all materials, but there is a sudden drop of charge capacity for MWNT-ox concentrations between 1 and 2 wt% (see Fig. 9, inset). This seems to be the effective charge-percolation threshold in our composite. Fig. 10 (left chart) further documents this finding by additional performance tests at varying scan rates. The materials with 2–10% MWNT-ox behave roughly similarly, although the performance improves expectedly with increasing concentration. Fig. 10 (right chart) also compares the Li-storage capacity of composite materials with various degrees of nanotube oxidation, that is (in concentrations of acidic groups): 2.54 × 10−4 mol g−1 (MWNT-ox); 1.14 × 10−4 mol g−1 (MWNT-mox) and ≈0 (MWNT-bl). Somewhat surprisingly, the composite containing MWNT-bl is even less efficient than the composite made from ordinary commercial carbon black, KB-600. It is obvious that the functionalization of nanotubes is, indeed, crucial for enhancing the electrochemical activity of the composite materials with LiFePO4.
https://doi.org/10.1016/j.jpowsour.2010.03.028_p3_30 | The conclusions from cyclic voltammetry are further supported by discharge/charge cycles which were tested using galvanostatic chronopotentiometry. Fig. 11 shows the initial discharge/charge of LiMnPO4/MWNT-ox at varying charge rates from C/10 to C. A similar plot for LiFePO4/MWNT-ox is shown in Fig. 12. While the first system exhibits poor performance with considerable irreversibility, the latter is good. The particular electrode shown in Fig. 12 has the theoretical charge capacity of 353 mC (170 mA g−1), while 88% of this capacity can be reversibly cycled at C/2. This electrode can still deliver 38% of its theoretical capacity at 50C, that is within 72 s (Fig. 12). It is interesting to note that the charge capacity observed at C/2, C, 5C, 10C, etc., is roughly similar to the voltammetric charge capacity at scan rates (in mV s−1) of 0.5, 1, 5, 10, etc. (cf. Fig. 10). Obviously, both experiments require comparable times for completing the discharge/charge, and they give similar charge capacities. Fig. 13 shows that the electrode LiMnPO4/MWNT-ox loses ca. half of its initial capacity during 15 subsequent discharge/charge cycles at C/5. This illustrates the conclusions from chronopotentiometry (Fig. 11) and voltammetry (Fig. 6, Fig. 7) that the process is irreversible due to anodic electrolyte breakdown enhanced by MWNT-ox. On the other hand, the cycle life of LiFePO4/MWNT-ox is excellent: we do not see any breakdown during twenty cycles which were repeatedly carried out for the same electrode at C, 5C and 10C (Fig. 13). In subsequent experiments (data not shown) our electrode survived hundreds of cycles without marked decomposition, which would cause any loss of its charge capacity.
https://doi.org/10.1016/j.jpowsour.2010.03.028_p4_2 | A comparative study was carried out to investigate composite materials in which multi-walled carbon nanotubes, either pristine or functionalized by carboxyls, were interfaced to three different materials, viz. TiO2, LiMnPO4 and LiFePO4. The functionalization of nanotubes was followed by FTIR, and by titration analysis of the acidic groups. At comparable conditions, specific features of each combination of materials in the composites are highlighted by electrochemistry in Li-containing aprotic medium.
https://doi.org/10.1016/j.jpowsour.2010.03.028_p4_3 | Functionalized multi-walled carbon nanotubes exhibit improved affinity towards TiO2. This was demonstrated using industrial powder P90 from Degussa, which is anatase-rutile mixture (>90% anatase) with small amount of TiO2(B). The latter phase is detectable only by highly sensitive electrochemical analysis shown here. The Li-storage capacity of TiO2 is not enhanced in the composite, but the rate of electrochemical charge transfer is higher due to nanotube networking. Complex pseudocapacitive features are observed at potentials near the onset of Li-storage in pure anatase. Whereas the composite with pristine nanotubes shows just simple superposition of the behavior of pure components, that is TiO2 and MWNT-bl (with dominating double-layer capacitive response of pristine MWNT-bl), the composite with functionalized nanotubes shows unique faradaic pseudocapacitance, which is specific only for the interaction of functionalized MWNT-ox with the titania surface.
https://doi.org/10.1016/j.jpowsour.2010.03.028_p4_4 | The composite of LiMnPO4 (olivine) with functionalized multi-walled carbon nanotubes shows enhanced electrochemical charge/discharge performance, which, however, is not comparable to that of the state-of-art carbon-coated LiMnPO4 (olivine). The beneficial effect of surface functionalization consists in improved charge storage capacity and improved charging/discharging reversibility. However, the surface functionalization also promotes the electrolyte breakdown at potentials >4.2 V, which are near the operational conditions of this cathode material in Li-ion batteries.
https://doi.org/10.1016/j.jpowsour.2010.03.028_p4_5 | In contrast to LiMnPO4, excellent electrochemical activation of LiFePO4 by functionalized nanotubes was found. The charging was reversible near 100% and was unperturbed during repeated discharge/charge cycling. This confirms that there was no significant nanotube-mediated electrolyte breakdown at the operating voltage of LiFePO4 (olivine) cathode in Li-ion batteries. Composite material containing only 2 wt% of MWNT-ox showed nearly the nominal charge capacity at the time-scale of cyclic voltammetry, scan rates <0.2 mV s−1. The percolation threshold for nanotube networking of our LiFePO4 was between 1 and 2 wt% of MWNT-ox in the composite. The functionalization of nanotubes via surface oxidation is crucial for the activation of LiFePO4. The composite with pristine nanotubes showed rather low activity, which is even smaller than that of the composite with high surface area carbon black.
https://doi.org/10.1016/j.jpowsour.2010.03.029_p1_2 | Lithium-ion (Li-ion) batteries are key components of many portable electronic devices and are emerging in the hybrid and full electric vehicle market as well as many other applications. Electrode materials should possess both high Li conductivity and electronic conductivity to facilitate the easy insertion of Li ions and charge transfer. Due to their low electronic conductivities, bad adhesion to the current collector and deficient cohesion between particles, the electrode active materials (LiCoO2, LiMn2O4 and LiFePO4) are required to blend with electro-conductive additives and binders when used as cathode materials [1], [2], [3].
https://doi.org/10.1016/j.jpowsour.2010.03.029_p1_3 | Binder materials are electrochemically stable and indispensable for the electrode properties [4] such as the permanent adhesion of the active materials to the aluminum and copper collector, which is decisive for the long-life properties of a battery. The PVDF family products are most adopted as a binder in the traditional lithium-ion battery industry. On the other hand, electro-conductive additives effectively enhance the charge–discharge rate and the cycle-life of the Li-ion batteries. For this purpose, conductive carbon particles, such as acetylene black, Ketjen black, carbon nanotubes, and graphite, are usually employed [5], [6], [7].
https://doi.org/10.1016/j.jpowsour.2010.03.029_p1_4 | The use of these electrochemically inactive materials has the drawback of reducing the energy and power densities of the corresponding electrodes [2]. Achieving homogeneous dispersions of carbon and PVDF particles in matrix materials is usually a difficult task, and this is especially true when dispersion in a highly dense suspension is required [6]. If the particles are heterogeneously dispersed, performance, yield and safety of the resulting battery are greatly lowered [8].
https://doi.org/10.1016/j.jpowsour.2010.03.029_p1_5 | Optimization on the electrode components is important for the development of Li-ion batteries with high performance and long cycle-life. One way to improve the energy storage capacity of the metal oxide cathodic electrodes is to use intrinsically conducting polymers as an electrode component, with the advantage of an improved performance without the addition of any other binding or conducting agent. Composites of conjugated polymers such as polypyrrole or polyaniline, are interesting because of their potential for combining electronic conductivity and binding properties.
https://doi.org/10.1016/j.jpowsour.2010.03.029_p1_6 | Composites based on conducting polymer and transition metal oxides (LiCoO2, LiMn2O4, V2O5 and LiFePO4) have been investigated during recent years due to their potential applications as electrode material in lithium batteries. Much of this work has been made using chemically synthesized PPy [9], [10], [11], [12] or with another conducting polymer such as PEDOT [13], [14], [15].
https://doi.org/10.1016/j.jpowsour.2010.03.029_p1_7 | Recently, Goodenough et al. [16], [17], [18] have shown that replacement of the inactive carbon black and PTFE materials by polypyrrole (PPy) enhances the capacity and rate capability of the composite cathode based on carbon coated lithium iron phosphate (C-LiFePO4). The composite C-LiFePO4/PPy cathodes are prepared in situ by deposition on stainless steel mesh by cyclic voltammetry technique. During the PPy polymerization onto the mesh, C-LiFePO4 particles are incorporated into the polymer matrix and bound to the polymer. The use of PPy as conducting polymer is very interesting because its charge–discharge process occurs reversibly from −0.9 to 0.4 V vs. Ag/AgCl, that is, about 2.4–3.7 V vs. Li/Li+, thus contributing to the C-LiFePO4 reaction (3.45 V vs. Li/Li+).
https://doi.org/10.1016/j.jpowsour.2010.03.029_p1_8 | The electrochemical polymerization process is more accurate and gives the chance to have a better control of synthesis parameters and reactions than the chemical route [19]. The electrochemical oxidation of monomers, pyrrole for example, initiates a polymerization process at the electrode/electrolyte interface that promotes the formation of a polymeric film that adheres to the electrode. Electrochemically initiated polymerization of conducting polymers comprises fast and complex reactions giving a mix of polymer chains with different properties [20]. Any physical, chemical or electrochemical property of the attained material is a function of the obtained composition. The composition of every film is influenced by the way that experimental conditions of synthesis act on the relative rates of the simultaneous reactions occurring during current flow. Then, it is possible to design experimental conditions of synthesis to produce materials with improved charge-storage capacity and electric conductivity for battery applications.
https://doi.org/10.1016/j.jpowsour.2010.03.029_p1_9 | In this work, the influence of different preparation conditions was studied using consecutive potential steps in the polymerization-deposition method. The polymerization by consecutive potential steps allows a better control of the electrochemical parameters. For example, compared to cyclic voltammetry electrodeposition, better control of the exact time and potential of the oxidation process can be achieved. The electrodeposition conditions of the C-LiFePO4/PPy composite material have been studied in order to obtain an electrode with improved charge-storage capacity.
https://doi.org/10.1016/j.jpowsour.2010.03.029_p2_2 | C-LiFePO4/PPy composite cathodes were prepared by in situ electrodeposition. The starting C-LiFePO4 was provided by Phostech Lithium, Inc., Montréal, Canada. The carbon coating on the C-LiFePO4 particles improves their performance in lithium-ion rechargeable batteries and in this case, also allows anchoring of the PPy [17]. A certain amount of pyrrole (Py) monomer was mixed with 25 mg of C-LiFePO4 fine powder in 10 mL acetonitrile containing 0.1 mol L−1 LiClO4 as an electrolyte. The concentration of Py was changed to obtain composites with different polymer weight fraction in the composite; the suspension was sonicated for 10 min and stirred during electrodeposition. The working electrode for the deposition was a 100-mesh stainless steel. The counter electrode was 100-mesh stainless steel, and Ag/AgCl was used as reference electrode. Composite deposition was performed by cyclic voltammetry and consecutive potential steps (square waves) techniques on a Biologic MPG system. Voltammetric experiments were performed over 20 cycles from 0 to 1.3 V at a scanning rate of 100 mV s−1. The consecutive potential steps were performed at different oxidation potentials (from 0.9 to 1.3 V) and different oxidation times (3, 5 and 7 s), to 3 s of reduction time at −0.1 V. Both techniques were performed in a nitrogen atmosphere.
https://doi.org/10.1016/j.jpowsour.2010.03.029_p2_3 | Electrochemical characterization of the electrodes was carried out in Swagelok cells. The C-LiFePO4/PPy films deposited on the stainless steel mesh were used directly as the cathode without addition of either Carbon black or PVDF. Metallic lithium foil was used as counter and reference electrode; the electrolyte was 1 mol L−1 LiPF6 in a 1:1 solvent mixture of ethylene carbonate and dimethyl carbonate (EC/DMC). The cells were assembled in a glove box; the electrochemical tests were controlled with an MPG system and performed between 2 and 4 V vs. Li+/Li at C/10 and room temperature. The electrochemical characteristics of the C-LiFePO4/PPy composites were compared to cathodes prepared from a mixture of C-LiFePO4, C-black, and PVDF (80:11:9, wt%) with an area of 0.5 cm2 and a total mass of 5–7 mg on aluminum substrate. These electrodes were prepared by two different ways: from a slurry deposited in the aluminum substrate, and physically mixed in a mortar and pressed to form a pellet over the aluminum substrate. The specific capacity values obtained are referred in all cases to milliamp per gram of electrode and not only to gram of C-LiFePO4.
https://doi.org/10.1016/j.jpowsour.2010.03.029_p2_4 | The PPy content in the C-LiFePO4/PPy composites was analyzed by thermogravimetric analysis (TGA, Perkin-Elmer) in Argon atmosphere. The micrographies of the composite electrodes were taken at an accelerating voltage of 30 kV by a scanning electron microscope (JEOL JSM5500LM). Powder diffraction patterns of oxidized and reduced composites were collected in a Bruker D8 Advance diffractometer working with Cu Kα radiation at room temperature.
https://doi.org/10.1016/j.jpowsour.2010.03.029_p3_3 | In order to understand how the deposition process takes place, deposition on stainless steel mesh with cyclic voltammetry was performed during 20 cycles at 100 mV s−1 sweep rate from 0 to 1.3 V vs. Ag/AgCl. As an electrolyte, 10 mL acetonitrile containing 0.1 mol L−1 LiClO4 was used in which 0.4 mol L−1 of pyrrole (Py) monomer and 25 mg of C-LiFePO4 powder were dissolved. A composite electrode loading of 6 mg cm−2 was obtained with 20 wt% of PPy. These experimental conditions of composite preparation were described by Goodenough et al. in a previous work [16]. Fig. 1 shows the 20 voltammetry cycles for the deposition of this composite cathode. Download : Download full-size image Fig. 1. Cyclic voltammetric curve for the electrodeposition of the C-LiFePO4/PPy cathode.
https://doi.org/10.1016/j.jpowsour.2010.03.029_p3_4 | The voltammogram of the composite deposition shown in Fig. 1 is comparable to the pyrrole electrodeposition performed at similar experimental conditions [21]. The pyrrole oxidation occurs above 0.8 V vs. Ag/AgCl (point A in Fig. 1), and the oxidized monomer is deposited as black powder on the stainless steel mesh.
https://doi.org/10.1016/j.jpowsour.2010.03.029_p3_5 | The polymerization-deposition by cyclic voltammetry process takes place in a continuous way and only the first cycle differs from the others, where a nucleation and growth process can be observed (as shown in Fig. 1 point B by the direction of the arrows in the intensity curve). During the monomer oxidation and deposition, the C-LiFePO4 particles are incorporated into the polymer matrix and bound to the polymer [16]. As C-LiFePO4 is oxidized above 3.45 V vs. Li+/Li (0.15 V vs. Ag/AgCl), the composite and monomer oxidation can be carried out in this potential window as the pyrrole is oxidized from 0.8 to 1.3 V vs. Ag/AgCl.
https://doi.org/10.1016/j.jpowsour.2010.03.029_p3_6 | Different experiments were carried out in order to understand the composite formation and the oxidation state of the C-LiFePO4 in the composite. Fig. 2 shows cyclic voltammetry curves in a wider potential window (−0.5 and 1.5 V Ag/AgCl) chosen in order to analyze the electrochemical response of the materials at the potentials used later in this study. Download : Download full-size image Fig. 2. Cyclic voltammetries performed in the −0.5 to 1.5 V vs. Ag/AgCl potential window at 100 mV s−1 to (a) stainless steel mesh in 1 M LiClO4 acetonitrile solution, (b) the same experiment adding C-LiFePO4 to the solution and (c) 10 mg of C-LiFePO4 powder pressed to the stainless steel mesh in 1 M LiClO4 acetonitrile solution without pyrrole.
https://doi.org/10.1016/j.jpowsour.2010.03.029_p3_7 | The results of three different experiments are shown in Fig. 2: firstly, the stainless steel mesh has been cycled alone in 1 M LiClO4 acetonitrile solution (Fig. 2a), in order to analyze the influence of the mesh on the experimental data of the composite. Secondly (Fig. 2b), the electrolyte solution is stirred and mixed with C-LiFePO4 in order to ascertain if the iron phosphate may be oxidized and deposited without pyrrole. Finally, 10 mg of C-LiFePO4 powder has been pressed to the stainless steel mesh without any binder or conducting material and cycled in the 1 M LiClO4 acetonitrile solution (Fig. 2c). The pressed C-LiFePO4 powder has been cycled in the electrolyte without pyrrole monomer with the aim of observing its influence in the overall composite oxidation and reduction signal.
https://doi.org/10.1016/j.jpowsour.2010.03.029_p3_8 | As expected, the stainless steel mesh does not interfere in the composite oxidation and reduction. The low intensity shown in Fig. 2a confirms the electrochemical stability of the mesh in that potential window.
https://doi.org/10.1016/j.jpowsour.2010.03.029_p3_9 | When C-LiFePO4 powder is dispersed in the electrolyte (Fig. 2b), no more additional electrochemical activity is observed; therefore C-LiFePO4 particles alone cannot be oxidized over a stainless steel electrode. Moreover, the mesh appears without any deposition when the cyclic voltammetry is finished. This fact confirms that the C-LiFePO4 powder cannot be deposited without a conducting polymer monomer in that potential window. However, when C-LiFePO4 is previously pressed to the stainless steel electrode, the C-LiFePO4 is reversibly oxidized to FePO4 in the −0.5 to 1.5 V Ag/AgCl potential window. The high intensity shown in Fig. 2c corroborates this assumption.
https://doi.org/10.1016/j.jpowsour.2010.03.029_p3_10 | Apart from the experiments shown in Fig. 2, the composite C-LiFePO4/PPy was analyzed by X-ray diffraction at oxidized and reduced state. The electrooxidized sample was cycled in the 0–1.3 V Ag/AgCl potential window and stopped when the composite is oxidized (Fig. 1, point C), whereas the electroreduced sample was stopped when the cyclic voltammogram is at 0 V vs. Ag/AgCl (Fig. 1, point D). In Fig. 3, X-ray diffraction measurements of composites at 1.3 V (electrooxidation) and 0 V (on subsequent electroreduction) are shown. Download : Download full-size image Fig. 3. XRD patterns of the C-LiFePO4/PPy composite at the oxidized potential (C) and after reduction (D). Lines labeled as M refer to the stainless steel mesh where the composite is deposited.
https://doi.org/10.1016/j.jpowsour.2010.03.029_p3_11 | The X-ray diffraction data of the composite at 0 V vs. Ag/AgCl (Fig. 3, pattern D) show peaks corresponding to the triphylite C-LiFePO4 phase (JCPDS, PDF-2 no. 01-70-6684) while the material formed on electrooxidation (pattern C) is indexed as the oxidized heterosite, FePO4 (JCPDS no. 01-70-6685). As expected by the cyclic voltammetry experiments, these results indicate that during oxidation potential, the monomers are polymerized and oxidized together with C-LiFePO4, giving as a result a mix of oxidized polymer and FePO4 particles. At reduction potentials (0 V vs. Ag/AgCl), the inorganic and polymeric components of the composite are reversibly reduced.
https://doi.org/10.1016/j.jpowsour.2010.03.029_p3_12 | Eq. (1) shows the schematic composite structure and oxidation state as a function of the potential: (1) PPy(red)–C-LiFePO4 at 0 V vs. Ag/AgCl ⇔ PPy(ox)–FePO4 at 1.3 V vs. Ag/AgCl Therefore, the mechanism of oxidation/reduction of the C-LiFePO4/PPy composite in the range from 0 to 1.3 V vs. Ag/AgCl is as follows: (2) where n is the degree of polymerization and q is the doping level of the polymer.
https://doi.org/10.1016/j.jpowsour.2010.03.029_p3_14 | The aim of this work is to improve the reference characteristics of the C-LiFePO4/PPy electrodeposited composite by modifying the electrochemical technique, using consecutive potential steps in the polymerization-deposition process. The polymerization by consecutive potential steps allows a better control of the electrochemical parameters and, for example, the exact time and potential of the oxidation process can be defined.
https://doi.org/10.1016/j.jpowsour.2010.03.029_p3_15 | With a better definition of the polymerization parameters, the nucleation and growth of the polymer can be controlled. Managing the growth and morphology of the polymer could have a big influence on the percentage of polymer in the composite and its conductivity. In Table 1 are shown the values of the consecutive potential steps parameters. Some of them are fixed and others have been varied in order to study its influence. Table 1. Fixed and studied parameters in the composite deposition by consecutive potential steps. Fixed parameters Reduction time 3 s C-LiFePO4 concentration 0.02 M Pyrrole concentration 0.4 M Electrolyte solution 0.1 M LiClO4 in acetonitrile Electrode distance 0.8 cm Solution stirring Studied parameters Oxidation potential 0.9, 1.0, 1.1, 1.2 and 1.3 V vs. Ag/AgCl Oxidation time 3, 5 and 7 s Number of steps 15, 30, 45 and 60 Reduction potential −0.1, −0.2, −0.3, −0.4 and −0.5 V vs. Ag/AgCl
https://doi.org/10.1016/j.jpowsour.2010.03.029_p3_16 | The polymerization by consecutive potential steps involves periods of oxidation-polymerization, followed by reduction steps. One of the advantages of introducing these reduction steps is the elimination by convection of the concentration gradient of pyrrole and C-LiFePO4 at the electrode electrolyte interface. It has been considered 3 s as enough time to eliminate the concentration gradient.
https://doi.org/10.1016/j.jpowsour.2010.03.029_p3_17 | Moreover, during this period of time, the conducting polymer is reduced, extracting anions and compacting the polymeric structure [22], [23]. This compression would promote a better trapping of the C-LiFePO4 in the polymer matrix. This process would increase the amount of inorganic material on the electrode.
https://doi.org/10.1016/j.jpowsour.2010.03.029_p3_18 | Fig. 4 shows the chronoamperometric signals for composite electrodeposition process performed by 60 consecutive potential steps when 7 s of oxidation time is applied. Fig. 4a shows the first six oxidation/reduction steps of the chronoamperogram shown in Fig. 4b. Download : Download full-size image Fig. 4. Potential step behavior for the electrodeposition process of the C-LiFePO4/PPy cathode: (a) shows the first six oxidation/reduction steps of the chronoamperogram shown in (b). A schematic sight of the charge evolution of the composite deposition process is represented in (c).
https://doi.org/10.1016/j.jpowsour.2010.03.029_p3_19 | The first anodic step of the chronoamperometric polymerization (Fig. 4a) promotes the monomer oxidation and polymer nucleation on stainless steel mesh. In subsequent anodic steps, polymer and inorganic material oxidation plus a monomer oxidation-phosphate deposition take place, both on the electrode surface. A greater charge is necessary to reduce the FePO4 and the polymer present on the electrode during cathodic steps; this observation indicates that the thickness of the composite layer is increasing at each new step. Every change of the applied voltage results in an instantaneous maximum or minimum in the chronoamperometric response that may be associated to a resistance change or a double-layer charge. In previous studies of deposition of conducting polymers by potential step technique, this phenomenon is assigned to the charge of the electrical double layer at the polymer-solution interface [23].
https://doi.org/10.1016/j.jpowsour.2010.03.029_p3_20 | In order to identify the intensity associated to two processes (composite oxidation and C-LiFePO4/PPy composite electrodeposition), the schematic Fig. 4c has been plotted. As the oxidation/reduction reaction of the composite is reversible, the corresponding chargers are symmetrical. Then graphically, the polymerization charge can be distinguished as the difference between the overall oxidation charge and the charge used to oxidize the composite.
https://doi.org/10.1016/j.jpowsour.2010.03.029_p3_21 | The consecutive cathodic steps will provide the flow of electric charge necessary to reduce and compress the polymer chains together with the FePO4 reduction to C-LiFePO4. As can be observed in Fig. 4c, at the starting stages of deposition, the oxidation charge is bigger than the reduction charge. The reason for this difference is related to the complex oxidation that takes place in the stainless steel electrode; it is formed by two processes: the polymerization of the monomer and the oxidation of the composite.
https://doi.org/10.1016/j.jpowsour.2010.03.029_p3_22 | At the starting stages of oxidation, when the amount of deposited composite over the electrode is low, the polymerization-deposition process is the dominant one. As the mass of deposited composite increases, the composite oxidation becomes the important process in comparison to the polymerization reaction. Then, lower charge is used to polymerize the monomer molecules as the number of steps increases.
https://doi.org/10.1016/j.jpowsour.2010.03.029_p3_23 | As explained above, the use of polymerization steps instead of cyclic voltammetry makes it possible to have a better control of the polymerization time and potential. If the deposition process is carried out by cyclic voltammetry, the oxidation potential changes continuously and it is difficult to control its evolution with time. Managing the exact time and oxidation potential allows a perfect control of the polymerization process.
https://doi.org/10.1016/j.jpowsour.2010.03.029_p3_24 | As the polymerization-deposition process is stopped at reduction potential, the composite obtained is in C-LiFePO4–PPy(red) form. In all cases, a good, uniform mixing between the C-LiFePO4 and PPy can be observed from the images of the scanning electron micrograph (SEM) of Fig. 5. A good adherence of the composite to the mesh is obtained. Download : Download full-size image Fig. 5. SEM images for a C-LiFePO4/PPy composite on steel mesh, amplified: (a) 50, (b) 250 and (c) 500 times.
https://doi.org/10.1016/j.jpowsour.2010.03.029_p3_25 | Once the composite is prepared, the properties of the final material must be measured in order to analyze whether it is suitable to be used as an electrode in lithium-ion batteries. First of all, the electrode composition (percentage of conducting polymer) and deposited mass (mg cm−2) are chosen as reference characteristics in order to understand the relationship between the synthesis conditions and final composition of the electrode. Once the deposition characteristics are known, the relationship between the composition and specific capacity values (mAh g−1) will be analyzed.
https://doi.org/10.1016/j.jpowsour.2010.03.029_p3_27 | In Fig. 6 the electrode mass in milligrams per square centimeter and percentage of PPy in the composite are related to the synthesis conditions of each composite. These data correspond to the potential steps performed from −0.1 V during 3 s to 0.9 V vs. Ag/AgCl. Different reduction potentials were previously analyzed (−0.1, −0.2, −0.3, −0.4 and −0.5 V vs. Ag/AgCl), but no significant differences were observed in the deposited samples. Only variations below 5% in the mass of C-LiFePO4 were achieved between samples polymerized at different reduction potentials. Download : Download full-size image Fig. 6. Graphical view of composition (% of polymer) and deposited mass (mg cm−2) of composites, related to the polymerization conditions (number of steps and oxidation time of each step).
https://doi.org/10.1016/j.jpowsour.2010.03.029_p3_28 | The relative rates of nucleation and growth processes of conducting polymers on stainless steel electrodes can be a function of the pulse characteristics. The results presented in Fig. 6 clearly show that the C-LiFePO4/PPy composite deposition behavior therefore depends on the duration of each oxidation pulse and the number of pulses that influence the polymerization-deposition process of the polymer. For this reason, the mass and percentage of polymer of composites deposited at similar overall deposition time (oxidation step time multiplied by the number of steps) are different.
https://doi.org/10.1016/j.jpowsour.2010.03.029_p3_30 | As explained before, when the first anodic (oxidation) step is applied, the oxidation of pyrrole molecules and the deposition of PPy on the stainless steel mesh take place. During this process the carbon coating of the C-LiFePO4 particles promotes the bonding of the C-LiFePO4 to the PPy [17]. During the reduction step, the composite is reduced, compacting the structure and eliminating the concentration gradient of pyrrole and C-LiFePO4 at the electrode interface. Then, when the second anodic step takes place, the deposited composite is oxidized and other pyrrole molecules are oxidized over the stainless steel mesh or over the previously deposited polymer adding new C-LiFePO4 particles. This process could produce an increase of the polymer chain length (degree of polymerization) or the deposition of new short chains of polypyrrole over the previously deposited polymer. In any case, an increase of the deposited composite mass will be observed.
https://doi.org/10.1016/j.jpowsour.2010.03.029_p3_31 | However, Fig. 6 shows that the lower the oxidation time, the higher is the electrode mass and smaller the percentage of polymer; and it has no correlation with the number of steps. Important differences in the percentage of polymer are clearly observed depending on the oxidation time varying from 19 to 32%. This effect can be explained by better trapping or better adhesion of the C-LiFePO4 in the polymer matrix at short step times.
https://doi.org/10.1016/j.jpowsour.2010.03.029_p3_32 | In the composite preparation, apart from the nucleation and growth that are the typical processes of conducting polymer electrodeposition, another process is also taking place: the precipitation of C-LiFePO4 trapped in the polymer.
https://doi.org/10.1016/j.jpowsour.2010.03.029_p3_33 | The decreasing weight of composite with increase of the oxidation time might be related to the bad adhesion of the formed composite to the electrode. At the oxidation potential, the monomers are polymerized and the inorganic material is trapped by the polymer, but the bad adhesion of the composite to the electrode promotes the precipitation of part of the composite and a weight loss during composite polymerization-deposition. Therefore, in the case of short oxidation step times (3 s), as the reduction step times are more frequent, less material is lost during electrochemical deposition.
https://doi.org/10.1016/j.jpowsour.2010.03.029_p3_34 | The differences in PPy percentage relative to the oxidation step time can be associated to the C-LiFePO4 concentration at the interface when the reduction step compacts the polymeric structure. When the composite is reduced, the inorganic material at the interface is trapped by the polymer chains, and a higher C-LiFePO4 concentration at the interface when the polymer is compacted results in a higher percentage of inorganic material attached to polymer chains.
https://doi.org/10.1016/j.jpowsour.2010.03.029_p3_35 | Therefore, it can be concluded that at short step times the concentration of C-LiFePO4 is higher at the polymer/oxide interface, promoted by the elimination of the concentration gradient by the reduction steps.
https://doi.org/10.1016/j.jpowsour.2010.03.029_p3_36 | In any case, a big difference between composites is obtained depending on the anodic step conditions, which proves the influence of experimental conditions of synthesis on the final material composition. Therefore, by monitoring the synthesis process, composite properties can be controlled and specific materials matched to the application can be obtained.
https://doi.org/10.1016/j.jpowsour.2010.03.029_p3_39 | The experimental data of Fig. 7 clearly show that the shorter the oxidation time and number of steps, the better specific capacity values are obtained. It seems to be logical, since both parameters increase the amount of polymer in the composite (Fig. 6) and the charge-storage capacity of the polymeric material (90 mAh g−1) [24] is lower than the theoretical value for C-LiFePO4 (170 mAh g−1). Oxidation times below 3 s were also studied, but the obtained weight of composite material after 60 cycles was not big enough to be practical as electrode of a lithium-ion battery.
https://doi.org/10.1016/j.jpowsour.2010.03.029_p3_40 | The higher value for the specific capacity obtained experimentally is 154 mAh g−1. This composite synthesized at 3 s of oxidation time and 15 steps, contains 20% of PPy. The experimental capacity matches well with the expected theoretical storage charge for the sum of each component:
https://doi.org/10.1016/j.jpowsour.2010.03.029_p3_41 | It can be concluded that the 20% of PPy in the electrode is enough to act as binder and conducting material of the C-LiFePO4 and, in addition, contributes to the improvement of the charge-storage capacity.
https://doi.org/10.1016/j.jpowsour.2010.03.029_p3_42 | Moreover, the composite cathodes show a good cyclability. Fig. 8 illustrates specific capacity vs. cycle number, charged and discharged at different rates for a total of 120 cycles for the electrochemically synthesized C-LiFePO4/PPy composite cathode (the composite was synthesized at the above-explained experimental conditions). This cyclability is compared to a composite (C-LiFePO4/PPy) electrodeposited by cyclic voltammogram and C-LiFePO4/PVDF/acetylene black electrode (80:9:11, wt%) discharged at 1C. Download : Download full-size image Fig. 8. Graphical view of specific capacity (mAh g−1) of composite (C-LiFePO4/PPy) synthesized at 3 s of oxidation time and 15 steps, related to the discharge rate. An electrode of C-LiFePO4 + binder + conductive material (80:9:11, wt%), and a composite (C-LiFePO4/PPy) electrodeposited by cyclic voltammogram are also presented for comparative purposes.
https://doi.org/10.1016/j.jpowsour.2010.03.029_p3_43 | As can be observed, there is no fade in discharge capacity after 100 cycles at 1C. Finally, a last cycle at C/10 is made in order to see whether the specific capacity has been recovered and no degradation has occurred at the electrode. This result demonstrates that the structure of the composite is very stable and the electrochemical Li+-ion insertion/extraction process is quite reversible even at high rates.
https://doi.org/10.1016/j.jpowsour.2010.03.029_p4_2 | The previous data are related to the polymerizations made by oxidation steps at 0.9 V vs. Ag/AgCl. In order to analyze the influence of the oxidation potential in the final composite, a potential window from 0.9 to 1.3 V vs. Ag/AgCl has been chosen. Below this potential no polymerization reaction takes place, and above 1.3 V the PPy is not conductive enough to enhance the electrode properties.
https://doi.org/10.1016/j.jpowsour.2010.03.029_p4_3 | According to the experimental results shown before, the best charge-storage capacity is obtained by 15 oxidation steps of oxidation during 3 s. Therefore, these polymerization conditions were chosen and only the oxidation potential was changed to analyze its influence.
https://doi.org/10.1016/j.jpowsour.2010.03.029_p4_4 | In Fig. 9, electrode composition (% of polymer), deposited mass (mg cm−2) and specific capacity values (mAh g−1) of composites prepared at different oxidation potentials are shown. In Fig. 9a, the data are presented in absolute values for each variable; and in Fig. 9b, the same values are presented in percentages related to the highest value of each series.
https://doi.org/10.1016/j.jpowsour.2010.03.029_p4_6 | As expected, the final material composition and properties vary depending on the polymerization conditions. Results show that the oxidation potential influences the amount of PPy in the sample, the composite weight, and the specific charge-storage capacity. As the oxidation potential increases, the polymerization reaction is favored, which results in an increase of the percentage of polymer (from 20 to 30%) and the mass of the electrode (from 5.4 to 6.2 mg).
https://doi.org/10.1016/j.jpowsour.2010.03.029_p4_7 | On the other hand, as the polymerization potential increases, the charge-storage capacity decreases (from 154 to 122 mAh g−1). Two main factors have a big influence in this behavior: firstly, as explained above, the charge-storage capacity of the polymer is lower than the C-LiFePO4, and then an increase in the polymer ratio above a threshold (20%) has no benefits in the charge-storage capacity of the composites. Secondly, as the polymerization potential increases, the electroactivity of the polymer is damaged because of reticulation and degradation reactions that take place during polymerization at such potentials [19]. The PPy deposited at 1.0, 1.1, 1.2 and 1.3 V vs. Ag/AgCl is not electroactive enough to provide the necessary conductivity for the electrode. The consequence of this lower electroactivity (and then, conductivity) is displayed in Fig. 9, where the composites polymerized at higher potential steps than 0.9 V vs. Ag/AgCl show less discharge capacity.
https://doi.org/10.1016/j.jpowsour.2010.03.029_p4_8 | The quantity and conductivity of the polymer in the composite material seems to be ideal when it is polymerized at 0.9 V vs. Ag/AgCl, improving the capacity of C-LiFePO4. The experimental compositions derived from the elemental analysis data also allow the detection of significant differences between the observed discharge capacity values and those expected from the sum of the individual capacities of the PPy and C-LiFePO4 contents considered separately, as is shown in Table 2.
https://doi.org/10.1016/j.jpowsour.2010.03.029_p4_10 | As shown in Table 2, the composite prepared at 0.9 V shows the same discharge capacity expected from the sum of both components. The composites prepared at 1.0, 1.1, 1.2 and 1.3 V vs. Ag/AgCl show less discharge capacity than expected from the sum of individual capacities of the content of PPy and C-LiFePO4. This difference is higher as the oxidation potential increases. This observation supports the fact that the electroactivity of the polymeric material decreases depending on the polymerization potential. The material polymerized at 0.9 V plays the main role of binder and conducting material and, in addition, it contributes to the improvement of the charge-storage capacity.
https://doi.org/10.1016/j.jpowsour.2010.03.029_p4_11 | It can be concluded that as the polymerization potential increases, the specific capacity of the composite decreases for two reasons: firstly, because the percentage of polymer increases and it has lower specific capacity (90 mAh g−1 of PPy and 170 mAh g−1 of C-LiFePO4). Secondly, because at these polimerization potentials, the polymer is less electroactive and does not work properly as binder and conducting material, as is shown in Table 2.
https://doi.org/10.1016/j.jpowsour.2010.03.029_p5_2 | The aim of this work has been an electrode material with high specific capacity. The best results have been obtained with composites prepared by 15 potential steps of 3 s of oxidation at 0.9 V vs. Ag/AgCl and 3 s of reduction at −0.1 V. The obtained composite`s charge-storage capacity is compared to two conventional cathodes, one of them prepared from a slurry deposited on an aluminum substrate as previously described, and the other, physically mixed in a mortar and pressed to form a pellet over the aluminum substrate (C-LiFePO4 with carbon black and PVDF binder). In all cases the quantity of active material was the same (80%). The best specific capacity values are referred to milliamp per gram of electrode and not to gram of C-LiFePO4. As can be seen in Fig. 10, an improvement of 20% has been obtained in the composite specific capacity related to the conventional cathodes. The enhancement of the specific capacity of the composite can be assigned to the contribution of the polymeric material to the charge-storage capacity.
https://doi.org/10.1016/j.jpowsour.2010.03.029_p5_4 | In addition, the charge-storage capacity has been improved in comparison to the previously prepared composites by cyclic voltammetry at 1.3 V vs. Ag/AgCl (135 mAh g−1) [17]. These results show the influence of the polymerization-deposition potential on the final electrode properties.
https://doi.org/10.1016/j.jpowsour.2010.03.029_p6_2 | Composites of C-LiFePO4/PPy with controlled properties have been obtained by consecutive potential steps as the electrodeposition method. As previously shown by cyclic voltammetry electrodeposition, the addition of the conducting polymer instead of electrochemically inactive carbons and binders keeps the composite film electrically conductive and with good adhesion to the current collector, important factors to develop Li-ion battery cathodes with high performance and long cycle-life.
https://doi.org/10.1016/j.jpowsour.2010.03.029_p6_3 | The experimental results indicate that during electrodeposition, C-LiFePO4 is oxidized to FePO4 together with the oxidation-polymerization of the monomers. At reduction potentials, the inorganic and polymeric materials are reversibly reduced.
https://doi.org/10.1016/j.jpowsour.2010.03.029_p6_4 | The influence of the polymerization-deposition parameters on the composite characteristics, such as the charge-storage capacity or material composition, has been analyzed. The use of consecutive potential steps as a preparation method allows a better control of the electrodeposition parameters. Composites prepared by 15 potential steps of 3 sconds of oxidation at 0.9 V vs. Ag/AgCl are formed with 20% of polymeric material. This composition exhibits a maximum specific capacity of 154 mAh g−1. This value is 20% higher than the conventional electrode with the same active material composition and gives also a 15% improvement on the composite obtained by cyclic voltammetry.
https://doi.org/10.1016/j.jpowsour.2010.03.029_p6_5 | In this work, the electrodeposition conditions in order to obtain an electrode with improved electrochemical charge-storage capacity have been defined. The wide number of controlled parameters that can be changed in the consecutive potential step deposition would allow obtaining composites with tailored characteristics, for example the further improvement in the charge–discharge rate.
https://doi.org/10.1016/j.jpowsour.2010.03.038_p1_2 | Since the first commercialization of lithium-ion batteries by Sony in 1990, lithium hexafluorophosphate (LiPF6) is the commercially dominant electrolyte salt in the state-of-the-art lithium-ion battery [1]. Its solvents in alkyl carbonate mixtures can reach a high specific conductivity, and it is not aggressive toward Al current collectors. There are, however, several drawbacks of LiPF6 solutions as lithium-ion battery electrolyte [2]. First, the thermal stability of LiPF6 with lithiated graphite or delithiated transition metal oxides is worse, which restricts its use in large-scale lithium-ion batteries for hybrid electric vehicle (HEV) and electric vehicle (EV) applications. In addition, LiPF6 will decompose and generate HF, which will dissolve transition metal ions from cathode, resulting in fading of the capacity during the cycles, especially at elevated temperatures.
https://doi.org/10.1016/j.jpowsour.2010.03.038_p1_3 | The above drawbacks of LiPF6 have promoted great efforts to find replacements for this salt. And significant efforts have been made in the past to develop alternative salts, such as LiAsF6 [3], LiClO4 [4], LiBF4 [5], LiN(SO2CF3)2 [6], LiN(SO2F)2 [7], etc., in order to improve the cycle performance and the thermal stability of lithium-ion batteries. However, none of these salts were able to replace LiPF6 used in commercial lithium-ion batteries presently due to their toxicity, explosive nature, high reactivity with the electrodes or corrosion of the current collector [8]. Recently, lithium bis(oxalato)borate (LiBOB) has attracted much interest due to its favourable characteristics, such as good thermally stability, excellent ability to passivate Al and form steady SEI on the surface of both electrodes [9], [10]. However, due to low salt solubility and high interface resistance formed with LiBOB, which consequently reduces power and rate capability of the cell, especially at low temperatures, this excellent salt could just find an application niche in high-temperature and low power applications [11].
https://doi.org/10.1016/j.jpowsour.2010.03.038_p1_4 | In 2006, lithium oxalyldifluoroborate (LiODFB) is first reported by Zhang [12] as a unique lithium salt for improved electrolyte of lithium-ion battery. Since LiODFB has a part of similar structure as LiBOB, it is found that LiODFB has the most of the unique characteristics of LiBOB in lithium-ion batteries. Furthermore, LiODFB is superior to LiBOB in the properties as below [13]: (1) it is more soluble in linear carbonate solvents that are essential to lower viscosity and provide the probability to optimize the solvents for the higher conductivity over a wide temperature range; (2) it helps to form steady SEI with less resistance, so the lithium-ion cell using it has a better power capability and low temperature cyclic performance. These unique characteristics make LiODFB as a promising salt for high-power applications [14].
https://doi.org/10.1016/j.jpowsour.2010.03.038_p1_5 | Up to date, only the electrochemical performance of LiODFB in ethylene carbonate (EC)/propylene carbonate (PC)/ethyl methyl carbonate (EMC) or EC/dimethyl carbonate(DMC) solvent systems with some kinds of high-power lithium-ion cells were studied, such as LiNi0.8Co0.15Al0.05O2/graphite [12], LiNi1/3Mn1/3Co1/3O2/graphite [13], [15] and Li1.1[Ni1/3Co1/3Mn1/3]0.9O2/graphite cells [16]. However, to the best of our knowledge, the electrochemical performances of LiODFB based electrolytes with LiFePO4/graphite battery, which is now popularly considered as the most promising one for using in large-scale lithium-ion batteries for HEV and EV applications, because of its low cost, safer performance and environmental benign nature, has not been shown in any document yet.
https://doi.org/10.1016/j.jpowsour.2010.03.038_p1_6 | Based on its unique characteristics as mentioned above, LiODFB would assist in improving the performance of LiFePO4/graphite batteries, which is seriously restricted by commercialized electrolytes as following aspects: on one hand, LiFePO4/graphite batteries are known to exhibit fast capacity fading, especially at elevated temperatures; on the other hand, low-temperature performance is still challenging requirement for LiFePO4/graphite batteries. It was for this purpose that we first systematically investigated LiODFB, with the focus placed on investigating solvent systems for this salt with carbonates and evaluating the resultant electrolytes in LiFePO4/artificial graphite (AG) cells, compared with LiPF6-based electrolyte, using various electrochemical techniques.
https://doi.org/10.1016/j.jpowsour.2010.03.038_p2_2 | Battery-grade LiODFB and LiPF6 were obtained from Lai-en Green Energy Research Institute and Ferro Performance Materials Company. Battery-grade EC, PC, DMC, EMC, ethylmethyl carbonate (DEC), purchased from Shenzhen Capchem Chemicals Co., Ltd., were dried in sequence using 4 Å molecular sieves and neutral alumina. In an argon-filled glove box (Universal 2440/750, Mikrouna Mech. Tech. Co., Ltd.) with both oxygen and water contents less than 1 ppm, nine electrolytes with different solvent ratio were prepared as show in Table 1. Water and free acid contents in these electrolytes were controlled below 20 ppm, which were determined by Karl-Fisher (DL32/DL39) and Karl-Fisher 798 MPT Titrino, respectively. Ionic conductivities of these electrolytes were determined from 0 °C to 45 °C by a conductometer (SG3, METTLER TOLEDO).
https://doi.org/10.1016/j.jpowsour.2010.03.038_p2_4 | The LiFePO4 cathodes consisted of 84 wt% LiFePO4, 8 wt% carbon black and 8 wt% PVDF, were fabricated by coating the slurry of LiFePO4 active material, carbon black, and PVDF on aluminum foil collector. The graphite anodes, consisted of 92 wt% AG, 2 wt% carbon black and 6 wt% PVDF, were fabricated by coating the mixing slurry of AG, carbon black, and PVDF, on copper foil collector.
https://doi.org/10.1016/j.jpowsour.2010.03.038_p2_5 | To evaluate the electrochemical behavior of these electrolytes in LiFePO4/Li and AG/Li half cells, 2025-coin type cells with lithium foil as counter and reference electrode, and Celgard 2400 as the separator were used. The initial charge/discharge performance of LiFePO4/Li half cells were evaluated on Land CT2001A tester between 2.5 V and 4.2 V at a constant current of 0.1 C; While AG/Li half cells were evaluated between 0.01 V and 2 V at 0.1 C. Cyclic voltammetry (CV) and AC impedance for LiFePO4/Li and AG/Li half cells were measured using 2025-coin type cells. The tests were measured using PARSTAT 2273 electrochemical measurement system (PerkinElmer instrument. USA). CV test was performed with a scan rate of 1 mV s−1 and 2 mV s−1 for LiFePO4/Li and AG/Li half cells, respectively. For the AC impedance, the cells were measured in the frequency range between 20 mHz and 100 kHz with a perturbation amplitude of 5 mV.
https://doi.org/10.1016/j.jpowsour.2010.03.038_p2_6 | The rate capacity and cycle performance at different temperature were evaluated with 063048-type cells using LiFePO4 as cathode, AG as anode, and Celgard 2400 as the separator on Land CT2001A tester. The 063048-type cells with nominal capacity of 380 mAh were charged to 3.8 V at 0.1 C rate followed by a constant voltage charging to a cut-off current of 0.01 C rate (CC–CV). Then, cells were discharged to 2.2 V at 0.5 C rate after keeping still for 30 min. The cells were charged and discharged between 2.2 V and 3.8 V with 1 C current rate for cycle performance. The cycle performance at low temperature (−10 °C) was carried in a high-low temperature test-chamber (GDH-2005C).
https://doi.org/10.1016/j.jpowsour.2010.03.038_p3_3 | The conductivities of 1 M LiODFB based electrolytes in different binary, ternary and quaternary solvent mixtures at different ratios between 0 °C and 45 °C are shown in Fig. 1. The conductivities of these electrolytes are increased in the order of A > D > C > F > G > H > B > I > E at 25 °C. Among the binary solvent mixtures, LiODFB based electrolytes show a maximum conductivity (8.58 mS cm−1) in EC/DMC binary mixtures. This behavior is attributed to the combined effect of the viscosity and dielectric constant of the solvents [17], because DMC has the highest dielectric constant and lowest viscosity among DMC, EMC and DEC [18]. The similar situation has also been seen in the ternary and quaternary solvent mixtures. In addition, in the whole temperature range studied, the conductivities of these electrolytes increases as temperature increasing. The reason is that viscosity becomes lower and ion becomes active along with the rise of temperature [19]. Download : Download full-size image Fig. 1. Conductivities of 1 M LiODFB salt in various solvent systems (0–45 °C).
https://doi.org/10.1016/j.jpowsour.2010.03.038_p3_4 | It can be seen from Fig. 2 that the electrolyte conductivity increases as the salt concentration is increased from 0.6 M to 1.0 M, and then falls with the salt concentration is 1.2 M. These may be attributed to the interactions between the free ionic number and the viscosity of the electrolyte. That is, higher salt concentration in the electrolyte helps by enhancing free ionic number, but also increasing the viscosity. The maximum of conductivity (8.25 mS cm−1) of LiODFB based electrolyte in EC/PC/DMC (1:1:3, v/v) is obtained for a molar concentration in salt of approximately 1 M at 25 °C. Download : Download full-size image Fig. 2. Conductivities of LiODFB salt of different concentrations in EC/PC/DMC (1:1:3, v/v).
https://doi.org/10.1016/j.jpowsour.2010.03.038_p3_6 | Table 2 shows the first three charge–discharge dates of LiFePO4/Li cells with nine electrolytes. At first cycle, all the cells can be activated to deliver almost their full capacity with charge–discharge efficiency over 90%. The irreversible capacities of the first cycle are related to the formation of SEI on the surface of LiFePO4 materials as other cathode materials [20]. In the following two cycles, all the cells exhibited high coulombic efficiency (η) about 99% and stable charge–discharge capacity. In general, all the LiFePO4/Li cells with LiODFB based electrolytes show very good charge–discharge performances and cycling stability. Table 2. Charge and discharge performances of LiFePO4/Li half cells with different electrolytes. Electrolytes 1st Charge (mAh g−1) η1 (%) 2nd Charge (mAh g−1) η2 (%) 3rd Charge (mAh g−1) η3 (%) A 144.5 93.2 139.5 97.4 135.8 97.8 B 139.4 91.2 137.4 98.4 133.4 97.0 C 141.3 92.6 138.1 97.8 133.6 96.2 D 144.6 91.6 142.5 99.3 140.8 98.2 E 144.0 91.3 142.2 99.7 140.0 97.9 F 142.7 91.9 141.3 99.7 140.0 98.3 G 141.2 92.0 135.9 98.8 129.2 98.7 H 141.8 92.3 137.0 99.0 130.4 99.0 I 145.2 92.7 140.8 99.1 137.3 97.3
https://doi.org/10.1016/j.jpowsour.2010.03.038_p3_7 | The CV of the LiFePO4/Li cells with LiODFB salt in binary, ternary and quaternary solvent systems was measured (Fig. 3). It is clear that using electrolyte D, the potential separation between the anodic and cathodic peaks was the smallest, furthermore, the peaks were the narrowest and the peak intensity was the strongest. This indicates that LiFePO4/Li cells with electrolyte D have the best kinetics characteristics. Download : Download full-size image Fig. 3. CV of LiFePO4/Li cells with different electrolytes between 2.5 V and 4.2 V at 1 mV s−1 in the first cycle at 25 °C.
https://doi.org/10.1016/j.jpowsour.2010.03.038_p3_8 | Fig. 4 shows the AC impedance of LiFePO4/Li cells at first charged state in electrolytes A, D, I. All the spectra contain a high frequency pronounced semicircle, which can be assigned to charge-transfer reaction resistance (Rct), and a very short straight line with a slope of 45 °C from the real axis in the low frequency region, which reflects the solid-state Li ion diffusion into the active mass. It is obvious that LiFePO4/Li cells with electrolyte D showed the least Rct. This means that, with electrolyte D, LiFePO4/Li cells has better kinetics characteristics than using electrolytes A and I. This is in good accord with the results of CV. Download : Download full-size image Fig. 4. AC impedance of LiFePO4/Li cells at first charged state with different electrolytes at 3.8 V (25 °C).
https://doi.org/10.1016/j.jpowsour.2010.03.038_p3_10 | The first three charge–discharge dates of these AG/Li cells with nine electrolytes are shown in Table 3, from which η were between 83.8% and 94.0% for the first cycle which is similar to the LiPF6 electrolyte [21]. In the following two cycles, η was about 99% and charge–discharge capacity was very stable. With high η, electrolytes C, D, H show the highest discharge capacity among the binary, ternary and quaternary solvent systems, respectively. Table 3. Charge and discharge performances of AG/Li half cells in different electrolytes. Electrolytes 1st Charge (mAh g−1) η1 (%) 2nd Charge (mAh g−1) η2 (%) 3rd Charge (mAh g−1) η3 (%) A 340.1 83.8 310.7 97.8 300.4 98.6 B 344.2 93.9 323.8 98.9 324.3 99.1 C 365.8 93.9 346.1 99.0 342.0 99.2 D 351.9 93.7 335.3 98.8 336.3 99.0 E 347.5 93.2 327.3 98.9 330.0 99.1 F 346.5 94.0 327.4 99.0 330.1 99.2 G 347.1 89.2 316.4 97.5 326.2 98.1 H 352.1 88.7 319.3 97.9 328.0 98.2 I 337.7 88.2 319.0 99.0 317.9 99.3
https://doi.org/10.1016/j.jpowsour.2010.03.038_p3_11 | Fig. 5 shows the CV of AG/Li cells in electrolytes C, D, H for the first three cycles. As seen in this figure, the anodic currents measured at potentials about 1.5 V in the three electrolytes is attributed to the reduction of OCOCOO pieces as a result of the chemical equilibrium of oxalatoborate ring-opening; Furthermore, the reduced products participate in the formation of a preliminary SEI to support graphite cycling in high PC-containing solutions for improved low temperature performances [13]. It is also very significant that all the cells show better kinetics in the following cycles because of the narrow gap between the anodic and cathodic peaks. Download : Download full-size image Fig. 5. CV of AG/Li cells with different electrolytes between 0 V and 2 V at 2 mV s−1 in the first three cycles at 25 °C: (a) 1 M LiODFB EC/EMC (1:1, v/v), (b) 1 M LiODFB EC/PC/DMC (1:1:3, v/v), and (c) 1 M LiODFB EC/PC/DMC/EMC (2:2:3:3, v/v).
https://doi.org/10.1016/j.jpowsour.2010.03.038_p3_12 | Fig. 6 shows the AC impedance of AG/Li cells using different electrolytes. The AC impedance of the AG/Li cells after two cycles are mainly composed of a semicircle at high frequency and medium frequency. It can be observed that the SEI resistance (RSEI), which is related to the first semicircle at high frequency, is decreased in the order of C > H > D. This indicates that with the electrolyte D, AG/Li cells has better kinetics characteristics than using electrolytes C and H. Download : Download full-size image Fig. 6. AC impedance of AG/Li cells after the first cycle with different electrolytes at 2.0 V (25 °C).
https://doi.org/10.1016/j.jpowsour.2010.03.038_p3_14 | All the cells have a very short voltage plateau at 1.7 V as shown in inset of Fig. 7. This short plateau is related to the reduce of OCOCOO pieces in the first cycle on the graphite anode as discussed above. As a result, the cells with the 1 M LiODFB EC/PC/DMC (1:1:3, v/v) electrolyte shows the highest discharge capacity with the coulombic efficiency of 74% in the first cycle. Download : Download full-size image Fig. 7. The first charge–discharge curve of LiFePO4/AG cells with different electrolytes at 25 °C.
https://doi.org/10.1016/j.jpowsour.2010.03.038_p3_15 | Fig. 8(a) shows the cycling performances at 25 °C for LiFePO4/AG cells with electrolytes A, D and H. After the first 100 cycles, there is no obvious difference in the capacity fading of these electrolytes, and all the cells still retained about 92% of the initial capacity. Fig. 8(b) shows that all the LiFePO4/AG cells have a slightly higher capacity at 65 °C compared to that at room temperature, mainly because at this temperature, the electrolyte conductivity increases and the electrode wetting characteristics are improved. The cell also cycles well with a limited capacity fade after 100 cycles, especially for 1 M LiODFB EC/PC/DMC (1:1:3, v/v) electrolyte with the highest retention about 88%. Charging and discharging capacities of the lithium-ion cell at −10 °C are plotted as a function of cycle number in Fig. 8(c). While the others cycled well with a high remained capacity, the cells failed to cycle with electrolyte A. Because electrolyte A contains too much EC (50%, v/v), which has a high freezing point. However, the capacity utilization is low. Further improvement should be done by optimizing the solvents of electrolyte for low temperature applications. Download : Download full-size image Fig. 8. Cycling performance of the LiFePO4/AG cells with various electrolytes at different temperature: (a) 25 °C, (b) 65 °C, and (c) −10 °C.
https://doi.org/10.1016/j.jpowsour.2010.03.038_p3_16 | The rate capability of LiFePO4/AG cells with different electrolytes at room temperature are shown in Fig. 9. The specific discharge capacities gradually decreased with increasing the applied current densities for all the cells. It is obviously that LiFePO4/AG cell with 1 M LiODFB EC/PC/DMC (1:1:3, v/v) has an excellent rate-capability. For example, at 4 C, the specific discharge capacity was 324.8 mAh, about 89% of the discharge capacity at 0.5 C. The possible reason might be the relatively low SEI resistance of LiFePO4/AG cells with 1 M LiODFB EC/PC/DMC (1:1:3, v/v) electrolyte. Download : Download full-size image Fig. 9. Capacity retention as a function of C rate of the LiFePO4/AG cells with different electrolytes at 25 °C. (The charge rate was equivalent to the discharge rate for rate capability measurements.)
https://doi.org/10.1016/j.jpowsour.2010.03.038_p3_18 | In order to further evaluate the LiODFB-based electrolytes for practical application, the electrochemical properties of LiFePO4/AG cells with 1 M LiODFB EC/PC/DMC (1:1:3, v/v) is compared with that with 1 M LiPF6 EC/PC/DMC (1:1:3, v/v).
https://doi.org/10.1016/j.jpowsour.2010.03.038_p3_19 | Table 4 shows that, by contrast, the coulombic efficiency and discharge capacity of LiFePO4/AG cells with LiODFB-based electrolyte are much higher than that of LiFePO4/AG cells with LiPF6-based electrolyte. This clear shows that LiODFB can effectively stabilize graphitic structure in electrolyte containing high concentration of PC, a solvent known to exfoliate the graphene sheets by cointercalation with the Li+ ions [22]. Table 4. First charge and discharge performances of LiFePO4/AG cells in different electrolytes(charge at 0.1 C; discharge at 0.5 C). Electrolytes 1st Charge (mAh g−1) 1st Discharge (mAh g−1) η1 (%) 1 M LiODFB EC/PC/DMC (1:1:3, v/v) 530.4 393.2 74 1 M LiPF6 EC/PC/DMC (1:1:3, v/v) 487.5 244.3 50
https://doi.org/10.1016/j.jpowsour.2010.03.038_p3_20 | Fig. 10(a) and (b) shows the cycling performances for LiFePO4/AG cells with LiODFB-based electrolyte and LiPF6-based electrolyte at 25 °C and 65 °C, respectively. At 25 °C, all the cells maintained excellent capacity retention against the prolonged cycling. However, when the ambient temperature is 65 °C, the capacity retention is very high, about 88% after 100 cycles, for LiFePO4/AG cells using LiODFB-based electrolyte; while the cell`s capacity faded quickly for LiFePO4/AG cells with LiPF6-based electrolyte, more than 50% capacity was lost after 100 cycles. This may be attributed to form more effective, compact and stable surface film in LiODFB-based electrolyte on the surface of both electrodes [23]. Download : Download full-size image Fig. 10. Comparison of cycling performance in two different electrolytes for the LiFePO4/AG cells at various temperature: (a) 25 °C and (b) 65 °C.
https://doi.org/10.1016/j.jpowsour.2010.03.038_p3_21 | Fig. 11 shows that, at high current densities (4 C), the discharge capacity with LiODFB-based electrolyte maintained about 89% of that at 0.5 C; while the discharge capacity of the cell with the LiPF6-based electrolyte could also maintain well (about 92%). Thus, the rate performance of the cells using LiODFB as lithium salt in electrolyte is similar to the cells that using LiPF6 as lithium salt. Download : Download full-size image Fig. 11. Comparison of rate capability in two different electrolytes for the LiFePO4/AG cells at 25 °C. (The charge rate was equivalent to the discharge rate for rate capability measurements.)
https://doi.org/10.1016/j.jpowsour.2010.03.038_p4_2 | LiODFB/carbonate electrolyte has been systematically studied as promising electrolytes for LiFePO4/AG cells. At room temperature, when 1 M LiODFB EC/PC/DMC (1:1:3, v/v) electrolyte was used, both the LiFePO4/Li and AG/Li half cells show high coulombic efficiency and lower interface resistance, due to its relatively higher conductivity (8.25 mS cm−1 at 25 °C) and better ability to form SEI film of low resistance. Further study found that the LiFePO4/AG cells using 1 M LiODFB EC/PC/DMC (1:1:3, v/v) electrolyte have excellent capacity retention at −10 °C, 25 °C and even at elevated temperatures up to 65 °C, and it also has excellent C-rate capability for power applications. Compared with the LiFePO4/AG cells with LiPF6-based electrolyte, the cells in LiODFB-based electrolyte have much higher coulombic efficiency and discharge capacity in the first charge and discharge. At 25 °C, all the cells in these two electrolytes maintained excellent capacity retention against the prolonged cycling. However, at 65 °C, the capacity retention of the cells with LiODFB-based electrolyte was 88% much higher than that of LiPF6-based electrolyte (50%). Furthermore, the rate performance of the cells using LiODFB as lithium salt in electrolyte is similar to the cells that with LiPF6 as lithium salt. So 1 M LiODFB EC/PC/DMC (1:1:3, v/v) is a promising electrolyte for LiFePO4/AG cells.
https://doi.org/10.1016/j.jpowsour.2010.05.042_p1_2 | Lithium batteries are now the prevailing rechargeable system, they are used in many portable electronic device such as cell phones and computers. Their long lifetime as well as their energy density higher than any other rechargeable batteries assured them such a wide use. The phospho-olivine LiFePO4 is currently under extensive studies and has become one of the most promising candidate for hybrid/electric vehicle propulsion due to its low cost, low toxicity, high thermal stability and high specific capacity of 170 mAh g−1. Recently, the work in progress concerning the enhancement of the electrochemical performance of LiFePO4 has accomplished several important steps. In particular, the poor intrinsic electronic conductivity has been circumvented by using synthesis method yielding carbon-coated particles [1], [2], [3], [4], [5]. In parallel, the reduction of particles size ensures an efficient network and a good accessibility of the active material to lithium ions and electrons and allows achieving high cycling rates retaining specific capacities close to theoretical value [6], [7].
https://doi.org/10.1016/j.jpowsour.2010.05.042_p1_3 | Decreasing the particle size of any electrode material leads to an increase of its surface area and thus to a subsequent amplification of the parasitic reactions taking place at the interface between the active material surface and the electrolyte. Therefore, in order to avoid catalyzed reactions leading to the deterioration of the active material [8], [9], [10] or the formation of a resistive layer from electrolyte decomposition products [11], [12], [13], [14], [15], understanding and monitoring the evolution of the interphase are of great importance. Moreover, the experimental conditions of formation, growth and modification as well as the intimacy of the interactions between the surface layer and the surface of active material are still unclear [16], [17], [18], [19], [20]. In particular, the beneficial or hindering role played by the interphase(s) is yet to address. Attempts to answer these issues are not a straightforward task due to experimental complications including the low amount of surface species that form and the high sensitivity of the interphase towards ambient atmosphere when using ex situ characterization techniques.
https://doi.org/10.1016/j.jpowsour.2010.05.042_p1_4 | LiFePO4 is believed to be chemically inert upon immersion in electrolyte, then, few studies deal with interphase evolution of LiFePO4 electrode material upon its operation in a lithium battery. Concerning the species formed on the surface of grains of active material, Herstedt et al. [21] did not observe any organic product such as polycarbonates, polymers or Li alkyl carbonates usually found in the case of oxides. Only products from decomposition of the LiPF6 electrolyte were detected and no correlation with the electrochemical performance could be made. However, Koltypin et al. [14] indicated a decrease of the performance, demonstrated by an increase of the electrode resistance upon storage, as well as the Fe dissolution at elevated temperature. It becomes then necessary to follow the formation and evolution of surface species as a function of time and temperature in order to address the underlying issue of the stability of the surface of LiFePO4 and the role of the interphase on the electrochemical performance.
https://doi.org/10.1016/j.jpowsour.2010.05.042_p1_5 | In this paper, we study the influence of the presence of a carbon coating on the formation and growth of the powder LiFePO4/electrolyte interphase during aging at two temperature, ambient and 55 °C. Species formed on the surface are monitored using 7Li MAS NMR combined with XPS and Electrochemical Impedance Spectroscopy. MAS NMR is an extremely useful, but unusual, technique to follow interface evolution, which we develop in our group [22], [23], [24], [25]. Complementary to XPS, which is a local technique, depending on the thickness of the sample but gives precise chemical information, 7Li MAS NMR is a quantitative technique probing the surface of the complete sample and therefore allowing the monitoring of the interphase evolution.
https://doi.org/10.1016/j.jpowsour.2010.05.042_p2_2 | The LiFePO4 samples used for this study have been obtained through methods described elsewhere. A sol–gel route, proposed by Dominko et al. [26] and involving ferric citrate leads to a carbon coating of the grains of active materials (LiFePO4–C) corresponding to approximatively 6 wt%. The second employed synthesis route [6] in aqueous media allows obtaining a material without any carbon coating (LiFePO4). The obtained pristine samples were kept in a closed vial in ambient atmosphere.
https://doi.org/10.1016/j.jpowsour.2010.05.042_p2_4 | A first series of samples have been obtained by simple soaking in 1 M LiPF6 in EC/DMC electrolyte for various durations: 3 days, 2 weeks and 1 month, at ambient temperature and 55 °C. After aging, they were centrifuged, rinsed once with DMC and dried under vacuum. The resulting samples were stored under argon.
https://doi.org/10.1016/j.jpowsour.2010.05.042_p2_5 | 7Li NMR measurements were carried out at room temperature on a Bruker Avance-500 spectrometer (B0 = 11.8 T, Larmor frequency ν0 = 194.369 MHz in 7Li resonance). Single-pulse MAS spectra were obtained by using a Bruker MAS probe with a cylindrical 2.5-mm o.d. zirconia rotor filled with approximately 10 mg of material. Spinning frequencies up to 15 kHz were utilized. A short single-pulse length of 1 μs corresponding to a non-selective π/2 pulse was used. Recycle time was in the 0.5–60 s range and a spectrometer dead time (preacquisition delay) of 4.5 μs was used before each acquisition. Such experimental conditions were selected in order to detect selectively Li nuclei in surface diamagnetic species and not Li incorporated within the paramagnetic bulk of active material [22], [23], [24], [25], [27]. The isotropic shifts, reported in parts per million, are relative to an external 1 M solution of LiCl solution set at 0 ppm. In order to perform a quantitative analysis, the different spectra have been analyzed considering the total integrated intensity of the signal for each sample. All parameters were kept as constant as possible for each series of NMR measurements: number of scans, probe tuning process, spinning frequency, etc. The spectra displayed in this work were normalized taking into account the number of scans and the mass of sample.
https://doi.org/10.1016/j.jpowsour.2010.05.042_p2_6 | X-ray photoelectron spectroscopy (XPS) data have been collected using a Kratos Ultra Axis spectrometer. The X-ray source is MgK working at 1253.6 eV and the spot size is 0.7 mm × 0.3 mm. Special care has been taken in the preparation and transfer of the samples. A special air-tied sample holder has been used to transfer the samples from the glove box to the spectrometer in order to avoid any extra reaction with oxygen and/or moisture. Semi-quantitative XPS analysis has been performed using pseudo-Voight function constrained by full width at half-maximum (FWHM) ranges typical of each element. The quality of the initial surface was confirmed by an experimental M/O ratio close to the theoretical one.
https://doi.org/10.1016/j.jpowsour.2010.05.042_p2_7 | Galvanostatic cycling was performed using Swagelok cells and MacPile system at a C/10 rate. A slurry of the electrode powder in n-methyl-pyrolidinone (NMP) was deposited on a 1 cm2 aluminum disk and then dried under vacuum at 100 °C for 24 h. Electrodes were constituted of 75 wt% of active material, 20 wt% of ketjenblack carbon and 5 wt% poly-vinylidene di-fluoride (PVdF). For cycling experiments on aged samples, electrodes of pristine materials were made first, and then aged in a complete cell configuration at 25 °C or 55 °C. After aging, electrodes were recovered, rinsed and cycled in a cell with fresh electrolyte and fresh lithium anode. In order to evaluate the specific capacity loss, the same mass of active material was considered.
https://doi.org/10.1016/j.jpowsour.2010.05.042_p2_8 | Electrochemical Impedance Spectroscopy (EIS) measurements (from 50 mHz to 200 kHz) were obtained using a VMP/Z apparatus (Bio-logic, France). A home-made Swagelok-type three electrodes cell was used. The negative electrode was made of a disk of lithium metal. The reference electrode consists of a ring of lithium metal surrounding the working electrode. Measurements have been performed at the end of a 5 h relaxation rest. It was chosen to normalize the results with respect to the specific surface of the studied materials to take into account their difference of surface in contact with the electrolyte. Although it is not completely exact since the electrochemical surface cannot be known, it allows to take into account the effect of grain size and surface rugosity.
https://doi.org/10.1016/j.jpowsour.2010.05.042_p2_9 | For iron dissolution tests, 50 mg of pristine materials were stored in closed vials, containing 10 mL of a 1 M LiPF6 in EC/DMC electrolyte under Ar atmosphere. The solution was centrifuged and removed after a period of storage at 25 °C or 55 °C and analyzed by ICP for the presence of iron.
https://doi.org/10.1016/j.jpowsour.2010.05.042_p3_3 | Fig. 1 exhibits the XRD patterns obtained for the samples synthesized through the two chosen methods. In each case, the diffraction peaks are in full accord with the ordered LiFePO4 olivine structure indexed in the orthorhombic Pnma space group and no evidence of impurity phases often seen such as Li3PO4 could be observed. The Rietveld refinements for the two types of sample gave the following lattice parameters: a = 10.341(2), b = 6.013(1), c = 4.696(1) Å and a = 10.324(2), b = 6.005(1), c = 4.690(1) Å, for LiFePO4 and LiFePO4–C, respectively, close to the reported data for ordered LiFePO4 (a = 10.334, b = 6.008 and c = 4.693 Å [28]). No diffraction response of the carbon coating was detected due to its low content and amorphous state. Download : Download full-size image Fig. 1. XRD patterns of LiFePO4 (a) and LiFePO4–C (b), synthesized by an aqueous route and a sol–gel method, respectively.
https://doi.org/10.1016/j.jpowsour.2010.05.042_p3_4 | The powder morphologies of the obtained products are shown in Fig. 2. The two materials display completely different surface morphologies as LiFePO4 is made of aggregates (20–30 μm) of approximately 400–500 nm grains and LiFePO4–C exhibits a rougher aspect of smaller grains of approximately 100–200 nm organized in aggregates of size comparable to those found for the non-carbon-coated material (20–30 μm). BET measurements gave specific surfaces of 6 and 30 m2 g−1 respectively for LiFePO4 and LiFePO4–C. The value obtained for the carbon-coated material includes the contribution from the carbon. It is not possible to separate the specific surface due to the carbon coating from the specific surface due to LiFePO4. Percentages of 3 and 6% of Fe(III) were deduced from Mössbauer measurements respectively for the non-carbon-coated and the carbon-coated materials. Both LiFePO4 samples were evaluated for their reversible Li extraction properties. The corresponding specific capacities obtained at a C/10 regime are displayed in Fig. 3. Specific capacity observed for the carbon-coated material is close to published values [6], [27] although slightly lower (160 mAh g−1), as the electrode formulation was not optimized. As expected, the non-carbon-coated material exhibit significantly lower performance due to the absence of conductive carbon coating and larger grain size, in agreement with published data [29]. Download : Download full-size image Fig. 2. SEM pictures of LiFePO4–C (a) and LiFePO4 (b). Download : Download full-size image Fig. 3. Specific capacities as a function of the number of cycles for LiFePO4 before aging (circles) in LiPF6 in 1 M EC/DMC, after 1 month aging at 25 °C (open squares) and at 55 °C (open triangles); LiFePO4–C before aging (dots), after 1 month aging at 25 °C (black squares) and at 55 °C (black triangles) at a C/10 regime.
https://doi.org/10.1016/j.jpowsour.2010.05.042_p3_6 | Fig. 4 shows 7Li MAS NMR spectra for LiFePO4–C (a) and LiFePO4 (b) after various contact durations with LiPF6 electrolyte (1 M EC/DMC). 7Li MAS NMR spectra of the pristine material in contact with ambient atmosphere were published elsewhere previously [30] and very little amount of diamagnetic surface species containing lithium could be detected. For each aged sample, a signal appears at −1 ppm and therefore is assigned to the diamagnetic lithium species formed on the surface from electrolyte contact. Tucker et al. [31] observed a 7Li MAS NMR signal at −8 ppm assigned to lithium within the active material. This observation was performed at low magnetic field (2.4 MHz) allowing the observation of lithium nearby the Fe2+ (S = 2) and possibly some surface Fe3+ (S = 1/2 or 5/2) paramagnetic centres. Since our experiments were done at higher magnetic field (11.8 MHz) and due to the extremely strong dipolar interaction between lithium nuclear spin and unpaired electrons spins [32], the corresponding signal cannot be observed. In addition, as the signal intensity changes as a function of the contact duration with electrolyte and temperature, the observed signal corresponds clearly to lithium-containing surface species. The clear evolution of the NMR signal with contact duration also rules out the hypothesis of detecting only dried electrolyte on the surface. In such a case a signal of similar intensity would be observed for all the samples since the same drying protocol has been applied to all of them. The isotropic resonance is quite broad most probably due to chemical shift distribution as well as to the presence of the paramagnetic active material shortening the T2 of the observed signal. Therefore, it might include several lithium compounds that can be found on the surface of cathode materials such as LiF, LixPyFz and/or LixPOyFz [25], [20]. For the two types of samples, carbon-coated and carbon free, the amount of surface lithium species increases continuously with the contact duration indicating the slow kinetics of formation of the interphase. Indeed, after one month of contact, the detected NMR signal for LiFePO4 has increased significantly compared to the sample soaked for two weeks (Fig. 4b). Concerning this carbon-free material, the integration of the NMR signal indicates that the amount of surface lithium is multiplied by 1.89 from 3 days to 2 weeks and by 2.60 from 2 weeks to 1 month which is close to a linear progression (Fig. 5), indicating that a possible passivation is not yet achieved. In addition, it emphasizes the much slower kinetics of reaction of the iron phosphate compared to layered transition metal oxides such as LiNi0.5Mn0.5O2 [25], [30] for which the reaction with the electrolyte seems to reach a plateau after few minutes of contact. Moreover, the detected signal for the carbon-free LiFePO4 is significantly more intense than that for LiFePO4–C, as it can be seen from Fig. 5, although the specific surface measured was six times smaller and average grain size twice bigger (400–500 nm) for the carbon-free material. In addition the carbon-coated LiFePO4 displays a much rougher surface (Fig. 2a) compared to the smooth surface (Fig. 2b) that can be observed for the carbon-free LiFePO4. Fig. 5 displaying the integration of the NMR signal, indicates a slower increase of the amount of lithium species in the interphase for the carbon-coated material. As a matter of fact, the amount of surface lithium increases by a factor of approximately 1.57 from 3 days to 2 weeks and 1.43 from 2 weeks to 1 month. These results indicate the strong protective role of the carbon coating towards the formation of a lithiated interphase on the surface of the electrode, counteracting the expected effect of a smaller grain size and higher surface/volume ratio. Download : Download full-size image Fig. 4. Normalized 7Li MAS NMR spectra of LiFePO4–C (a) and LiFePO4 (b) soaked in LiPF6 1 M in EC/DMC for various durations at 25 °C: pristine, 3 days, 2 weeks and 1 month. Download : Download full-size image Fig. 5. Evolution of the integrated intensity of normalized 7Li MAS NMR signal of LiFePO4–C (circles) and LiFePO4 (squares) soaked in LiPF6 1 M in EC/DMC for various durations at room temperature (open symbols) and at 55 °C (black symbols). Note that LiFePO4–C sample has a 5 times larger BET surface area.
https://doi.org/10.1016/j.jpowsour.2010.05.042_p3_7 | In parallel of ex situ 7Li MAS NMR studies, the evolution of the two LiFePO4 samples has been followed by Electrochemical Impedance Spectroscopy (EIS), which corresponds to in situ experiments. For each tested electrode, the Nyquist diagram exhibits one semi-circle at high frequency from which a capacitance in the range 10–20 μF cm−2 can be calculated, depending on the sample. It corresponds to the typical order of magnitude of double layer capacitance (10–50 μF cm−2). Nevertheless, in order to rule out other hypothesis such as the intergrain contact resistance within the composite electrode and the presence of a resistive film on the surface of the grains of active material, a series of experiments, described below, have been performed. In a first step, an electrode has been pressed at 9 tons in order to enhance the electrical contact between grains. The Nyquist diagrams displayed in Fig. 6 indicate only a small contribution of the intergrain contact resistance (which, therefore, cannot be the main detected phenomenon) to the initial overall resistance. In a second step, we changed the concentration and the nature of the electrolyte (Fig. 6). The decrease of the resistance when the Li concentration increases from 0.04 M to 1 M supports the hypothesis of a charge transfer phenomenon. Indeed, in this case, increasing the concentration in Li salt of the electrolyte, considering the same electrode and therefore the same exposed surface, will enhance the charge transfer. In the case of a resistive film, no evolution of the resistance would be expected. Thus, considering these results, we assume that the observed semi-circle corresponds to an interfacial phenomenon and mostly here to a charge transfer phenomenon. Download : Download full-size image Fig. 6. Nyquist diagrams at 25 °C for LiFePO4 electrode (dots), LiFePO4 electrode pressed under 9 tons (circles) in LiPF6 1 M and LiFePO4 electrode in LiPF6 0.004 M (triangles).
https://doi.org/10.1016/j.jpowsour.2010.05.042_p3_8 | The Nyquist diagrams obtained for various contact durations with the 1 M LiPF6 electrolyte do not show any evolution for both compounds from 1 min to 2 weeks (Fig. 7). Therefore, no evidence of formation of a resistive surface film could be observed as no additional semi-circle appears. Moreover, no hindering of the charge transfer that would reflect a deterioration of the electrode was noticed. These results are in direct agreement with the very good stability of electrochemical performances of LiFePO4 in moderate conditions of storage (see Fig. 3 at 25 °C). If a resistive film were formed on the surface of the electrode material, a detrimental effect should be observed on the discharge capacity for a fixed cycling rate. However, if the expected new semi-circle related to a resistive film has a time constant close to that of the charge transfer reaction, two semi-circles would be hardly distinguished. Therefore, it is difficult to completely rule out a small contribution of such film. Nevertheless, EIS results do not follow the same trend as the NMR evolution. Such apparent discrepancy will be discussed below. Download : Download full-size image Fig. 7. Nyquist diagrams at 25 °C for LiFePO4–C (a) and LiFePO4 (b) electrodes immediately after assembling the cell (circles), and after 1 h (squares), 3 days (triangles) and 2 weeks (crosses) in LiPF6 1 M in EC/DMC.
https://doi.org/10.1016/j.jpowsour.2010.05.042_p3_9 | In order to monitor the state of the surface after aging of the electrode, XPS experiments have been performed on samples exposed to the electrolyte for 1 month (Fig. 8, Fig. 9). In addition, XPS experiments were performed on pristine materials to investigate the nature of the surface species found on our samples before aging. The C 1 s spectrum of pristine carbon-free LiFePO4 is dominated by contamination carbon (284.6 eV) with a minority contribution from oxygenated carbon at the extreme surface of the active material (286 and 289.4 eV). The absence of the characteristic peak at 290 eV confirms the absence of surface Li2CO3 on our samples [13], [20]. The only noticeable difference in XPS results between both samples was the extremely important atomic percentage of carbon (83%) due to the carbon coating, compared to the 9% obtained for the carbon-free material. Download : Download full-size image Fig. 8. XPS C 1s (a) and F 1s (b) spectra for pristine LiFePO4–C (only shown in a), and after 1 month of contact at 25 °C and 55 °C in LiPF6 1 M in EC/DMC electrolyte. Download : Download full-size image Fig. 9. XPS C 1s (a) and F 1s (b) spectra for pristine LiFePO4 (only shown in a), and after 1 month of contact at 25 °C and 55 °C in LiPF6 1 M in EC/DMC electrolyte.
https://doi.org/10.1016/j.jpowsour.2010.05.042_p3_10 | For LiFePO4–C, after 1 month of contact with LiPF6 EC/DMC electrolyte at 25 °C, only very low amount of products coming from the decomposition of organic solvent such as alkyl carbonates ROCO2Li (286–288 eV and 288–291 eV [20], [33], [34]) and/or compounds with ether function (286–288 eV [35]) were evidenced from the analysis of the C 1s spectrum (Fig. 8a and Table 1). Table 1. Binding energies and atomic percentages deduced from the fit of XPS spectra of LiFePO4 and LiFePO4–C, pristine, after 1 month of contact with LiPF6 1 M in EC/DMC at 25 °C and 55 °C. Element BE (eV) Attributed species LiFePO4–C LiFePO4 Pristine 25 °C 55 °C Pristine 25 °C 55 °C C 284.6 Pollution/coating 83% 45% 46% 9% n/a n/a 285 CC–CH 8.5% 19.5% 18% 9% 21% 286 CO 6.5% 6.5% 6% 3% 2% 6% 287.2 CO 3.5% 3.5% 4.5% <1% 288.5 CO2 1.5% 4.5% 1% 1% 10.5% 289.4 CO3 <1% 1% 1% 0.5% 1% O 531.5 PO4 7% 9% 7% 52.5% 36% 23.5% 533 CO–OH 1.5% 4.5% 3.5% 7% 13.5% 23% P 133.5 PO4 1% 1% 1.5% 9.5% 5% 4% 135.5 PO–PF 1.5% 0.5% 4.5% 3% F 685 LiF 11% 2% 3% 3% 688 LixPOyFz/LixPFy 6% 4% 18% 1% Fe 709–712 FeII/FeIII 1% 1% 1% 9% 3% 4%
https://doi.org/10.1016/j.jpowsour.2010.05.042_p3_11 | The two F 1s main peaks indicate the presence of fluorine under at least two forms assigned to LiF (685–686.2 eV [34], [36], [37], [38], [39]) and LixPFy/LixPOyFz (687–688 eV [20], [36], [37]) (Fig. 8b), compounds already observed in previous studies [20]. However, based only on F 1s spectrum, it is not possible to completely rule out the presence of some LiPF6 traces (686–687.9 eV [37], [39]. P2p spectra (not shown) did not bring further information as the binding energies of P–F bonds in LiPF6 (136.5–138.2 eV [39]) and LixPFy (137 eV [20]) are overlapping. Consequently such data are not reported in Table 1.
https://doi.org/10.1016/j.jpowsour.2010.05.042_p3_12 | The apparition of fluorine and of new organic carbon species confirms the covering of the material surface by an interphase layer in agreement with NMR data. The amount of carbon assigned to the coating (284.6 eV) decreases from 83% to 45% (Table 1), while the amount of PO4 and Fe assigned to the underlying LiFePO4 material is low and cannot be determined precisely. It shows that the growing surface layer appears mainly onto the carbon surface coating.
https://doi.org/10.1016/j.jpowsour.2010.05.042_p3_13 | Concerning LiFePO4 samples without carbon coating, an overall similar behavior can be observed. The atomic percentage of the carbon at 285 eV, detected on the pristine material decreases from 18% to 9% (Table 1). In the same time, a slight increase of new carbon peaks (ROCO2Li 286–288 eV and 288–291 eV) already observed for LiFePO4–C and the apparition of fluorine (LiF and LixPFy/LixPOyFz) confirm the covering of the material by an interphase layer. The amount of PO4 and Fe assigned to the underlying LiFePO4 material decreases after electrolyte immersion. It indicates that the surface layer appears onto the LiFePO4 surface as well.
https://doi.org/10.1016/j.jpowsour.2010.05.042_p3_15 | The 7Li MAS NMR spectra acquired for LiFePO4–C samples soaked in electrolyte for various durations are compared to those obtained at ambient temperature for 1 month in Fig. 10. The storage at higher temperature clearly aggravates the reaction of formation of the interphase as it can be seen from the dramatic increase of intensity on the corresponding NMR spectra. Indeed, the signal strongly and continuously grows from 3 days contact to 1 month contact. The corresponding integrated intensity is multiplied by a factor of 3.2 from 3 days to 2 weeks and by a factor of 1.4 from 2 weeks to 1 month (Fig. 5). This indicates that even after 1 month at 55 °C, the formation of interphase still goes on, although it seems to slow down. It confirms the extremely slow kinetics for the passivation reaction of the surface of the electrode. Download : Download full-size image Fig. 10. Normalized 7Li MAS NMR spectra of LiFePO4–C (a) and LiFePO4 (b) soaked in LiPF6 1 M in EC/DMC for 1 month at 25 °C and for various durations at 55 °C.
https://doi.org/10.1016/j.jpowsour.2010.05.042_p3_16 | In addition, concerning the spectra at 55 °C, an important change in the overall lineshape is observed. This modification comes mostly from an increase in the line width of the resonance resulting in a much broader line shape. In addition, it not possible to rule out the contribution of an additional and most probably unresolved signal, centred at approximately 0 ppm and adding intensity to the observed spectra. These two phenomena may be the results of an increased interaction between some of the detected nuclear spins of Li nuclei and electronic spins of paramagnetic centres at the surface of the electrode material or even trapped in the interphase.
https://doi.org/10.1016/j.jpowsour.2010.05.042_p3_17 | A similar phenomenon of aggravation of surface species formation is observed, as expected, for the non-carbon-coated material. The spectra shown in Fig. 10 indicate an important increase in NMR signal intensity after 3 days of contact. For instance, the integration of the intensity of the signal gives a ratio of 4.2 between the LiFePO4 samples soaked in electrolyte for 3 days at 25 and 55 °C, showing an even stronger effect of the temperature for a material not protected by a carbon coating. Moreover, the important difference of intensity between the carbon-coated and the carbon-free material even at 55 °C (Fig. 5), supports the protective role of the carbon-coated on the surface of the electrode material towards reactions with the electrolyte. In particular, the protective effect of the carbon coating, again, counteracts an expected higher surface reactivity due to a smaller grain size. A ratio of 1.2 between LiFePO4 samples soaked in electrolyte for three days at 55 °C and 1 month at 25 °C (Fig. 5, Fig. 10), confirms that complete passivation was not reached after one month at 25 °C.
https://doi.org/10.1016/j.jpowsour.2010.05.042_p3_18 | In addition, the increase of the width of the line shape is even more visible for the carbon-free sample and in particular for the sample soaked for 1 month. According to previously published data for LiNi1/2Mn1/2O2 material [23], it shows that an increase in temperature leads not only to an increase of the amount of lithium-containing species on the surface of the grains but also to a different interaction between lithium nuclei in the interphase and the underlying paramagnetic material. In the present case, the stronger interaction between lithium nuclei in the interphase and iron paramagnetic centres could be caused by the presence of iron coming from a partial dissolution of the LiFePO4 [13], [40], [41] and trapped in the interphase or a more intimate contact between the interphase and the surface of LiFePO4. ICP performed on LiFePO4–C and LiFePO4 samples after aging at 55 °C for 1 month showed that iron dissolution is occurring. The amount of dissolved iron was found to be respectively 6–7 and 14–15 at.%, which correlate well with results obtained by Koltypin et al. [42]. Mössbauer spectroscopy performed on samples aged at 55 °C indicates a significant increase in Fe3+ content (Fig. 11 and Table 2) although trivalent iron was already detected at 25 °C in much smaller amounts. The larger amount of Fe3+ in the case of LiFePO4 (40% of total iron) compared to LiFePO4–C (18% of total iron) follows the same trend as that of ICP analysis and suggests again a dominating effect of the protective role of the carbon coating versus an enhanced surface reactivity due to a smaller grain size and higher specific surface for the carbon-coated material. The broad peaks, deviating from Lorentzian profile, observed for the Fe3+ contribution (δ ≈ 0.43 mm s−1, Δ ≈ 0.52 mm s−1, Γ ≈ 0.5 mm s−1) are characteristic of heterogeneous environment around the Fe3+ ions at the local scale, and can be a sign of a highly disordered or amorphous phase. The Fe2+ component of the Mössbauer spectrum corresponds to an oxygen octahedral environment, which associated parameters are well defined and correspond to the LiFePO4 olivine environment (δ ≈ 1.22 mm s−1, Δ ≈ 2.97 mm s−1, Γ ≈ 0.31 mm s−1) [7]. Although it is not possible to determine from Mössbauer whether the formed Fe3+ is trapped in the interphase or present within the active material, it is reasonable to correlate the increase in paramagnetic Fe3+ with the increase of the width of the NMR line shape. Download : Download full-size image Fig. 11. Mössbauer spectra of LiFePO4–C (a) and LiFePO4 (b) pristine, soaked in LiPF6 1 M in EC/DMC for 1 month at 25 °C and 55 °C. Table 2. Fe2+ and Fe3+ content obtained from Mössbauer experiments for LiFePO4–C and LiFePO4 pristine, soaked in LiPF6 1 M in EC/DMC for 1 month at 25 °C and 55 °C. Fe2+ content Fe3+ content LiFePO4–C Pristine 94% 6% 25 °C 90% 10% 55 °C 82% 18% LiFePO4 Pristine 97% 3% 25 °C 92% 8% 55 °C 60% 40%
https://doi.org/10.1016/j.jpowsour.2010.05.042_p3_19 | In the case of a simple growth of the interphase on the surface of the electrode material without the inclusion of paramagnetic centres within, a sharpening of the line shape of NMR spectra would be expected along the increase in intensity, due to the stacking of additional diamagnetic lithium species [22] further from the paramagnetic LiFePO4. This is not the case here and these results show that the architecture of the interphase drastically changes when the temperature is raised to 55 °C. Most probably, both phenomena, iron trapping and modification of the interphase are occurring.
https://doi.org/10.1016/j.jpowsour.2010.05.042_p3_20 | In order to detect such modifications, XPS experiments have been performed on the LiFePO4 samples soaked in electrolyte at 55 °C. Concerning the carbon-free LiFePO4, XPS measurements allow observing the same lithiated species as those found at 25 °C (Fig. 9). The evolution of the atomic percentage of carbon, F (685 and 688 eV), Fe (709–712 eV) and O (531.5 eV) are displayed in Fig. 12a. For clarity purpose, the percentages of other species are not displayed in Fig. 12 but can be found in Table 1. The continuous decrease observed for PO4 phosphorus (not shown in figure) and oxygen from pristine to 1 month contact at 25 °C and 55 °C indicates unambiguously the more important covering of the material surface when the temperature is raised, consistent with NMR results. This evolution is explained by the increase of the atomic percentage of fluorine attributed to the covering of the carbon-free LiFePO4 by inorganic lithiated species (LiF, LixPFy and LiPOyFz) in the case of the sample soaked at 25 °C. Comparing now carbon-free LiFePO4 samples soaked at 25 °C and 55 °C, the apparent decrease of the atomic percentage of fluorine concomitant with the increase of the amount of carbon-based species suggests further covering of the surface of the electrode involving organic species stacked on the top of LiF and LiPOyFz type products. Download : Download full-size image Fig. 12. Atomic percentages deduced from XPS analysis for LiFePO4–C (a) and carbon-free LiFePO4 (b) for pristine samples, and samples soaked in LiPF6 1 M in EC/DMC electrolyte for 1 month at 25 °C and 55 °C. For clarity, O 1s at 531.5 eV (open circles) is labelled “LiFePO4”, C 1s at 284.6 eV (open squares) is labelled “carbon coating”, C 1s at 285–287.2 eV (black dots) is labelled “organic component”, F 1s at 685–688 eV (open triangles) is labelled “fluorinated component”, and Fe 2p3/2 at 709–712 eV (crosses) is labelled “Fe”. Lines corresponds to the left-hand scale and dashes correspond to the right-hand scale.
https://doi.org/10.1016/j.jpowsour.2010.05.042_p3_21 | In addition, concerning the evolution of the atomic percentage of iron, the concomitant decrease of iron, oxygen when LiFePO4 is stored in electrolyte at 25 °C is consistent with a simple covering of the surface of the electrode material by decomposition products from the electrolyte. In the case of a storage at 55 °C, although the atomic percentage of O further decreases, in agreement with the more important covering deduced from NMR data, an opposite evolution is observed for iron as the atomic percentage doubles.
https://doi.org/10.1016/j.jpowsour.2010.05.042_p3_22 | Comparing with the evolution of the LiFePO4–C sample soaked for 1 month at 55 °C, an overall similar evolution is observed. When the temperature is increased from 25 °C to 55 °C, atomic percentage of fluorine assigned to LiF, LixPFy and LiPOyFz are lower and the carbon contributions higher suggesting a covering of inorganic surface species by organic products coming from the decomposition of the electrolyte solvents. For C-coated soaked at 55 °C, analysis of surface Fe is not precise enough and does not allow concluding on trapped Fe in the interphase layer, as the spectrum is dominated by carbon of carbon coating.
https://doi.org/10.1016/j.jpowsour.2010.05.042_p3_23 | Concerning LiFePO4–C, the amount of C assigned to the carbon coating (284.6 eV) does not increase with the temperature. Nevertheless, this contribution can overlap with contributions of other types of carbon with close binding energies. Then, it seems difficult to rely only on the evolution of the signal at 284.6 eV to reflect the real evolution of the surface of the electrode material. The concomitant strong increase of the amount of lithiated surface species observed by 7Li NMR, when the temperature is increased from 25 °C to 55 °C suggests a stacking of interphase species on top of each other instead of a covering of the whole surface. In parallel, O and Fe contributions attributed to the LiFePO4 do not change significantly and although quite low, they are still detectable after a long contact time with the electrolyte at 55 °C. It supports also the fact that surface species are present mostly on the carbon coating.
https://doi.org/10.1016/j.jpowsour.2010.05.042_p3_24 | Fig. 13a and b shows the evolution of in situ electrochemical impedance of the LiFePO4–C and LiFePO4 electrodes respectively, in open circuit at 55 °C. For both samples, a decrease in the interfacial resistance is first noticed when the temperature has risen to 55 °C. This behaviour is attributed to the temperature dependence of the electric conductivity of the electrode. For LiFePO4–C, from 3 days on, the resistance increases but no new semi-circle is detected. The evolution in the interfacial resistance values indicates clearly the deterioration of the electrode performance in the electrolyte at high temperature. This increase of the overall resistance and the lower specific capacity could correspond to phenomena such as loss of electrical contact between grains of active material, iron dissolution in the electrolyte [13], [41], [42] or the presence of a resistive interphase with a time constant close to that of the charge transfer phenomenon. Although iron dissolution is observed by ICP, the 7 and 15% of atomic Fe dissolution cannot account for the respective 25 and 21% initial capacity loss observed for the cycling experiments of electrodes that have been exposed to electrolyte at 55 °C. Electrodes used for impedance measurement have been recovered and pressed at 3 tons before a last measurement (Fig. 13). A clear change is noticed with a smaller overall resistance, showing that the contribution of intergrain contact is not negligible anymore. This result shows that in addition to iron dissolution, long contact at high temperature leads to degradation of electrical contact in the electrodes. If the presence of a resistive film on the surface of LiFePO4 grains were the dominating process, no change would be observed after pressing the electrode. Moreover, the amount of interphase (Fig. 5) of LiFePO4 after 1 month at ambient temperature and LiFePO4–C after 1 month at 55 °C, are of the same order of magnitude and the detected species are the same, as deduced from XPS analysis. This suggests that the presence of the detected species on the surface of the electrode materials does not lead to the observed increase of the resistance on EIS spectra and the lower specific capacity. Again, it is not possible to completely rule out a minor contribution of a resistive film with a time constant close to that of the charge transfer phenomenon but the degradation of the electrochemical performance does not seem to be related to a resistive contribution of the interphase. Download : Download full-size image Fig. 13. Nyquist diagrams immediately after assembling the cell at 25 °C (circles), and at 55 °C after 1 h (squares), 3 days (triangles), 2 weeks (crosses), 1 month (dots) and 1 month followed by pressing under 3 tons (black triangles) for a LiFePO4–C electrode (a) and for a LiFePO4 electrode (b) in LiPF6 1 M in EC/DMC.
https://doi.org/10.1016/j.jpowsour.2010.05.042_p3_25 | Electrodes stored for one month in the electrolyte at 55 °C have been recovered, rinsed in order to remove the surface species and cycled at ambient temperature with fresh electrolyte (Fig. 3). The mass of active material was measured before the storage step in order to compare the specific capacities with those of cycled pristine electrodes. The lower specific capacity observed for the soaked sample is also in agreement with the degradation of the electrode along the storage but no further alteration of the performance is noticed along the cycling at ambient temperature. These results are also consistent with both a loss of some of the electrical contacts as well as the dissolution of iron during the storage. In the case of a dominating influence of a resistive film on the surface on the electrochemical performance, removed by rinsing, a specific capacity close to that of the pristine material would be recovered. It is therefore reasonable to assume that the degradation of the electrochemical performance is not caused by a resistive contribution of surface species.
https://doi.org/10.1016/j.jpowsour.2010.05.042_p3_26 | Similar results are observed for carbon-free LiFePO4 although the increase in the interfacial resistance is less pronounced (Fig. 13b). The accelerated aging observed for the carbon-coated material might be related to the combination of its higher specific surface and the increased temperature. The interphase deposits on the carbon coating in the case of LiFePO4–C could make this material more sensitive to the formation of interphase due to a more sensible loss of electrical contact between the particles within the composite electrode. This phenomenon would explain the more important degradation of the electrode made with the carbon-coated LiFePO4 observed via electrochemical measurements.
https://doi.org/10.1016/j.jpowsour.2010.05.042_p3_27 | These results suggest that the species detected on the surface of the grains of active material using 7Li MAS NMR have a very limited effect on the electrochemical properties of the electrode material. Very little effect has been observed on the respective specific capacities of LiFePO4 and LiFePO4–C after a 1 month storage at ambient temperature even though the amount of detected surface species is 8 times higher in the case of the non-carbon-coated material. These results indicate that the amount of interphase is not a parameter limiting the performance of the material or that surface species are not in amount large enough to form a resistive barrier to lithium transfer from the electrolyte to LiFePO4.
https://doi.org/10.1016/j.jpowsour.2010.05.042_p4_2 | The formation and the growth of surface species coming from reaction with LiPF6 electrolyte have been followed successfully using 7Li MAS NMR in the case of LiFePO4 obtained by two different synthesis routes leading to a carbon-coated material and a non-coated material displaying a larger grain size.
https://doi.org/10.1016/j.jpowsour.2010.05.042_p4_3 | 7Li MAS NMR experiments on samples soaked in electrolyte at 25 °C permit to observe the growth of an interphase with a clear increase in lithiated species as a function of contact duration. The reaction is significantly aggravated in the case of the non-carbon-coated material despite the smaller grain size, the higher specific surface area and the rougher surface of the carbon-coated LiFePO4. These results demonstrate the clear influence of the carbon coating as a protection against parasitic reaction with the electrolyte.
https://doi.org/10.1016/j.jpowsour.2010.05.042_p4_4 | For both types of LiFePO4, the interphase grows continuously as no passivation state is reached after one month of contact with the electrolyte contrasting with the behavior of oxides such as LiNi0.5Mn0.5O2 which reaction with the electrolyte is extremely fast and occurs during the first moments of exposure [24]. XPS experiments allowed analyzing the chemical composition of the interphase and indicated the presence of mainly inorganic products coming from the decomposition of the LiPF6 salt. The interphase formed does not lead to a resistive film that would hinder the electrochemical performance of the electrode. This result indicates that the interphase seems to have a very limited influence of the electrode behavior at 25 °C. When the temperature is increased to 55 °C, the amount of lithiated species detected on the surface of the electrode material increases dramatically but yet, no passivation state is reached within 1 month although the reaction seems to slow down. These results show that the reaction of interphase formation in the electrolyte must have a very slow kinetics. In addition, XPS shows that the higher temperature promotes the formation of organic species on the surface, although LiF, LixPFy and LiPOyFz are still detected. Nevertheless, no evidence of the formation of a resistive film is found and the evolution deduced from EIS measurements suggests only a deterioration of the electrode, assigned to iron dissolution and loss of electrical contact within the electrode. This result confirms the very limited role of the interphase on the electrochemical performance of LiFePO4 electrodes as opposed to the behavior of most oxides used as electrode materials in Li-ion batteries. Nevertheless, the interphase deposits on the carbon coating in the case of LiFePO4-C seems to make this material more sensitive to the formation of interphase to be linked to the more important degradation of the electrode observed via electrochemical measurements. Then, the interphase growth can accelerate the degradation of the electrochemical performance by achieving an accelerated loss of electrical contact within the electrode.
https://doi.org/10.1016/j.jpowsour.2010.05.048_p1_2 | Since LiFePO4 compound was first pointed out as a good candidate to be used as lithium-ion battery cathode [1], different strategies have proved to improve electrochemical behaviour of this olivine phase. Namely, aliovalent doping [2], coating with glassy phosphates [3] and producing LiFePO4/C composites [4], [5], [6], [7], [8], [9], [10], [11]. These composites can be produced by an intense grinding of the LiFePO4 material with carbon, or by the addition of a carbon precursor during the synthesis (in situ generated carbon). This latter procedure has demonstrated to provide better electrochemical results [12]. In situ generated carbonaceous net performs two important functions. On the one hand, it provides a conducting web around the particles, making the electron conduction between them easier [13]. On the other hand, as carbon is present during the synthesis process, it is able to hinder particle growth and limits grain size [14].
https://doi.org/10.1016/j.jpowsour.2010.05.048_p1_3 | LiFePO4/C composites are blended with two other components in order to make the electrodes for electrochemical testing [15]. The first component is a conductive additive that usually consists on carbon black (also named furnace black). In the second place, PVDF (polyvinylidene fluoride) is commonly used as binder agent. Taking into account the existence of two carbon sources in the electrode, it is necessary to adjust the total carbon amount in the electrode to the minimum necessary, in order to maximize active material proportion and, thus, maximize electrode specific energy [16]. The question that arises from this approach is: can the carbon from the composite replace the conductive additive in the electrode mixture? In this sense, this work presents, on the one hand, a complete characterization of two kinds of commercial carbon blacks (Timcal-Super P and Timcal-Super S) and the carbon generated during the synthesis process of a LiFePO4/C composite (in situ generated carbon). On the other hand, it searches for the best performing cathodic mixture, trying different proportions of active material/conductive additive, for cathodes prepared as pellets and by casting a slurry.
https://doi.org/10.1016/j.jpowsour.2010.05.048_p2_3 | A LiFePO4/C composite was prepared by freeze-drying method as it has been described before [17]. Starting solution contained stoichiometric amounts of citric acid hydrate monohydrate (C6H8O7·H2O), ferrous acetate (FeC4H6O4), lithium hydroxide hydrate (LiOH·H2O) and ammonium dihydrogen phosphate (NH4·H2PO4). The obtained powders were calcined twice, at 350 and 600 °C, under nitrogen atmosphere, with an intermediate grinding in a planetary mill.
https://doi.org/10.1016/j.jpowsour.2010.05.048_p2_4 | Characterization of the composite was made by powder diffraction, collected in a Philips PW1710 diffractometer working with Cu K-α radiation at room temperature. Elemental analysis by ICP-AES (PerkinElmer Optima 2000) of the sample agreed well with the stoichiometry of LiFePO4. A PerkinElmer 2400CHN analyzer was employed for determining the carbon amount in the sample, and the result was 19 wt.%. Morphology of the composite was observed by transmission electron microscopy (TEM), using a Philips CM200 microscope.
https://doi.org/10.1016/j.jpowsour.2010.05.048_p2_5 | Conductivity measurements of the synthesized composite were made on disc-shaped pellets at 25 °C with a frequency response analyzer connected to an Autolab PGSTAT30 potentiostat, over a frequency range from 1 MHz to 1 mHz with 100 mV amplitude.
https://doi.org/10.1016/j.jpowsour.2010.05.048_p2_7 | A carbonaceous sample was also prepared, by annealing the carbon precursor used to prepare the composite – citric acid monohydrate – at the same temperatures that were used to synthesize the LiFePO4/C material. This carbon sample was named in situ generated carbon.
https://doi.org/10.1016/j.jpowsour.2010.05.048_p2_9 | Three carbon samples were characterized. In the first place, two commercial furnace blacks denominated Timcal-Super S and Timcal-Super P; and, in the second place, in situ generated carbon. Structural characterization of the three different samples comprised X-ray diffraction (XRD) and Raman spectroscopy, that was carried out at room temperature by using an InVia Renishaw RA100 spectrometer equipped with a Leica microscope DMLM. The 514 nm light from an Ar-ion laser was employed as excitation radiation. The spectra were recorded with the average of 10 scans and 20 mW power, and fitted with Peakfit software. Morphological characterization comprised transmission electron microscopy (TEM), made in a Philips CM200 microscope, and granulometry, that was carried out in a MalvernsizerS system. Volumetric conductivity was determined by four probe dc measurements using a Specac press, a Kethley 2400 intensity source and a Hewlett-Packard 34401A voltmeter. Brunauer–Emmet–Teller (BET) specific area of the carbonaceous materials was also determined by using a Micromeritics ASAP 2010 equipment.
https://doi.org/10.1016/j.jpowsour.2010.05.048_p2_11 | The galvanostatic tests were conducted using Swagelok type cells assembled in an environmentally controlled dry box (dew point −80 °C). The negative electrode was a disk of lithium metal foil. A porous glass microfiber sheet soaked in a solution of 1 M LiPF6 in EC:DMC (1:1 in volume) was placed between the two electrodes.
https://doi.org/10.1016/j.jpowsour.2010.05.048_p2_12 | Two kinds of composite cathodes were made. The first ones were prepared by pressing the three electrode components (LiFePO4/C composite, carbon black conductive additive and PVDF binder) to form thin pellets. Three different component percentages, named P1, P2 and P3, were used to prepare the pellet cathodes (Table 1). The second kind of cathodes was made by casting a viscous slurry on the current collector. This slurry was made of the three cathode components (LiFePO4/C composite, conductive additive and PVDF binder) in n-dimethylformamide suspension. Table 2 shows the two different electrode components proportions that were tested, labelled E_80 and E_88. Four different blends of conductive additives (Timcal-Super P, Timcal-Super S, Timcal-Super P/KS6 Lonza graphite mixture and Timcal-Super S/KS6 Lonza graphite) were used in each electrode components proportion for casted electrodes (Table 3). Table 1. Electrode compositions for P1, P2 and P3 pellet electrodes. LiFePO4 In situ carbon Conductive additive Binder P1 49% 12% 37% 2% P2 66% 15% 17% 2% P3 73% 17% 8% 2% Table 2. Electrode proportions for casted cathodes. LiFePO4 In situ carbon Conductive additive Binder E_80 65% 15% 18% 2% E_88 71% 17% 10% 2% Table 3. Carbonaceous additives used for casted electrodes. E1 E2 E3 E4 Conductive additive/blend Super P Super S Super P/KS6 Lonza Super S/KS6 Lonza
https://doi.org/10.1016/j.jpowsour.2010.05.048_p2_13 | Cyclic voltammetry (CV) measurements were carried out using a biologic multichannel potentiostat galvanostat (MPG) in the range from 1 to 4 V versus Li/Li+ at 0.1 mV s−1, whereas galvanostatic tests were made in an Arbin BT2000 Battery Tester at different C-rates, from C/40 to C/1. Ciclability tests were carried out by performing over 200 cycles at C/1 on the selected cathodes.
https://doi.org/10.1016/j.jpowsour.2010.05.048_p3_3 | The characterization of the composite sample showed the existence of a single crystalline phase: LiFePO4. All the diffraction peaks from the powder X-ray diffractogram were indexed for the olivine structure [18] as it can be seen in Fig. 1. No peak corresponding to C was observed in this pattern. Download : Download full-size image Fig. 1. X-ray diffractogram and fitted profile of LiFePO4/C composite: experimental (circles), fitted (line) and difference between them (lower line). Inset: X-ray diffractogram of carbon samples. Diffraction maximum of the vaseline used as adhesive for the sample preparation is marked with a star.
https://doi.org/10.1016/j.jpowsour.2010.05.048_p3_4 | X-ray diffractograms of the three carbon samples (Super P, Super S and in situ C) are compiled in the inset of Fig. 1, showing in all cases a broad band around 25°. This band corresponds to graphite <0 0 2> reflection, and it indicates the presence of graphene layers in the materials. The presence of a broad band, instead of a narrow diffraction peak at 25°, is associated with the common structural disorder in this kind of carbon blacks [19], [20]. As it can be observed, in situ formed carbon presents a broader band than furnace black samples, whereas Super P shows the narrowest one among the three carbon samples. So, in situ produced carbon has greater amorphous character than furnace blacks, which is coherent with a low temperature synthesized carbon. As Super P sample shows the narrowest band, it can be deduced that this material presents a more ordered structure than Super S carbon.
https://doi.org/10.1016/j.jpowsour.2010.05.048_p3_5 | Raman spectra of the three samples are depicted in Fig. 2. As it can be seen, typical D and G bands of carbon appear around 1340 and 1580 cm−1, respectively, for all the three materials. However, the relative intensities of the D and G bands as well as their shape change between samples. When analyzing carbonaceous materials, G band (1580 cm−1) is assigned to the E2g graphite mode, and D band (1340 cm−1) is associated to A1g mode, that is related to the breakage of symmetry occurring at the edges of graphite sheets. The relative intensity of the D band vs. G band is attributed to increased carbon disorder, for example, in microcrystalline graphite [21]. Thus, the similar D and G band intensity in the Raman spectra of these samples is consistent with highly disordered carbon. Download : Download full-size image Fig. 2. Raman spectra and fitting of the three carbon samples.
https://doi.org/10.1016/j.jpowsour.2010.05.048_p3_6 | In order to resolve the Raman spectra, a standard peak deconvolution procedure was applied. Band fitting with two carbon D and G lines did not give accurate results, thus four Gaussian bands were necessary to account for the observed Raman features with minimum error. Those four band locations were around 1200, 1347, 1510, and 1585 cm−1 in all spectra, but the positions and intensities of these bands varied a little between samples. The bands at 1585 and 1347 cm−1 correspond to G and D bands, as it has been explained before. The bands at 1194 and 1510 cm−1, which are often observed in highly amorphous carbonaceous materials, were assigned to tetrahedral and sp3-type carbon [22]. An additional band at 1620 cm−1 had to be added to Timcal-Super P spectrum fitting. This band is also related to disordered carbons (see Ref. [21]).
https://doi.org/10.1016/j.jpowsour.2010.05.048_p3_7 | Characteristic parameters of the samples obtained from the fitting of the Raman spectra are D/G and sp3/sp2 ratio (Table 4). This latter is obtained by dividing the area of sp3 carbon bands (1194, 1347, 1510 and 1620 cm−1) and sp2 G band (1585 cm−1). Both commercial carbon samples present very similar sp3/sp2 ratios, being the quantity of sp3 hybridized carbon 2.5 times the amount of sp2-type carbon. In situ generated carbon has the greatest D/G and sp3/sp2 ratios. These ratios indicate that in situ produced carbon contains fewer and shorter graphene layers (sp2 carbon) than commercial samples and so, it presents the lowest degree of graphitization. Table 4. Characteristic parameters of the samples obtained from the fitting of the Raman spectra. Timcal-Super P Timcal-Super S In situ carbon D/G 1.24 0.93 1.61 sp3/sp2 2.44 2.48 3.96
https://doi.org/10.1016/j.jpowsour.2010.05.048_p3_8 | Morphology of the composite and the three carbon samples was determined by TEM. As it can be appreciated in Fig. 3a, LiFePO4/C sample consists of aggregates of approximately 100 nm size. These aggregates are made up of both LiFePO4 particles and C, as it has been seen in other samples prepared by freeze-drying process (see Ref. [14]). The exact primary phosphate particle size cannot be seen because it was not possible to break up the aggregates to observe particle limits clearly, but it is below 100 nm. Download : Download full-size image Download : Download full-size image Fig. 3. TEM micrographs of (a) LiFePO4/C composite; (b) Timcal-Super P; (c) Timcal-Super S; (d) and (e) in situ produced carbon.
https://doi.org/10.1016/j.jpowsour.2010.05.048_p3_9 | Fig. 3b and c depicts micrographies of both Super P and Super S carbon samples, that exhibit typical morphology of furnace blacks. The structure of these carbon blacks is determined by their synthesis process. Furnace blacks are produced by partial combustion or by thermal decomposition of liquid or gaseous hydrocarbons. This combustion or decomposition causes the formation of extremely small carbon nodules that come from hydrocarbon combination, form the aromatic layers and condense to create spherical particles. These little nodules grow and become groups by coalescence, forming branched structures or aggregates. Aggregates are strongly attracted by electrostatic forces, and form bigger structures – agglomerates – in the last step of the synthesis process. In this way, Super P and Super S samples micrographs show two features of carbon blacks: small spherical carbon particles – nodules – that form branched structures – aggregates – by coalescence. Nodules have about 20–50 nm diameter, and aggregates are bigger than 100 nm. The big agglomerates are not observed by this technique because they are destroyed by the dispersion of aggregates during the sample preparation. On the other hand, carbon generated during LiFePO4/C synthesis process (Fig. 3d and e) is slightly different. Fig. 3d exhibits a more compact morphology, with non-branched aggregates between 100 and 300 nm size, but 20 nm isolated nodules are also observed in Fig. 3e. The three carbon samples present the same nodule size, in spite of their different origin. Differences in nodule aggregation modes between furnace blacks and in situ made carbon come from the distinct synthesis process for both carbon types. In the case of in situ generated carbon, more compact aggregates appear because this carbon comes from the pyrolysis of solid grains of citric acid, whereas the thermal decomposition of liquid or gaseous hydrocarbons favours the formation of lighter structures, of branched aggregates. Thus, in situ generated carbon shows a different aggregation mode from commercial carbon blacks.
https://doi.org/10.1016/j.jpowsour.2010.05.048_p3_10 | Once nodules and aggregate sizes were known for the three carbons, granulometry was used in order to know the size of the agglomerates, the biggest structures in carbonaceous samples, in the scale of micrometers. In this sense, it can be seen that the carbonaceous materials show different distribution modes (Fig. 4). In the first place, Super P exhibited a three-modal distribution, showing a narrow peak at 51.5 μm that is the most populated one – from 10 to 100 μm. In the second place, Super S presents a unique distribution centred at 33 μm, broader than in the previous case – from 5 to 100 μm. In the third place, in situ produced carbon also exhibited a unique but very broad distribution around 45.4 μm – from 1 μm to more than 100 μm. This is consistent with the structures observed in TEM micrographs, where the existence of isolated nodules and compact aggregates in in situ carbon can cause greater dispersion in particle sizes. Download : Download full-size image Fig. 4. Granulometry curves for (a) Timcal-Super P; (b) Timcal-Super S; (c) in situ produced carbon. Statistical modes (M) are indicated for each material.
https://doi.org/10.1016/j.jpowsour.2010.05.048_p3_11 | Conductivity of all materials (Super P, Super S, in situ carbon and LiFePO4/C composite) was obtained. Volumetric conductivity measurements were made on the three carbon samples. It was not possible to reach quasi-graphitic behaviour pressure, but, as it can be observed in Fig. 5, there exists a three orders of magnitude difference between commercial samples and in situ generated carbon. The carbon blacks exhibit a conductivity in the range of 5–30 S cm−1, whereas in situ generated carbon presents values about 3 × 10−4 S cm−1 at the same pressures. This low conductivity is consistent with its lower content on sp2 carbon detected in Raman spectra fitting, which is responsible for electronic conduction. Download : Download full-size image Fig. 5. Conductivity vs. pressure plot for the carbon samples. In situ carbon volumetric conductivity is depicted in the inset.
https://doi.org/10.1016/j.jpowsour.2010.05.048_p3_12 | The conductivity of the LiFePO4/C composite was measured by impedance spectroscopy. A value of 8.0 × 10−7 S cm−1 was obtained, which is two orders of magnitude greater than the theoretical value of pristine LiFePO4 (10−9 S cm−1) (see Ref. [1]). This increase in the conductivity is due to the presence of carbon in the sample, 19% weight, but it is slight because of the low conductivity of the in situ generated C.
https://doi.org/10.1016/j.jpowsour.2010.05.048_p3_13 | Carbon materials characterization was completed by BET surface analysis. The obtained specific area values were 60.62, 43.76 and 71.46 m2 g−1, for Super P, Super S and in situ produced carbon respectively. Thus, carbon generated in our laboratory showed the greatest specific area of the three samples, followed by Super P and Super S. This fact agrees with other features observed during samples characterization, such as the great dispersion of in situ carbon agglomerate size shown in granulometry and the presence of isolated nodules in it. Specific surface area is an important parameter for good electrode function, because a high specific area favours electrolyte penetration in the cathode, and, thus, enhances lithium ions access to active material.
https://doi.org/10.1016/j.jpowsour.2010.05.048_p3_15 | Taking into account the complete characterization made over the three carbon materials (Table 5), it can be deduced that there exist several differences between commercial furnace blacks and carbon generated in LiFePO4/C composites. In situ generated carbon, in spite of its great superficial area, presents high structural disorder, which is not favourable to a good electrochemical performance [23], and does not have enough conductivity to fulfil the function of conductive additive in these cathodes. Thus, it can be said that there must always be a portion of carbon black in the cathodic mixture to get a good electrochemical behaviour. Table 5. Summary of carbon samples characterization. Super P Super S In situ carbon Raman spectroscopy D/G 1.24 0.93 1.61 sp3/sp2 2.44 2.48 3.96 Transmission electron microscopy Nodules 17–50 nm 17–50 nm 17–21 nm Aggregates >100 nm >100 nm Compact ∼100 nm and isolated nodules Granulometry Agglomerates 51 μm (narrow) 33 μm (broad) 45 μm (very broad) Volumetric conductivity 5–30 S cm−1 5–30 S cm−1 3 × 10−4 S cm−1 Specific surface 60.63 m2 g−1 43.76 m2 g−1 71.46 m2 g−1
https://doi.org/10.1016/j.jpowsour.2010.05.048_p3_17 | After the study of the three different kinds of carbon, several pellet-cathodes were prepared, increasing LiFePO4/C composite proportion from 61 to 90 wt.% and, thus, decreasing the usual 30% furnace black content down to 8% (Fig. 6). It must be noted that, for these electrodes, binder proportion was adjusted to 2 wt.% in order to increase composite proportion up to 90 wt.% while preserving a small amount of carbon conductive additive in the mixture. Fig. 7 depicts relative specific capacities for the different electrodic blends at diverse C-rates, from C/40 to C/1. P1 electrode, the one used until the moment in our laboratory is taken as reference. Table 6 shows the different specific capacities obtained for P1 blend at the different C-rates. As it can be seen in Fig. 7, the electrode P2 made with an 81 wt.% composite (66% LiFePO4) showed an improvement, at every charge/discharge rates, from the specific capacity (measured in mAh per gram of LiFePO4) offered by P1, with 61 wt.% composite (49% LiFePO4). On the other hand, electrode with greater proportion of active composite, P3, does not represent any improvement with respect to P1. It is interesting to note that the specific capacity provided by the P3 sample shows comparatively poorer results as charge/discharge rate is increasing from 40 to 1 h. This fact evidences the importance of a good conductivity in the cathode for a rapid electrochemical response of the electrode. Download : Download full-size image Fig. 6. Composition of pellet electrodes P1, P2 and P3. Download : Download full-size image Fig. 7. Relative specific capacities (%) of P2 and P3 with respect to P1. Table 6. Specific capacities obtained for P1 electrode. C/40 C/10 C/5 C/1 P1 155 mAh g−1 140 mAh g−1 128 mAh g−1 120 mAh g−1
https://doi.org/10.1016/j.jpowsour.2010.05.048_p3_18 | Fig. 8 depicts the plateaus from charge-discharge curves for P1, P2 and P3 at C/40 and C/10. Polarization of the electrodes is shown in the plot. As it can be seen, P1 and P2 posses very close polarization values at C/40, of about 0.041 V, whereas this parameter is equal for both blends at C/10, with a value of 0.054 V. This way, at moderate rates P2 offers greater specific capacity values and a polarization value similar to P1. Thus, it can be concluded that P2 is a better electrodic blend. On the other hand, P3, due to its low conductive carbon content, presents greater polarization values (7 times higher) even at low rates, 0.288 V at C/40 and 0.424 V at C/10. Download : Download full-size image Fig. 8. Polarization of charge–discharge curves for P1, P2 and P3 at (a) C/40 and (b) C/10.
https://doi.org/10.1016/j.jpowsour.2010.05.048_p3_19 | With regard to pellet electrodes, it can be said that a 30% of carbon in the electrodic mixture seems to be an adequate proportion, maintaining a suitable amount of conductive furnace black around 15%. The results indicate the tolerance of the system to greater active material proportions than commonly used before, but set a limit in this increase on composite proportion by the need of an adequate conductivity.
https://doi.org/10.1016/j.jpowsour.2010.05.048_p3_20 | Casted electrodes were prepared using different kinds of conductive additive. This type of electrodes, prepared by casting a fine layer of slurry on the current collector, are thinner and more similar to the commercial ones. The different kinds of conductive additive employed were the two furnace blacks that have been characterized before (Timcal-Super P and Super S), and their mixtures with a commercial graphite (KS6 Lonza). These carbon black/graphite blends were tested on the basis of previous studies on LiCoO2 cathodes, which pointed out that the presence of graphite as part of the conductive additive provided better utilization of the active material and longer electrode life [24]. In this case, two different proportions were tested on the 4 types of blends, using 80 or 88% composite to make the electrode, as it is shown in Fig. 9. The electrodes were cycled at C/5 and at C/1. Fig. 10 depicts relative specific capacities for the electrodes taking as reference the standard composition, corresponding to an 80% composite, 18% Super S carbon and 2% binder (PVDF). The specific capacities obtained for this electrode blend, denominated E2_80, are 107 and 88 mAh g−1 at C/5 and C/1 respectively. Download : Download full-size image Fig. 9. Composition of casting electrodes E_80 and E_88. Download : Download full-size image Fig. 10. Relative specific capacities for casting electrodes taking as reference the standard composition used in our laboratory, that corresponds to an 80% composite, 18% Super S carbon and 2% binder (PVDF).
https://doi.org/10.1016/j.jpowsour.2010.05.048_p3_21 | The relative specific capacities depicted in Fig. 10 demonstrate that the addition of KS6 Lonza graphite does not improve electrochemical behaviour of the cathodes with respect to using just carbon blacks, in spite of the higher conductivity of graphite. This can be due to an ineffective intimate mixing of the cathodic blend, caused by the great difference in the grain sizes of the KS6 Lonza graphite (6 μm flat particles (see Ref. [24]) and the rest of the cathodic components (particles <100 nm).
https://doi.org/10.1016/j.jpowsour.2010.05.048_p3_22 | Effectiveness of the different furnace blacks and influence of the two compositions tested can be also analyzed from data in Fig. 10. First of all, it must be noted that the use of Super P carbon (E1 electrodes) provokes in all cases an improvement on the electrode specific capacity, for example, of 11 and 7% for E1_80 electrode at C/5 and C/1, respectively. Secondly, E_88 electrodes showed better specific capacities than the standard one, using either Super S or Super P furnace black as additive. Thus, two conclusions can be achieved from these data. On the one hand, Super P furnace black provides the best results as conductive additive in cathodes for Li-ion batteries based on LiFePO4/C composites produced by freeze-drying process, which is consistent with the results obtained during carbon sample characterization. As we have pointed out previously, Super P carbon possesses adequate order degree, high specific surface and good conductivity. These features make Super P furnace black the best conductive additive among the three carbon blacks analyzed.
https://doi.org/10.1016/j.jpowsour.2010.05.048_p3_23 | On the other hand, an improvement on the electrochemical behaviour at every rates has been observed when using a higher LiFePO4/C composite proportion than usual, reducing the carbon black amount to 10% Super P.
https://doi.org/10.1016/j.jpowsour.2010.05.048_p3_24 | Fig. 11 shows polarization values of charge–discharge curves for E_80 and E_88 electrodes at C/5. No great difference between diverse compositions is detected for E_80 and E_88 electrodes. Only E_88_4 electrode presents different polarization value, being greater than the others. The absence of an evolution in polarization values can be partially responsible for the bad results obtained using carbon black/graphite blends in the electrodes. This way, graphite present in the electrodic blend is not able to enhance cathode conductivity more than commercial carbon blacks, thus the use of graphite in the electrodic blend does not represent any improvement in electrochemical behaviour of the material. Download : Download full-size image Fig. 11. Polarization of charge–discharge curves for E_80 and E_88 casting electrodes at C/5.
https://doi.org/10.1016/j.jpowsour.2010.05.048_p3_25 | It must be noted that, whereas in casted electrodes an 88% composite provided the best electrochemical performance, 90% composite proportion did not give good results in pellet electrodes. This is due to the greater thickness of pellet cathodes. This fact implies a greater need of conductive additive in pellet electrode composition in order to provide good access of Li+ ions and electrons to active material.
https://doi.org/10.1016/j.jpowsour.2010.05.048_p3_26 | Thus, as it can be deduced from the electrochemical tests, in situ generated carbon can replace partially the conductive additive in cathodes for lithium-ion batteries, because its great specific area and its intimate contact with the active LiFePO4 material favours the electrochemical performance. But, the structural disorder hinders a high conductivity and it does not allow a complete substitution of the conductive additive in electrode blend. This way, it is possible to reduce conductive additive proportion in LiFePO4/C-based cathodes from the usual quantity but not completely eliminated from the electrode.
https://doi.org/10.1016/j.jpowsour.2010.05.048_p4_2 | This work presents a complete characterization of commercial furnace blacks, such as Timcal-Super P and Timcal-Super S; together with a carbon sample from a LiFePO4/C composite. Structural, morphological and electrochemical characterization of the three materials indicated that there exist several differences between furnace blacks and in situ generated carbon. In spite of its high specific surface, in situ produced carbon presents high disorder, which is not favourable to a good electrochemical performance, and does not have enough conductivity to act as conductive additive in these cathodes.
https://doi.org/10.1016/j.jpowsour.2010.05.048_p4_3 | Electrochemical tests made on both casting and pellet electrodes showed that a moderate increase on composite content enhanced electrochemical behaviour, but a great increase on it caused low specific capacity. This fact confirms what it was observed during carbon materials characterization. In situ generated carbon can replace partially commercial conductive carbon black because its high specific surface enhances electrolyte penetration into the cathode, but it is always necessary a minimum amount of furnace black that provides conductivity in order to get a good electrochemical behaviour.
https://doi.org/10.1016/j.jpowsour.2010.05.056_p1_2 | The olivine structure LiFePO4 has been widely investigated as a promising cathode to substitute LiCoO2 for its cheapness, rich source and environmental benignancy [1], [2], these advantages make it attractive for developing advanced lithium-ion cells for transportation applications, such as electric vehicles (EV), hybrid electric vehicles (HEV) and plug-in hybrid electric vehicles (PHEV). However, an obvious obstacle of the application of LiFePO4 is its low intrinsic electrical conductivity and slow Li+ diffusivity across the LiFePO4/FePO4 interface [3], [4]. Previous researchers have found that LiFePO4/graphite batteries exhibited poor cycle performance and much attention still focused on improving the conductivity of the material by coating [5], [6], [7], [8], doping [9], [10], [11], [12] and particle size minimization [13], [14], [15]. However, it is widely known that electrolyte plays an important role in the performance of batteries, and yet LiPF6/carbonate-based electrolytes are still the most commonly used electrolytes in LiFePO4/graphite batteries, only few papers are concerned with the improvement of LiFePO4/graphite batteries by choosing suitable electrolytes [16], [17].
https://doi.org/10.1016/j.jpowsour.2010.05.056_p1_3 | Lithium oxalyldifluoroborate (LiODFB) is a novel lithium salt which has been drawn much attention since it was first reported by Zhang in 2006 [18]. Since LiODFB has a part of similar structure as LiBOB, a stable solid electrolyte interface (SEI) film can be formed on the graphite anode, protecting it from being eroded by solvent, such as propylene carbonate (PC). Compared to LiBOB, it is more soluble in linear carbonate solvents, and the SEI film is less resistive [19]. However, the study systems of this new salt mostly related to LiNi0.8Co0.15Al0.05O2/graphite [20], LiNi1/3Mn1/3Co1/3O2/graphite [19] and Li1.1[Ni1/3Co1/3Mn1/3]0.9O2/graphite [21] cells. Moreover, lower conductivity of the LiODFB-based electrolyte is an issue [18]. Using blend salts is an alternative approach to combine the advantages of different salts and to maximize the performances of lithium-ion cells [22], [23], [24]. LiPF6 is the commercially dominant electrolyte salt with high conductivity in carbonate-based electrolytes. Liu et al. [25] have found that adding LiODFB to LiPF6-based electrolyte can significantly improve both the capacity retention and the power retention of mesocarbon microbeads (MCMB)/Li1.1Mn1/3Ni1/3Co1/30.9O2 lithium-ion batteries. Nevertheless, the use of LiODFB and LiPF6 blend salts in LiFePO4/graphite batteries has not been shown in any paper yet.
https://doi.org/10.1016/j.jpowsour.2010.05.056_p1_4 | In our previous work [26], we studied the performance of LiFePO4/AG cells with electrolytes of 1 M LiODFB salt in different binary, ternary and quaternary solvents. It was found that cells with electrolyte of 1 M LiODFB in EC + PC + DMC (1:1:3, v/v/v) have the best electrochemical performance at room temperature. In this paper, we selected this ternary solution combined merits of the three solvents, a systematic study on the characteristics of LiFePO4/Li half cells, Li/AG half cells and LiFePO4/AG 063048-type cells was conducted with LiPF6 and LiODFB/EC + PC + DMC electrolytes. We optimized the LiODFB/LiPF6 ratio and focused on investigating the compatibility of the electrolytes with both cathode and anode materials.
https://doi.org/10.1016/j.jpowsour.2010.05.056_p2_3 | LiPF6 (battery degree) was purchased from Ferro Corporation (China). LiODFB (battery degree) was provided by Lai-en Green Energy Research Institute. PC, EC and DMC were obtained from Shenzhen CAPCHEM Technology Co., Ltd., China. The detailed composition of the electrolytes used is listed in Table 1. All electrolytes were prepared in an argon-filled glove box (Universal 2440/750, Mikrouna Mech. Tech. Co., Ltd., Water content: <1 ppm, oxygen content: <1 ppm). Electric conductivities of electrolyte solutions were measured from 0 °C to 40 °C by use of a conductometer (SG3, METTLER TOLEDO). Water and free acid contents of the electrolytes were controlled below 20 ppm, which were determined by Mettler Toledo DL32 titrator and Karl-Fisher 798 MPT Titrino, respectively. Table 1. Composition of electrolytes investigated. No. Electrolyte salts (molar ratio) Solvent LiODFB LiPF6 1 1 M 0 EC + PC + DMC (1:1:3) 2 0.8 M 0.2 M 3 0.5 M 0.5 M 4 0.2 M 0.8 M 5 0 1 M
https://doi.org/10.1016/j.jpowsour.2010.05.056_p2_5 | The LiFePO4/Li half cells were assembled in the argon-filled glove box using Celgard 2400 as separator and an appropriate amount of electrolyte listed in Table 1. The working electrode was composed of 84% (mass fraction) LiFePO4, 8% carbon black and 8% PVDF binder. The electrodes were coated on Al foils. The counter and reference electrodes were lithium foils. The initial charge/discharge performance of LiFePO4/Li half cells was evaluated using CR2025 type coin cells on a Land charge/discharge instrument, China. The cells were cycled 3 times between 2.5 V and 4.2 V at a constant current of 0.1C at room temperature.
https://doi.org/10.1016/j.jpowsour.2010.05.056_p2_6 | The Li/AG half cells were also fabricated as CR2025 type coin cells in the argon glove box using Celgard 2400 as separator and an appropriate amount of electrolyte. The working electrode was composed of 92% (mass fraction) AG, 2% carbon black and 6% PVDF binder. The electrodes were coated on copper foils. The counter and reference electrodes were lithium foils. The cells were initially cycled 3 times between 0.01 V and 2 V at a constant current of 0.1C at room temperature.
https://doi.org/10.1016/j.jpowsour.2010.05.056_p2_7 | For LiFePO4/Li half cells, the charge process was defined as the de-intercalation of Li+ from the LiFePO4 cathode, and the discharge process was defined as the intercalation of Li+ into the LiFePO4 cathode. For Li/AG half cell, the charge process was defined as the intercalation of Li+ into the graphite, and the discharge process was defined as the de-intercalation of Li+.
https://doi.org/10.1016/j.jpowsour.2010.05.056_p2_9 | LiFePO4 and AG were cathode and anode for 063048-type cells, and also Celgard 2400 as the separator. The electrochemical performances of the 063048-type cells were also tested by Land charge/discharge instrument. The initial charge–discharge test was carried by CC–CV mode, first cycled with a constant current of 0.1C to 3.8 V, followed by a constant voltage of 3.8 V until the current decreased to 0.01C, then discharged at 0.2C current rate to 2.2 V after kept still for 30 min.
https://doi.org/10.1016/j.jpowsour.2010.05.056_p2_10 | The cells were charged and discharged between 2.2 V and 3.8 V with 1C current rate for capacity evaluation. For room temperature and high temperature performance determination, cycle tests were carried with a charge current of 0.5C and a discharge current of 1C. The cycle performance at 65 °C was carried in a high-low temperature test-chamber (GDH-2005C).
https://doi.org/10.1016/j.jpowsour.2010.05.056_p2_12 | To evaluate the electrochemical behavior of LiFePO4/Li and Li/AG half cells in various electrolyte systems, 2025-coin type cells with lithium foil as counter and reference electrodes, and Celgard 2400 as the separator were used. The initial charge/discharge performance of LiFePO4/Li half cells was evaluated on Land CT2001A tester between 2.5 V and 4.2 V at a constant current of 0.1C; while Li/AG half cells were evaluated between 0.01 V and 2 V at 0.1C. Cyclic voltammetry (CV) and AC impedance for LiFePO4/Li and Li/AG half cells were measured using 2025-coin type cells. The tests were measured using PARSTAT 2273 electrochemical measurement system (PerkinElmer Instrument. USA). CV test was performed with a scan rate of 0.1 mV s−1 for both LiFePO4/Li and Li/AG half cells. For the AC impedance, the cells were measured in the frequency range between 20 mHz and 100 kHz with a perturbation amplitude of 5 mV.
https://doi.org/10.1016/j.jpowsour.2010.05.056_p3_3 | Conductivity is of practical importance which determines the internal resistance, rate performance, and capacity of lithium-ion battery at some extent. Fig. 1 shows the conductivity of electrolytes with different LiODFB/LiPF6 ratio at 0–40 °C. As it can be seen the conductivity improved with the increase of temperature for all electrolytes. The pure LiPF6-based electrolyte showed a maximum conductivity (12.37 mS cm−1) at room temperature. The conductivity decreased with the increase of LiODFB content. This phenomenon can be explained that the van der Waals volume of the ODFB− is larger than that of PF6−, and LiODFB has lower ionic dissociation ability than LiPF6, when LiPF6 salt added, the number of free ions increased. What is more, electrolyte viscosity is proportional to anion size [27], the larger size of ODFB− than PF6− increases the viscosity of electrolyte, which also results in the decreasing of electrolyte conductivity. Therefore, adding LiPF6 can enhance the conductivity of LiODFB containing electrolytes. Download : Download full-size image Fig. 1. Electric conductivity (κ) of electrolytes with different LiODFB/LiPF6 ratio in EC + PC + DMC (1:1:3) solution (0–40 °C).
https://doi.org/10.1016/j.jpowsour.2010.05.056_p3_5 | Table 2 shows the first three charge and discharge performances for cells with different electrolytes at room temperature. It can be seen that the specific capacity and capacity efficiency of LiFePO4/Li cells with LiODFB containing electrolytes had no obvious differences at the first three cycles. The LiFePO4/Li cells with pure LiPF6-based electrolyte showed superior performance in specific capacity and capacity efficiency. It can be concluded that LiODFB and LiPF6 blend salts systems may have little superiority compared to commercial LiPF6-based electrolyte in LiFePO4/Li cells. Table 2. Charge and discharge performance of LiFePO4/Li half cells with different electrolytes. No. 1st charge (mAh g−1) η1 (%) 2nd charge (mAh g−1) η2 (%) 3rd charge (mAh g−1) η3 (%) 1 154.9 91.2 141.9 96.6 135.3 96.6 2 157.1 91.3 142.3 96.3 134.9 96.1 3 152.4 90.5 138.9 96.3 132.1 96.2 4 153.2 89.8 138.3 96.6 131.8 96.3 5 159.9 90.2 147.2 98.4 147.8 98.2
https://doi.org/10.1016/j.jpowsour.2010.05.056_p3_6 | The CV curves of LiFePO4/Li cells with different electrolytes were measured (Fig. 2). It can be seen that there is only one peak pair, consisting of one anodic peak and one cathodic peak, which corresponds to the two-phase charge/discharge reaction of the Fe3+/Fe2+ redox couple. For LiODFB containing electrolytes, the voltage separation got somewhat larger with the increase of LiPF6 content. However, for pure LiPF6 salt electrolyte system, the oxidation and reduction processes occur at 3.71 V and 3.23 V, respectively, with the smallest voltage separation of 480 mV between the anodic and cathodic peaks, which indicates that the reversibility of the reaction with blend salts electrolyte systems is no better than pure salt electrolyte systems. This result suggests that the blending of LiPF6 and LiODFB has some effects on the Li+ transfer rate and the interfacial properties of LiFePO4. Download : Download full-size image Fig. 2. CV curves of LiFePO4/Li half cells with different salts cycled between 2.5 V and 4.2 V (vs. Li/Li+) at 0.1 mV s−1.
https://doi.org/10.1016/j.jpowsour.2010.05.056_p3_7 | Fig. 3 shows the AC impedance of LiFePO4/Li half cells at first charged state in various electrolytes. All the spectra contain a high frequency pronounced semicircle, which can be assigned to charge-transfer reaction resistance (Rct), and a very short straight line with a slope of 45° from the real axis in the low frequency region, which reflects the solid-state Li+ diffusion into the active mass. It is obvious that LiFePO4/Li half cells with electrolyte of pure LiPF6 salt showed the least Rct. The results indicate that LiODFB is the leading cause of increasing the reaction resistance for LiFePO4/Li half cells. Download : Download full-size image Fig. 3. AC impedance of LiFePO4/Li half cells in different electrolyte systems at first charged state of 3.8 V vs. Li/Li+.
https://doi.org/10.1016/j.jpowsour.2010.05.056_p3_9 | Table 3 shows the first three charge and discharge performances of Li/AG half cells with various electrolytes. Apparently, it can be seen that LiODFB containing electrolytes had superior initial cycle efficiency than that of pure LiPF6-based electrolyte system, which maybe attribute to LiODFB salt participation in forming the SEI film [19], and perfect SEI film can be formed on the surface of AG with LiODFB containing electrolytes. However, some structural damages may occur in pure LiPF6-based electrolyte system, which the initial cycle efficiency was only 50.3% (49.7% irreversible loss). It also can be seen that the electrolyte with 0.8 M LiODFB and 0.2 M LiPF6 was near the optimum concentration for Li/AG half cell, with a reversible capacity of 339.9 mAh g−1 and cycle efficiency of 98.2% after three cycles. Table 3. Charge and discharge performance of Li/AG half cells with different electrolytes. No. 1st charge (mAh g−1) η1 (%) 2nd charge (mAh g−1) η2 (%) 3rd charge (mAh g−1) η3 (%) 1 351.9 93.7 335.3 98.8 336.3 99.0 2 355.5 89.1 337.8 97.5 339.9 98.2 3 347.4 88.9 331.7 97.4 330.0 98.0 4 323.7 87.5 345.2 96.3 341.6 97.6 5 527.0 50.3 323.9 90.6 314.0 94.2
https://doi.org/10.1016/j.jpowsour.2010.05.056_p3_10 | Fig. 4 shows the cyclic voltammograms of Li/AG half cells in different electrolyte systems. As shown in Fig. 4(a), during the first cathodic potential scan, a reduction peak appeared around 1.5 V, which attributed to a series of complicated exchanging reactions of LiODFB [19]. However, there was no such a peak in pure LiPF6-based electrolyte system. A broad and large reduction band which was observed between 0 V and 0.6 V centered at about 0.15 V could be corresponding to the Li+ insertion process of graphite and the formation of SEI film. At the anodic process, there was a peak around 0.25 V, which ascribed to Li+ extraction from the graphite electrode. The anodic response current of high LiODFB containing electrolytes (i.e. 1–3) was much higher than that of high LiPF6 containing electrolytes (i.e. 4 and 5). This result indicates that LiODFB significantly influences the Li+ de-intercalation behavior on graphite surface. For high LiPF6 containing electrolytes 4 and 5, Li+ co-intercalated to graphite material with PC, the graphite material suffered some damage, this leads to the difficulty of Li+ de-intercalation process, and which further affects the capacity and cycle efficiency. During the second scan (Fig. 4(b)), the reduction peak around 1.5 V disappeared, this phenomenon may attribute to the reaction of LiODFB mainly occurred at the first scan. For the second scan, the anodic peak area rises obviously, which indicated the increase of cycle efficiency. The strongest reaction peak in electrolyte system 2 suggested the highest reversibility of intercalation and de-intercalation for Li+, and a suitable SEI film was formed with this electrolyte. Download : Download full-size image Fig. 4. CV curves of Li/AG half cells with different electrolytes cycled between 0 V and 2 V (vs. Li/Li+) at 0.1 mV s−1 from (a) the first scan and (b) the second scan.
https://doi.org/10.1016/j.jpowsour.2010.05.056_p3_11 | AC impedance was used to investigate the kinetic characteristics of AG anode in different electrolyte systems (Fig. 5). Cells were first cycled between 0.01 V and 2 V for 3 times at charged state. As reported [28], the semicircle in high frequency region corresponds to Li+ migration through the SEI film. The enlargement of the high frequency semicircle represents the increase of the SEI film resistance (RSEI). Apparently, with the adding of LiPF6, RSEI became smaller, which further proved LiODFB participated in forming the SEI film. That the LiODFB/LiPF6 ratio of 4/1 was the optimum for Li/AG half cell may attribute to the higher conductivity of the electrolyte compared to pure LiODFB-based electrolyte, and much more suitable SEI film can be formed on the AG surface with electrolyte of this ratio compared to pure LiPF6-based electrolyte. Download : Download full-size image Fig. 5. AC impedance of Li/AG half cells after three cycles in different electrolyte systems at 2.0 V vs. Li/Li+.
https://doi.org/10.1016/j.jpowsour.2010.05.056_p3_13 | It can be seen from Fig. 6(a) that there was a small potential plateau near 1.7–2.0 V in electrolyte systems containing LiODFB salt at the first charge cycle, and it extended with the LiODFB concentration increasing. However, there was no such a plateau in pure LiPF6-based electrolyte system. This is possible that some reduction reaction took place on the interface of electrode and electrolyte, commonly regarded as the reduction of –OCOCOO–. Fig. 6(b) shows that the cell displayed the highest discharge platform and capacity in blend salts system when LiODFB/LiPF6 ratio was 4:1, which were similar to Li/AG half cell tests. Download : Download full-size image Fig. 6. The first charge (a) and discharge (b) curves of 063048-type cells with different electrolytes (charge rate: 0.1C; discharge rate 0.2C, 25 °C).
https://doi.org/10.1016/j.jpowsour.2010.05.056_p3_14 | The capacities of 063048-type cells in different electrolyte systems are compared in Fig. 7. The results suggested that the cells with LiPF6 and LiODFB blend salts electrolytes had higher discharge capacity than that of pure LiPF6-based electrolyte system. The plateau at the charge process shown in Fig. 6(a) disappeared, which further indicated that the reduction reaction only occurred at the first cycle. The average capacity decreased in the following order: 2 > 1 > 3 > 4 > 5. This result suggested that a small amount of LiPF6 can compensate for the poor conductivity of LiODFB electrolyte, and maybe play a role in increasing the capacity value. Download : Download full-size image Fig. 7. Charge and discharging curves for capacity evaluation of 063048-type cells with different electrolytes.
https://doi.org/10.1016/j.jpowsour.2010.05.056_p3_15 | The cycle performances of 063048-type cells with electrolytes of different LiODFB/LiPF6 ratio are shown in Fig. 8. At room temperature (Fig. 8(a)), it can be seen that the cell capacity increased with increasing the LiODFB concentration. When the LiODFB/LiPF6 ratio was 4:1, the cell capacity was 336.2 mAh after 100 cycles, which was much higher than that of pure LiPF6-based electrolyte system. As shown in Fig. 8(b), at 65 °C, high LiODFB containing electrolytes had much superior capacity and cycle performance, whereas the cycle performance of cells with pure LiPF6-based electrolyte deteriorated seriously after 100 cycles. The capacity and capacity retention were 351.3 mAh and 88.7%, respectively when the LiODFB/LiPF6 ratio was 4:1 after 100 cycles. However, for pure LiPF6-based electrolyte system, the capacity and capacity retention were only 121 mAh and 52%, respectively. This result can also be explained that high LiODFB concentration is beneficial to form dense and steady SEI film in rich PC containing electrolyte, particularly at elevated temperature. Furthermore, a small amount of LiPF6 salt improved the electrolyte conductivity and increased in capacity. In all, compared to both pure LiODFB-based electrolyte and pure LiPF6-based electrolyte, electrolyte with LiODFB/LiPF6 ratio of 4:1 have better compatibility with LiFePO4/AG cells. Download : Download full-size image Fig. 8. Cycle performance of LiFePO4/AG 063048-type cells with electrolytes of different LiODFB/LiPF6 ratio at the charge rate 0.5C, and discharge rate 1C. (a) 25 °C and (b) 65 °C.
https://doi.org/10.1016/j.jpowsour.2010.05.056_p4_2 | LiPF6 and LiODFB blend salts for LiFePO4/AG lithium-ion cells have been investigated in EC + PC + DMC solution. The electrochemical performance shows that the blending of LiPF6 and LiODFB was inferior to pure LiPF6-based electrolyte system on the LiFePO4/Li half cells, but LiPF6 and LiODFB blend salts obviously affect the performances of Li/AG half cells and LiFePO4/AG 063048-type cells. The electrochemical performance indicates that the LiODFB/LiPF6 ratio of 4:1 (0.8 M:0.2 M) was around the best choice. For Li/AG half cells, the discharge capacity and current efficiency remarkably improved by the blending of LiODFB and LiPF6. For the LiFePO4/AG 063048-type cells, a small potential plateau can be observed near 1.7–2.0 V in electrolyte systems containing LiODFB salt at the first charge process. The capacity and the capacity retention were also markedly improved by increasing the LiODFB content, especially at elevated temperature. It can get a conclusion that the electrolyte with LiODFB/LiPF6 ratio around 4:1 has the best compatibility with LiFePO4/AG lithium-ion cells.
https://doi.org/10.1016/j.jpowsour.2010.06.088_p1_2 | High energy demands have accelerated emergent efforts to develop high-performance rechargeable lithium-ion batteries (LIBs) due to their high energy and power densities, long cycle life, and broad applications in various fields, such as mobile telephone, portable computer, camcorder and hybrid electric vehicles [1], [2], [3], [4]. In the LIB system, the separator plays an important role by regulating cell kinetics, preventing electronic contact between electrodes, and maintaining liquid electrolyte in cells [5], [6], [7], [8]. Currently, most LIBs use conventional microporous polyolefin membranes as the separator. Polyolefin microporous membranes have good chemical stability, suitable thickness, and reasonable mechanical strength, but they have low thermal stability, low porosity, and poor wettability with polar liquid electrolyte, which lead to high cell resistance, reduced energy density, and low rate capability of rechargeable LIBs [5], [6], [7], [8], [9], [10].
https://doi.org/10.1016/j.jpowsour.2010.06.088_p1_3 | Research indicates that nonwoven separators have the potential to replace microporous polyolefin membranes to decrease the cost and increase both the porosity and air permeability [8]. However, most traditional nonwoven materials have large pore size and can lead to safety concerns when they are directly used as LIB separators. More recently, electrospinning technology has been developed to fabricate novel nano or submicron fiber-based nonwoven membranes, which have small pore size and large porosity, and can be directly used as separators in rechargeable LIBs [8], [9], [10], [11], [12], [13], [14]. These electrospun polymer membranes enable high-rate charge/discharge of LIBs because of their high porosity and desirable pathways for ion transport.
https://doi.org/10.1016/j.jpowsour.2010.06.088_p1_4 | In this paper, ionic-conducting ceramic particles were introduced into electrospun polyacrylonitrile (PAN) fibers to provide the opportunity to obtain porous nonwoven membranes that not only have the basic functions of battery separators, but also can conduct lithium ions, which can significantly improve the battery kinetics. Perovskite-type lithium lanthanum titanate, Li3xLa2/3−xTiO3 (abbreviated as LLTO), was used as the ionic-conducting ceramic due to its high bulk lithium-ion conductivity of about 10−3 S cm−1 at room temperature [15], [16], [17], [18], [19], [20], [21]. Results show that the introduction of LLTO into composite fiber membranes can combine the advantageous properties of both components and lead to new composite separators that have large liquid electrolyte uptake, high ionic conductivity, good electrochemical stability, improved safety, and reduced electrode–electrolyte interface resistance. As a result, the new LLTO/PAN composite fiber-based membranes can provide ideal structure and properties for separating electrodes, supporting electrolytes, and transferring lithium ions, and lithium-ion cells using these membrane separators can achieve good battery performance, such as large capacity, good cycleability, high-rate capability, and enhanced safety.
https://doi.org/10.1016/j.jpowsour.2010.06.088_p2_3 | LiNO3, La(NO3)3·6H2O, and Ti(OC4H9)4 were used as precursors for LLTO particles. PAN and N,N-dimethylformamide (DMF) were used as the polymer and solvent, respectively, for the electrospinning of composite fiber membranes. All these reagents were purchased from Aldrich and were used without further purification.
https://doi.org/10.1016/j.jpowsour.2010.06.088_p2_5 | Lithium-ion conducting LLTO particles were prepared by the sol–gel method starting from stoichiometry amount (0.35:0.55:1.00) of LiNO3, La(NO3)3·6H2O, and Ti(OC4H9)4 [15], [16], [17], [18], [19], [20], [21]. The aqueous solution of precursors was kept at 80 °C for 30 min with magnetic stirring to get a homogeneous gel, followed by drying at 150 °C. The dried mixture was pyrolyzed at 350 °C for 4 h and then calcined at 900 °C for 2 h with the heating rate of 5 °C min−1. The calcined product was ground in an agate mortar and then sieved through a #325 mesh for further use.
https://doi.org/10.1016/j.jpowsour.2010.06.088_p2_7 | LLTO/PAN composite fiber-based membranes were prepared by electrospinning DMF solutions of 8 wt. % PAN containing different amount of LLTO particles (0, 5, 10, and 15 wt.%), which were prepared at 70 °C with mechanical stirring for at least 24 h. During electrospinning, a variable high-voltage power supply (Gamma ES40P-20W/DAM) was used to provide a high voltage of around 18 kV. The flow rate and needle-to-collector distance used were 0.5 ml h−1 and 18 cm, respectively. Electrospun fibers were accumulated on the aluminum foil placed on the grounded collector to form porous nonwoven membranes. The resultant fiber-based porous membranes were dried in vacuum at 60 °C for 12 h before further use.
https://doi.org/10.1016/j.jpowsour.2010.06.088_p2_9 | The structure of LLTO particles was examined using scanning electron microscopy (JEOL 6400F Field Emission SEM at 5 kV) and wide-angle X-ray diffraction (WAXD, Philips X’Pert PRO MRD HR X-Ray Diffraction System, Cu kα, λ = 1.5405 Å). The morphology and diameter of LLTO/PAN composite fibers were evaluated using the same SEM. The average fiber diameters were calculated based on 100 randomly selected fibers in SEM images using Revolution v1.6.0 software.
https://doi.org/10.1016/j.jpowsour.2010.06.088_p2_11 | Liquid electrolyte uptakes of electrospun LLTO/PAN composite fiber-based membranes were measured by immersing weighed composite fiber membranes in the liquid electrolyte of 1 M lithium hexafluorophosphate (LiPF6) dissolved in 1/1 (V/V) ethylene carbonate (EC)/ethyl methyl carbonate (EMC) (Ferro Corp.) for 2 h until an equilibrium was achieved in an argon-filled glove box. Liquid electrolyte-soaked LLTO/PAN composite fiber-based membranes were weighed quickly after removing the excrescent surface solution using wipes. The electrolyte uptake (EU) was calculated by the equation: EU (%) = (Wf − W0)/W0 × 100, where Wf and W0 are the weights of the electrolyte-soaked membranes and dry membranes, respectively.
https://doi.org/10.1016/j.jpowsour.2010.06.088_p2_13 | The ionic conductivities of liquid electrolyte-soaked LLTO/PAN composite fiber-based membranes were measured by electrochemical impedance spectroscopy (EIS) using Reference 600 Potentiostat/Galvanostat/ZRA (GAMRY). During the measurements, the liquid electrolyte-soaked LLTO/PAN composite fiber-based membranes were sandwiched between two symmetrical stainless-steel plate electrodes and sealed. The impedance measurements were performed at amplitude of 10 mV over a frequency range of 1000 kHz to 1 Hz at a temperature range between 25 and 90 °C. The high-frequency intercept of the Nyquist plot on the real-axis gives the resistance Rb of liquid electrolyte-soaked LLTO/PAN composite fiber-based membranes. The ionic conductivities (σ) were calculated from the equation σ = d/Rb·S, where d is the membrane thickness, and S the membrane cross-sectional area.
https://doi.org/10.1016/j.jpowsour.2010.06.088_p2_14 | The electrochemical stability windows of liquid electrolyte-soaked LLTO/PAN composite fiber-based membranes were determined by linear sweep voltammetry. The measurements were carried out using cells containing liquid electrolyte-soaked LLTO/PAN composite fiber-based membranes sandwiched between stainless-steel working electrode and lithium counter electrode. The Reference 600 Potentiostat/Galvanostat/ZRA (GAMRY) was used to record the electrochemical stability windows under the scan rate of 10 mV s−1 and the potential range of 2.5–6.0 V at room temperature.
https://doi.org/10.1016/j.jpowsour.2010.06.088_p2_15 | The interfacial resistances between liquid electrolyte-soaked LLTO/PAN composite fiber-based membranes and lithium metal electrodes were measured by monitoring the impedance of symmetrical lithium cells under open-circuit conditions. The experiments were carried out over a frequency range of 65 kHz to 0.01 Hz using the same instrument for the ionic conductivity measurement.
https://doi.org/10.1016/j.jpowsour.2010.06.088_p2_16 | The electrochemical performance of lithium/LiFePO4 cells containing liquid electrolyte-soaked LLTO/PAN composite fiber-based membranes was evaluated using 2032 coin cells (Hohsen Corp). Coin cells were assembled in a high-purity argon-filled glove box by sandwiching liquid electrolyte-soaked LLTO/PAN composite fiber-based membranes between lithium electrodes (0.38 mm thick, Aldrich) and LiFePO4 electrodes, consisting of active material LiFePO4 (80 wt.%, Hydro-Qubec), acetylene black (10 wt.%, Fisher Scientific) and polyvinylidene fluoride binder (10 wt.%, Aldrich). Charge and discharge were conducted using an Arbin automatic battery cycler in the potential window of 4.2–2.5 V at 0.2 C rate.
https://doi.org/10.1016/j.jpowsour.2010.06.088_p3_3 | Fig. 1 shows the SEM image of LLTO particles. It is seen that the size of the particles ranges from tens of nm to hundreds of nm, with an average size of 200 nm. Fig. 2 shows the XRD pattern of LLTO particles. It is seen that all peaks in the obtained LLTO pattern correspond to the reflections of the perovskite structures of Li0.35La0.55TiO3 and Li0.125La0.625TiO3 [15], [16], [18], [19], [20], [21], [22], [23]. The formation of Li0.125La0.625TiO3, which is different from the nominal composition (Li:La:Ti = 0.35:0.55:1.00) of starting materials, could be ascribed to the slight loss of lithium content during calcination at high temperature. The perovskite exhibits various crystal structures, depending on the preparation conditions (temperature, annealing ambient, etc.) and the nature of substituent. Download : Download full-size image Fig. 1. SEM image of LLTO particles prepared at 900 °C for 2 h. Download : Download full-size image Fig. 2. XRD pattern of LLTO particles recorded at room temperature, after calcination at 900 °C for 2 h.
https://doi.org/10.1016/j.jpowsour.2010.06.088_p3_5 | Fig. 3 shows the SEM images and the diameter distributions of LLTO/PAN composite fiber-based membranes with different LLTO contents. Pure PAN fibers (0 wt.% LLTO) have smooth surface, and are relatively uniform, taut and randomly oriented, forming a spider web-like interwoven network. The average diameter of these fibers is about 250 nm. The addition of 5 wt.% LLTO leads to the formation of a small number of irregularities and uneven surface morphology, and the resultant LLTO/PAN fibers display narrower fiber diameter distribution, with an average diameter of about 230 nm. With further increase in LLTO content (e.g., 10 and 15 wt.%), the surface roughness of the electrospun LLTO/PAN fibers increases, and some LLTO particles begin to agglomerate and form clusters. In addition, the average diameters of these fibers become smaller than 200 nm. The changes in fiber diameter and diameter distribution may be attributed to the altered surface tension, electrostatic repulsion and viscoelastic force caused by the presence of lithium-ion conducting LLTO particles [24], [25]. Download : Download full-size image Fig. 3. SEM images and diameter distributions of LLTO/PAN composite fiber-based membranes with different LLTO contents: (A–C) 0 wt.%, (D–F) 5 wt.%, (G–I) 10 wt.%, and (J–L) 15 wt.%.
https://doi.org/10.1016/j.jpowsour.2010.06.088_p3_7 | Fig. 4 shows the liquid electrolyte uptakes as a function of LLTO content for LLTO/PAN composite fiber-based membranes at room temperature. The liquid electrolyte used was 1 M LiPF6 in 1:1 EC/EMC. It is seen that the electrolyte uptake increases slightly with increase in LLTO content. The electrolyte uptake is dependent on the membrane morphology, e.g., fiber diameter. As shown in Fig. 3, when LLTO content increases from 0 to 5 wt.%, the average fiber decreases from around 250 to 200 nm. The decreased fiber diameter may leads to larger surface area and higher porosity [14], and hence the electrolyte uptake increases gradually from 480 to 516%. Download : Download full-size image Fig. 4. Electrolyte uptakes of electrospun LLTO/PAN composite fiber-based membranes.
https://doi.org/10.1016/j.jpowsour.2010.06.088_p3_9 | Fig. 5 shows the temperature dependence of the ionic conductivities of liquid electrolyte-soaked LLTO/PAN composite fiber-based membranes. For comparison, the result for liquid electrolyte-soaked PAN fiber membrane (0 wt.% LLTO) is also shown. It is seen that, for all four liquid electrolyte-soaked membranes, the ionic conductivities increase with increase in temperature. In addition, the presence of LLTO particles has influence on the conductivities of the membranes. Fig. 6 shows the conductivities as a function of LLTO content for liquid electrolyte-soaked LLTO/PAN composite fiber-based membranes. It is evident that at all temperatures, the ionic conductivities increase with increase in LLTO content. For example, the ionic conductivity of liquid electrolyte-soaked PAN fiber membrane is 8.7 × 10−4 S cm−1 at room temperature. The conductivity increases to 1.95 × 10−3 S cm−1 when the LLTO content increases to 15 wt.% LLTO at room temperature. The presence of LLTO particles decreases the fiber diameter and increases the surface area of LLTO/PAN fibers, which can help the fiber membranes entrap more liquid electrolyte, i.e., leading to increased electrolyte uptake (Fig. 4). This may be the main reason for the increased conductivities at high LLTO contents. In addition, LLTO has high bulk conductivity (10−3 S cm−1 at room temperature), which is the result of the large concentration of La-site vacancies and the high mobility of lithium by a vacancy mechanism through the wide bottleneck between the La sites [16]. Therefore, the high conductivity of LLTO may also partially contribute to the enhanced conductivities of liquid electrolyte-soaked LLTO/PAN composite fiber-based membranes. Download : Download full-size image Fig. 5. Ionic conductivities of liquid electrolyte-soaked electrospun LLTO/PAN composite fiber-based membranes with different LLTO contents. Download : Download full-size image Fig. 6. Ionic conductivities as a function of LLTO content for liquid electrolyte-soaked electrospun LLTO/PAN composite fiber-based membranes at various temperatures.
https://doi.org/10.1016/j.jpowsour.2010.06.088_p3_11 | Kinetic electrochemical stability window is also an important parameter in characterizing battery separators. In this study, this parameter is determined by linear sweep voltammetry on coin-type half-cells containing liquid electrolyte-soaked composite fiber-based membranes sandwiched between stainless-steel working electrode and lithium counter electrode in the potential range, where the redox reactions occur (Fig. 7). The voltage corresponding to the onset of a steady increase in the observed current density indicates the anodic stability limit of the electrolyte-soaked membrane [14], [26], [27]. Download : Download full-size image Fig. 7. Electrochemical stability windows of liquid electrolyte-soaked electrospun LLTO/PAN composite fiber-based membranes with different LLTO contents.
https://doi.org/10.1016/j.jpowsour.2010.06.088_p3_12 | As shown in Fig. 7, liquid electrolyte-soaked PAN fiber membrane shows an electrochemical stability window of around 5.0 V [14]. The oxidation stabilities of liquid electrolyte-soaked LLTO/PAN composite fiber-based membranes are significantly higher, with the highest stability window of 5.7 V achieved when the LLTO content is the largest (15 wt.%). Therefore, the LLTO particles act as stabilizer, and enhance the stability of liquid electrolyte-soaked fiber membranes. Such effect of ceramic particles has also been found in other composite electrolyte systems [14]. The high electrochemical stability of liquid electrolyte-soaked LLTO/PAN composite fiber-based membranes should render them potentially compatible with most high-voltage cathode materials used for rechargeable lithium-ion batteries [14].
https://doi.org/10.1016/j.jpowsour.2010.06.088_p3_14 | The electrochemical impedance spectra of Li/liquid electrolyte-soaked membrane/Li cells are shown in Fig. 8. The diameter of the intermediate-frequency semicircle indicates the electrode–electrolyte interfacial resistance Ri [14]. As shown in Fig. 8, the order of Ri values is: 15 wt.% LLTO/PAN composite fiber-based membrane < 12 wt.% LLTO/PAN composite fiber-based membrane < 10 wt.% LLTO/PAN composite fiber-based membrane < 5 wt.% LLTO/PAN composite fiber-based membrane < 0 wt.% LLTO/PAN fiber membrane. The addition of LLTO particles can help trap impurities from the liquid electrolyte, which may lead to smaller interfacial resistance at high LLTO contents. Similar phenomenon has been found in ceramic particle-filled polymer and gel electrolytes [28], [29]. Download : Download full-size image Fig. 8. Electrochemical impedance spectra of liquid electrolyte-soaked LLTO/PAN composite fiber-based membranes with different LLTO contents.
https://doi.org/10.1016/j.jpowsour.2010.06.088_p3_16 | In order to further examine the feasibility of using PAN and LLTO/PAN composite fiber-based membranes as separators in rechargeable LIBs, coin-type half-cells were fabricated with LiFePO4 as the cathode and lithium metal as the counter electrode. For comparison, the cells using commercial Celgard 2400 separator were also prepared. The first-cycle charge and discharge curves at room temperature are shown in Fig. 9. All the curves show stable charge and discharge platforms, and the initial specific discharge capacities of all cells are between 148 and 162 mAh g−1. However, cells using liquid electrolyte-soaked PAN fiber membrane have higher charge and discharge capacities than those using electrolyte-soaked Celgard 2400. Furthermore, the addition of LLTO particles in composite fiber membrane separator further increases the capacities. Download : Download full-size image Fig. 9. First-cycle charge and discharge curves of Li/LiFePO4 cells containing liquid electrolyte-soaked Celgard 2400 separator, pure PAN fiber-based membrane and LLTO/PAN composite fiber-based membrane at 0.2 C rate.
https://doi.org/10.1016/j.jpowsour.2010.06.088_p3_17 | Fig. 10 shows the discharge capacity versus cycle number for the cells subjected to 50 cycles at room temperature. At the 50th cycle, cells using liquid electrolyte-soaked 10 wt.% LLTO/PAN composite fiber-based membrane have the highest discharge capacity of 156 mAh g−1, which is 91.7% of the theoretical capacity of LiFePO4 (170 mAh g−1). That result confirms the excellent efficiency of the liquid electrolyte-soaked LLTO/PAN composite fiber-based membranes to conduct lithium ions between electrodes during cycling process. Therefore, liquid electrolyte-soaked LLTO/PAN composite fiber-based membranes are promising separator candidate for rechargeable LIBs. Download : Download full-size image Fig. 10. Cycle performance of Li/LiFePO4 cells containing liquid electrolyte-soaked Celgard 2400 separator, PAN fiber-based membrane and LLTO/PAN composite fiber-based membrane at 0.2 C rate.
https://doi.org/10.1016/j.jpowsour.2010.06.088_p4_2 | The electrospinning technology was used to fabricate LLTO/PAN composite fiber-based membranes for rechargeable LIBs. It is found that with increase in LLTO content, the average fiber diameter of LLTO/PAN fibers decreases slightly. As a result, after the addition of 15 wt.% LLTO particles, the liquid electrolyte-soaked composite membrane shows a high ionic conductivity of 1.95 × 10−3 S cm−1 at room temperature. The liquid electrolyte-soaked LLTO/PAN composite fiber-based membranes exhibit lower interfacial resistance, higher electrolyte uptake, and higher electrochemical stability window than liquid electrolyte-soaked pure PAN fiber membrane. Liquid electrolyte-soaked LLTO/PAN composite fiber-based membranes also show good compatibility with lithium electrode. In addition, cells containing liquid electrolyte-soaked LLTO/PAN composite fiber-based electrospun membranes have an initial discharge capacity of 166 mAh g−1 and a stable cycle performance at 0.2 C rate.
https://doi.org/10.1016/j.jpowsour.2010.06.098_p1_2 | Storing electric energy effectively is one of the most challenging issues for many portable high electric power and energy consuming applications. For battery electric vehicles (BEV) and hybrid electric vehicles (HEV) the lithium ion technology (Li-ion) is currently the best trade off between energy and power density on one hand and the costs of a storage system on the other hand side. In the course of recent research and development in the field of Li-ion batteries the iron-based olivine type cathodes (mainly lithium iron phosphate, LiFePO4) were identified as promising alternatives to cathodes based on rare metal composites (i.e. the transition metal oxides LiCoO2, LiNiO2) in terms of power density and cycle life time [1], [2]. These olivine typed cathode materials are environmental benign (nontoxic) and therefore have found the way to lower-cost large scale energy storage systems, due to the involved materials being accessible in high quantities.
https://doi.org/10.1016/j.jpowsour.2010.06.098_p1_3 | Besides the stated advantageous properties the LiFePO4-batteries show some detrimental aspects in comparison to the rare metal-based cathode chemistries. One drawback refers to the lower energy density caused by the reduced operating voltage of the LiFePO4 cells in a range of Ucell = 2.5–3.6 V (compared to 3–4.2 V of LiCoO2 cells [3]). Additionally, the cells’ open-circuit-voltage (OCV) characteristics include very flat OCV curves over the state-of-charge (SOC) and exhibit pronounced hysteresis phenomena, as another critical aspect. These very special OCV characteristics complicate the estimation of a battery`s state-of-charge and therefore the determination of mandatory information for a reliable operation, i.e. energy content and instantaneous power capability.
https://doi.org/10.1016/j.jpowsour.2010.06.098_p1_4 | In the following sections the need for precise battery modeling is elucidated. Important aspects characterizing the electrical behavior of LiFePO4-based Li-ion cells will be outlined and adequate model approaches will be presented, which enable the reconstruction of the specific OCV characteristics. Thereafter, the developed battery model, which includes the special OCV effects of the selected cathode material, is demonstrated and validated.
https://doi.org/10.1016/j.jpowsour.2010.06.098_p2_2 | The reconstruction of the battery`s electric behavior is relevant for the system design process as well as for reliable battery operation. During system designing battery models are used to simulate typical operation conditions. Therefore, the required energy and power contents of the storage system, which determine the required number and type of the battery cells can be derived. Furthermore, the cooling requirements can be investigated for specific cell assemblies and battery system housings.
https://doi.org/10.1016/j.jpowsour.2010.06.098_p2_3 | On the other hand side, the battery modeling is mandatory for reliable battery management. Model-based state estimation algorithms enable the assessment of crucial battery information, i.e. critical temperatures, state-of-charge (SOC) or state-of-health (SOH). For Li-ion batteries’ state estimation various model-based algorithms are documented in the literature (i.e. adaptive filters [4], [5], Kalman-Filters [6], [7], extended Kalman-Filters [8], [9], and sliding mode observers [10]). The referenced methods use simple battery models to reproduce the batteries’ electrical behavior. The models include lumped electrical equivalent circuits comprising resistors and capacitors (e.g. Randles equivalent circuit [11]) to reproduces the transient battery voltage responses on current load. In addition to the electric equivalent circuits the batteries’ open-circuit-voltage (OCV) is reproduced by empiric or analytic expressions of the OCV depending on the temperature and SOC, in some cases superimposed by hysteresis effects [9].
https://doi.org/10.1016/j.jpowsour.2010.06.098_p2_4 | For reliable state estimation high precise models are required to access the battery state information accurately. In the following sections the model development and model parameterization are outlined for high power Li-ion cells based on LiFePO4 active cathode material (graphite based anode). Considering the results obtained from electrical cell characterization tests a dynamic battery model, an OCV model approach, and a hysteresis model are derived.
https://doi.org/10.1016/j.jpowsour.2010.06.098_p3_4 | The model parameterization test schedule includes pulse current tests and OCV tests. In a first test the dynamic electric cell behavior under load is investigated. Therefore, charge and subsequent discharge current pulses (each lasting 20 s) are applied to the cells. The described pulse load test is carried out with various current rates (1C, 5C, 20C) starting at SOC = 20%, 40%, 60%, and 80%. Prior to each pulse the cells are fully charged (SOC = 100%) with a CCCV load regime (constant current (1C) until 3.6 V; constant voltage 3.6 V for 30 min). After the distinct initial SOC is adjusted through discharge and the cells are resting for 30 min the constant current pulses are applied.
https://doi.org/10.1016/j.jpowsour.2010.06.098_p3_5 | During the first OCV test (boundary curve test) the cells are gradually discharged (in 5% ΔSOC steps beginning at SOC = 100% (CCCV), with constant current 0.5C) until the discharge cutoff voltage (2 V) is reached. Then the cells are recharged again (5% steps, 0.5C). At each SOC step the cells are in the open circuit condition for 3 h.
https://doi.org/10.1016/j.jpowsour.2010.06.098_p3_6 | In a second OCV test the hysteresis effects are investigated. Therefore, gradual partial cycles are applied to achieve the intermediated OCV curves between the OCV boundary curves. At first the cells (SOC = 100%) are discharged to SOC = 69%. After 3 h rest the cells are charged by ΔSOC = 2% for six times (→SOC = 81% with 0.5C; including 3 h rest periods). Then the cells are discharged again in six steps (2% steps, 0.5C). The same cycle is repeated for initial SOC = 44% and 19%, respectively. To investigate the OCV behavior after charging the completely discharged cells (the nominal capacity Cnom is extracted from the cells being CCCV charged previously) are charged to SOC = 31% (0.5C). Then the cells are discharged gradually to SOC = 19% (6 steps with ΔSOC = 2%, I = 0.5C, 3 h rest included) and the cells are stepwise charged to SOC = 31% again. The same test cycle is repeated for initial SOC = 56% and 81%, respectively.
https://doi.org/10.1016/j.jpowsour.2010.06.098_p3_8 | In order to validate the battery model a typical HEV load cycle is applied to the cells. Herein, a current sequence derived from the New European Drive Cycle (NEDC) through simulations of an HEV prototype is used as an example. This load cycle is very dynamic with current peaks of more than 20C and operates in the mid SOC range, which is a typical battery use case in HEV applications. One NEDC cycle takes approximately 20 min. The entire validation test includes ten NEDC cycles with rest periods of 5 min in-between the distinct cycles. The cell current and voltage are measured at constant time intervals for T = 10 ms during testing. At the beginning the cells are fully charged (CCCV). Then the cells are discharged to the initial point of SOC = 70% and rested for 30 min before the test cycle is applied.
https://doi.org/10.1016/j.jpowsour.2010.06.098_p3_9 | The battery model`s correctness in simulating the real battery electric behavior is validated by comparing the measured and the modeled voltage response on the applied current sequence. Therefore, the battery model is implemented in a linear state observer structure. The obtained sequences of current and voltage during NEDC cycling are incorporated as input data for the state observer in the Matlab/Simulink development environment. If the voltage reconstruction proceeds accurately the state observer explores the battery`s SOC. With this procedure the model`s accuracy can generally be validated. Additionally, the usability of the developed and parameterized model for reliable state-of-charge estimation can be demonstrated.
https://doi.org/10.1016/j.jpowsour.2010.06.098_p3_11 | The cell characterization and validation test are carried out on single cells. The OCV boundary curve tests are done on a Digatron test bench (0, …, 5 V, ±50 A) that comprises a voltage measurement accuracy of ±1 mV and a current measurement accuracy ±0.1% (of the full scale value). The pulse tests, the hysteresis tests and the validation tests are carried out on a Scienlab test bench (±60 V, ±300 A, measurement accuracy: ±0.25% of the measured voltage ±1 mV and ±0.25% of the measured current ±30 mA in a range of −30 A to +30 A and ±0.25% of the measured value ±600 mA for higher currents, respectively).
https://doi.org/10.1016/j.jpowsour.2010.06.098_p4_2 | First of all, the obtained results are used to achieve and parameterize an appropriate battery model that incorporates dynamic and open-circuit-voltage effects. Subsequently the model is used to reconstruct the real cell behavior during typical battery operation.
https://doi.org/10.1016/j.jpowsour.2010.06.098_p4_4 | A typical voltage response of the investigated cells at SOC = 40% on a charge pulse (constant current 20C) is given in Fig. 1a. The cell voltage comprises a straight-way and a transient fraction, superposed by the cell`s OCV. Download : Download full-size image Fig. 1. Voltage response on a 20C constant current charge pulse (a) and the preferred battery electric equivalent circuit for voltage reconstruction (b).
https://doi.org/10.1016/j.jpowsour.2010.06.098_p4_5 | The straight-way fraction is caused by the resistive components of the cells, i.e. terminals, tabs, collector foils, bulk materials, electrolyte [12]. The transient voltage drop results from diffusion and charge transportation processes as well as effects being related to the electric double layer capacitance at the interface between electrolyte and active materials [13]. An ohmic-transient voltage response behavior, as given in Fig. 1a, can be similarly observed for all SOC values (SOC = 20%, 40%, 60%, and 80%) during charge and discharge pulses. This dynamic electric behavior can be reconstructed using an equivalent circuit model consisting of a resistor Rs connected in series to a parallel branch of a resistor Rp and a capacitor Cp. Such an equivalent circuit is widely used (e.g. [14]) and is also depicted in Fig. 1b (with the OCV being included as a voltage source). Thus, the instantaneous cell voltage Ucell is a function of OCV and the cell current Icell. An analytic expression of Ucell in the frequency domain is given in Eq. (1), where ω is the angular frequency of the current excitation. (1) The simulated voltage response on the constant current pulse using the illustrated equivalent circuit is given in Fig. 1a. By fitting the components Rs, Rp, Cp of the equivalent circuit, the voltage can be reproduced accurately. With the simple RRC-model the maximum deviation between the modeled and the measured voltage is less than 4 mV during the applied 20C pulse. During the current pulse the OCV changes, due to the changing SOC. The OCV drift leads to the difference between the measured cell voltage and the voltage of the battery model (where the OCV is held constant) for t > 40 s in Fig. 1a.
https://doi.org/10.1016/j.jpowsour.2010.06.098_p4_7 | The gradual complete discharge and subsequent charge cycles emphasize the pronounced OCV hysteresis of the investigated cells. This is expected since it is known that LiFePO4 [15] and graphite [16] exhibit pronounced OCV hysteresis phenomena. Hence, the OCV after previous charge is higher than the OCV after discharge at the same SOC value, which is illustrated in Fig. 2. Accordingly, two different OCV curves exist, OCVcharge and OCVdischarge, describing the specific OCV characteristics of the investigated cells. Download : Download full-size image Fig. 2. OCV curves of the LiFePO4-based cells depending on the previous current direction, measured after various rest periods at each step.
https://doi.org/10.1016/j.jpowsour.2010.06.098_p4_8 | Both of the curves comprise characteristic OCV plateaus. The gap between the two curves depends on the SOC and exhibits local minima at SOC = 40% and 85% and local maxima at SOC = 20% and 65% and reaches a maximum value of approximately 60 mV. For OCV model development both of the curves (OCVcharge and OCVdischarge) will be considered.
https://doi.org/10.1016/j.jpowsour.2010.06.098_p4_9 | In Fig. 2 the measured OCV values after 1 min, 5 min and 30 min rest time are inserted additionally. These intermediate values indicate that the OCV recovers over several minutes and even hours until a steady state is reached. (The OCV changes less than 1 mV from 3 h to 8 h rest and hence is assumed to be stable.) Moreover, the voltage decay depends on the SOC. The characteristic plateaus cannot be identified clearly after 1 min rest; they rather emerge during rest. The OCV recovery is depicted in Fig. 3, plotted over SOC, where the differences between the measured OCVs after certain rest durations and the OCV curves after 3 h rest, which are assumed to be almost stable, are given. Download : Download full-size image Fig. 3. Voltage recovery during gradual OCV testing for various rest durations plotted over SOC, with the OCV after 3 h used as reference.
https://doi.org/10.1016/j.jpowsour.2010.06.098_p4_10 | The cell voltage recovery over several minutes or hours cannot be reproduced with the simple equivalent circuit model as it is given in Fig. 1b, comprising a resistor Rs connected in series with a parallel RC branch (Rp, Cp). The OCV decay effect has to be considered separately. A possible way to incorporate the information about the rest time for OCV reproduction is to introduce a recovery factor λ, which indicates whether the OCV is completely recovered (to its values after 3 h rest) or not. During load the recovery factor is equal to λ = 1 and λ = 0 if the OCV is in a steady state after 3 h rest. Therefore, the transition from λ = 1 to λ = 0 during rest periods is assumed to proceed as first order exponential decay, according to Eq. (2), with the time constant of the OCV decay τ. (2) The cell voltage values at the beginning (trest → 0) of the distinct rest periods as well as after very long rest periods (trest → ∞) are to be considered for the accurate reconstruction of the cells’ OCV recovery. The trest → ∞ condition is nearly met for the OCV values measured after 3 h rest. The OCV at the beginning of the rest periods cannot be directly accessed owing to the superimposed voltage drop caused by the load in the internal cell impedance, as stated above. We suggest including the measured voltages after 1 min rest instead, as we assume that the impedance based voltage drop has vanished and the OCV recovery remains only. Therefore, OCV curves after trest = 1 min are treated as OCV1 min and after 3 h as stable OCV3 h, respectively. The recovery factor λ determines the weighting of both of the curves, according to Eq. (3), which is appropriate for the OCVcharge and the OCVdischarge as well. This implies that the (virtual) OCV during load is equal to OCV1 min. (3) Beyond regarding the OCV values after the cells are monotonously discharged or charged, the OCV after intermitted, alternating load scenario is also to be reconstructed for accurate battery modeling. This is methodically investigated by applying gradual partial cycles to the cells to investigate how the OCV transits between the OCV boundary curves (OCVcharge to OCVdischarge and vice versa) as a consequence of non-monotone loading. The partial cycles start on one of the OCV boundary curves and comprise a charge throughput of 24% of the nominal Ah-capacity Cnom (6 charge steps with ΔSOC = 2% and 6 discharge steps, respectively). Fig. 4 illustrates the measured OCV values (after 3 h rest) during one downward cycle (centered at an SOC = 25%), with discharge steps beginning at SOC = 31% on the OCVcharge curve and subsequent charge steps. As visible in Fig. 4, the measurable OCV values enclose a complete hysteresis “eye”, similarly to those documented for nickel metal hydride batteries, e.g. in [17]. Noticeably, the OCV values do not reach the contrarian OCV boundary curve completely, even if the charge throughput is higher than 10% Cnom. This is indicated for upward cycles (starting on OCVdischarge) and downward cycles (starting on OCVcharge), respectively, for all of the three initial SOC values. Download : Download full-size image Fig. 4. Complete gradual OCV test cycle starting on the OCVcharge boundary curve at SOC = 31% (→centered at SOC = 25%).
https://doi.org/10.1016/j.jpowsour.2010.06.098_p4_11 | However, to empirically reconstruct the transition between the boundary curves a simple hysteresis model is introduced. The model`s input is the battery current and its output is the hysteresis factor Ψ. The factor Ψ determines whether the actual OCV is equal to the OCVcharge (Ψ = 1), equal to the OCVdischarge (Ψ = 0) or lies somewhere in-between (0 < Ψ < 1), according to Eq. (4). (4) The hysteresis factor can generally be calculated by normalized integration of the charge throughput. We suggest to assess Ψ using two saturated current integrators, according to Eq. (5) with the normalization factors k1 and k2 (k1 + k2 = 1) and the state values Ψ1 and Ψ2. The state values Ψ1 and Ψ2 are limited to a range of 0, …, 1 each and can be achieved by factorized current integration (Eq. (5)). Therefore, the width factors m1 and m2 are introduced, which determine the charge throughput for the transition from Ψ1 = 0 to Ψ1 = 1 and Ψ2 = 0 → 1, respectively. Using two saturated integrators enables the reconstruction of the characteristic hysteresis “eyes”. (5) Model parameters k1, k2, m1, and m2 are fitted to the measured OCV values, which are achieved from the six partial gradual cycle tests (see Section 3.1), using a least squares parameter fit. The obtained parameter values are given in Table 1. Table 1. Fitted model parameters for OCV hysteresis reconstruction. Parameter Value k1 0.332 k2 0.668 m1 [%] 40.1 m2 [%] 6.3
https://doi.org/10.1016/j.jpowsour.2010.06.098_p4_12 | The reconstructed OCV values are illustrated in Fig. 5, also the measured OCV values from Fig. 4. The obvious curvature of the OCV curves, surrounding the hysteresis “eye”, do not result from the hysteresis model itself, they arise from the boundary curves (OCVcharge and OCVdischarge) included to the model. Even if the demonstrated hysteresis model is very simple, the OCV can be simulated accurately bearing deviations of less than 2 mV throughout all the test cases described in Section 3.1. Download : Download full-size image Fig. 5. Reconstructed OCV data for the gradual downward test cycle at SOC = 25%.
https://doi.org/10.1016/j.jpowsour.2010.06.098_p4_13 | Due to the superposition of OCV recovery and OCV hysteresis effects, Eqs. (3), (4) can be concatenated to one comprehensive equation (Eq. (6)) that determines the cell`s OCV depending on the actual SOC, the recovery factor λ, and the hysteresis factor Ψ. (6)
https://doi.org/10.1016/j.jpowsour.2010.06.098_p4_15 | With Eqs. (1), (2), (5), (6) a simple generic battery model is presented, that is easy to parameterize and implement in battery control systems. Using the battery model for state estimation, its ability to simulate battery behavior accurately and its usability in battery control systems can be proved. The intention is to obtain the instantaneous battery`s state-of-charge (SOC) information from the measurable values: voltage Ucell and current Icell. Therefore, the battery model is used in a cascaded model-based state estimation function, that is schematically depicted in Fig. 6. This state estimation method includes the presented hysteresis model, an adaptive filter, and a linear state observer term. The distinct model parts are implemented in the Matlab/Simulink development environment and the voltage and current sequences during the NEDC test cycles are used as input data. Download : Download full-size image Fig. 6. Schematic illustration of the cascaded state estimation method.
https://doi.org/10.1016/j.jpowsour.2010.06.098_p4_16 | The adaptive filter extracts the instantaneous open-circuit-voltage from the actual cell voltage (→OCV*). The filter itself is a two stepped function (for each time step k). Firstly, in the prediction step the cell voltage Ûcell is calculated with Eq. (7), where θ is the parameter vector with and is the input vector derived from the input data values. Therefore, Eq. (7) is the time discrete solution of Eq. (1), with the distinct correspondence between the coefficients b0, b1, a1 and the equivalent circuit components Rs, Rp and Cp, according to the Tustin-transformation [18]. Thereafter, in the correction step the parameter vector coefficients are manipulated by comparing the predicted voltage Ûcell to the measured cell voltage Ucell, according to Eq. (8), where Kf is the correction gain diagonal matrix. The matrix Kf has the diagonal elements kb0, kb1, ka1 and kOCV. By adapting the parameter vector θk the prediction error (difference between predicted voltage Ûcell and measured voltage Ucell) is recursively minimized. From the parameter vector θ the virtual OCV* is directly accessible and is incorporated in the state observer term. (7) (8) The hysteresis model term calculates the hysteresis factor Ψ referring to Eq. (5), depending on the current sequence. Furthermore, the recovery factor λ is derived with Eq. (2). In order to use the sampled input data (discrete measured values at each time step k of the cell voltage Ucell,k and current Icell,k, with the sample time step width T) the state equations (Eqs. (2), (5)) are solved in the time discrete domain.
https://doi.org/10.1016/j.jpowsour.2010.06.098_p4_17 | In the state observer part an SOC is forecasted through normalized current integration with Eq. (9). From the SOC forecast the OCV is calculated with Eq. (6), considering the actual hysteresis and recovery factor (Ψ and λ). A difference between the virtual OCV* derived from the cell voltage and OCV derived from current integration leads to an SOC adaptation with Eq. (10), where kB is the voltage feedback gain. (9) (10)
https://doi.org/10.1016/j.jpowsour.2010.06.098_p4_18 | Hence, the cell current as well as the cell voltage is incorporated in the determination of SOC. This special feature of the model-based SOC estimation methods is advantageous in use according to the ability to compensate possible offset errors in the current measurement, which would lead to cumulative errors in the estimated SOC over longer operation periods [19]. An accurate SOC estimation or a recalibration of wrongly initialized SOC is possible only if the battery model operates precisely. This special case of a falsely initialized SOC is investigated with the demonstrated estimation method, incorporating the introduced battery model of the LiFePO4-based Li-ion cells. Therefore, an incorrect SOC = 50% is used for initialization before the ten NEDC cycles are applied to the cells successively (correct initial SOC = 70%).
https://doi.org/10.1016/j.jpowsour.2010.06.098_p4_20 | Recognizably, the estimated SOC starting at SOC = 50% is adapted to the correct SOC during rest and operation periods as well. This is visible in the bottom diagram of Fig. 7, where the decreasing difference between the estimated and the correct SOC is illustrated. After 12 min of operation the SOC failure is less than 10% and after 38 min the failure is less than 5% and thereafter remains in a corridor around ΔSOC = 0% with an observable jitter of less than 2% (for kB = 0.005 in the voltage feedback term). This indicates that the demonstrated battery model of the LiFePO4-based Li-ion cells is able to reproduce the electric behavior precisely. The model can be implemented in battery management units in order to generate reliable SOC information. The presented model and method works precisely, even if the battery cells comprise very flat OCV curves, superposed by pronounced hysteresis effects and they are operating in the mid SOC range only, without SOC recalibration.
https://doi.org/10.1016/j.jpowsour.2010.06.098_p5_2 | This work illustrates the results from investigations on Li-ion cells including cathode active material based on lithium iron phosphate (LiFePO4). The obtained results reveal that the cells on one hand show a typical ohmic-transient behavior under load, that is also known from other battery technologies. This ohmic-transient behavior can easily be reconstructed using a simple electric equivalent circuit. On the other hand side, the open-circuit-voltage characteristics of the cells are very special (i.e. very flat OCV curves with a pronounced hysteresis phenomena superimposed by SOC dependent recovery effects). A battery model of the LiFePO4-based cells is demonstrated, incorporating OCV hysteresis and recovery effects. The battery model is validated by reconstructing the actual battery`s voltage during operation very precisely. Therefore, the model can be used for reliable SOC estimation in battery management systems.
https://doi.org/10.1016/j.jpowsour.2010.07.010_p1_2 | Following the pioneering work of Padhi et al. [1], [2], LiFePO4 (LFP) has been extensively studied owing to its use as the active cathode element in a new-generation of lithium-ion batteries. This success is due to its environmental compatibility, thermal stability, and long cycling life (for a review, see Ref. [3]). The LFP particles have very small electronic conductivity, but it is a common practice in the production of Li-ion battery cathodes to add carbon either to the LiFePO4 matrix [2], [4] or by surface coating the LiFePO4 particles with thin layers of carbon [5], [6], [7]. The carbon formed by a spray pyrolysis technique increases the electronic conductivity by seven-order-of-magnitude [7]. As a result, a capacity of about 160 mAh g−1, which close to the theoretical value, was obtained with LiFePO4 coated with ca. 2 wt.% carbon [5]. In addition, the redox potential is ca. 2.5–4.0 V vs. Li+/Li0, which is the potential window required with the common electrolytes.
https://doi.org/10.1016/j.jpowsour.2010.07.010_p1_3 | Many synthesis routes have been adopted to synthesize LiFePO4 involving solid-state reactions [8], [9], [10], [11], sol–gel [12], [13], hydrothermal [14], [15], [16], [17], co-precipitation [18], [19], polyol process [20], microemulsion [21], spray [22], [23], microwave synthesis [17], [24], [25], template method [26], [27], [28], solvothermal method [29], [30], or reverse micelle process [31]. Currently, most processes produce LiFePO4 powder with capacity close to theoretical, provided the synthesis is performed under reducing atmosphere to avoid oxidation of iron inform the Fe3+-based impurity phases [32]. However, another parameter greatly influences the rate capability, namely the particle size, because of the short diffusion length for Li+ ions [33], [34]. Applications in portable electronic devices do not necessarily require a lot of power, but power is important for electric vehicles. Thus, extensive effort has been devoted to reduce the particle size [35], [36], [37], nevertheless, too small particles reduce the tap density [38]. It is then important to monitor the size of the particles so that it is optimized to the desired value, depending on the targeted application. For this purpose, synthesis of LiFePO4 in the molten state has been proposed recently [39].
https://doi.org/10.1016/j.jpowsour.2010.07.010_p1_4 | The aim of this present work is to prepare nano-sized LFP particles from ingot obtained by molten-state synthesis (Fig. 1). We show that the process is fast and simple, and offers the desired flexibility to control the size of the particles. We also observed that the process produces LFP particles that are free of impurities. In addition, another advantage of this preparation process is that more spherical shape particles are obtained. The Li+ ions preferably move along the b-axis of the crystal with orthorhombic space group Pnma [40], [41]. It is then desirable to reduce the crystallite size along this axis. However, this is a difficult problem because there is a tendency of the particles to grow in the form of plates in the (ab) plane [42], [43], although the thickness along the b-axis is reduced to 30–40 nm in some cases [29], [44], [45], [46]. For some synthesis routes, the reduction to small size occurs at the expense of crystallinity and the formation of a large concentration of defects [45] that reduces the electrochemical performance. Small crystallized particles can be achieved by solvothermal method [29] and also by milling process [47]; it is this second route that is explored in this work. The electrochemical performance of the LFP nanoparticles in positive electrodes were tested in cells using 2 wt.% carbon only. Still, the rate capability for the C-LiFePO4 nanoparticles in Li/1 M LiPF6 in EC:DEC (1:1)/C-LiFePO4 cells is remarkable.
https://doi.org/10.1016/j.jpowsour.2010.07.010_p2_3 | In the first step, LiFePO4 was synthesized by the procedure described in [48], i.e. a solid-state reaction of FePO4·2H2O and Li2CO3 mixed at nominal composition for LiFePO4 (i.e. in the ratio 2:1) to avoid the formation of local defect (iron on Li site) in case of Li deficiency, or Li3PO4 impurity phase in case of excess of lithium [49]. An excess of 0.5 mole fraction of EBN-1010 (graphite powder) was added to the initial product as a reducing agent for iron by adding the polymer. Then, the mixture was heated to 1050 °C for 5 min in a graphite crucible and then cooled under Ar or N2. The ingot typically obtained by this process is illustrated in Fig. 2. Low cost precursors as iron metal (Fe), LiOH and H3PO4 are used to prepare ingot.The second step is to break the ingot to produce small particles. At this stage, the ingot is too large for a roll crusher. Therefore, it was first crushed into centimeter-size particles by using a jaw-crusher with ceramic liner to avoid metal contamination. Only then was the roll crusher (ceramic type) used to obtain millimeter-size particles. The millimeter-size particles are further ground by jet-mill to achieve micrometer-size particles. In the process, the grains enter the grading wheel and are blasted to cyclone separator and collector. The optimized particles are in the collector, while the larger ones are in the cyclone separator. For completeness, both have been studied in the present work, and the labels “collector” and “cyclone” will identify them. The smallest size that can be reached by this process is in the order of a micrometer. To obtain smaller particles, the micrometer-size powders were dispersed in isopropyl alcohol (IPA) solution at 10–15% of solid concentration and then ground on a bead mill using 0.2-mm zirconia beads to obtain nanometer-size particles. This wet-milling process is described in Ref. [50]. Download : Download full-size image Fig. 2. Flowchart for preparation of LiFePO4 powders by synthesis in the molten state. d is the mean size of the primary particles obtained at different steps in the process and measured by analysis of SEM images.
https://doi.org/10.1016/j.jpowsour.2010.07.010_p2_4 | At this stage, the particles are carbon-free. The third step involved the following procedure to obtain carbon-coated particles. The particles were mixed with the carbon precursor (lactose) in acetone solution. The nominal dry additive corresponded to 5 wt.% carbon in LiFePO4. After drying, the blend was heated at 700 °C for 4 h in an inert atmosphere. The final quantity of carbon was about 2 wt.% of the material (C-detector, LECO Co., CS 444). During this process, the organic precursor for the carbon acts as a reducing agent [51]. The flowchart of the whole process is shown in Fig. 2.
https://doi.org/10.1016/j.jpowsour.2010.07.010_p2_6 | The crystal structure of the particles was analyzed by X-ray diffraction (XRD) with a Philips X’Pert apparatus equipped with a Cu Kα X-ray source (λ = 1.5406 Å) and a Bruker AXS D8 ADVANCE with Bragg-Brentano geometry, which has a sealed Co Kα radiation source (including both Kα1 and Kα2) and linear 1-D position sensitive detector (Vantec-1), where Kβ radiation is filtered by Fe foil. XRD measurements were collected in the 2θ range 10–80° in step scanning mode Δ(2θ) = 0.05°. The structural parameters were determined by Rietveld refinement of the diffraction profiles. Scanning electron microscopy (SEM) and transmission electron microscopy (TEM) images were obtained using an electronic microscope Hitachi model HD-2700 with 200 kV, 120 kV and 80 kV operating potential. The TEM samples were ultrasonically treated in a solution of isopropyl alcohol and then deposited on silica substrate.
https://doi.org/10.1016/j.jpowsour.2010.07.010_p2_7 | The thermal decomposition of the gel precursors was examined by differential thermal analysis (DTA) using a Netzsch analyser (model STA 409). Experiments were carried out in an ambient atmosphere with a heating rate of 0.1 °C s−1.
https://doi.org/10.1016/j.jpowsour.2010.07.010_p2_8 | The particle size was measured by a high-performance laser diffraction analyzer. The LA-950V2 uses Mie scattering (laser diffraction) to measure particle size of suspensions or dry powders. The speed and ease-of-use of this technique makes it the most popular for many applications.
https://doi.org/10.1016/j.jpowsour.2010.07.010_p2_9 | FTIR absorption spectra were recorded with a Fourier transform interferometer (model Bruker IFS113v) in the wavenumber range 150–1400 cm−1 at a spectral resolution of 1 cm−1. Magnetic measurements (susceptibility and magnetization) were carried out with a fully automated magnetometer (MPMS-5S from Quantum Design) with a superconducting quantum interference device (SQUID) in the temperature range 4–300 K.
https://doi.org/10.1016/j.jpowsour.2010.07.010_p2_11 | The electrochemical experiments were carried out in cells with metallic lithium as the negative electrode using the coffee-bag technology developed at Hydro-Quebec. The coffee-bag or laminated battery technology was described elsewhere [9]. The electrolyte was 1 M LiPF6 in EC:DEC (1:1) solvent [EC = ethylene carbonate, DEC = diethylene carbonate (LP40-Merk)]. The cell was charged and discharged at C/10. All the electrochemical properties reported here were measured at room temperature.
https://doi.org/10.1016/j.jpowsour.2010.07.010_p3_3 | The exact temperature of the phase formation reaction of the LiFePO4 olivine was studied using thermogravimetric analysis (TG/DTA) on the precursor complex FePO4·2H2O and Li2CO3 mixed at nominal composition. Fig. 3 shows the thermogram of LiFePO4 in the range from 30 to 1100 °C. These results display several discrete weight-loss regions with distinguishable transformation enthalpies. The first endothermic peak observed at about ca. 120–150 °C is accompanied by a noticeable weight loss (∼32%) in the TG curve. This is attributed to the superficial water loss due to the hygroscopic nature of the iron phosphate. As the process of heating continues, two significant weight losses occur at ca. 400 °C due to the departure of CO2 from Li2CO3 decomposition and then a carbothermal reduction of Fe3+ at ca. 700 °C. Finally, the melting endothermal peak was observed at 965 °C. Download : Download full-size image Fig. 3. TG-DTA of samples with two endotherms corresponding to evaporation of water and loss of structural water. The melting temperature of LiFePO4 is associated with the peak at 950 °C.
https://doi.org/10.1016/j.jpowsour.2010.07.010_p3_4 | The choice of 700 °C for the final heat treatment of LFP particles results from a compromise, since the carbon film is more conductive when heating at higher temperatures [52]. However, heating at higher temperature runs the risk of increasing diffusion between particles of agglomerates, in which case the size of the primary particles change and leads not only to carbon coating, but also in a modification of the topology of the primary particles. The topology might be masked by the carbon layer that covers the secondary particles. To explore this effect, we examined in situ SEM images of LiFePO4 (before carbon coating) as a function of temperature up to the melting point. No change of the topology was observed up to 700 °C. However, we observed such effects at T ≥ 750 °C. That is why we restricted the heating process to 700 °C only. On one hand, it is low enough to make sure that the particle size and topology are not modified in the process. On the other hand, we know from earlier work [52] that this temperature is sufficient to guarantee that the variety of carbon deposited on the LiFePO4 is coke that is conductive.
https://doi.org/10.1016/j.jpowsour.2010.07.010_p3_6 | The smallest LFP particles were obtained by wet-milling process. Fig. 4 shows the size of the secondary particles as determined by laser spectroscopy as a function of the wet-milling time. The reduction in particle size occurs rapidly in the first 15 min of the milling process, then its deceases gradually to100 nm after 2 h. Download : Download full-size image Fig. 4. Secondary particle size as a function of wet-milling time for three different samples taken at different steps of the roll milling process, i.e. with three different mean size of particles at t = 0. Inset is SEM image of the sample with the largest particle size (2.8 μm) before jet milling. Note that, before jet milling, there is no agglomerate so that the notion of primary and secondary particles is meaningless. Upon jet milling, however, the secondary particles, which is measured by diffusion of a laser beam, are agglomerates of thinner particles observed by electron microscopy analysis.
https://doi.org/10.1016/j.jpowsour.2010.07.010_p3_7 | The XRD pattern for the final powder is shown in Fig. 5, together with the XRD pattern of 2-μm particles for comparison. In both cases, all the diffraction peaks are identified as those of the LiFePO4 with the space group Pnma, and no impurity phase is detected. The lattice parameters are a = 10.331(3) Å, b = 6.010(1) Å, c = 4.693(2) Å, with a unit cell volume V = 291.3(8) Å3. These data are in agreement with those found in the literature [1], [47], [30]. In particular, the volume of the unit cell is characteristics of the samples that are free from stoichiometric defects [49]. The large broadening of the XRD lines of the nano-sized particles implies that the instrumental broadening is negligible, and the coherence length for the sample with the nano-sized particles l can be deduced from the Scherrer law l = kλ/(B cos θ) with B the half-width of the diffraction peaks, λ the wavelength of the X-ray beam and k = 0.9. The result is l = 25 nm. Download : Download full-size image Fig. 5. XRD pattern of sample with 25-nm primary particles and 100-nm secondary particles (lower spectrum) obtained after jet milling (in red). The XRD pattern for a sample with particle size 2 μm (upper spectrum) is also reported for comparison (in black). (For interpretation of the references to color in this figure legend, the reader is referred to the web version of the article.)
https://doi.org/10.1016/j.jpowsour.2010.07.010_p3_8 | The SEM image of the sample before wet milling (micron-size particles) is shown in Fig. 4, while the image after wet milling is shown in Fig. 6. The size d of the primary particles is about 25 nm, smaller than the size (≈100 nm) of the secondary particles determined by laser, but in agreement with the coherence length determined from XRD. These results suggest that the primary particles are crystallites. Therefore, the sample obtained by wet milling is a powder with single-crystalline primary particles of typical size d = 25 nm, with a low fraction of agglomeration to form secondary particles of typical size 100 nm. Download : Download full-size image Fig. 6. SEM images of sample with 100-nm secondary particles obtained from primary particles with d = 25 nm.
https://doi.org/10.1016/j.jpowsour.2010.07.010_p3_9 | TEM images of this sample are shown in Fig. 7, before and after carbon coating. They show the same features. In addition, we find the carbon layer is homogeneous. From now on, we report the properties of three samples that we identify in this work by the milling stage (roll, jet, wet mill) or by the size d of their particles: d = 2 mm, 2 μm, 25 nm, respectively. Download : Download full-size image Fig. 7. TEM images of the sample with 100-nm secondary particles obtained from primary particles with d = 25 nm.
https://doi.org/10.1016/j.jpowsour.2010.07.010_p3_11 | The FTIR probes the structure of LiFePO4 at the molecular scale, accessing the vibration modes of the ions, primarily associated to the motion of iron and phosphate. The spectra of the samples obtained immediately following roll, jet and wet milling are presented in Fig. 8. Since the carbon absorbs light, it is not possible to measure the FTIR spectra of the carbon-coated samples. On the other hand, we measured the FTIR spectra of the jet-milled samples after the same heating treatment (at 700 °C for 4 h under reducing atmosphere) that is used in the carbon-coating process, but without the carbon precursor. This experiment showed the effect of heat treatment on the particles. The results are shown in Fig. 9. The positions of the intrinsic bands in the spectra of LiFePO4 are well known [53], and are also evident in Fig. 9. The first result is that all the bands that we observe in Fig. 8, Fig. 9 are intrinsic in nature. The bands in the range 372–647 cm−1 are bending modes (ν2 and ν4) involving (PO4)3− symmetric and asymmetric modes and Li vibrations. The bands in this spectral range are thus sensitive to the local environment of the Li ions. Note this part of the spectrum is not affected by the carbon coating, which confirms that the carbon does not penetrate into the particles [3]. The part of the spectrum in the range 945–1139 cm−1 corresponds to the stretching modes of the (PO4)3− units. They involve symmetric and asymmetric modes of the P–O bonds at frequencies closely related to those of the free molecule. Download : Download full-size image Fig. 8. FTIR absorption spectra of molten-state samples at different stages of the grinding process (before carbon coating). Download : Download full-size image Fig. 9. FTIR spectra of jet-milled LFP obtained from the collector and the cyclone area (see text) after heating at 700 °C for 4 h, and before coating with carbon. The bands are identified as intrinsic vibration modes of LiFePO4.
https://doi.org/10.1016/j.jpowsour.2010.07.010_p3_12 | Other information that is derived from these spectra is that the absence of any band between 647 and 945 cm−1. Since the vibration characteristic of the P–O–P bridging of P2O7 unit is right in the middle of this range, FTIR is quite a sensitive tool to detect any pyrophosphate impurity. Therefore, the lack of any structure in this frequency range is evidence that there are no LiFeP2O7 impurities in our samples. For the same reason, we do not have Li3PO4 impurities because the FTIR band at 430 cm−1 (see for instance [49]) that is attributed to impurities is not observed either. This is actually expected since the precursors have been mixed at nominal composition for LiFePO4.
https://doi.org/10.1016/j.jpowsour.2010.07.010_p3_13 | We also notice a broadening of the bands in the spectra in Fig. 8 as d increases: the most resolved spectra are observed in the wet-milled case. The broadening is the signature for a shorter lifetime of the vibration modes due to solid friction associated to defects [54]. The more resolved spectrum observed for smaller values of d is then attributable to the fact that smaller particles have less structural defects such as grain boundaries in the vicinity of the lattice that is less ordered (in the limit of nanoparticles d = 25 nm, the particles are also crystallites, d ≈ l, and thus without any structural defect in the bulk of the particles). The only disorder for such small particles is located in the surface layer [47]. The data in Fig. 9 show that after heat treatment, the bands are even more resolved. This result shows that heat treatment at 700 °C induced a re-crystallization of the disordered surface layer. The surface/volume ratio is not negligible for such small particles, thus re-crystallization of the surface layer has an impact on the FTIR spectra, well evident in Fig. 9.
https://doi.org/10.1016/j.jpowsour.2010.07.010_p3_15 | The most sensitive means of characterization for the material is investigation of the magnetic properties because LiFePO4 is an antiferromagnet while most of the impurities that may be poisons are ferro- or ferri-magnetic components. We show in Fig. 10 the temperature dependence of the magnetic susceptibility χ = M/H, with M the magnetization measured at H = 10 kOe, for jet-milled samples before and after carbon coating obtained from the molten state in argon atmosphere. χ(T) goes through a maximum at the Néel temperature TN = 50 K. The magnetization curves of all the samples before (and after) carbon coating are linear in the range H < 30 kOe in the paramagnetic regime. We can then conclude that the samples are free from Fe2O3 and Fe2P impurities, since a deviation of the magnetization curves is detected as soon as 0.1 at.% of iron is involved in the formation of such impurities. At T = 30 K, however, an anomalous jump of χ(T) is observed, which is linked to the onset of a spontaneous magnetization. This feature is the signature of the presence of NASICON impurity, as Li3Fe2(PO4)3 undergoes a first-order ferromagnetic order at this temperature. Note this impurity is not eliminated by the carbon-coating process, despite the reducing atmosphere during heating at 700 °C, which gives evidence that the NASICON impurities are not entirely localized at the surface. This is expected since an even larger quantity of Li3Fe2(PO4)3 is observed in the particles obtained after roll milling that are so big that surface effects are negligible. This impurity is formed during the synthesis of the molten ingot, and shows the necessity to prepare the molten ingot in a reducing atmosphere. The Li3Fe2(PO4)3 impurity is not observed when the synthesis is carried out in N2 + residual hydrogen atmosphere. Fig. 11 shows the χ(T) curves for the jet-milled particles obtained from an ingot prepared in such a reducing atmosphere. The jump in χ(T) at 30 K has now disappeared, so these samples are free of NASICON impurity. Note that milling at any stage (crush, roll, jet, wet) is done in air, and does not lead to any pollution because it is performed at room temperature, too low to allow for nucleation of impurities. Download : Download full-size image Fig. 10. Inverse of the magnetic susceptibility M/H measured in field H = 10 kOe, for roll and jet-milled samples before and after carbon coating, prepared from the ingot cooled in the molten state under argon atmosphere. Note the jump near 30 K, which is the signature of Li3Fe2(PO4)3 impurity. Download : Download full-size image Fig. 11. Inverse of the magnetic susceptibility M/H measured in field H = 10 kOe, for jet-milled sample prepared from the ingot cooled in the molten state under N2 + residual hydrogen atmosphere after carbon coating.
https://doi.org/10.1016/j.jpowsour.2010.07.010_p3_16 | The effective magnetic moment as deduced from the linear fit of the χ−1(T) is larger than the theoretical value 4.92 μB for Fe2+ in the high-spin state for the samples in Fig. 10. This is again the spurious effect of the NASICON impurity. However, for the jet-milled sample in Fig. 11, the effective magnetic moment is reduced to 5.13 μB. This is further evidence that this sample is free of any impurity, the small difference with respect to the theoretical value being reduced to the magnetic polaron effect [3].
https://doi.org/10.1016/j.jpowsour.2010.07.010_p3_18 | The electrochemical performance of jet-milled C-LiFePO4 (prepared in N2 plus residual hydrogen) is shown in Fig. 12. The results match the performance of the best samples reported in many prior works. The reversible capacity is 157 mAh g−1; the voltage as a function of the lithiation/delithiation rate has a plateau at 3.4 V, characteristics of the phase separation between Li-rich and Li-poor phases in well-crystallized samples. Download : Download full-size image Fig. 12. Charge–discharge plot for two cells jet-milled C-LiFePO4/1 M LiPF6 + EC:DEC (1:1)/Li at C/24 rate. The LiFePO4 used for the cathode has been obtained form the ingot cooled under nitrogen + residual hydrogen atmosphere and has been collected from the collector (cell A) and the cyclone area (cell B).
https://doi.org/10.1016/j.jpowsour.2010.07.010_p3_19 | The results in the published literature on electrochemical properties of nanoparticles are much more diverse, and even controversial because some authors have claimed that there is no need for a carbon coating on particles of the typical size obtained by wet milling [18], [55]. We believe that this conclusion is erroneous. The reason is linked to the fact that the surface to volume ratio is very important in such small particles, and the electrochemical performance of these particles depends very much on the surface layer. To clarify this situation, we have investigated the properties of the wet-milled particles at three different steps: (i) particles after jet milling without any treatment, (ii) particles heated at 700 °C for 4 h, but without any carbon additive, just to explore the effect of the heating treatment, and (iii) carbon-coated particles that have undergone the same thermal treatment (700 °C for 4 h with the carbon additive). The comparison between the two last cases will allow separation between effects due to the thermal treatment and the effect of the carbon deposit.
https://doi.org/10.1016/j.jpowsour.2010.07.010_p3_20 | The charge–discharge curves in Fig. 13 show that the powder without any thermal treatment has very poor electrochemical properties, which was expected because the surface layer in that case is strongly disordered over a thickness of about 3 nm [47]. The performance is better with the powder that was heated at 700 °C without a carbon coating. Yet, Fig. 14 shows only 2% of the theoretical capacity is available during the first charge and the reversible capacity is only 8%. The improvement after heat treatment is evidence that the disorder of the surface layer was partially eliminated. Nevertheless, the electrochemical performance expected for LiFePO4 is obtained only by carbon coating, as shown in Fig. 15. This figure shows the charge–discharge cycle for a sample prepared in argon (i.e. poisoned with the NASICON impurity) and in N2 + residual hydrogen (free from any impurity). It is clearly evident that the impurity has a detrimental affect on the electrochemical performance. Download : Download full-size image Fig. 13. Electrochemical performance at rate 0.1 C rate of cells prepared with wet-milled particles before any treatment, after heating at 700 °C for 4 h without carbon, and with carbon coat for comparison. The abscissa is the lithium concentration for the cell prepared with wet milled C-LiFePO4 free of impurity, but is shifted by 0.25 to separate the plots. The result is also reported, shifted by 0.5, for a cell prepared with nanoparticles issued from the same ingot as in Fig. 10 including Li3Fe2(PO4)3 impurity, before carbon coating, to illustrate the dramatic effect of the Fe3+-impurity. Download : Download full-size image Fig. 14. Charge–discharge plot for wet-milled LiFePO4 heated at 700 °C for 4 h without carbon coating. Measurements in cell with electrolyte 1 M LiPF6 + EC:DEC (1:1) and Li counter electrode. Carbon coating is needed to enhance the electrochemical performance of Li cells. In cell I, the LiFePO4 has been obtained from the ingot cooled in Ar atmosphere, while it has been extracted from the ingot cooled in N2 plus residual hydrogen in cell II. Download : Download full-size image Fig. 15. Charge–discharge of the cell prepared with wet-milled powder after carbon coating and heat treatment under Ar and N2 atmosphere.
https://doi.org/10.1016/j.jpowsour.2010.07.010_p3_21 | For the carbon-coated wet-milled particles prepared from the molten ingot in N2 + residual hydrogen, the full capacity of 157 mAh g−1 is obtained at low rate (C/10). For comparison, the Ragone plots of the batteries prepared with the jet and wet-milled particles are presented in Fig. 16. The high-rate capability with wet milled particles is significantly higher than that for the jet-milled particles, as expected since the path length of Li+ ions in the particles during the lithiation/delithiation process is less. No aging is observed during the first 60 cycles (see Fig. 17). Download : Download full-size image Fig. 16. Ragone plot for jet-milled (a) and wet-milled (b) C-LiFePO4/1 M LiPF6 + EC:DEC (1:1)/Li cells. Download : Download full-size image Fig. 17. Cycling of wet-milled C-LiFePO4/1 M LiPF6 + EC:DEC (1:1)/Li cell (discharge rate: 1 C, charge rate C/4) with wet-milled LFP nanoparticles.
https://doi.org/10.1016/j.jpowsour.2010.07.010_p4_2 | The inert atmosphere (argon) did not prevent the formation of the Li3Fe2(PO4)3 impurity in the LiFePO4 ingot that was prepared in the molten state. This is one of the most common impurities that can poison LFP because it is the natural iron phosphate in which iron is trivalent. However, preparation in N2 that contains a small amount of hydrogen is sufficient to eliminate this impurity. Hydrogen acts as the reducing agent for iron, preventing the nucleation of the Li3Fe2(PO4)3 phase. With this precaution, LiFePO4 ingots can be obtained in the molten state, free from any impurity. Then, the various stages of grinding and milling make it possible to prepare LiFePO4 particles of any size, down to the nanometer range. At the last step of the process, the samples prepared in the present work have primary crystalline particles that are approximately spherical with 25 nm average diameter. These particles are slightly agglomerated to form secondary particles of about 100 nm in diameter. The formation of agglomerates of primary particles instead of elementary nanoparticles is beneficial because this facilitate ion and electron diffusion and the electrochemical redox reaction [50]. The nano-dimensions of the active primary particles and the agglomerates of larger size are a desirable combination for electrochemical performance [50].
https://doi.org/10.1016/j.jpowsour.2010.07.010_p4_3 | We learned in our earlier research [47] that, before carbon coating, the surface layer which is a few nanometers thick is strongly disordered, but this disorder is at least partially eliminated by the carbon-coating process. However, we are not certain whether re-crystallization of the surface layer is simply due to heating at 700 °C or if the interaction between carbon and iron plays a major role. The present work shows that there is indeed re-crystallization upon heating at 700 °C because a small but significant improvement of the electrochemical properties is observed by heating at this temperature, even in absence of carbon. On the other hand, good electrochemical properties of the particles are obtained after nanogrinding only with carbon coating, thus confirming definitely our previous claim [47] that a carbon coating is necessary even for nanoparticles. The conclusion that the carbon deposit is not necessary is incorrect. This erroneous conclusion occurred because some authors ignored the fact that some of the carbon in the precursors remained after synthesis [5], [6]. Actually, the carbon coating is even more important when the particles are small because more particles per gram are present, so the electric conductivity between particles is enhanced by the carbon, and the performance of the battery is improved.
https://doi.org/10.1016/j.jpowsour.2010.07.010_p4_4 | However, our result is not definitive proof that the carbon itself has an influence in the improvement in crystallinity of the surface layer, although the surface effects plays in favor of such a hypothesis [47]. The reason is that the primary effect of the carbon deposit is to insure electric contact and connectivity between the particles [5], [6], [7]. Thus, we cannot conclude that this is the only effect of the carbon layer because heat treatment also affects the surface layer. In any case, the positive result is that the carbon-coated nanoparticles obtained by this process have a high-rate capability up to 30 C.
https://doi.org/10.1016/j.jpowsour.2010.07.010_p4_5 | The major slope in the voltage vs. capacity curve observed in Fig. 13 before carbon coating is in agreement with very similar charge–discharge profiles found for particles with a diameter in the order of 40 nm reported by several authors [58], [59]. This behavior is evidence for the reduction of the miscibility by decreasing the particle size to 40 nm. Indeed, according to the Gibbs rule, the voltage plateau is the signature of a two-phase system (Li-rich and Li-poor), while a finite slope indicates a homogeneous phase LixFePO4. Our results, however, contradict this interpretation because the plateau for the carbon-coated particles of even smaller size suggests a different interpretation. The solid solution, as revealed by the slope in the charge–discharge curves for uncoated particles, is located only in the surface layer and not in the “bulk” of the particles. In addition, this solid solution is due to the disorder, since the reduction of the disorder by the carbon-coating process induced a demixing in two phases revealed by the restoration of the plateau. A slope in the charge/discharge profiles was observed [60], however, a very large concentration of defects in the bulk of the particles was detected. This uncontrolled amount of defects is another type of disorder that, in addition to an eventual strong disorder in the surface layer, is responsible for this effect, together with a degradation of the electrochemical performance. One important result of the present work is that the wet-milling process can remove these disorder effects so that the full performance and the electrochemical properties are obtained, just like in bigger particles.
https://doi.org/10.1016/j.jpowsour.2010.07.010_p4_6 | Based on a recent calculation of the electronic structure of LiFePO4 that takes into account the finite size of the particles, a particle diameter of the order of 25 nm is still too large to affect the phase diagram, and the solid solution should still be unstable at room temperature [61]. In this calculation, the surface energy is taken into account, but no disorder is introduced, so that the results should be compared with our experiments for particles after carbon coating. Indeed, our results are in agreement with this calculation, since we find that the charge–discharge profile and the plateau that is the signature of the two-phase system is the same as in the case of bigger particles.
https://doi.org/10.1016/j.jpowsour.2010.07.010_p4_7 | It is difficult to compare the electrochemical performance with prior data published in the literature because the charge rate that is feasible increases with the amount of carbon that is present in the cathode. Tests in the laboratory tend to be performed with larger amounts of carbon to achieve better performance. For instance, with a discharge rate of 20 C, the capacity was 105 mAh g−1 and 75 mAh g−1 at 60 C [23] with particles that were produced by the wet-milling process [50]. In this example, the cathode contained 70 wt.% LiFePO4 and 20 wt.% acetylene black. An extreme case is 65 wt.% carbon to get ultra high capacity [56], a result that was criticized in [57]. However, in commercial Li-ion batteries, the amount of carbon must be small, usually ≤5 wt.%, because carbon is an inert mass. The tests in the present work meet this requirement, as they were performed with 2 wt.% carbon. Nevertheless, the rate capability for the C-LiFePO4 nanoparticles in Li/1 M LiPF6 in EC:DEC (1:1)/C-LiFePO4 is remarkable. Our study demonstrates that nanoparticles prepared from a molten ingot can be used as the active element of the cathode of Li-ion batteries for large-scale applications in plug-in hybrid or fully electric vehicles, after the particles are carbon-coated and heat treated at 700 °C.
https://doi.org/10.1016/j.jpowsour.2010.07.010_p5_2 | The results demonstrates that nanoparticles of LiFePO4 prepared by a simple process to form a molten ingot can be used as the active element of the cathode of Li-ion batteries for large-scale applications after the particles have been carbon-coated by heat treatment at 700 °C. In contrast with prior reports, however, carbon coating is mandatory for the nanoparticles. It is actually even more important than for bigger particles because the carbon insures good electrical contact between the particles, and smaller particles require more electrical contacts. The results also reveal that heat treatment at 700 °C is beneficial to improved electrochemical properties, as it induces a re-crystallization that reduces at least partly the structural disorder of the surface layer. Again the nano-size of the particle makes this effect more important because the surface/volume ratio increase compared to bigger particles.
https://doi.org/10.1016/j.jpowsour.2010.07.048_p1_2 | A trump card in fostering the commercialization of Li-ion based future drive concepts (EV/PHEV) is to replace the expensive conventional LiCoO2 positive active material (AM) in the underlying Li-ion cell [1]. LiFePO4 has been recently suggested [2] due to its low cost, high theoretical capacity, stability and low toxicity, all highly required in vehicle applications. Unfortunately, low Li ionic diffusivity and electric conductivity are two intrinsic features culpable for a high overpotential and thus a limited high rate vehicle performance. Still, the use of nanosized LiFePO4 particles [3], [4] which results in shorter diffusion distances, and the addition of conductive particles (mainly carbon black CB) which increases the conductivity several orders [6], [7], [8], [9], [10], [11] has paved the way for LiFePO4 into commercial traction applications [5]. So far CB amounts ranging between 2 wt.% and 30 wt.% have been used [10]. Additionally, a carbon coating on the LiFePO4 particles surface [6], [12], [13], [14] has been applied and found favorable. The indispensable addition of conductive phases may however reduce volumetric and gravimetric energy densities by amounts which are detrimental for EV/PHEV applications [8]. The reason is that the conductive phase does not participate in any electrochemical kinetics and takes the place of the energy producing LiFePO4 active materials. An increase in conductive additive may also cause the decomposition of electrolyte solvent [15], [16] as well as reduce the ionic conductivity of the cathode. It is thus important to find an efficient amount of conductive additives, and simulation is indeed a cost-time effective method to realize this goal.
https://doi.org/10.1016/j.jpowsour.2010.07.048_p1_3 | To the best of our knowledge and till the date of this writing, theoretical conductivity investigations on Li-ion composite cathodes are few and accompanied by limiting assumptions. The selection of suitable conductivities has been largely based on approximate calculations using volume fractions [17] and common experimental practices [18]. In [19] an electrode normalized resistance is calculated using an equivalent circuit model assuming finite wiring topologies. It appears that Sastry`s group (University of Michigan) is the first to analyze the effective conductivity by modeling the detailed architecture of the underlying cathode microstructure and has performed grueling conductivity investigations on three cathode materials [20]. The particles are nevertheless assumed to be fused resulting in a null contact resistance, and the sizes considered are of the order of several micrometers, which allowed the assumption of the CB as a homogeneous coating (with the binder) on the particles. Current high rate applications requires LiFePO4 particle to be at the nanoscale. The AM particle size is thus in the range of that of the CB and the dispersion of each phases within each others should be considered in addition to any carbon coating on the AM.
https://doi.org/10.1016/j.jpowsour.2010.07.048_p2_2 | In this work, we model the effective electric conductivity of a LiFePO4 based Li-ion cathode, by referring for the first time to a tunneling–percolation [21], [22] theory summarized as follows. When the volume fraction of the conductive clusters is below a percolation threshold, the effective electric conductivity is low and equivalent to the insulating media. Above the percolation threshold an electrically connected continuous conductive network is formed and an abrupt change to a good transport behavior occurs. The resulting effective electric conductivity can yet be several orders less than that of carbon black due to the existence of the insulating binding polymer layer separating the conductive aggregates. This layer is permeable to electrons through the so called tunneling effect1 [22]. The effective electric conductivity is in the end a result of a combined tunneling–percolation feature in the cathode microstructure. In pure percolation systems the conductivity follows a classical power law with a universal material independent exponent (t ∼ 2) [23]. On the contrary, in percolation–tunneling systems local tunneling effects result in a non-universal conductivity exponent ranging from 1 to 12 with less than 50% concentration near 2 [24]. The need to consider the morphology of the cathode particulate system and its internal contact features in the electrical conductivity analysis is thus evident. Our modeling is based on tunneling studies for carbon–polymer composites [24], [25], [26], [27] which attempt to understand the non-universalities of the conductivity exponent, in addition to a 3D extension of the particle interaction model developed in [28], [29].
https://doi.org/10.1016/j.jpowsour.2010.07.048_p2_3 | Tunneling–percolation effects are implemented in a 3D finite element (FE) model of a representative volume element (RVE) resolved at the particle scale and used to analyze the sensitivity of the conductivity to the thickness of carbon coating, CB additive weight fraction and AM particle size. The designated RVE is designed to capture the major feature of the underlying microstructure and is generated using a particle packing procedure elaborated in the next section. The equivalent conductivity of the RVE is extracted numerically using a FE electric transport analysis as shown in Section 4, while the procedure is validated in Section 5 against measurement on a PVDF-CB composite with different volume ratios. In Section 6, we use our validated procedure to perform a design of experiments (DoE) to quantify the effects of the above mentioned factors, while the results are discussed in Section 7. Finally, a conclusion is included in Section 8.
https://doi.org/10.1016/j.jpowsour.2010.07.048_p3_2 | In order to evaluate the electric conductivity of the cathode composite, virtual electric testing is performed on a material sample volume which is packed with particles and referred to as the RVE. Homogenization theories [30] have shown that the RVE should be typical of the whole mixture on average and contains a sufficient number of inclusions, i.e., the size of the RVE is sufficiently larger than that of the particles. This prerequisite has been minded during each analysis and a minimum safe value of 3.0 [20] is used for the RVE size to particle size ratio.
https://doi.org/10.1016/j.jpowsour.2010.07.048_p3_3 | The packing of particles in a RVE has been the concern of many researches in multi-disciplinary fields. We can distinguish between geometrical [31], mechanical [32], [33] and image based [34], [35], [36] methods. Given that image based approaches are very expensive to apply, and the limitations of the all alone standing geometrical methods in achieving realistic packing in terms of porosity and contact features, a hybrid geometrical–mechanical algorithm is followed in this work. Starting from the known wt.%, material densities, porosity, distribution in sizes and shapes (aspect ratios), the algorithm calculates the vf.% of each constituent. For the AM and CB additive, ellipsoid with defined aspect ratios and size distribution can be assumed to represent the particles shape. The binder is known to form thin non-continuous layers absorbed on the particles surface [18], [37], [38], free phases in interstitial sites [39] and bridges connecting particles [40]. Currently, modeling the geometry of the binder phase is an extremely difficult task and can only be processed using imaged based approaches. Considering such difficulty and the fact that the binder is a good insulator, the binder phase will not be modeled while its volume is accounted for by increasing the voids volume fractions. The particle packing algorithm goes as follows. Given the different volume fractions and size distributions, the number of particles in each phase is calculated. In a predefined RVE, particles are randomly inserted one at a time. Overlapping is avoided by repeating an insertion attempt where the inserted particle is found to intersect previously positioned ones. The size of the RVE in the vertical z direction is increased when an insertion attempt failed for 1000 times due to any high specified material concentration.
https://doi.org/10.1016/j.jpowsour.2010.07.048_p3_4 | The above geometrical algorithm is implemented in MATLAB [41] and results in a RVE with non-overlapping non-contacting particles. In highly dense systems with volume fractions approaching the jamming fraction (0.64 for a Random Close Packing of spheres [31]), desired porosity is generally not achieved due to the expansion in the RVE volume, which urges the need for a further densification step using a mechanical finite element simulation as follows. The particles are meshed using a special technique that maps a template mesh to each particle. The discretized particles in addition to the RVE walls are then imported as rigid bodies into a mechanical dynamic analysis using ABAQUS/EXPLICIT [42]. Contact definitions between exposed surfaces are defined and their associated constraints are enforced using the robust penalty method on the expense of slight surface penetrations at equilibrium. During the analysis, the previously adjusted RVE wall surface is assigned a velocity in the direction of decreasing the RVE to its originally assigned size so that the desired porosity is recovered. The whole process is summarized in Fig. 1.
https://doi.org/10.1016/j.jpowsour.2010.07.048_p5_2 | To validate our modeling concept, electric conductivity measurements done in [20] on a CB-PVDF composite with different volume ratios are used. Fig. 2 shows the measured variation of the conductivity with the polymer–CB ratio. The witnessed decrease in conductivity with polymer loading is associated with the decrease of CB percolation as well as the increase of the insulating layer between the CB particles. We try in our work to replicate this trend using the above developed modeling procedure and targeting the conductivities at 1.22, 2.74 and 5.48 PVDF/CB volume ratios.
https://doi.org/10.1016/j.jpowsour.2010.07.048_p5_4 | Due to the lack of details regarding the manufacturing procedure or final microstructure of the considered PVDF/CB composite samples some assumptions will be made as follows. CB particles are represented as spheres with a homogenous diameter of 40 nm which is in agreement with the sizes of commonly observed elementary particles using electron micrographs [18], [44], [45]. Elementary particles tend to fuse to form larger primary aggregates under different shapes [18], [45]. Due to the lack of such description combined with a modeling difficulty in generating fused aggregates, it is assumed in our simulations that during mixing and high densification the aggregates break into their original elementary particles [18] resulting in a random uniform dispersion of CB in its vehicle. Because the PVDF can reside in interstitial sites, the porosities of a PVDF/C system can reach low values. 10% porosity has been assumed which still guaranteed in the densest CB case, a vf.% of CB particles below the jamming fraction (0.64 for a random close packing of spheres). A 10% porosity has also been reported in [18] for different polymer–CB mixtures. A whole amorphous carbon phase is assumed in the CB particles with an electric conductivity of 30,000 S m−1 [46]. Temperature effects are ignored in all gap conductance calculations in this work. A density of 1.94 g cm−3 is assumed applicable to the CB particles [18]. The application of continuum mechanics principles at this small scale is also assumed valid given that the lower limit is around 3–5 nm [47].
https://doi.org/10.1016/j.jpowsour.2010.07.048_p5_5 | The fitting parameters are the proportionality constant σ0 and the tunneling range d. The effective conductivity of neat CB (in the absence of PVDF) can be read as ∼1900 S m−1 from Fig. 2 by extrapolating the conductivities trend line to a null PVDF/CB ratio. Given a null PVDF concentration, the sensitivity of the parameter d is little since each particle has a high probability to be in direct contact with its neighbors. The effective value of 1900 S m−1 is thus used to calibrate the material proportionality constant σ0 by using a RVE with a CB jamming volume fraction of 0.64 and assuming an arbitrary unity tunneling range. Conductivity measurements of fluffy CB powder are usually performed on densified pellets subjected to high pressures. Since volume fraction information for the neat CB associated with the extrapolated conductivity is lacking, the jamming fraction is assumed. This assumption does not affect greatly the calibration process knowing that the conductivity of highly dense systems shows a relatively slight dependence on the volume fraction. This calibration task requires two runs only since the dependence of the effective conductivity on σ0 is linear. A value of 312 S m−2 is found. Conversely, as the PVDF content decreases below 1.22 and neat CB is approached, the conductivity decreases abruptly in the measured data. We believe that this is due to a loss of mechanical integrity in the lack of sufficient binding media. Extension of microcracks thus occurs in a large domain (relative to the RVE size) of several microns as experienced in [39], [48]. This conductivity loss is thus believed to be a global phenomenon which is negligible inside our small scale RVE and the extrapolated trend in the near neat CB mixture remains valid in our analysis. The extrapolated value is moreover in agreement with the literature [44] where values between 1000 and 2000 S m−1 are reported. The tunneling range is the remaining fitting parameter and is varied incrementally with a unit step from 1 nm. A value of 8 nm is found to result in a good fit which is also in agreement with reputed values (few nanometers).
https://doi.org/10.1016/j.jpowsour.2010.07.048_p5_6 | For each of the four targeted PVDF/C volume ratios, five random equivalent microstructures are generated (one of which is plotted in Fig. 2) and the variance in conductivity due to the randomness feature of percolation is plotted in Fig. 2. As expected, the calculated variance increases with decreasing the CB vf.% but remains small enough not to affect the fit. Notice also how for CB vf.% less than the percolation threshold (29% for spheres), the electric transport is still achieved and similar in all five generated random structures. This is a direct effect of the tunneling phenomena which does not require the particles to be in touch making thus the percolation rule alone not valid.
https://doi.org/10.1016/j.jpowsour.2010.07.048_p6_3 | The modeling procedure shown in the previous section is used to perform a full factorial design of experiments (DoE) with three equidistant levels for the AM particle size (50, 100, and 200 nm) and carbon coating wt.% (0, 1, 3), and 4 equidistant levels for CB wt.% (0, 5, 10, 15) resulting in a total of 36 runs as listed in Table 1. The porosity is not a factor to be studied and fixed to 50%. The size of the RVE is fixed to three times that of the size of the AM particles which is above the minimum value reported to alleviate size effects [20]. The coating on the AM is assumed to be amorphous carbon with a uniform thickness and modeled as a layer of surface shell elements on top of the AM solid element faces. The variation in the coating wt.% and thus thickness is realized by varying the shell element thickness which is a property parameter. The electric potential in the thickness direction is assumed piecewise quadratic with 5 interpolation points. A conductivity of 1 e−08 S m−1 and density of 3.58 g cm−3 [20] is assumed for the bulk LiFePO4. Fig. 3 shows all the 12 microstructures generated during this analysis.
https://doi.org/10.1016/j.jpowsour.2010.07.048_p6_6 | Important to mention is that the achievement of a conductive phase percolation is probabilistic due to the lower CB volume fractions. The conductivity may thus exhibit considerable variances for equivalent microstructures with the same weight ratios and porosity. In this work a probabilistic treatment is not in focus. Major jumps and trends in conductivities in widely different microstructures (Fig. 3) are sought rather than detailed comparative evaluations. The variances shown in [20], where similar porosities have been treated, can be seen small when we consider such a target allowing thus ourselves to base the analysis on a single generated random microstructure for each experiment.
https://doi.org/10.1016/j.jpowsour.2010.07.048_p7_2 | The conductivities calculated from the 36 experiments are listed in Table 1 and charted in Fig. 4. The achieved values of conductivities are somehow in the range of those reported in [49] and two order of magnitudes higher than those reported in [10]. The differences are obviously due to the lack of detailed microstructure modeling. Specifically, higher values are obtained in here due to the assumption that the AM have a uniform continuous carbon coating while in reality bare AM surfaces are possible [50].
https://doi.org/10.1016/j.jpowsour.2010.07.048_p7_6 | For bare AM (Fig. 4(a)), the particle size plays an important role. For the smallest 50 nm particles, percolation of CB conductive particles cannot be achieved before a 15 CB wt.%, while for the larger 100 nm and 200 nm particles percolation can already be achieved at 10 CB wt.%. This result can be implicated from Fig. 3. The small AM particles (50 nm) can separate easily the CB particles of similar sizes. An interconnected network is hardly probable. As the AM particle size increase finer CB particles reside in interstitial sites forming a structured interconnected conductive network which is uniformly distributed around the AM as elaborated in [17]. Increasing the AM particle size allows also more frequent AM–CB contacting enhancing thus Li+ insertion and local utilization while minimizing local stresses. Nevertheless, such a structure is not an easy task, especially when AM particles tend to be ultra fine, while tailored proprietary methods have been developed and patented [51]. The AM particle size seems not to have a noticeable influence in the existence of a CNC, which reminisces that ultra fine nano-particles can be used to enhance diffusion as long as near uniform carbon coating exists.
https://doi.org/10.1016/j.jpowsour.2010.07.048_p7_8 | CB addition has its major effect on the bare AM by being the only conductivity deciding factor. A shift from 10% to 15% results in an improving factor of above 1000 in conductivity for the 100 nm bare particle sizes compared to a factor of 1.8 when a 1 wt.% CNC exists. For the carbon coated AM and for the bare AM beyond percolation level, the effect of CB addition is not drastic and a trend of conductivity stabilization can be observed.
https://doi.org/10.1016/j.jpowsour.2010.07.048_p7_10 | The addition of a uniform CNC achieves suitable conductivities already with 1 wt.%, in the absence of any CB addition and for all particle sizes. This structure is an ideal case of a conductive phase surrounding the AM and forming interconnected network. The efficiency is obvious as a 3.5 wt.% carbon coating has been found equivalent in performance to 15 wt.% addition of carbon particles [6], [8]. The dominant electric transport is through the CNC as elaborated in Fig. 5. Increasing the thickness of the coat do not account for a drastic change in conductivity. A change from 1% to 3% results in an utmost 2.3 factor of improvement in conductivities. In reality, as the coating increases, the sensitivity of the conductivity to the coating thickness decreases to zero and the conductivity faces a plateau. The CNC wt.% around which the plateau starts is found to be 5% in [50]. Nevertheless, even if the minimum amount of 1 wt.% is found theoretically sufficient, in experiments carbon loading below 1.5–2 wt.% are found to result in a non-continuous coating layer and carbon free AM surfaces which will affect the conductivity negatively [50]. Download : Download full-size image Fig. 5. A comparison of the electric transport in (a) bare AM-CB and (b) carbon coated AM–CB mixtures. The arrows are the current fluxes.
https://doi.org/10.1016/j.jpowsour.2010.07.048_p8_2 | In this work we have modeled the electrical conductivity of LiFePO4 based composite Li-ion battery cathodes by an explicit representation of electrochemically active and conductive carbon particles. Such detailing level is currently needed given that the AM particles are tending towards ultra fine nanosizes (∼30 nm) and carbon fillers can no longer be assumed as a continuum media. The inter-particle electric transport is achieved by modeling electric tunneling effects, which can be manifested by a contact clearance dependent resistance between nearby interacting points on different surfaces. The end conductivity is thus a result of a percolation–tunneling phenomenon. The model parameters have been identified by seeking a good fit to conductivity test data of a PVDF/C composite with varying mixing ratios. Besides higher accuracy, the advantages of such advanced modeling is the ability to model the dependence of conductivity on mechanical aspects such as exerted pressures and AM particle deformations which are induced by the Li ion intercalation process.
https://doi.org/10.1016/j.jpowsour.2010.07.048_p8_3 | A design of experiments has also been performed in order to capture the effects of AM particle sizes, CB wt.% and CNC wt.% on the effective conductivity. It has been found that in the absence of CNC, particle sizes and CB loading play a role in triggering conductivity. For the smallest AM particles (50 nm), the cathode acts as an insulator as long as the CB wt.% is below 15%. This threshold decreases to 10% with larger AM particle sizes (100 nm, 200 nm). The trend towards smaller AM particles to increase Li diffusion may conflict with gravimetric capacity if the CB increase does not lead to the activation of isolated AM. This is not the case when CNC is used. A value of 1 wt.% of uniform continuous CNC alone is sufficient to achieve practical conductivities for all particle sizes and in the absence of any conductive additives. The addition of more conductive materials, either as a coating or CB fillers, do not have a drastic effect on conductivity and may be avoided. Realizing a near continuous layer is thus a key to achieve high conductivity with minimum gravimetric capacity negative effects. Nevertheless, experiments have shown that a 1.5–2 wt.% of CNC is required to cover most of the AM particles, which raises slightly the theoretical threshold. The effect of continuous coating on Li ion diffusion and thus electrochemical cell behavior is also unknown and needs to be investigated. Once rendered conductive, the further addition of conductive additives has negligible effects on the rate capability of the cathode which is mainly controlled by Li transport. AM utilization could nevertheless increase and utilization modeling would be appropriate to further refine the selection of additive amounts.
https://doi.org/10.1016/j.jpowsour.2010.08.008_p1_2 | LiFePO4 has been considered to be a promising candidate material for the cathode of high-power, safe, low-cost and long-life Li-ion batteries required for hybrid electric vehicles and renewable energy storage. The most striking characteristic of this material is a flat charge/discharge profile at the potential of ∼3.4 V versus Li/Li+ due to the phase transformation. However, pure LiFePO4 suffered from poor rate capability due to low intrinsic electronic/ionic conductivity and slow phase transformation. Extensive research has been carried out to overcome the poor reaction kinetics of LiFePO4. The most effective strategies include (i) to downsize the LiFePO4 particles to nano-scale [1] and (ii) to coat electronically conductive carbon [2] or an ionically conductive phase [3] onto the LiFePO4 particle surface. However, only few studies have been focused on the phase transformation [4], [5], [6], [7]. Since most capacity of LiFePO4 comes from a first-order phase transformation, an understanding of the kinetics of the phase transformation is critical to achieving a high-power density for LiFePO4, especially for the carbon-coated nano-LiFePO4 where the electronic and ionic transport have been greatly improved and the slow phase transformation may be a limiting step for the rate performance.
https://doi.org/10.1016/j.jpowsour.2010.08.008_p1_3 | Recent research demonstrated the phase transformation in LiFePO4 is strongly controlled by the strain accommodation energy induced from the volume difference between the lithiated and delithiated phases [4]. The misfit strain between the triphylite phase (Li1−yFePO4) and the heterosite phase (LixFePO4) in nano-LiFePO4 particles was detected using X-ray diffraction (XRD), [4] and dislocations induced by misfit strain were observed in plate-like LiFePO4 particles using transmission electron microscopy (TEM) [8]. Such a strain-induced energy penalty can decrease the driving energy for phase transformation, [9] resulting in decrease of the phase transformation rate [10]. The accommodation energy decreases the lithiation equilibrium potential [9] but increases the delithiation potential, resulting in an equilibrium potential hysteresis [11]. It was reported that shrinking the LiFePO4 particle size can narrow the miscibility gap between the lithiated and delithiated phases and decrease the equilibrium potential hysteresis [4]. The fast phase transformation may be one of the reasons for the excellent rate performance of carbon-coated nano-LiFePO4.
https://doi.org/10.1016/j.jpowsour.2010.08.008_p1_4 | Although the equilibrium potential hysteresis is a critical property of phase transformation electrodes, the characteristics of the equilibrium potential hysteresis of LiFePO4 cathodes have never been investigated. In this paper, the potential hysteresis of two LiFePO4 samples with different particle sizes was analyzed using galvanostatic intermittent titration technique (GITT), cyclic voltammetry (CV) and electrochemical impedance spectroscopy (EIS).
https://doi.org/10.1016/j.jpowsour.2010.08.008_p2_2 | Two LiFePO4 samples were provided by a commercial supplier. Transmission electron microscopy (TEM) images for both samples were recorded on a Hitachi HF-2000 FEG-TEM, shown in Fig. 1. The LiFePO4 samples consisted of aggregates of secondary nano-scale crystal particles with average sizes of 40 nm (Fig. 1a) and 100 nm (Fig. 1b). The thin carbon coating (2–4 nm) and crystalline single phases of LiFePO4 can be clearly observed in the high resolution TEM images (Fig. 1c), in which the boundaries between LiFePO4 crystal and carbon coating have been marked. Particle size distributions of two LiFePO4 samples were obtained by randomly measuring 50 particles from the TEM images. The mean particle size of two LiFePO4 samples was calculated by the following equation: (1) where ni is the number of particles with diameter di. Two LiFePO4 samples showed very narrow particle size distribution.
https://doi.org/10.1016/j.jpowsour.2010.08.008_p2_4 | All electrochemical tests in this paper were performed using three-electrode pouch cells. The LiFePO4 cathodes containing 82 wt% active material, 10 wt% carbon black and 8 wt% poly(vinylidesfluoride) (PVDF) in 1-methyl-2-pyrrolidinone (NMP) solvent were prepared by the slurry coating method. The formulation was coated onto aluminum foil with a loading of 2.5 mg cm−2 of LiFePO4. The three-electrode pouch cells were assembled in an Ar-filled glove box, using lithium metal as the reference and counter electrodes, 1 M LiPF6 in 1:1:1:3 ethylene carbonate (EC):dimethyl carbonate (DMC):diethyl carbonate (DEC):ethylmethyl carbonate (EMC) as electrolyte and Celgard 3501 as the separator.
https://doi.org/10.1016/j.jpowsour.2010.08.008_p2_5 | To measure the relationship between equilibrium potential (fully relaxed open-circuit-potential (OCP)) and state of charge (SOC) or state of discharge (SOD), cells were tested using a galvanostatic intermittent titration technique (GITT). All the GITT tests have been performed using Arbin test station. GITT measurements consisting of a series of current pulses were applied to the three-electrode pouch cells at a low current of less than 0.022 C for 2 h, each followed by a 16 h rest process. The OCP at the end of the 16th hour is considered to be the equilibrium potential. The potential decay during the rest process includes both relaxation and self-discharge. LiFePO4 electrodes cannot be fully relaxed to equilibrium if the relaxation time is too short. However, a relaxation time that is too long will greatly increase the testing time, resulting in noticeable self-discharge. The potential decay will be mainly controlled by self-discharge if relaxation time is much longer than 16 h, as evidenced from the capacity difference between charge GITT and discharge GITT. The relaxation time of 16 h was selected to allow full relaxation of OCP and to minimize the self-discharge of LiFePO4 during the test. The potentials of 2.2 and 4.2 V were used as the low and high cutoff voltages in GITT tests.
https://doi.org/10.1016/j.jpowsour.2010.08.008_p2_6 | To characterize the equilibrium potential hysteresis of LiFePO4 in the phase transformation region, cyclic voltammetry (CV) at a scan rate of 0.05 mV s−1 was performed on electrodes at the middle of potential hysteresis between 50% SOC and 50% SOD using different scan potential amplitudes. A low scan rate of 0.05 mV s−1 is used here to decrease the influence of lithium ion diffusion on the current but detect the phase transformation current [12]. Similarly, electrochemical impedance spectroscopy (EIS) was also applied on the LiFePO4 cathodes at 50% SOC, 50% SOD and at the middle of potential hysteresis between 50% SOC and 50% SOD. Before CV and EIS tests, the electrodes were charged/discharged between 2.2 and 4.2 V at 0.1 C current for two cycles. Both CV and EIS were tested on Solartron 1260/1287.
https://doi.org/10.1016/j.jpowsour.2010.08.008_p3_3 | Delithiation/lithiation of LiFePO4 is usually accompanied by phase transformation between heterosite phase (α phase) and triphylite phase (β phase) [4]. The formation of potential hysteresis during delithiation and lithiation of LiFePO4 was discussed in our publication [13]. In brief, during Li ion insertion, the lattice parameters of the LixFePO4 vary with the lithium stoichiometry and phase transformation, since the newly formed phase has a different molar volume with that of the matrix [4], [14]. To accommodate the volume difference, stress and strain will be generated during Li ion insertion into FePO4. For a purely elastic matrix, elastic energy will be stored in the matrix and the newly formed phase during phase transformation [15]. For a plastic matrix with a low yield strength, the elastic energy stored in the matrix will be relaxed and spent in creating plastic deformation [16]. Normally, the electrode materials are elastic–plastic solid, the transformation energy is accommodated by both elastic and plastic energy [15]. The plastic deformation in LiFePO4 during phase transformation has been evidenced from the existence of dislocations and fracture [8], [17]. The elastic–plastic accommodation energy is an energy barrier against lithiation and delithiation [9]. It increases the free energy of the material and decreases the lithiation equilibrium potential. The decrease of lithiation equilibrium (open-circuit) potential ΔElithiation can be determined from [15], [18]. (2) where Eo is the theoretical (accommodation-free) equilibrium potential, Ede is the discharge equilibrium potential after consideration of the accommodation process during Li ion insertion, and are elastic and plastic accommodation energy during lithiation process, n is the number of electrons passed per atom of host material reacted and F is the Faraday`s constant. The accommodation energy increases with the depth of discharge process, which is similar to the strain-hardening phenomenon observed in phase transformation of metal hydrides [19].
https://doi.org/10.1016/j.jpowsour.2010.08.008_p3_4 | During Li ion extraction, a reverse phase transformation will occur. The volume changes during the Li ion extraction will also be accommodated by the elastic–plastic process outlined above. Different from the lithiation process, the accommodation energy during Li ion extraction increases the electrode potential. The potential increase during the charge (delithiation) process can be calculated as (3) where Ece is the charge equilibrium potential after consideration of the accommodation process, and are elastic and plastic accommodation energy during delithiation process. The accommodation processes during Li ion insertion and extraction dissipate energy to the surroundings, resulting in an open-circuit-potential hysteresis (ΔElithiation + ΔEdelithiation). Therefore, the equilibrium (open-circuit) potential hysteresis during Li ion insertion and extraction can be calculated from the accommodation energy. From the accommodation energy of Li–Sn alloy, Hirai et al. [9] calculated the lithiation equilibrium potential of Sn using Eq. (2), which is in excellent agreement with measured data. Eqs. (2), (3) have also been applied in the metal–hydrogen system for determining the pressure hysteresis of metal hydrides from their accommodation energy [11].
https://doi.org/10.1016/j.jpowsour.2010.08.008_p3_5 | Equilibrium potential hysteresis of phase transformation electrode during lithiation and delithiation can easily be determined using GITT, however, the accommodation energy is very difficult to obtain from materials properties especially for new electrode materials. Based on the relationship between potential hysteresis and accommodation energy in Eqs. (2), (3), the accommodation energy can be calculated from equilibrium potential hysteresis.
https://doi.org/10.1016/j.jpowsour.2010.08.008_p3_8 | Since the values of x, 1 − y and ΔElithiation can be obtained from the equilibrium potential-composition isotherm curves, [15] the accommodation energy can be calculated using Eq. (4). Similarly, the accommodation energy during delithiation can also be obtained using (6)
https://doi.org/10.1016/j.jpowsour.2010.08.008_p3_9 | The equilibrium potential of LiFePO4 with secondary particle sizes of 40 and 100 nm were tested at different levels of lithiation and delithiation (Fig. 2). The equilibrium potentials of both LiFePO4 electrodes gradually decreased with Li ion insertion but increased with Li ion extraction. The variation in equilibrium potential of 40 nm LiFePO4 during Li ion insertion and extraction is less than that of 100 nm LiFePO4. Both LiFePO4 particles have a similar delithiation equilibrium potential within the miscibility gap, however, the lithiation equilibrium potential of 40 nm LiFePO4 is 5–6 mV higher than that of 100 nm LiFePO4, resulting in a smaller potential hysteresis (8–10 mV) for 40 nm LiFePO4, compared to 13–16 mV for 100 nm LiFePO4. In addition, nano-scale (40 nm) LiFePO4 has a reduced miscibility gap compared to coarser-grained (100 nm) materials. The size-dependent potential hysteresis and miscibility gap shown in Fig. 2 are well in agreement with the observations from other researchers [4], [5], [20]. Download : Download full-size image Fig. 2. GITT equilibrium potential for LiFePO4 with different particle sizes.
https://doi.org/10.1016/j.jpowsour.2010.08.008_p3_10 | The accommodation energies of LiFePO4 with different particle sizes during the first cycle of lithiation and delithiation in the phase transformation region were calculated from equilibrium potential hysteresis using Eqs. (5), (6) and shown in Fig. 3. The theoretical equilibrium potential Eo is defined as the average value of potentials, at which the charge and discharge phase transformation initiated. Compared to 100 nm LiFePO4, 40 nm LiFePO4 has a lower accommodation energy due to a narrow potential hysteresis and a reduced miscibility gap in nano-size LiFePO4 [5]. Both the short diffusion length and a low accommodation energy in nano-LiFePO4 accelerate the phase transformation rate, resulting in high rate performance [4]. The accommodation energy of both LiFePO4 samples increased with SOD and SOC. At Li0.5FePO4, the discharge (lithiation) accommodation energy is larger than the charge (delithiation) accommodation energy. The reduced accommodation energy in charge compared to discharge may be one of the reasons for higher charge rate capability of LiFePO4 than that for discharge [21]. Download : Download full-size image Fig. 3. Discharge and charge accommodation energy for LiFePO4 with different particle sizes.
https://doi.org/10.1016/j.jpowsour.2010.08.008_p3_11 | It has been reported that dislocations and other defects were generated during the first cycle of Li ion insertion/extraction in LiFePO4 [8], [17]. These defects change the accommodation energy in the following cycles. Therefore, the accommodation energy in the second charge/discharge cycle may be different from the values in the first cycle. Fig. 4a compares the equilibrium potentials of 100 nm LiFePO4 in the first and second charge/discharge cycles. The corresponding accommodation energies in the first and second charge and discharge cycles are illustrated in Fig. 4b. As shown in Fig. 4a, the discharge equilibrium potential in the second charge/discharge cycle is almost the same as that in the first cycle, but the charge equilibrium potential in the second charge/discharge cycle is lower than that in the first cycle at later SOC. The lower charge equilibrium potential induced lower charge accommodation energy in the second charge cycle. These behaviors are most likely due to (i) the introduction of dislocations and/or fractures in micro-LiFePO4 in the first charge/discharge cycle, which lowered the energy required for phase growth for the second charge cycle, and (ii) the volume expansion/shrinkage of LiFePO4 during the first charge/discharge cycle, which may locally rearrange the position of LiFePO4 particles to accommodate the stress. The reduced accommodation energy during the initial charge/discharge cycles is consistent with the activation process of LiFePO4 electrodes. However, why these defects only affect the charge accommodation energy but not the discharge accommodation energy is not clear. Download : Download full-size image Fig. 4. (a) GITT equilibrium potential at different cycles and (b) charge and discharge accommodation energy at different cycles.
https://doi.org/10.1016/j.jpowsour.2010.08.008_p3_12 | As shown in Fig. 4b, the discharge accommodation energy of 100 nm LiFePO4 increased up to 750 J mol−1 when LixFePO4 (α phase) gradually transformed into Li1−yFePO4 (β phase). The maximum accommodation energy (750 J mol−1) of LiFePO4 during phase transformation from LixFePO4 to Li1−yFePO4 is less than the accommodation energy (972 J mol−1) of Nb during phase transformation from Nb to NbH [15] and is much smaller than the accommodation energy (9630 J mol−1) of Sn during phase transformation from Sn to Li0.4Sn [9]. Therefore, the exceptional rate performance of LiFePO4 may be partially attributed to the lower accommodation energy during phase transformation compared to Sn anode for Li-ion battery and Nb–hydride anodes for Ni/MH batteries.
https://doi.org/10.1016/j.jpowsour.2010.08.008_p3_14 | To characterize the property of equilibrium potential hysteresis of LiFePO4, the delithiation equilibrium potential of 100 nm LiFePO4 was measured after being equilibriately discharged to different levels (SOD: 40%, 60%, 80% and 100%) using GITT and shown in Fig. 5. At a given Li ion concentration, the charge equilibrium potential increased with the depth of the previous SOD. For example, the electrode with composition Li0.3FePO4, which was previously completely discharged, has the highest charge equilibrium potential, while the Li0.3FePO4 electrode that was previously discharged to Li0.4FePO4 has the lowest charge equilibrium potential. Although the equilibrium potential of the following charge process increased with the depth of previous SOD, the initial potential for the phase transformation from β to α phase during charge process occurs at the same value (see A–B line in Fig. 5) no matter how much Li ion was inserted into FePO4 in the previous discharge. If the charge equilibrium potential lines previously discharged to SOD 40%, 60% and 80% are moved along the A → B direction to the charge potential line previously discharged to SOD 100%, four charge lines will be completely overlapped. Therefore, the charge equilibrium potentials following different SOD levels are solely attributed to the fraction of newly formed α phase rather than the fraction of α phase left during previous SOD. Download : Download full-size image Fig. 5. Charge equilibrium potential of 100 nm LiFePO4 following SOD 40%, 60%, 80, and 100%. Discharge and charge current: 0.022 C, discharge time: 2 h, charge time: 0.33 h for 40% and 0.67 h for 60, 80 and 100%. Rest time for charge and discharge: 8 h.
https://doi.org/10.1016/j.jpowsour.2010.08.008_p3_15 | To illustrate the kinetics of charge and discharge of LiFePO4, the potential responses during each current pulse in the GITT measurement were recorded and shown in Fig. 6. Due to the resolution limitation of Arbin equipment, the potential jump due to solid-electrolyte-interphase resistance and charge transfer reaction cannot be monitored. The polarization curves recorded in Fig. 6 only reflect potential change due to Li-ion diffusion and the phase transformation. As demonstrated in Fig. 6, both charge and discharge overpotentials increased with the fraction of new phase. To investigate the kinetics of discharge at different SOD, the GITT potential-time profiles at the 2nd, 5th and 10th discharge pulse were compared by shifting their initial open-circuit potentials together, as shown in Fig. 7. The changes in equilibrium OCP (ΔE in Fig. 7) before and after current pulses are almost the same in three current pulses. However, overpotential (the potential difference between fully relaxed OCP and the potential at the end of the current pulse) in Fig. 7 increased with SOD. By carefully comparing the potential response in each current pulse (Fig. 7), we found that the initial potential exponentially drops, followed by an almost linear decrease with time. The initial potential drop is due to the Li-ion diffusion, and the later slow decrease in potential is attributed to the phase transformation. The diffusion polarization quickly increases with SOD, but the phase transformation polarization only slightly changes with SOD. Fig. 7 demonstrates that the increase in overpotential with SOD is mainly attributed to the increase in Li-ion diffusion length due to the growth of the β phase. The increase in diffusion overpotential with phase transformation was also observed in the lithiation/delithiation of graphite [22]. Download : Download full-size image Fig. 6. Charge GITT curves following different SOD. Download : Download full-size image Fig. 7. Discharge and following rest potential during GITT at the 2nd, 5th and 10th current pulses.
https://doi.org/10.1016/j.jpowsour.2010.08.008_p3_16 | The charge GITT following different SOD was used to characterize potential hysteresis. As shown in Fig. 6 the polarization curves are SOD-independent, i.e. the potential responses in charge GITT following different SOD were similar at the same potential level except for 40% SOD in which the charge time of LiFePO4 was shortened from 0.66 h (for all other SOD) to 0.33 h to get more equilibrium potential data. To clearly show the potential response, the discharge and charge GITT curves at 60% SOD were enlarged and shown in Fig. 8. The potential response in each charge GITT curve shows only exponential increase (diffusion polarization) without linear polarization (phase transformation polarization) until the 7th charge GITT curve, where the polarization potential exceeds the charge equilibrium potential and phase transformation occurs. Therefore, no phase transformation occurs inside potential hysteresis region. Although in the potential hysteresis region, LiFePO4 still consists of two phases, it behaves like a solid solution. Here, we need to point out that during charge/discharge, in the potential hysteresis region, Li ions can penetrate across the interface, and the interface between two phases in LiFePO4 does not move, which is different from the behavior of phase transformation and similar to solid solution. The solid solution behavior in the potential hysteresis region is also supported by the fact that the charge polarization curves after different SOD are similar to the charge polarization curves after fully discharged (100% SOD), shown in Fig. 6, and the fully discharged (100% SOD) LiFePO4 is a solid solution before the charge potential reaches the charge equilibrium potential. In addition, the first charge overpotential is much smaller than the previous discharge overpotentials. For example, the overpotential at the 10th discharge GITT (10d in Fig. 8) is around 6.0 mV at the discharge current of 0.022 C. However, the overpotential in the first charge GITT (1c in Fig. 8) is only 3 mV at the same current, while the overpotential in the following discharge GITT (11d in Fig. 8) is 7 mV. The difference between the 11th discharge and the 1st charge is that phase transformation occurs in the 11th discharge, while no phase transformation takes place in the 1st charge. The phase transformation overpotential at the 11th discharge GITT is around 4.0 mV, which is 57% of the total (phase transformation and diffusion) overpotential. Download : Download full-size image Fig. 8. Charge and discharge GITT at 60% SOD.
https://doi.org/10.1016/j.jpowsour.2010.08.008_p3_18 | Cycle voltammetry (CV) is a common and useful tool to distinguish the phase transformation from a solid solution because the current will be enhanced in the phase transformation region. Therefore, the CV is used to characterize the phase transformation behavior of LiFePO4 across the potential hysteresis where the phase transformation of LiFePO4 occurs only when the applied potential is lower than the lithiation equilibrium potential or higher than delithiation equilibrium potential. LiFePO4 in the potential hysteresis range can be considered as a solid solution material. Fig. 9 shows the CV scans of 100 nm LiFePO4 at the center of potential hysteresis (marked in Fig. 4a) using different scan potential amplitudes but a fixed scan rate of 0.05 mV s−1. Before each CV measurement, the 100 nm LiFePO4 electrode was fully charged to 4.2 V and then discharged to SOD 50% followed by charging the electrode to 3.427 V and holding the electrode at this potential for 2 h. 3.427 V is the potential halfway between lithiation potential (3.422 V) and delithiation potential (3.432 V). By changing the amplitude of CV (±2, ±4, ±6, ±8, ±10, ±12, ±15, ±20, ±25, ±30, ±35 mV), the reversibility of the reactions inside and outside of the potential hysteresis range was characterized. When the amplitudes of CV are similar or less than the half value of potential hysteresis (6–8 mV), the potential almost linearly changed with current. However, for CV with a large amplitude (>12 mV), a rapid increase in current was observed when the lithiation potential was below 3.42 V and delithiation potential was above 3.435 V, which is due to the phase transformation. The CV scans starting at the center of potential hysteresis with different potential amplitudes demonstrated solid solution behavior inside the potential hysteresis and phase transformation characteristic outside of the potential hysteresis range. Download : Download full-size image Fig. 9. CV performed at the middle of voltage hysteresis with different amplitudes.
https://doi.org/10.1016/j.jpowsour.2010.08.008_p3_19 | EIS has been widely used in Li-ion batteries to evaluate the charge/discharge kinetics. A reliable EIS can be obtained only if the system satisfies the criteria of linearity and time invariance (LTI) [23]. If EIS is measured at the open-circuit after charging or discharging to a given state, the phase transformation occurs only in the forward potential scan, not in the backward potential scan, resulting in a SOD or SOC shift during EIS measurement. Therefore, the LiFePO4 is not a linear and time invariant system if EIS is measured at the certain charge or discharge equilibrium potentials. The EIS normally measured at different SOD or SOC are not reliable. A reliable and useful EIS can only be obtained by shifting the testing potential to the center of the potential hysteresis. Fig. 10 shows the EIS plots measured at 50% SOD, 50% SOC and in the center of the potential hysteresis (marked in Fig. 4a) with different potential amplitudes. To alleviate OCP shift during the EIS measurement, the LiFePO4 sample after each EIS measurement at 50% SOD (or 50% SOC) was fully re-charged (or fully re-discharged for SOC) and then discharged to 50% SOD (or charged to 50% SOC) for the following EIS test. The impedances of LiFePO4 in Fig. 10 consist of two semicircles and a sloped line. For a solid solution electrode, the high frequency semicircle in EIS is attributed to the SEI film, middle frequency semicircle to charge transfer, and low frequency line to diffusion. The impedance at 50% SOC is much smaller than that at 50% SOD, resulting in higher rate capability in charge than in discharge. EIS in both 50% SOD and 50% SOC are less sensitive to signal amplitude. Download : Download full-size image Fig. 10. EIS plots measured at (a) OCP of 50% SOD and 50% SOC, and (b) the middle potential of the potential hysteresis with different voltage amplitudes.
https://doi.org/10.1016/j.jpowsour.2010.08.008_p3_20 | Since the EIS performed at charge or discharge equilibrium potential is not reliable, EIS should be performed at the center of potential hysteresis. When the EIS test is conducted at the center of potential hysteresis using amplitudes less than half of the potential hysteresis, the LiFePO4 can be treated as a solid solution since no phase transformation occurs in the potential hysteresis region. When the amplitude of EIS test is much larger than half of the potential hysteresis, the phase transformation can happen. In this case, if the kinetics of forward phase transformation is similar to the backward phase transformation, a reliable EIS can still be obtained. The EIS measured at the center of potential hysteresis using different amplitudes was shown in Fig. 10. The impedances with amplitudes larger than half of the potential hysteresis have a larger second semicircle than those with amplitudes less than the potential hysteresis, which indicate that phase transformations cause additional impedance. The phase transformation impedance appears at a higher frequency than Li-ion diffusion impedance and is mixed with the impedance of the charge transfer reaction. The phase transformation impedance of LiFePO4 was obtained by subtracting impedance without phase transformation from phase transformation impedance. The phase transformation impedance of LiFePO4 is around 20 Ω. The phase transformation impedance is 50% of total (phase transformation + ion diffusion) impedance, which is similar to the overpotential ratio (57%) obtained using GITT in Fig. 8.
https://doi.org/10.1016/j.jpowsour.2010.08.008_p4_2 | Equilibrium potential hysteresis of LiFePO4 is a thermodynamic property, which is induced by strain accommodation energy. The OCP hysteresis of LiFePO4 in the phase transformation region was determined using the GITT method, and the corresponding accommodation energies were calculated according to the potential hysteresis. 40 nm-LiFePO4 has low accommodation energy during lithiation and delithiation, which is attributed to the narrow miscibility gap and small potential hysteresis. Phase transformation only occurs at a potential level above charge OCP or below discharge OCP. The LiFePO4 inside potential hysteresis region behaves like a solid solution. Normal EIS obtained at different SOD or SOC cannot satisfy the criteria of linearity and time invariance (LTI). A reliable EIS can be obtained at the center of potential hysteresis, and phase transformation impedance can be obtained by changing the amplitude of the EIS signal from less than to greater than half of the potential hysteresis.
https://doi.org/10.1016/j.jpowsour.2010.08.013_p1_2 | The electrochemical reactions of battery materials have been extensively studied by various electrochemical and spectroscopic techniques [1], [2]. We recently determined Lamb–Mössbauer factors of both FePO4 and LiFePO4 compounds [3] in order to get precise contributions of each formed/reacted species during electrochemical process. Mössbauer is a powerful technique to follow electrochemical reactions studied by ex situ [4], [5], in situ [6] or operando conditions and also for characterization of pristine materials. In some case it is possible to enriched electrode materials with a Mössbauer isotope (57Fe, 119Sn) used as a local probe in Li4Ti5O12 [7], [8], [9], Li2Ti3O7 [10], [11] for instance. In other cases spectra are broadened due to a mixture of phases or an amorphization of the particles. The help of electronic structure calculation [12], [13] allows non-trivial experimental attributions when mathematical ambiguities due to overlapping peaks was observed. Interpretation of both isomer shift and quadrupole splitting variations was explained with such theoretical approaches [14], [15]. In the case of glassy compounds quadrupole splitting distributions have been used [16], [17] based on previous works [18], [19], [20].
https://doi.org/10.1016/j.jpowsour.2010.08.013_p1_3 | Rechargeable lithium batteries have proven to be one of the most successful solutions to achieve good electrochemical performances in terms of cycleability, low cost, environmental benefit, easy to produce and safety in handling and operation. Phosphate materials (Li3Fe2(PO4)3 [21]) have been investigated in the past for their good ionics properties as solid electrolytes. The LiFePO4 compound has been chosen as cathode material because of the requirements [22], [23]. Pure LiFePO4 (triphylite) and FePO4 (heterosite, berlinite [24], [25], high pressure [26] and amorphous [27] polymorphs) have been earlier studied for their electrochemical performances [28], [29], [30] and their physico-chemical properties like antiferromagnetism [31] by X-ray [32], [33] and neutron [34], [35] diffraction techniques, Mössbauer spectroscopy [36], [37], [38], Raman [39], [40] and infra-red [41], [42], [43] spectroscopies, X-ray absorption [44] and X-ray photoelectron spectroscopies [45], [46]. The origin of capacity loss during the first cycle was also discussed for this good candidate as cathode material [47]. Due to low ionic and electronic conductivity for LiFePO4, and to its ageing in presence of moisture [48], [49], optimized particle size [50], mineral coating or substitutions (LiFe1−xMnxPO4 [51], [52], [53], [54] or Li1−xFe1+xP1−xSixO4 [55]), doping by transition metals [56], or carbon composites [57] have been proposed to overcome these issues.
https://doi.org/10.1016/j.jpowsour.2010.08.013_p1_4 | In this paper we illustrate, taking advantage of 2D-correlation spectroscopy analysis, a way to analyse Mössbauer spectra recorded in operando conditions. We have used Python [58] programming language with Numpy [59] and Pylab [60] libraries to get 2D-correlation spectra. This concept of 2D-correlation was initially proposed by Noda [61], [62]. In general 2D-correlation spectra are obtained using a perturbation (temperature [63], [64], pH [65], lithium amount [66], kinetic data [67]) applied to the pristine material investigated by a given or several experimental spectroscopies. More details on this analytical method can be found here [68]. From our knowledge 2D-correlation spectroscopy analysis (2D-COSA) used for various experimental techniques (infra-red spectroscopy [69], [70], mass spectral data [71], resonance light scattering [72], X-ray photoelectron spectroscopy [73]) have not yet used for Mössbauer spectroscopy. We present here an application of 2D-COSA for 57Fe in situ Mössbauer spectroscopy during electrochemical extraction of lithium from LiFe0.75Mn0.25PO4 with olivine structure.
https://doi.org/10.1016/j.jpowsour.2010.08.013_p2_3 | A set of m experimental Mössbauer spectra are recorded as a function of a perturbation variable x (e.g., Li amount extracted/inserted during electrochemical tests) ranging from xmin to xmax. The Li variation between two collected spectra is Δx = (xmax − xmin)/(m − 1). This continuous variation induces a broadening of the experimental spectra. Each raw spectrum is folded and normalized giving a set of m perturbation-induced dynamic spectra, y(v,x) is then transformed into a set of 2D-correlation spectra by a form of cross-correlation analysis. We first define the reference spectrum of the system to be the averaged spectrum given by: (1)
https://doi.org/10.1016/j.jpowsour.2010.08.013_p2_5 | The intensity of 2D-correlation spectrum X(v1,v2) represents the quantitative measure of a comparative similarity or dissimilarity of spectral intensity variations measured at two different velocities, v1 and v2, along with a fixed interval. In a Mössbauer spectrum vi corresponds to the position of a Lorentzian absorption line. In order to simplify numerical manipulation, X(v1,v2) is treated as a complex number: (3) comprising two orthogonal components, known respectively as the synchronous S(v1,v2) and the asynchronous A(v1,v2) 2D-correlation intensities.
https://doi.org/10.1016/j.jpowsour.2010.08.013_p2_7 | The intensity of the synchronous 2D-correlation spectrum represents the simultaneous changes of two separate spectral intensity variations measured at v1 and v2 within the interval between xmin and xmax. The autocorrelation spectrum a(vi), defined by the diagonal of S matrix, presents peaks called autopeaks, whose magnitude is always positive. It represents the overall extent of spectral intensity variation at the specific velocity vi within the interval between xmin and xmax. Cross-peaks located at the off-diagonal positions of a synchronous 2D-spectrum represent simultaneous changes of spectral intensities observed at two different velocities v1 and v2. Such a synchronized change suggests the possible existence of a coupled origin of the spectral intensity variations. The sign of synchronous cross-peak becomes positive if the spectral intensities of the two velocities corresponding to the coordinates of the cross-peak are either increasing or decreasing together within the observation interval. However, the negative sign of cross-peaks indicates that one of the spectral intensities in increasing while the other is decreasing.
https://doi.org/10.1016/j.jpowsour.2010.08.013_p2_10 | The intensity of an asynchronous 2D-correlation spectrum represents sequential, but not coincidental, changes of spectral intensities measured separately at v1 and v2. Cross-peaks develop only if the intensity varies out of phase with each other. The sign of asynchronous cross-peak provide useful information on sequential order of events observed by the Mössbauer spectroscopy along the lithium content. If the signs of synchronous and asynchronous cross-peaks are the same, the intensity change at v1 occurs before v2. If the signs of synchronous and asynchronous cross-peaks are different, the intensity change at v1 occurs after v2.
https://doi.org/10.1016/j.jpowsour.2010.08.013_p3_3 | LiFe0.75Mn0.25PO4 pristine compound was obtained by solid-state reaction. The precursors: Li2CO3 (Sigma–Aldrich, 99%), FeC2O4·2H2O (Labosi, 99.99%), MnII(CH3COO)2 (Sigma–Aldrich, 98%) and NH4H2PO4 (Acros Organics, 99.99%) were first ball milled during 1 h 30 min and then thermally treated in a tube furnace under argon flow for 8 h at 800 °C.
https://doi.org/10.1016/j.jpowsour.2010.08.013_p3_6 | Crystallographic reference data for LiFePO4 (triphylite) has been taken from power diffraction file (JCPDS #81–1173, a = 10.332 Å, b = 6.010 Å, c = 4.692 Å). These values and the orthorhombic Pnma space group have been used in the initial stages of refinement of the cell parameters for our LiFe0.75Mn0.25PO4 compound.
https://doi.org/10.1016/j.jpowsour.2010.08.013_p3_8 | Mössbauer spectra have been recorded in the constant acceleration mode and in transmission geometry on a standard Mössbauer spectrometer composed of devices from Ortec and WissEl. A 57Co(Rh) source with a nominal activity of 10 mCi have been used. Each Mössbauer spectrum has been collected every 128 min with a deintercalation uptake Δx = 0.053 Li corresponding to an electrochemical rate of C/40 (1 Li extracted in 40 h). The source has been always kept at RT. Calibration of the velocity scale was done using absorption lines of a 25 μm iron foil. Isomer shifts are given relative to α-Fe.
https://doi.org/10.1016/j.jpowsour.2010.08.013_p3_10 | For Mössbauer measurements in operando conditions, we used a designed cell allowing to use it in a transmission configuration. The cell has been designed in such a way that gamma rays can go through the Be windows which are the current collector, the sample under study is in contact with an aluminum foil avoiding corrosion of the Be windows at high potential, and the lithium foil used as reference electrode. Olivine has been used as cathode material with carbon black for better electronic conductivity (80:20) vs. Li used as anode with a Whatman paper as separator using 1 M LiPF6 in EC:PC:DMC. We used a rate of C/40, corresponding to 1 Li extracted in 40 h with a potential window ranging from 3.2 V to 4.3 V.
https://doi.org/10.1016/j.jpowsour.2010.08.013_p4_2 | For LiFe0.75Mn0.25PO4 sample, XRD measurements suggest pure phase within the detection limit of the apparatus as shown in Fig. 1. Our pristine material present XRD lines indexed in the Pnma space group with a set of cell parameters a = 10.356(6) Å, b = 6.025(4) Å and c = 4.703(3) Å. Refined cell parameters have been obtained by pattern matching using FullProf program [74]. These values are in agreement with those published earlier [75].
https://doi.org/10.1016/j.jpowsour.2010.08.013_p4_4 | In Fig. 2 we have represented the 57Fe Mössbauer spectrum of the pristine material. The main contribution (91%) with an isomer shift (IS) of 1.20(1) mm s−1 and a quadrupole splitting (QS) of 2.96(1) mm s−1 correspond to Fe2+ in the olivine structure. These values are in agreement with those found in the literature [37]. Concerning the Fe3+ contribution detected in our Mössbauer spectra, the hyperfine parameters are IS = 0.31(4) mm s−1 and QS = 0.85(8) mm s−1. These values are not very closed to those of LixFePO4(OH)x (taverite) [55] the reaction product obtained from LiFePO4 ageing under moisture. The presence of such an impurity is not excluded since about 9% of Fe3+ is present and only 90% of the Li can be extracted by electrochemical reaction as can be seen in Fig. 3. An other explanation of the Fe3+ contribution may due to Fe2O3. From Mössbauer data recorded at various temperatures, it has been shown that anisotropy constant can be determined [76]. Hence for α-Fe2O3 57Fe Mössbauer spectra present rather a doublet instead of a sextet at room temperature when particles are nanosized. This doublet presents hyperfine parameters ranging from IS = 0.32 mm s−1 QS = 0.98 mm s−1 (D = 4 nm) to IS = 0.38 mm s−1, QS = 0.44 mm s−1 (D = 18 nm) depending on the mean particle size. So, in our case, both IS and QS could be some Fe2O3 formed at high temperature. From linear correlation between QS and nanoparticle size we found a mean particle size of D = 7 ± 2 nm for our Fe2O3 impurity. Recently, Rho et al. have mentioned [77] the formation of both Fe2P (singlet + doublet) and FeP (IS = 0.6(3) mm s−1 and QS = 0.8(6) mm s−1) as impurity in LiFePO4.
https://doi.org/10.1016/j.jpowsour.2010.08.013_p4_7 | The electrochemical curve shown in Fig. 3 presents two main regions. Starting for [x = 1 Li, V = 3.2 V] in LixFe0.75Mn0.25PO4 we can extract about Δx = 0.68 Li (Mössbauer spectra #1–13) on a mean voltage of about 3.48 V. This voltage is known to be Fe2+/Fe3+ redox potential. Then from [x = 0.32 Li, V = 3.88 V] to [x = 0.10, V = 4.3 V] we observe a mean voltage at about 4.02 V, corresponding to Mn2+/Mn3+ redox potential (Mössbauer spectra #14–18). Assuming that 0.91 Li have been used (9% of non-electrochemically active impurity observed in the Mössbauer spectrum, Fig. 2), Δx = 0.68 Li and Δx = 0.23 Li are used to oxidize Fe2+ to Fe3+ and Mn2+ to Mn3+, respectively. These values are rather close to the expected one: 0.75 × 0.91 = 0.683 to oxidize Fe2+ and 0.25 × 0.91 = 0.227 to oxidize Mn2+, in a rather good agreement with the stoichiometric ratio Fe:Mn of 0.75:0.25.
https://doi.org/10.1016/j.jpowsour.2010.08.013_p4_8 | We have represented in Fig. 4 the 57Fe Mössbauer spectra obtained during electrochemical Li extraction as mentioned above. We clearly see the evolution of the absorption lines upon the perturbation, i.e., the Li content. In spectrum labeled 1, we retrieve the doublet of the olivine (LiFe2+0.75Mn2+0.25PO4) constituted of the two peaks located at v1 = −0.28 mm s−1 and v2 = 2.68 mm s−1, corresponding to the hyperfine parameters IS = 1.2 mm s−1 and QS = 2.96 mm s−1. After extraction of Δx = 0.68 Li (spectrum labeled 13), we observe the doublet of the lithiophilite (Li0.25Fe3+0.75Mn2+0.25PO4) constituted of the two peaks located at v1 = −0.22 mm s−1 and v2 = 0.98 mm s−1, corresponding to the hyperfine parameters IS = 0.38 mm s−1 and QS = 1.20 mm s−1. At the end of lithium extraction (spectrum labeled 18), we observe the doublet of the heterosite (Fe3+0.75Mn3+0.25PO4) constituted of the two peaks located at v1 = −0.36 mm s−1 and v2 = 1.18 mm s−1, corresponding to the hyperfine parameters IS = 0.41 mm s−1 and QS = 1.54 mm s−1.
https://doi.org/10.1016/j.jpowsour.2010.08.013_p4_10 | In Fig. 5 we have plotted the averaged spectrum which give an indication of the regions affected by Li extraction. We see again three main peaks located at about [−0.2, 1.1 and 2.6 mm s−1]. This averaged spectrum is needed to calculate both 2D-correlation synchronous (Fig. 6) and asynchronous (Fig. 7) spectra.
https://doi.org/10.1016/j.jpowsour.2010.08.013_p4_14 | In the 2D-correlation synchronous spectrum (Fig. 6), we see autopeaks with positive contribution (diagonal represented in Fig. 8) and cross-peaks with positive and negative intensities depending on the respective evolution of the intensities of two given velocities. Positive and negative cross-peaks have the following coordinates: ([a, f], [d, e] and [c, g]) and ([a, g], [e, g] and [f, g]), respectively. In Table 1, we have reported the characteristic values of these coordinates.
https://doi.org/10.1016/j.jpowsour.2010.08.013_p4_17 | The transmission intensity is slightly correlated due to the presence of small positive cross-peak with [c, g] coordinates in the 2D-correlation synchronous spectrum. In Fig. 7, cross-peak located at [c, g] presents a null intensity in the 2D-correlation asynchronous spectrum. In such analysis, positive (negative) values mean that variation at a given velocity occurs before (after) the perturbation. In the context of Mössbauer spectroscopy, a close-to-zero value in the 2D-correlation asynchronous spectrum suggests that variation observed at two given velocities are coincidental. Hence, these two positions belong to the same doublet of a specie defined by an isomer shift, IS = (v1 + v2)/2 and a quadrupole splitting, QS = v2 − v1. Using this kind of analysis, we propose an attribution given in Table 1. In Table 2, we have reported the hyperfine parameters deduced from the 2D-correlation analysis and those obtained from a classical fitting procedure. Our 2D-correlation becomes a new tool for analyses of rather complicated Mössbauer spectra presenting some overlaps between absorption lines and small variation from a spectrum to an other. Another point to emphasize is that 2D-correlation applied to Mössbauer spectroscopy allows to extract both isomer shift and quadrupole splitting of the species using the whole set of spectra instead of using data separately.
https://doi.org/10.1016/j.jpowsour.2010.08.013_p4_19 | The autocorrelation spectrum plotted in Fig. 8 shows the positions of these characteristic values. These sets of coordinates are used to represent the relative transmission variation upon Li content as shown in Fig. 9.
https://doi.org/10.1016/j.jpowsour.2010.08.013_p4_21 | Relative transmission at velocity [g] continuously increases from file #1 to file #13 or file #14 and then still constant up to the end of the reaction (file #18). This unambiguous position corresponds to the oxidation process of Fe2+ to Fe3+ in LixFe0.75Mn0.25PO4. From x = 1 (file #1) to x = 0.34 (between file #13 and file #14), we can write the redox process as the following: (i) LiFe2+0.75Mn2+0.25PO4 − yLi → Li1−yFe2+0.75−yFe3+yMn2+0.25PO4 (0 < y < 0.75)
https://doi.org/10.1016/j.jpowsour.2010.08.013_p4_22 | Now, focussing our attention on relative transmission at velocities [d–f], we can have an idea of the mechanism involved during the next steps of the Li extraction. In fact, it corresponds in some way to what happens in the Fe3+ local environment. It is clear that any variation detected in the Mössbauer spectra may be due to oxidation of Mn2+ to Mn3+. Quadrupole splitting is known to be very sensitive to second neighbors effect, and to the charge of the ions. In Fig. 9 we can see that the relative transmission at [e] decreases from file #1 to file #13 and still constant until the end of the Li extraction. While the relative transmission at [d] decreases from file #1 to file #13 and then increases from file #14 to file #18. These observations suggest the following process: (ii) Li0.25Fe3+0.75Mn2+0.25PO4 − (y − 0.75) Li → Li1−yFe3+0.75Mn2+1−yMn3+y−0.75PO4 (0.75 < y < 1)
https://doi.org/10.1016/j.jpowsour.2010.08.013_p4_23 | Hence, the presence of Mn3+ in the neighborhood of Fe3+ induces a higher quadrupole splitting due to the second neighbor shell. This can be related to change induced in the local symmetry of the Fe3+ site due the Jahn–Teller effect on Mn3+ (3d4). We also observed this by in situ XRD measurement (not the purpose of this paper) and our results are rather in a good agreement with those previously published by Yamada et al. [57].
https://doi.org/10.1016/j.jpowsour.2010.08.013_p4_24 | Concerning the Mössbauer investigations, we have shown by in situ and operando measurements that 57Fe is directly sensitive to oxidation state of the iron (Fe2+/Fe3+) during the first stage of the Li extraction as expected in Fig. 3. We have also shown that 57Fe is indirectly sensitive the second neighbor shell through variations of Mn oxidation state. The quadrupole splitting is ranging from 1.20 mm s−1 when Fe3+ are surrounded by Fe3+ and Mn2+ sharing the M2 site of the olivine structure, to 1.54 mm s−1 when Fe3+ are surrounded by Fe3+ and Mn3+.
https://doi.org/10.1016/j.jpowsour.2010.08.013_p5_2 | 2D-correlation spectroscopy applied to Mössbauer spectroscopy during electrochemical studies of electrode materials in real conditions (in situ and operando) can be considered as a new tool for the Mössbauer community. This analytical technique gives valuable information on the electrochemical mechanisms involved in extraction (insertion) of lithium from (in) electrode materials. Compared to other spectroscopies, Mössbauer spectroscopy is a complementary technique since this electrode material is based on Fe2+/Fe3+ redox system, 57Fe and gives valuable information at atomic scale in the bulk material, while XPS and Raman are more dedicated to surface analysis. With the help of 2D-correlation analysis, Mössbauer spectroscopy can be used in operando conditions, i.e., during Li insertion (extraction) in (from) electrode materials tested in real battery with the presence of current collector (Be windows), separator and Li foil. Hence Mössbauer effect measurements yield the evidence for the oxidation processes taking place in the course of lithium extraction.
https://doi.org/10.1016/j.jpowsour.2010.09.080_p1_2 | Lithium ion batteries dominate the consumer portable electronic and telecommunications market and they are also indicated as the most promising option for the next generation of hybrid and electric vehicles (HV, EV). The wide deployment of lithium ion batteries in the automotive industry would have tremendous consequences on the battery-market and it would further strengthen the central role of these systems in the field of the energy storage. For that, considerable efforts are now focused on the development and realization of lithium ion batteries able to fulfil the requirement necessary for the application in HV and EV.
https://doi.org/10.1016/j.jpowsour.2010.09.080_p1_3 | When the present lithium ion technology is considered, the safety of batteries appears to be one of the main drawbacks holding the introduction of this technology in HV and EV. The commercial systems nowadays available use electrolytes commonly based on organic carbonates (e.g. propylene carbonate, PC, ethylene carbonate, EC) but since these electrolytes are flammable their use poses a serious safety risk and strongly reduces the battery operative temperature range [1], [2]. For these reasons, the replacement of non-flammable, non-volatile ionic liquids (ILs) (see Fig. 1) for the organic carbonates appears very promising.
https://doi.org/10.1016/j.jpowsour.2010.09.080_p1_5 | ILs are generally comprise a bulky, asymmetrical organic cation and a weakly coordinating inorganic/organic anion. They represent today a very interesting new class of room temperature ionic fluids. The main advantages of ILs toward organic solvents are, in addition to the previously mentioned non-flammability and negligible vapor pressure, the high chemical and thermal stability and, in some cases, hydrophobicity. For that, ILs have attracted a large attention for use as “green” solvents and recently have been intensively investigated as electrolytes (or electrolyte components) for various electrochemical devices. In the last few years a large number of ILs have been proposed and tested in combination with several anodic and cathodic materials for lithium and lithium-ion batteries [3], [4], [5], [6], [7], [8], [9], [10], [11], [12]. The results of these studies have shown that ILs can be successfully used as electrolytes in lithium ion batteries at the place of the conventional organic carbonates. Between the ILs recently proposed and investigated, the N-butyl-N-methylpyrrolidinium bis(fluorosulfonyl)imide (PYR14FSI) appears as one of the most interesting. PYR14FSI displays high conductivity (>4 mS cm−1 at 20 °C) and an electrochemical stability window wider than 5.5 V [13]. In addition, because of the presence of the anion FSI− it also displays SEI film forming abilities [14]. For these reasons, we considered this ionic liquid as the most attractive candidate for lithium ion battery electrolytes.
https://doi.org/10.1016/j.jpowsour.2010.09.080_p1_6 | Another important aspect concerning safety and environmental impact of the present battery technology is related with the electrode manufacturing. In fact, present electrode manufacturing frequently involves the use of polyvinyliden-di-fluoride (PVdF) binder that requires the use of volatile organic compounds for the processing such as N-methyl-pyrrolidone (also named as NMP). These solvents are not only expensive, but also environmentally harmful and toxic thus introducing safety concerns in the manufacturing process. In addition, PVdF is a relatively costly polymer (industrial cost in the multiton scale is around 15–18 EUR kg−1) and not easily disposable at the end of the battery life. For these reasons, the substitution of PVdF with a cheaper and more environmental-friendly binder would be very welcome.
https://doi.org/10.1016/j.jpowsour.2010.09.080_p1_7 | In the last few years, alternative binders have been introduced for the manufacturing of anodes for lithium ion-batteries [15], [16], [17], [18], [19], [20], [21], [22], [23], [24], [25], [26], [27]. Between them, one of the most interesting is certainly the sodium salt of CarboxyMethylCellulose (CMC). CMC is produced by the insertion of carboxymethyl groups in natural cellulose. The presence of these groups makes the CMC water-soluble. This is certainly the greatest advantage of CMC since it allows the processing in aqueous slurries rather than in polluting, health and environment unfriendly, volatile organic compound-based slurries. The second great advantage of CMC resides in the easy disposability at the end of the battery life. Once the electrode is extracted, the active electrode material can be easily recovered by pyrolysis of the binder. Last but not least, the material cost. CMC industrial price is about 1–2 EUR kg−1, i.e., about one order of magnitude lower than PVdF.
https://doi.org/10.1016/j.jpowsour.2010.09.080_p1_8 | Recent works showed that CMC can be used as a replacement for PVdF in lithium iron phosphate (LiFePO4) based electrodes [28], [29], [30], [31], [32]. The excellent results of these studies indicated that the introduction of CMC as binder is a viable and extremely promising solution toward the environment-friendly preparation of cathode electrodes based on LiFePO4 as the active material. If the use of non-volatile ionic liquid-based electrolytes is also contemplated in the battery system, than the possibility to develop safer and greener lithium ion batteries is fully open, where not only the safety of the systems, but also the safety of the overall batteries preparation process is enhanced.
https://doi.org/10.1016/j.jpowsour.2010.09.080_p1_9 | This manuscript is focused on the study of the performance of a lithium ion battery containing CMC as binder both for cathode and anode, using an electrolytic solution based on ionic liquids. The considered battery contains Li4Ti5O12 and LiFePO4 at the anode and cathode, respectively, which are also considered to be safe and environment-friendly materials. The electrolytic solution is based on the ionic liquid PYR14FSI. The results of the electrochemical tests carried out at 20 °C and 40 °C on this safe and green battery are reported in this paper.
https://doi.org/10.1016/j.jpowsour.2010.09.080_p2_5 | Thermo gravimetric measurements were carried out using a Q 5000 IR TGA instrument (TA Instruments). High-temperature platinum pans loaded with 10–20 mg samples were used for the tests. All samples, previously dried to remove the adsorbed water, were heated from room temperature to 800 °C with a heating rate of 5 °C min−1, using nitrogen as purge gas (10 ml min−1).
https://doi.org/10.1016/j.jpowsour.2010.09.080_p2_7 | Commercial carbon-coated LiFePO4 (average particle size: 0.3 μm; carbon content: 2.3 wt.%) and uncoated Li4Ti5O12 (average particle size: 2 μm) (both from Südchemie, Germany) were used as delivered. Sodium-CarboxyMethylCellulose (CMC, Dow Wolff Cellulosics, Walocel CRT 2000 PPA 12) with a degree of substitution of 1.2 was used as the binder while the conducting agent carbon black was Super-P (TIMCAL, average particle size: 30 nm).
https://doi.org/10.1016/j.jpowsour.2010.09.080_p2_8 | Lithium titanate and lithium iron phosphate electrodes were prepared following a common recipe. CMC was firstly dissolved in deionized water at room temperature by magnetic stirring. The required amount of Super-P was then added to the aqueous solution containing CMC and the mixture was ball milled in a zirconia jar loaded with 5 mm zirconia balls (the weight of the balls corresponded to three times the total weight of the dry electrode components). The mixing was performed for more than 1 h with a planetary ball mill (Fritsch, Pulverisette 4; rotation speed: 800 rpm). The selected amount of active material was then added into the mixture and the slurry was homogenized by ball milling at RT for 1 additional hour. During the preparation of the Li4Ti5O12, 0.025 g of formic acid per gram of active material was introduced to neutralize (pH = 7) the slurry, which had a very basic character [33].
https://doi.org/10.1016/j.jpowsour.2010.09.080_p2_9 | The so-obtained slurries were cast on aluminum foils (20 μm, purity >99.9%) by using a laboratory scale blade coater. The wet coated electrodes were immediately pre-dried in an atmospheric oven with stagnant air at 80–100 °C for 1 h. From the so-obtained electrode tapes, electrodes with an area of 4 cm2 were prepared. The prepared electrodes were dried at 180 °C under vacuum for 24 h. The composition of the dried cathode electrodes was 88 wt.% LiFePO4, 8 wt.% Super-P and 4 wt.% of CMC while that of the anode electrodes was 87 wt.% Li4Ti5O12, 8 wt.% Super-P and 5 wt.% of CMC. The average mass loading of the electrodes was about 4.0 mg cm−2.
https://doi.org/10.1016/j.jpowsour.2010.09.080_p2_11 | All the electrochemical tests were carried out in lab-made pouch cells assembled in a dry-room (R.H. < 0.1% at 20 °C). An electrolytic solution containing 0.1LiTFSI–0.9 PYR14FSI (where 0.1 and 0.9 represent the molar ratio of the components) with water content of less than 5 ppm was used in all tests.
https://doi.org/10.1016/j.jpowsour.2010.09.080_p2_13 | Half-cells were realized by facing a cathodic (or anodic) electrode with a lithium foil (Chemetall, 0.05 mm thick) counter electrode. A glassy fiber separator (Whatman) impregnated with the electrolyte was used in these cells because of the anomalous lithium dendritic growth observed on the FS2190 separators in contact with the lithium metal electrode.
https://doi.org/10.1016/j.jpowsour.2010.09.080_p3_2 | Fig. 2 shows the SEM images of the LiFePO4 (a) and Li4Ti5O12 (b) electrodes at two different magnifications. The low magnification picture of the LiFePO4 electrode reveals the formation of small bumps due to the presence of secondary particles (or particle aggregates) smaller than 10 μm. However, the LiFePO4 primary particles are smaller than 1 μm. In the case of Li4Ti5O12 the particles appear larger (more than 2 μm), but almost no secondary particles (aggregates) are visible. It is important to note that both electrodes display high compactness, even if they were not subjected to any post-coating process (e.g. roll pressing). This benefit, which originates from the substantial shrinkage of cellulose during the final drying step at elevated temperatures [32], might result in a simplification of the manufacturing process with a consequent reduction of process time and cost. Clearly this property would represents an additional advantage of the use of CMC as binder, however, tests on pre-pilot coating lines are needed to verify this option.
https://doi.org/10.1016/j.jpowsour.2010.09.080_p3_4 | Fig. 3a presents the TGA curves of the inert electrode components, i.e., the electronic conductive additive, Super P, and the binder, CMC. The tests were performed under nitrogen flow using a temperature increase rate of 5 °C min−1. While the Super P did not show any detectable weight loss over the entire temperature range investigated, the CMC showed a marked decomposition step above 200 °C, which depended on the preliminary processing. The thermal investigation indicates that air-exposed CMC powder takes up about 7 wt.% of water, which is released in the temperature range between 50 °C and 250 °C. The thermal decomposition of CMC is seen to begin above 400 °C with a weight loss of about 43 wt.% observed at 500 °C. Above 500 °C only a slight weight loss is observed and at 600 °C, the remaining weight for the air-exposed CMC is 43.5 wt.%. On the other hand, the CMC sample pre-dried at 180 °C showed almost no weight loss below 200 °C. The small weight loss detected around 100 °C with the CMC dried at 180 °C is to be associated with a slight contamination during sample loading in the TG equipment. Also interesting to notice is the apparently enhanced stability of the pre-dried CMC, which is obviously due to the partial decomposition taking place during the drying step at 180 °C. As a matter of fact, the pre-dried CMC showed, before the TGA experiment, a slight brownish coloration. However, apart from the onset of the thermal decomposition, no other differences were detected in the pre-dried material with respect to air-exposed one. The residual weight for the air-dried material was 46.3 wt.%, which matched very well with the 43.5 wt.% detected in the air-exposed one considering the initial water content of this latter material.
https://doi.org/10.1016/j.jpowsour.2010.09.080_p3_6 | In Fig. 3b are presented the TGA curves detected for the Li4Ti5O12 composite electrode (the sample was scratched from a coated electrode) as well as the pristine Li4Ti5O12 powder (as received from the supplier and dried at 180 °C). This latter material exhibited an overall weight loss of only 0.5 wt.% at 600 °C, mostly taking place between 200 °C and 300 °C as a result of the release of strongly adsorbed or even chemically bound surface water molecules. The weight loss behavior of the Li4Ti5O12 composite electrode seems to indicate that these water molecules are eliminated by the electrode drying step at 180 °C. As a matter of the fact, the overall weight loss of the composite electrode sample slightly exceeded 1.5 wt.%, which is in very good agreement with the weight loss of the 5 wt.% CMC present in the electrode (see pre-dried curve in Fig. 3a). The appearance of the thermal decomposition onset at lower temperature is certainly due to a catalytic effect on the CMC decomposition exerted by the oxide particles.
https://doi.org/10.1016/j.jpowsour.2010.09.080_p3_7 | Fig. 3c presents the thermal stability curves of pristine, carbon coated LiFePO4 powder (as received from the supplier and dried at 180 °C) and the LiFePO4 composite electrode. Pristine LiFePO4 showed an early onset of the weight loss with a first discrete step located between 120 °C and 150 °C. However, the overall total weight loss was limited to less than 1 wt.% at 600 °C. The thermal stability curve of the composite electrode resembles the combination of those of the pristine materials (LiFePO4 and CMC), however, a total weight loss of only 2 wt.% is detectable at 600 °C. This value is about 1 wt.% lower than that expected from the weight losses of the pristine materials but matches very well with the weight loss due to CMC only. The reason of this behavior is not clear yet, however, it is reasonable to suggest that the slight weight loss in the low temperature region area is due to some catalytic effect exerted by the active material powders on the decomposition of CMC. Nevertheless, considering that the CMC content in the LiFePO4 and Li4Ti5O12 composite electrodes is 4 wt.% and 5 wt.%, respectively, and that the weight loss of pre-dried CMC at 600 °C is 46.5%, it is easy to see how the experimentally detected losses (respectively 2 wt.% and 2.4 wt.%) match the theoretical values.
https://doi.org/10.1016/j.jpowsour.2010.09.080_p3_8 | To summarize the thermal analysis results, it is clear that CMC is the less thermally stable electrode component. The pristine materials and, especially, Super P have excellent thermal stabilities. However, since major decomposition processes in both composite electrodes only take place above 200 °C, it can be assumed that the drying temperature of 180 °C does not affect the materials during the electrode manufacturing process. Moreover, the results of the thermal analysis indicated that the prepared electrodes, if used in combination with high thermally stable electrolytes (e.g. ionic liquids), could be used without problem also at high temperatures.
https://doi.org/10.1016/j.jpowsour.2010.09.080_p3_9 | The electrochemical performance of the anodic (Li4Ti5O12-based) and cathodic (LiFePO4-based) composite electrodes was tested at 20 °C (unless differently specified) in half-cell and full lithium ion configurations using an ionic liquid-based electrolyte (0.9PYR14FSI–0.1LiTFSI). As indicated above, PYR14FSI represents nowadays one of the most attractive ionic liquids for use as electrolyte in lithium-ion batteries since it displays high conductivity (>4 mS cm−1 at 20 °C), and an overall electrochemical stability window of more than 5.5 V [13].
https://doi.org/10.1016/j.jpowsour.2010.09.080_p3_10 | Fig. 4a shows the results of the constant current (CC) tests of a LiFePO4 composite electrode in half-cell configuration, carried out at a current density corresponding to 0.1 C rate and 20 °C. As shown in the figure, the electrode displayed an initial specific capacity of about 160 mAh g−1. During the initial 10 cycles the specific capacity delivered by the electrode slightly increased to reach 165 mAh g−1 and than it remained constant for more than 200 cycles. As shown in Fig. 4b, the voltage profile of the electrode also changes upon cycling, especially in the initial 10 cycles where the typical plateau of LiFePO4 cathodes around 3.4 V vs. Li/Li+ is seen to substantially extend in spite of a second plateau at 2.5 V vs. Li/Li+ clearly appearing in the first cycle. In the following cycles the voltage profile of the LiFePO4 electrode does not show any major change as previously indicated by the practically constant delivered capacity (ca. 165 mAh g−1).
https://doi.org/10.1016/j.jpowsour.2010.09.080_p3_12 | The change of delivered capacity upon cycling is easily explained by the slow wetting of the electrode porosity wetting associated with the higher viscosity of IL-based electrolytes with respect to conventional, organic solvent-based electrolytes. This kind of behavior was, in fact, already observed for LiFePO4 based electrode in IL-based electrolyte [34]. However, it is important to note that the number of cycles necessary to reach the highest value of specific capacity was much higher (in the order of 100 cycles) in other ILs-based electrolyte than in (0.9PYR14FSI–0.1LiTFSI). Moreover, the specific capacity observed for the same kind of electrode in other IL-based electrolytes were always much lower (50 mAh g−1 or more) than those observed in (0.9PYR14FSI–0.1LiTFSI). For that, the electrolyte (0.9PYR14FSI–0.1LiTFSI) appears to be very promising for the use in combination with LiFePO4, with performance comparable with that obtained in conventional, organic solvent-based electrolytes. The appearance of the second plateau at 2.5 V vs. Li/Li+ seems also to be associated with slower kinetics as indicated by the lithium extraction overvoltage arising toward the end of the initial, few lithium deinsertion cycles. Most likely, the hydrophilic cellulose is at least initially limiting the active material particles wetting by the ionic liquid electrolyte. Nevertheless, upon cycling this anomaly fully disappears as indicated by the long-term cycling behavior of the CMC-based, LiFePO4 composite electrode reported in Fig. 4.
https://doi.org/10.1016/j.jpowsour.2010.09.080_p3_13 | Similar galvanostatic cycling tests were also performed on Li4Ti5O12 composite electrodes. Fig. 5a shows the delivered capacity vs. cycle number detected during the CC test (0.1 C rate at 20 °C). As shown in the figure, during the first lithium intercalation the electrode displayed a specific capacity of about 160 mAh g−1. During the following deintercalation–intercalation cycle, however, the capacity slightly decrease to a value of ca. 150 mAh g−1 to remain than constant for 100 cycles. The difference from the first and the following cycles is clearly visible in Fig. 5b, where the voltage profiles of the electrode are shown. Clearly, some irreversibility is observed between the first lithium insertion and deinsertion steps. This irreversibility, which was not observed in PVDF-based Li4Ti5O12 composite electrodes (results not shown), is certainly associated with the aqueous (CMC-based) electrode processing which might cause some reversible surface modification. Nevertheless, it is important to notice that the lithium insertion–deinsertion process becomes very reversible after the first cycle. In addition, the specific delivered capacity and the cycling stability obtained with the CMC-based Li4Ti5O12 composite electrodes in (0.9PYR14FSI–0.1LiTFSI) electrolyte are comparable with those obtained from composite electrodes, using PVDF as the binder, in conventional, organic solvent-based electrolytes.
https://doi.org/10.1016/j.jpowsour.2010.09.080_p3_15 | It is well known that one among the safest, if not the safest, lithium-ion battery chemistries is obtained using Li4Ti5O12 and LiFePO4 electrode materials [35], [36], [37]. However, the use of non-flammable, non-volatile, ionic liquid electrolytes (such as 0.9PYR14FSI–0.1LiTFSI) is expected to further improve the already high safety of such systems. Moreover, considering the performance of the single electrodes in (0.9PYR14FSI–0.1LiTFSI), it is also reasonable to suppose that this safe system would also be able to display very high performance. For these reasons, we prepared a lithium-ion batteries containing Li4Ti5O12 and LiFePO4 as active materials, CMC as binder and (0.9PYR14FSI–0.1LiTFSI) and we investigated the performance of this systems at RT.
https://doi.org/10.1016/j.jpowsour.2010.09.080_p3_16 | Taking into account the performance of each electrode and their behavior during the first cycles, cells with an anode/cathode capacity ratio of about 1 (0.68 mAh cm−2 Li4Ti5O12 vs. 0.67 mAh cm−2 LiFePO4) were assembled and tested. Fig. 6a shows the results of the charge–discharge tests carried out on one of these cells at a current density corresponding to 0.1 C rate and room temperature (20 °C). After 160 full charge–discharge cycles, the assembled lithium-ion battery delivered a discharge capacity higher than 135 mAh g−1 (cathode and anode have approx. the same active material loading) with the charge efficiency being higher than 99%. In the first cycle the battery showed a discharge capacity of 135 mAh g−1. The charge efficiency was about 90%, i.e., in good agreement with the first cycle efficiency of the Li4Ti5O12 electrodes. At the second cycle the specific capacity slightly decrease to a value of ca. 125 mAh g−1, but the efficiency increased to 100%. In the following cycles the delivered capacity increased till a value close to 140 mAh g−1 and the efficiency remain constant at 100%. After 160 cycles the system displays a discharge specific capacity of about 135 mAh g−1. The changes taking place upon cycling the lithium-ion cell are well visible when the voltage profiles of the cell are considered. As shown in Fig. 6b, from the first to the second cycles the voltage profiles (charge and discharge) significantly change and become shorter, and the capacity associated with the processes decrease. To the contrary, from the second to the hundredth cycle the plateaus associated with the charge–discharge process become longer and the specific capacity increase. This behavior is certainly related with the behavior of the single electrodes during the first cycle. As described above in the text, during the first 4–5 cycles the Li4Ti5O12 electrode normally shows a slight decrease of capacity, while in these initial cycles LiFePO4 electrode shows an increase of capacity due to the improved electrode wetting and the change in the electrode surface. As a result, the cell shows a decrease of capacity from the first to the second cycle and an improvement of specific capacity and efficiency in the following cycles.
https://doi.org/10.1016/j.jpowsour.2010.09.080_p3_18 | The performance of the investigated battery is certainly very promising both in term of specific capacity and cycling stability. As a matter of fact, the delivered capacity, the efficiency and the cycling stability of the investigated battery are comparable with those of Li4Ti5O12/LiFePO4 systems working in conventional electrolyte. At the best of our knowledge, this battery represents the first example of a systems using CMC as binder for both electrode and an electrolytic solution based on ionic liquids able to display such performance.
https://doi.org/10.1016/j.jpowsour.2010.09.080_p3_19 | Considering these promising results, we also evaluated the battery performance at higher rate and temperatures. We carried out a test consisting of a sequence of cycles performed at 20 °C and 0.1 C (10 cycles), at 40 °C and 0.2 C (10 cycles), and at 60 °C and 0.5 C (10 cycles). After this sequence, a second sequence of cycles at 20 °C and 0.1 C (10 cycles) and at 40 °C and 0.2 C (10 cycles) was performed. The aim of the second sequence was to verify if the cycling at high temperature (60 °C) could negatively affect the battery performance. The results reported in Fig. 7a show that when the temperature was increased to 40 °C the batteries was able to display better performance (more than 150 mAh g−1) than at 20 °C (about 140 mAh g−1) even if the rate of charge–discharge rate was two times higher. At 60 °C the battery displayed a specific capacity of 130 mAh g−1 at 0.5 C. Although a slight fading is observed during cycling at 60 °C, the cell performance is very interesting because of the relative high rate used and, even more important, because cycling at 60 °C cannot be safely achieved with conventional, organic solvent-based electrolytes. Moreover, it is important to note that when the temperature was decreased again to 20 °C the battery was able to maintain good performance with only small capacity and power losses. As a matter of fact, during the second sequence of cycles the battery displayed a specific capacity higher than 130 mAh g−1, indicating that the cycle test at higher temperature did not substantially damage the cell. This can also be observed in Fig. 7b, where the voltage profiles detected at different temperatures during the first and the second sequence are compared.
https://doi.org/10.1016/j.jpowsour.2010.09.080_p3_21 | The results of these tests show that the lithium-ion battery made with CMC-based Li4Ti5O12 and LiFePO4 composite electrodes and (0.9PYR14FSI–0.1LiTFSI) displayed good performance at 40 °C and 60 °C and higher C-rates. Even more important, the cycling at elevated temperature (60 °C) appears to only slightly affect the Li-ion cell performance.
https://doi.org/10.1016/j.jpowsour.2010.09.080_p3_22 | Work is now in progress to further investigate the characteristics and the performance of this safe and high performance lithium-ion battery. Particular attention will be dedicated to the evaluation of the battery performance at higher C-rate and operating temperature.
https://doi.org/10.1016/j.jpowsour.2010.09.080_p4_2 | The use of CMC as the binder material for composite electrode together with electrolytic solutions based on ionic liquids appears as a viable and extremely promising solution for the development of greener and safer batteries.
https://doi.org/10.1016/j.jpowsour.2010.09.080_p4_3 | CMC allows the use of aqueous slurries and yields to low porosity electrodes. These are, of course, important advantages in view of the realization of greener and cheaper batteries since no volatile organic compounds are involved in the processing and a reduced need of the post-coating treatment (roll pressing), presently needed in PVDF-based electrode manufacturing. The introduction of CMC in the battery technology would bring benefits in term of reducing the production costs and time. These advantages would be further extended by CMC lower cost and easier disposability at the end of the battery life with respect to PVDF.
https://doi.org/10.1016/j.jpowsour.2010.09.080_p4_4 | Li4Ti5O12 and LiFePO4 electrodes employing CMC as the binder are thermally stable up to 200 °C and display performance comparable to that of PVDF-based electrodes. Their use in combination with ionic liquid-based electrolytic solution (0.9PYR14FSI–0.1LiTFSI) is also showing very promising performance. LiFePO4 electrodes display a specific capacity of about 160 mAh g−1 stable for more than 240 cycles, while Li4Ti5O12 electrodes display a specific capacity of about 150 mAh g−1 stable for more than 100 cycles.
https://doi.org/10.1016/j.jpowsour.2010.09.080_p4_5 | Lithium-ion Li4Ti5O12/LiFePO4 cells employing CMC as electrode binder and ionic liquid-based electrolyte (0.9PYR14FSI–0.1LiTFSI) were realized and found to deliver (at room temperature) a discharge capacity of about 140 mAh g−1 (with a charge efficiency higher than 99%) for 160 cycles. The room temperature performance of these cells is somehow limited to low C rates and it is certainly lower than that obtained for similar electrodes in conventional (organic solvent-based) electrolytes, due to the higher viscosity of the IL-based electrolyte. However, these lithium-ion cells display high performance also at 40 °C (more than 150 mAh g−1 at 0.2 C) and 60 °C (130 mAh g−1 at 0.5 C) without any major degradation.
https://doi.org/10.1016/j.jpowsour.2010.09.080_p4_6 | To the best of our knowledge, this battery chemistry is innovative and represents the first example of an easy to recycle system. In fact, halides are only present in the easily recyclable (non-volatile, non-flammable) ionic liquid-based electrolyte. Electrode materials can be easily separated into their components by dissolution in water of the binder thus allowing for a full recovery of the metallic current collectors. As a final step of the recycling procedure, the binder and the carbon additive could be fired to leave the active materials available for regeneration and reuse.
https://doi.org/10.1016/j.jpowsour.2010.09.121_p1_2 | The automobile industry has established rigorous standards in terms of security and reliability. The success of electro mobility is strongly dependent on advances in lithium ion battery technology. In recent years, a spectrum of candidate materials for battery electrodes and electrolytes has been investigated. Since cathodes fall short of the theoretical capacity compared with typical anodes, many works concentrated on the knowledge and improvement of cathode materials [1], [2], [3], [4], [5].
https://doi.org/10.1016/j.jpowsour.2010.09.121_p1_3 | After being proposed in 1997 as a potential candidate for the use in lithium ion batteries, lithium iron phosphate (LiFePO4) has drawn much attention due to its good cycling behavior [1], [4], [6]. It offers a relatively large theoretical capacity of 170 mAh/g and allows a cell voltage of 3.4 V vs. Li, maximizing energy density while minimizing side reactions such as electrolyte decomposition [2], [6]. Furthermore, analysis by differential scanning calorimetry (DSC) revealed excellent thermal stability in comparison with other established cathode materials like LiCoO2 and LiMn2O4[7]. However, the positive aspects are counteracted by low electronic and ionic conductivities leading to a poor high power capability [2]. Rate performance as well as the charge and discharge capacity of LiFePO4 is directly affected by the cell temperature. To improve the electrical and electrochemical properties of a LiFePO4 cathode structure, the rate determining steps need to be clearly identified and thoroughly understood [4], [8].
https://doi.org/10.1016/j.jpowsour.2010.09.121_p1_4 | Along with cyclic voltammetry (CV), electrochemical impedance spectroscopy (EIS) has proven to be a powerful tool for characterization of electrochemical systems in general [1], [8], [9]. Impedance spectra, which contain information about the physico-chemical processes within the cell, are usually evaluated by an equivalent circuit model. This approach requires knowledge about number, and physical origin of all processes, that contribute to the cumulative impedance. Fig. 1 gives an qualitative overview of processes adding to ohmic, polarization as well as diffusion resistance in a cell with LiFePO4 cathode structure and the order of magnitude of their expected frequency range as given in [10], [11]. Processes, which can be assigned to the lithium metal counter electrode, are not considered in this figure. As these processes lower the voltage of the cell by causing an overvoltage during operation, these processes will be further considered as loss processes. The identification even of the most prominent loss processes and the determination of their specific time constants remain ambiguous, as they usually overlap. This challenge can be addressed by a deconvolution of the impedance with the distribution of relaxation times (DRTs). This advanced method has been developed for and successfully applied in high temperature fuel cell research, where a physically motivated impedance model without the need of any a priori knowledge of the investigated electrochemical system was generated. The DRT method offers a higher resolution in the frequency domain, allowing a clearer identification of the loss processes [12], [13], [14].
https://doi.org/10.1016/j.jpowsour.2010.09.121_p1_6 | In the present work, three cell configurations, (a) full cells (LiFePO4/Li), (b) symmetrical cathode cells (LiFePO4/LiFePO4) and (c) symmetrical anode cells (Li/Li) are evaluated. The symmetrical setup allows to separate anodic and cathodic loss processes. All test cells are analyzed by impedance spectroscopy in a temperature range of 0–40 °C. The low frequency branch of the EIS-spectra is modeled by a series of a capacity C and a generalized finite length Warburg (GFLW) and then subtracted. For the remaining impedance data the distribution of relaxation times (DRTs) is calculated. This two-step pre-identification of all relevant loss processes and their time constants, leads to an equivalent circuit model, which is finally used to derive the area specific resistance (ASR) and activation energy (Ea) for all processes found. This methodology constitutes a new approach to investigate lithium ion battery electrodes, delivering an accurate separation of two loss processes in the LiFePO4 cathode.
https://doi.org/10.1016/j.jpowsour.2010.09.121_p2_2 | For this study, cathodes were prepared from basic carbon coated LiFePO4 powder (Sued-Chemie AG), to which carbon black and PVDF-binder were added to receive a final weight ratio of 70:24:6 (LiFePO4:carbon black:binder). The mass of active material in each cathode was about 1.5 mg. Thereafter, a 1-methyl-2-pyrrolidinone (NMP) based slurry was prepared, applied on an aluminum foil by doctor-coating and vacuum dried for 120 min at 80 °C. The electrodes were punched out and finally tempered for another 180 min at 120 °C.
https://doi.org/10.1016/j.jpowsour.2010.09.121_p2_3 | All measurements were conducted on Swagelok-type test cells in three different configurations: full cells with LiFePO4 vs. metallic lithium (a), as well as symmetrical setups with LiFePO4 vs. LiFePO4 (b) and lithium vs. lithium (c). All investigated cells featured electrodes with 1.2 cm in diameter and an active area of 1.13 cm2 respectively. The metallic lithium foil (Sigma–Aldrich) had a thickness of 0.38 mm which resulted in a mass of active material around 23.3 mg. This guaranteed a sufficiently high lithium reservoir for the examination of cathode material. The separators of all cells consisted of two layers, a Freudenberg FS2019 serving as an electrolyte reservoir and a Celgard C500 membrane, to prevent short-circuiting. The electrolyte used was a 1 mol lithium perchlorate (LiClO4) solution, based on ethylene carbonate (EC) and ethyl methyl carbonate (EMC) with a gravimetric mixing ratio of 1:1.
https://doi.org/10.1016/j.jpowsour.2010.09.121_p2_4 | After cell assembly, ten charge and discharge cycles were performed to ensure a steady state of the system (compare Fig. 3). Impedance measurements were carried out using the Solartron 1400E cell test system with Scribner Multistat software. The applied ac voltage was 10 mV (RMS) at open circuit condition and the frequency was varied within a range of 1 MHz–10 mHz. The quality of the obtained impedance data was analyzed by calculating the Kramers–Kronig residuals. Within the frequency range from 10 mHz up to 100 kHz, the residuals (real and imaginary parts) were below 0.5%, proving high data quality of all conducted impedance measurements. Therefore only the frequency range from 100 kHz to 10 mHz was used for further analysis. All impedance spectra were measured at a state of charge of 100% for the cell system, which means a fully deintercalated state for the LiFePO4, varying temperature between 0 ° C and 40 ° C in a climate test chamber. At least four identical cells have been measured in parallel to validate the reproducibility of the results.
https://doi.org/10.1016/j.jpowsour.2010.09.121_p3_2 | The distribution of relaxation times (DRTs) is a recommendable method to deconvolute impedance data, because of its outstanding potential to resolve polarization processes with close-up time constants [12], [13], [14]. Contrary to a fit procedure with equivalent circuits, the individual processes that contribute to the overall impedance are represented without any assumption for their physical origins. Although the DRT has proven to be a useful tool for the investigation of high temperature fuel cells [12], [13], [14] and has been examined by other researchers [15], [16], [17] it remained widely unknown – probably because of its high portion of signal processing. The relation between the impedance and its DRT is given by (1) with the condition that (2) where Z(ω) is the impedance data, R0 is the ohmic part of the impedance, Zpol(ω) is the polarization part, Rpol is the polarization resistance of the impedance and g(τ) is the corresponding distribution of relaxation times. The expression in the integral resembles the definition of an RC-element: (3) If the distribution of relaxation times g(τ) is a sum of Dirac-pulses (4) the integral represents a series connection of N RC-elements with individual relaxation time constants τi. Fig. 2, Fig. 3a demonstrates the advantage of the DRT for the simple case of N = 2. In the Nyquist plot the two RC-arcs hardly can be distinguished while its representation in the DRT clearly shows two Dirac impulses corresponding to two RC-elements. The height of the peak equals the polarization R and its position sets the relaxation time τi or characteristic frequency.
https://doi.org/10.1016/j.jpowsour.2010.09.121_p3_5 | RC-elements describe an “ideal” system with lumped parameters whereas RQ-elements are an adequate representation for “real” electrochemical systems with distributed parameters. The RQ-element is here defined as: (5) Fig. 2b shows the DRT of 2 RQ-elements with a broadened distribution curve and two maxima on mean value of the distribution of relaxation times. The integral over a single peak represents the polarization R in the definition of the RQ-element, its center the relaxation time (6) The DRT representation of the 2 RQ-elements gives a clear proof for its superiority, as both processes are separated and their characteristic frequencies are apparent. For the first time, the DRT shall now proof its usefulness to the separation of electrochemical loss processes in lithium ion cells. However, in contrast to high temperature fuel cells, an extension of the DRT-method is essential for the investigation of lithium ion cells.
https://doi.org/10.1016/j.jpowsour.2010.09.121_p3_6 | The distribution of relaxation times g(τ) in Eq. (1) is expressed as an integral from zero to infinity. Furthermore, impedance measurements of lithium ion cells never cover the entire frequency range. This problem dissolves if all processes lie inside the measured frequency range. However, the low frequency processes in the mHz-range (e.g. solid state diffusion) are (at least partly) excluded due to the long measurement time.
https://doi.org/10.1016/j.jpowsour.2010.09.121_p3_7 | Another difficulty is that the impedance spectra of lithium ion cells always include a series capacity or a differential intercalation capacity, as explained in [10]. As the distribution of relaxation times g(τ) in Eq. 1 does not include pure capacitive behavior, it is mandatory to eliminate the series capacity in a preprocessing step.
https://doi.org/10.1016/j.jpowsour.2010.09.121_p3_10 | As a prerequisite, the low frequency branch must be physically reasonable modeled, fitted and subtracted. In agreement with literature, we assigned the low frequency branch to (i) solid state diffusion in the intercalation electrode and (ii) to intercalation capacity [10], [18], [19]. Modeling approaches are described in [10], [20], we made use of the diffusion and intercalation model proposed by Levi and Aurbach [10] comprising of a finite length Warburg element and a series capacity. This model approach was also justified by the theoretical work of Jacobsen and West [21] for diffusion in a spherical particle with diffusion towards the center. Herein the behaviour at high frequencies is equivalent to a finite length Warburg impedance in series with a capacity. This modeling approach leads to the impedance (7)
https://doi.org/10.1016/j.jpowsour.2010.09.121_p3_11 | Fig. 4a shows step 1 of the preprocessing: the resulting CNLS fit of this model to the measured impedance curve. Accordingly, Fig. 4b shows step 2 of the preprocessing: it is now subtracted from the measurement data and brings out an impedance that can be deconvoluted. Implicitly, two equations have been applied:
https://doi.org/10.1016/j.jpowsour.2010.09.121_p3_13 | 1. The (total) impedance is assumed as one part that can be described by the DRT and another part resulting from solid state diffusion/intercalation and cell capacity (8) 2. Solid state diffusion/intercalation capacity is subtracted from the measured (total) impedance (9)
https://doi.org/10.1016/j.jpowsour.2010.09.121_p4_2 | Fig. 5a shows on the left hand side the preprocessed impedance curves of LiFePO4/Li-cells for varying temperatures between 0 ° C and 40 °C. The impedance curves reveal an increasing overall polarization and ohmic resistance for decreasing temperatures. Furthermore, they show an increasing number of polarization processes. For the 0 ° C measurement, three polarization processes can be identified. Fig. 5a shows on the right the corresponding DRT of these impedance curves. Even for 40 ° C it is possible to separate five polarization processes by the DRT, whereas the impedance curve only reveals two distinctive processes.
https://doi.org/10.1016/j.jpowsour.2010.09.121_p4_4 | Over the entire temperature range, there are three major loss processes which are examined in the following study. The DRT illustrates that process P1C has an increasing polarization and a decreasing characteristic frequency (10–0.2 Hz) for decreasing temperatures. This behavior is also shown for process P1A, whereas this process plays a major role in the overall polarization. Process P2C at 1 kHz represents the main loss process for most temperatures and is almost temperature independent. The two small high frequency processes cause a minor part of the overall cell impedance and their frequencies overlap for low temperatures. For a consistent evaluation of these two processes, a detailed examination in further studies is required. In this first approach they are neglected.
https://doi.org/10.1016/j.jpowsour.2010.09.121_p4_5 | For an assignment of these three major loss processes to cathode and anode sides, symmetrical test cells were assembled. The impedance measurements of the symmetrical LiFePO4 cell are shown in Fig. 5b. The temperature variation exhibits two major loss processes. The DRT in Fig. 5b on the right hand side deconvolutes very clearly these two loss processes and their temperature dependency. The low frequency process contributes the minor part to the polarization of the cathode and shows a strongly varying characteristic frequency (0.2–2 Hz). The other process has a relaxation frequency around 2 kHz and is almost temperature independent.
https://doi.org/10.1016/j.jpowsour.2010.09.121_p4_6 | The impedance curves for the symmetrical Li/Li-cells are shown in Fig. 5c on the left hand side. The polarization of the impedance curve is increasing significantly with decreasing temperature and one major loss process can be identified. The corresponding DRT in figure Fig. 5c on the right shows that the characteristic frequency of this process is shifting from 800 Hz down to 100 Hz. Furthermore, for low frequencies, the DRT shows an indefinite number of loss processes. In the impedance curve this is represented by the flat low frequency part of the semi circle. This low frequency domain must be examined in detail to understand the Li-anode behavior. However, in this study, the Li/Li-cell is used for the separation of anodic and cathodic loss processes which is done in the following section.
https://doi.org/10.1016/j.jpowsour.2010.09.121_p4_8 | For this purpose, symmetrical cells and LiFePO4/Li-cells are compared in Fig. 5. On the left hand side, the impedance curves are aligned vertically. The symmetrical cells show different polarization amplitudes than the half cell impedance curves and do not allow an assignment of cathode or anode processes. The right column of Fig. 5 shows the DRTs of all measurements and illustrates one main advantage of the DRT visualization. Processes one and three are directly re-detected in the symmetrical cathode cell by comparing their characteristic frequency and their temperature behavior. Similarly, process two is re-detected in the symmetrical anode cell. An assignment of these major loss processes of the LiFePO4/Li-cell to anode and cathode by DRT is possible. In the following sections, processes one, two and three are therefore called P1C, P1A and P2C.
https://doi.org/10.1016/j.jpowsour.2010.09.121_p4_9 | The exploitation of the DRT’s advantages and symmetrical cell measurements enables a clear assignment of cathode and anode processes. However, as mentioned before, the same processes in different cell configuration have slightly different characteristic frequencies and show a little different temperature behavior. This might be a hint on difficulties of homogeneous composite layer fabrication or different aging statuses of the measured cells. Nevertheless, this shows the manifold prospects of the impedance analysis by using the DRT approach.
https://doi.org/10.1016/j.jpowsour.2010.09.121_p4_11 | The preidentification of all relevant loss processes and the determination of their electrode origin lead to an equivalent circuit model which can be seen in Fig. 6. It consists of the predetermined finite length Warburg element with a serial capacity, representing the solid state diffusion and the differential capacity of the cell [10]. Furthermore, there are three RQ-elements, representing the major loss processes P1A, P1C and P2C, which were identified by the DRT approach. As the other small processes P4 and P5 only cause a minor part of the overall cell impedance, they are neglected in this first approach. Lastly, the model contains a serial resistance for the limited electronic and ionic conductivities of all cell components and an inductor for modeling the cable inductivity. For frequencies up to 100 kHz, this is not relevant for the measured test cells. In the following, this model is used for analyzing the temperature behavior of the relevant loss processes by CNLS-fit in Matlab®. The applied starting values for the fitting procedure were directly obtained from the DRT. The model was fitted to impedance curves for different temperatures and the fit results were evaluated. Table 1 contains a listing of the temperature specific characteristics of each process. Column two shows the characteristic frequencies obtained from DRT while column three contains the area specific resistances (ASRs) obtained from model fit. For further analysis of the obtained model fit and a detailed examination of each process, the activation energies are calculated in the next section. Download : Download full-size image Fig. 6. Equivalent circuit model derived from combined analysis of impedance spectra and symmetrical cell configurations by using the DRT method. Table 1. Characteristic frequency and area specific resistance (ASR) of all identified processes at 0 and 40 °C. Process fr (Hz) ASR (Ω cm2) T (°C) R0 – 52 0 17 40 P1A 30 239 0 200 19 40 Pdiff,C 0.001 1037 0 0.02 110 40 P1C 0.3 50 0 10 7 40 P2C 1000 213 0 1000 137 40
https://doi.org/10.1016/j.jpowsour.2010.09.121_p4_13 | There are several reasons for calculating the activation energies of electrochemical processes. The first one is checking if the obtained fit parameter exhibits Arrhenius type behavior which indicates a reasonable fit result. Fig. 7 provides the Arrhenius plots of all polarization processes. The resistance values follow nicely to Arrhenius behavior which shows that the model fit for varying temperatures works consistently. Table 2 lists the calculated values for activation energies. Download : Download full-size image Fig. 7. Arrhenius behavior of all observed processes, indicating a reasonable fit result over the entire temperature range from 0 to 40 °C. Table 2. Comparison of the determined activation energies and area specific resistances (ASRs) at 25 ° C of all loss processes and reported literature values. Physical origins of all loss processes are given in the right column. Process ASR (25 °C) (Ω cm2) Eact (eV) Eact,lit (eV) Literature Physical origin R0 28 0.20 0.18–0.3 Dasgupta et al. [22] Electronic conductivity (carbon black) 0.017 Chagnes et al. [23] Ionic conductivity (LiClO4) P1A 37.4 0.47 0.49–0.83 Zaban et al. [24] Charge transfer Li/SEI Pdiff,C 207.6 0.66 0.4–0.95 Takahashi et al. [7] Solid state diffusion in LiFePO4 Maier and Amin [25] P1C 16.5 0.31 – – Charge transfer between electrolyte and LiFePO4 P2C 176 0.07 – Gaberscek et al. [8] Cathode/aluminum interface
https://doi.org/10.1016/j.jpowsour.2010.09.121_p4_14 | The next step for exploiting the information content of activation energies is the comparison with literature values. In this way, the reasonability of the determined values and the physical origin of the respective process can be examined. Table 2 compares the calculated activation energies for each process to reported literature values.
https://doi.org/10.1016/j.jpowsour.2010.09.121_p4_15 | The ohmic resistance has several physical reasons. Generally, it is caused by the limited electronic and ionic conductivities of all cell components. Comparing the activation energy of the ohmic resistance to the activation energy of carbon black conductivity and LiClO4-conductivity (see Table 2) gives further information. The value of 0.2 eV lies in the range of activation energies of amorphous carbon conductivity [22]. This suggests that the major part of the ohmic losses in our cathode is caused by this low conductivity of the cathode composite. However one has to keep in mind, that this strongly depends on the used materials and the preparation process and might be completely different for other LiFePO4 cells.
https://doi.org/10.1016/j.jpowsour.2010.09.121_p4_16 | The anode loss process activation energy being 0.47 eV is very close to the values reported by Zaban et al. [24], which are charted in Table 2. According to [24], [26], P1A is mainly caused by lithium migration through several SEI layers.
https://doi.org/10.1016/j.jpowsour.2010.09.121_p4_17 | For the LiFePO4-cathode, there are three relevant polarization processes detected. The first process Pdiff,C was pre-determined to be the solid state diffusion. In order to obtain the activation energy of solid state diffusion, diffusion coefficients were determined and fitted by an Arrhenius equation. A value of 0.66 eV was obtained for activation energy which is between the reported literature values (see Table 2).
https://doi.org/10.1016/j.jpowsour.2010.09.121_p4_18 | There are two further cathode loss processes which must be examined. The activation energy for P1C in the low frequency region was determined to be 0.31 eV while for P2C the value of 0.07 eV was obtained. In literature, a value of 0.15 eV was reported by Takahashi et al. [7] for the high frequency loss process which corresponds to P2C in this study. However, Takahashi et al. did not observe a second loss process which indicates that P1C and P2C overlapped in his evaluation.
https://doi.org/10.1016/j.jpowsour.2010.09.121_p4_19 | The identification of two cathode loss processes was reported in [8] by Gaberscek et al. Gaberscek determined P2C to be the interface between electrode composite and aluminum current collector whereas for P1C, no physical interpretation is provided. The low activation energy being 0.07 eV in this study supports this physical interpretation for P2C.
https://doi.org/10.1016/j.jpowsour.2010.09.121_p4_20 | A possible interpretation for P1C regarding the higher activation energy is the charge transfer between electrolyte and cathode composite. Further investigations are necessary to confirm this assumption. A line up of all determined loss processes according to their characteristic frequency is given in Fig. 8. Download : Download full-size image Fig. 8. Observed frequency ranges of the identified loss processes in our LiFePO4/Li-cells.
https://doi.org/10.1016/j.jpowsour.2010.09.121_p5_2 | Lithium iron phosphate (LiFePO4) has drawn much attention as cathode material, but low electronic and ionic conductivities lead to a poor high power capability. Moreover, the rate determining steps need to be clearly identified and thoroughly understood.
https://doi.org/10.1016/j.jpowsour.2010.09.121_p5_3 | Electrochemical impedance spectroscopy was conducted on Swagelok-type test cells in three different configurations: full cells with LiFePO4 vs. metallic lithium, symmetrical setups with LiFePO4 vs. LiFePO4 and lithium vs. lithium. For the first time, the evaluation of impedance data was successfully supported by the DRTs (distribution of relaxation times) method. This approach included a preprocessing by modeling the low frequency branch (<0.1 Hz) by a series connection of capacity (C) and generalized finite length Warburg (GFLW).
https://doi.org/10.1016/j.jpowsour.2010.09.121_p5_4 | For the full cell with LiFePO4, we propose an equivalent circuit model with 5 elements in series, namely (i) an ohmic resistance for electrolyte conductivity and electronic losses, three RQ-elements which represent the fast cathode process P2C (cathode/aluminum interface according to [8]) (ii), the charge transfer process at the anode P1A (iii) and the slower cathode process P1C (charge transfer, to be confirmed by further experiments) (iv). The low frequency branch Pdiff,C is modeled by a combination of a finite length Warburg and a capacity (v). This model was capable of analyzing the area specific resitstance (ASR) and activation energy (Eact) separately for electrolyte, anode and cathode by CNLS-fit in Matlab®.
https://doi.org/10.1016/j.jpowsour.2010.09.121_p5_5 | Three major loss processes of our LiFePO4 cathode structures were attributed to physical processes according to the indication attained from the comparison of the resulting activation energies with literature data:
https://doi.org/10.1016/j.jpowsour.2010.09.121_p5_6 | • Solid state diffusion/intercalation: ASR (25 °C) = 207.6 Ω cm2, Eact = 0.66 eV. • Charge transfer at the cathode/aluminum interface: ASR (25 °C) = 176 Ω cm2, Eact = 0.07 eV. • P1C (probably the charge transfer at the cathode/electrolyte interface): ASR (25 °C) = 16.5 Ω cm2, Eact = 0.31 eV
https://doi.org/10.1016/j.jpowsour.2010.10.063_p1_2 | Rechargeable lithium-ion batteries (LIBs) have become very important components in electronic devices as well as in electric vehicles (EVs) and hybrid electric vehicles (HEVs). LiCoO2 is the currently widely applied cathode material in commercial lithium-ion batteries owing to its relatively good electrochemical properties and the convenience of preparation. However, it suffers from high cost, toxicity and inferior safety [1], [2]. Recently, NASICON or olivine polyoxyanion structures, built from MO6 octahedra (where M is Fe, Co, Mn, Ni, V or Ti) and XO4n− (where X is P, W, S or Mo) tetrahedral anions, have been discovered as cathode materials with high safety [3], [4], [5], [6], [7], [8].
https://doi.org/10.1016/j.jpowsour.2010.10.063_p1_3 | Since the olivine-type LiFePO4 (LFP) was first reported by Padhi et al. [2] in 1997, it holds great promises as the possible substitute for LiCoO2 for electric vehicles applications. It is because that LFP possess high theoretical capacity (170 mAh g−1), inexpensiveness, natural abundance, environmental friendliness, thermal stability in the fully charged state and good cycle stability [9], [10]. The main feature of the LiFePO4 crystal structure consists of olivine-type ribbons extending along the b crystal axis. The Li+ insertion/extraction into LiFePO4 is in a two-phase mechanism. One Li+ can be reversibly removed from it, leading to a crystalline form of the composition FePO4, which retains the olivine-type structure with a volume decrease of only 6.81% and density increase of 2.59% compared to LFP [2]. Such characteristics ensure an excellent cycling stability. On the other hand, the monoclinic Li3V2(PO4)3 (LVP) has also recently attracted considerable interest as the cathode material [6]. Except for competitive energy density and good thermal stability, it is also demonstrated to have outstanding electrochemical performance with good ionic mobility, high reversible capacity and relatively high operating voltage [6], [11]. The monoclinic LVP structure consists of a 3D framework of slightly distorted VO6 octahedra and PO4 tetrahedra sharing oxygen vertexes [6], [12], [13], [14]. Such framework containing corner-shared chains of Li polyhedra and interconnected interstitial space is potentially a fast ionic conductor. It can extract and insert two lithium ions reversibly between 3.0 and 4.3 V based on the V3+/V4+ redox couple, corresponding to a theoretical capacity of 133 mAh g−1. In this voltage range, the charge–discharge mechanisms of LVP are three consecutive two-phase transition processes, occurring at 3.65 V (Li3V2(PO4)3 ↔ Li2.5V2(PO4)3), 3.70 V (Li2.5V2(PO4)3 ↔ Li2V2(PO4)3) and 4.10 V (Li2V2(PO4)3 ↔ LiV2(PO4)3).
https://doi.org/10.1016/j.jpowsour.2010.10.063_p1_4 | However, a main drawback of LiFePO4 and Li3V2(PO4)3 is their low intrinsic electronic conductivity (LFP: about 10−9 S cm−1[15], LVP: about 10−8 S cm−1 [14]), which limits their application in high-power-density batteries. Various synthesis and processing approaches have been employed to overcome this problem, which include selective doping with metal cations [16], [17], [18] and using carbon-coating strategy [9], [19], [20], [21]. It is confirmed that the introduction of conductive carbon in LFP and LVP cathodes can effectively promote electronic conductivity and particle connection. The carbon coating is usually realized by introducing an organic precursor in the starting materials. The organic precursors can be converted into electronically conductive carbon through pyrolysis processes at high temperatures under inert atmospheres. In fact, in the synthesis of the carbon coated Li3V2(PO4)3 (LVP/C) composites, the carbon should not only improve electronic conductivity but also act as a reductant to reduce V5+ to V3+ when a pentavalent vanadium precursor such as NH4VO3 is used.
https://doi.org/10.1016/j.jpowsour.2010.10.063_p1_5 | It is known that LiFePO4 and Li3V2(PO4)3 are the very promising cathode materials for large-scale lithium ion batteries, and much attention has been given to improve their basic electrochemical behavior at ambient and high temperatures [21], [22], [23]. Nevertheless, many high technology applications, such as military and aerospace missions, require Li-ion batteries to be capable of operating at low-temperatures (e.g. −20 °C or even lower) with appropriate energy density and power capability. Thus, it is very valuable to evaluate their low-temperature performance. Herein, a comparative study of the electrochemical properties of the carbon coated LiFePO4 (LFP/C) and LVP/C cathodes in a general electrolyte (1.0 M LiPF6/EC + DMC (1:1 w/w)) at various low temperatures (23, 0, −10 and −20 °C) was conducted. The electrochemical impedance spectroscopy (EIS) and cyclic voltammetry (CV) were used to determine the performance limiting aspects at low-temperature.
https://doi.org/10.1016/j.jpowsour.2010.10.063_p2_2 | A LFP/C powder was provided by Lithing Co. Ltd. (Nanjing, China), and it was prepared by a solid state reaction method at 700 °C. Meanwhile, a LVP/C composite powder was also prepared by a solid state reaction method using crystal sugar as the reducing agent as well as carbon source. During the LVP/C synthesis, stoichiometric amounts of Li2CO3, V2O5 and NH4H2PO4 (Li:V:P = 3:2:3) and 40 wt% crystal sugar were dispersed into acetone and then ball milled for two days. The obtained mixtures were dried in an oven at 70 °C to evaporate acetone. Then they were preheated at 350 °C in N2 atmosphere for 5 h to expel H2O and NH3. After that, the precursors were reground and sintered at 750 °C for 16 h under flowing N2 to yield the LVP/C composites. The amount of carbon in LFP/C sample was about 2.2 wt% measured by dissolving LFP/C in hydrochloric acid solution (36 wt%) and weighing the remains. The residual carbon content in the LVP/C composites is calculated as about 12.0 wt%. The methodology of this residual carbon measurement has been described elsewhere [24].
https://doi.org/10.1016/j.jpowsour.2010.10.063_p2_3 | Structural analyses of LFP/C and LVP/C were performed by the X-ray diffraction (XRD) using a rotating anode X-ray diffractometer (MXPAHF, Cu Kα radiation). The diffraction patterns were recorded at room temperature in the 2θ range from 10° to 60°. The particle morphology of the samples was observed under a scanning electron microscope (SEM, JSM-6390LA). The particle size distribution of the samples was determined by a laser particle sizer (Rise-2008).
https://doi.org/10.1016/j.jpowsour.2010.10.063_p2_4 | The electrochemical tests of LFP/C and LVP/C composites were carried out in coin-type cells. The working electrodes were prepared by mixing 80 wt% active materials, 10 wt% acetylene black and 10 wt% polyvinylidene fluoride (PVDF) in NMP, and then followed by coating the slurry onto Al foil current collector and drying at 70 °C. The lithium metal foil was used as the anode while the electrolyte was a solution of 1 M LiPF6 in a 1:1 (w/w) mixture of EC and DMC. The coin-cells (CR2032 size) were assembled in an argon-filled glove box and tested on a multi-channel battery test system (NEWARE BTS-610) with galvanostatic charge and discharge in the voltage range of 2.5–4.3 V for LFP/C and 3.0–4.3 V for LVP/C under a constant current density of 0.3 C at various low temperatures (23, 0, −10 and −20 °C). Here, it is noted that the cycling at −10 and 0 °C was conducted in a household refrigerator with about ± 4 °C fluctuation. And other electrochemical tests at low temperatures of 0, −10 and −20 °C were performed in a low-temperature test case with almost no temperature fluctuation. In addition, it should be pointed out that the specific capacity data in this paper are based on the mass of the bare LFP and LVP without the residual carbon. Moreover, their cyclic voltammetry and electrochemical impedance spectroscopy (frequency range: 0.001–105 Hz) measurements were performed on a CHI 604B electrochemical workstation.
https://doi.org/10.1016/j.jpowsour.2010.10.063_p3_2 | The X-ray diffraction patterns (XRD) of LFP/C and LVP/C samples are shown in Fig. 1. All diffraction peaks in Fig. 1a can be indexed as LiFePO4 phase with an ordered orthorhombic olivine structure (space group: Pnma). No impurities such as Fe2P, Li3PO4 and others are observed. In addition, all diffraction peaks are narrow, indicating that the LFP gains are with high crystallinity. As shown in Fig. 1b, the diffraction lines can be attributed to a well-crystallized monoclinic Li3V2(PO4)3 phase with the space group of P21/n. No traces of possible phases such as Li2O, Li3PO4 and Li3VO4 were detected. On the other hand, no diffraction peaks corresponding to the carbon present in LFP/C and LVP/C samples are observed, which indicates that the residual carbon is amorphous and/or the thickness of the residual carbon on the LFP and LVP particles is too thin [25], [26], and its presence does not influence the structure of LFP and LVP. Furthermore, the grain size (D) is calculated with the Scherrer`s equation: D = 0.9λ/(β cosθ), where λ is the X-ray wavelength and β is the full-width-at-half-maximum of the diffraction peak on a 2θ scale. Based on diffraction planes of (3 1 1), (1 1 1) and (2 1 1), the mean value of grain size of LFP is 50 nm. Meanwhile, of LVP was calculated to be 42 nm according to diffraction planes of (1 2 1), (0 2 0) and (2 2 0). It can be seen that is a little smaller than , which is probably because of the suppression of the growth of crystalline LVP by excess carbon content.
https://doi.org/10.1016/j.jpowsour.2010.10.063_p3_4 | The SEM images of the LFP/C and LVP/C samples are presented in Fig. 2a and b. As shown in Fig. 2a, a lot of nano/micron-sized LFP particles with granular shape are agglomerated to form large secondary particles, and they are well interconnected with the help of the carbon network. The LVP/C sample (Fig. 2b) also displays an agglomerated morphology, which is formed by intertwining of a large number of flake shape microstructures and considered to be porous. Their particle size distribution curves are shown in Fig. 2c. The value of particle size at 50% cumulative population (D50) for LFP/C and LVP/C samples is 2.45 and 9.47 μm, respectively. The narrower distribution curve of the LFP/C sample indicates the homogeneous particle size distribution of the powders. On the other hand, the LVP/C sample illustrates a broadened distribution curve due to the inhomogeneous particle size distribution caused by the intertwining of flake shape microstructures. In addition, we can find that D50(LVP/C) is roughly comparable to its aggregate size, while, D50(LFP/C) is much smaller than its aggregate size. Thus, it means that the LFP/C agglomerate can be easily dispersed, while LVP/C is relatively hard.
https://doi.org/10.1016/j.jpowsour.2010.10.063_p3_6 | Fig. 3a displays the initial charge–discharge curves of the LFP/C sample at various low temperatures under a 0.3 C rate. At the temperature of 23 °C, the sample exhibits a flat and long voltage charge (3.5 V)/discharge (3.4 V) plateau, which indicates the two-phase redox reaction process (LiFePO4 ⇔ FePO4) [2]. As the operation temperature decreases, the capacity decreases and the electrical polarization increases especially at −10 and −20 °C, as indicated by the voltage differences between the charge (increase) and discharge (decrease) plateaus. The initial discharge capacities for the LFP/C sample at temperatures of 23, 0, −10 and −20 °C are 141.8, 92.7, 57.9 and 46.7 mAh g−1 with the coulombic efficiency of 91.2%, 74.5%, 63.6% and 61.3%, respectively. Hence, at −20 °C, the cell only retains 32.9% of the discharge capacity obtained at 23 °C. The reduction of energy and power capability with decreasing temperature is probably attributed in literature to the decreased ionic conductivity of the electrolyte and solid electrolyte interface (SEI) film formed on the anode lithium metal surface, and limited diffusivity of lithium ions within the LiFePO4 cathode, and the related polarization of the LiFePO4 electrode, and substantially increased charge-transfer resistance on the electrolyte–electrode interfaces [27], [28], [29], [30].
https://doi.org/10.1016/j.jpowsour.2010.10.063_p3_8 | The initial charge–discharge curves of the LVP/C sample at various low temperatures are illustrated in Fig. 3b. As seen from the curves obtained at 23 °C, there are three charge flat plateaus (around 3.65, 3.73 and 4.15 V) and three discharge flat plateaus (around 3.51, 3.60 and 4.02 V), exhibiting the characteristic of two-phase behavior between the single phase of LixV2(PO4)3 (x = 3.0, 2.5, 2.0 and 1.0). Similar to the case of the LFP/C sample, when the temperature decreases from 23 °C to −20 °C, both the capacity and operating discharge voltage of the LVP/C sample are also reduced. With lowering of the temperature, the initial discharge capacity of the LVP/C sample decreased to about 127.0 mAh g−1 (23 °C), 109.9 mAh g−1 (0 °C), 108.6 mAh g−1 (−10 °C) and 103.8 mAh g−1 (−20 °C) with corresponding coulombic efficiency of 99.8%, 98.8%, 97.6% and 96.2%, respectively. By comparing LFP/C and LVP/C, it can be found that not only the initial discharge capacity of LVP/C (103.8 mAh g−1) at −20 °C but also the capacity proportion of −20 °C to 23 °C (81.7%) is much higher than those of LFP/C (46.7 mAh g−1, 32.9%). Moreover, the coulombic efficiency of LVP/C can still reach 96.2% at −20 °C, while LFP/C owns only 61.3%, which indicates that, in a full lithium-ion cell, LVP/C is a more suitable cathode especially at −20 °C due to its less irreversible capacity loss.
https://doi.org/10.1016/j.jpowsour.2010.10.063_p3_9 | Fig. 4 illustrates the cycling performance of the LFP/C and LVP/C samples at various low temperatures under a 0.3 C rate. For the LFP/C sample (Fig. 4a), it exhibits an excellent cycling capability with almost no capacity fading at various low temperatures. During cycles, the average discharge capacities at 23, 0, −10 and −20 °C are 144.2, 90.7, 55.5 and 45.4 mAh g−1, respectively, which are very close to their initial discharge capacities. It should be noted that, with decreasing temperature, the capacity decreased rapidly, owning 62.9% (0 °C), 38.5% (−10 °C) and 31.5% (−20 °C) of the capacity obtained at 23 °C. In addition, with a careful observation of the cycling performance at −10 °C, it can be seen that the discharge capacity displays a small extent of periodic variation due to the temperature fluctuation (±4 °C) in the household refrigerator, indicating that the LFP/C cathode is very sensitive to the low temperature varying (especially ≤−10 °C). In our experiments, when the cell completed the −20 °C cycling test, it was then heated back to 23 °C to continue its cycling test. We can find that the capacity can initially return to 130.2 mAh g−1 and shows a little fading during 23 cycles (capacity fading rate: 0.55% per cycle). As shown in Fig. 4b, for the LVP/C cell conducted at 23 °C, there is a slight capacity fading with a 100 cycles capacity retention of 97.5%. At −20 °C (inset of Fig. 4b), there still exist three stable discharge plateaus at around 3.85, 3.38 and 3.22 V that cause a relatively high discharge capacity and good cycling performance. On the other hand, the activation procedure is particularly needed at low temperatures, which displays an increasing discharge capacity during the initial several cycles. During cycles, the average discharge capacities are 124.7, 110.0, 109.5 and 108.1 mAh g−1 at 23, 0, −10 and −20 °C, respectively. It can be found that the discharge capacities at −20, −10 and 0 °C are very close, displaying 88.2% (0 °C), 87.8% (−10 °C) and 86.7% (−20 °C) of the capacity gained at 23 °C. In addition, similar to the LFP/C, when the LVP/C cell is recovered from −20 °C to 23 °C, it also illustrates an increasing capacity and a little capacity fading during 95 cycles (capacity fading rate: 0.97% per cycle). Overall, considering the low-temperature performance of the LFP/C and LVP/C cathodes (Fig. 3, Fig. 4), we can find that the LVP cathode shows a superior low-temperature capability, especially at −10 and −20 °C.
https://doi.org/10.1016/j.jpowsour.2010.10.063_p3_11 | To understand the origin of the superior low-temperature performance of the LVP/C to LFP/C, we firstly analyze their electrochemical impedance spectra (EIS) at various low temperatures, which were measured at the 6th full charge state. Fig. 5 presents EIS of LFP/C and LVP/C cells at various low temperatures. From Fig. 5, it is apparently seen that the impedance spectrum is composed of two partially overlapped semicircles at high and medium frequency regions, and a straight slopping line at low frequency regions. Such a pattern in the impedance spectra can be simply explained by an equivalent circuit shown in the inset of Fig. 5a. The Rb represents bulk resistance of the cell, which reflects the overall ohmic resistance of the electrolyte, and electrodes; Rct1 and Cdl1 are the charge-transfer resistance and its related double-layer capacitance between the electrolyte and lithium metal anode, which correspond to the semicircle at high frequencies; Rct2 and Cdl2 are the charge-transfer resistance and its related double-layer capacitance between the electrolyte and cathode, corresponding to the semicircle at medium frequencies; W is the Warburg impedance related to the diffusion of lithium ions in the electrode, which is indicated by a straight slopping line at low frequencies. The combination of Rct2 and W is called Faradic impedance, which reflects the kinetics of the cell reactions. High Rct2 generally corresponds to a slow kinetics of the Faradic reaction. As shown in Fig. 5, it is apparently seen that Rct2 of LFP/C and LVP/C samples increased rapidly with the temperature falling, which adequately explains why their electrochemical performance decreases as the temperature decreased. Moreover, by comparing Rct2 values at various low temperatures, it can be found that the Rct2 values of the LFP/C cell are all larger than those of the LVP/C cell, e.g. at −20 °C, LFP/C: 781 Ω and LVP/C: 503 Ω, which is a reason that the low-temperature performance of the LVP/C is superior to the LFP/C.
https://doi.org/10.1016/j.jpowsour.2010.10.063_p3_13 | Fig. 6 illustrates the cyclic voltammogram (CV) curves of the LFP/C and LVP/C samples in the second cycle at various low temperatures using a scanning rate of 0.1 mV s−1, in which the voltage difference (ΔV) between the anodic and cathodic peaks can be easily measured. As shown in Fig. 6a, a pair of redox peaks appears in the CV curves of the LFP/C sample, which corresponds to the two-phase charge/discharge reaction of the Fe2+/Fe3+ redox couple. For simplicity, we always compare the ΔV value as a parameter to estimate the passivation or polarization levels. The ΔV values for LFP/C at various low temperatures of 23, 0, −10 and −20 °C are 0.41, 0.50, 0.54 and 0.69 V, respectively, which indicates that the polarization increases with decreasing temperature during the redox process. It is mainly because of a decrease in the ionic conductivity of electrolyte as well as a slowdown of the cell electrochemical reactions. For the LVP/C sample (Fig. 6b), there are three oxidation peaks and three corresponding reduction peaks, which are associated with V3+/V4+ redox couple. According to ΔV values, similar to LFP/C, the polarization of LVP/C cells also increases as the temperature decreases. For example, ΔV values for the peak associated with the second lithium ion extraction/intercalation at temperatures of 23, 0, −10 and −20 °C are 0.24, 0.25, 0.31 and 0.41 V, respectively, which are lower than those of LFP/C sample, implying that the polarization of LFP/C cells is larger than LVP/C cells.
https://doi.org/10.1016/j.jpowsour.2010.10.063_p3_15 | To further investigate the electrode kinetics, the apparent chemical diffusion coefficient of lithium ions ( ) in LFP and LVP for Li+ full intercalation at various low temperatures is estimated by a previously reported CV method [31], [32]. The cathodic C1 (LFP) and C3 (LVP) peaks as marked in Fig. 6 respectively correspond to one lithium intercalation into FePO4 and 0.5 lithium intercalation into Li2.5V2(PO4)3 to form full intercalation state of LiFePO4 and Li3V2(PO4)3, which are used to calculate the of LFP and LVP. The CV curves of LFP/C and LVP/C electrodes at temperatures of 23, 0, −10 and −20 °C under the scan rates of 0.1, 0.2, 0.3 and 0.5 mV s−1 were conducted, which are not shown here. As shown in Fig. 7, it is found that the cathodic C1 and C3 peak current (ip) has a linear relationship with the square root of scan rate (ν1/2), which is typical of the equilibrium behavior of an intercalation type electrode. If the charge transfer at the interface is fast enough and the rate-limiting step is the lithium diffusion in electrode, the relationship of the peak current and the CV sweep rate is: (1) where ip is the peak current (A), n is the charge-transfer number, S is the contact area between electrode and electrolyte (here the geometric area of electrode, 1.54 cm2, is used for simplicity), is the concentration of lithium ions in the cathode, and ν is the potential scan rate (V s−1). Based on Eq. (1) and the slope of ip vs. ν1/2 plots in Fig. 7, the values of LFP and LVP at various low temperatures are determined and the results are shown in Table 1. It can be found that the values of LFP are in a magnitude of 10−11 cm2 s−1, which are an order lower than those of LVP. In addition, with the temperature decreasing, no matter the LFP or the LVP, the all decrease. However, the decreasing rate of LFP as the temperature is much larger than that of LVP. Thus, it can be concluded that the LFP electrode kinetics is more sluggish than LVP, especially at low temperature of −20 °C.
https://doi.org/10.1016/j.jpowsour.2010.10.063_p3_18 | To see more clearly the temperature effect on , the logarithmic was plotted against the inverse of temperature (Fig. 8), and the resultant plots follow the conventional Arrhenius equation: (2) where D0 is the pre-exponential factor (a temperature-independent coefficient), Ea is the activation energy, R is the gas constant, T is the absolute temperature. On the basis of Eq. (2), the activation energies (Ea = − Rk ln 10, k is the slope of the fitting line shown in Fig. 8) of LFP and LVP are calculated to be 47.48 and 6.57 kJ mol−1, respectively. The activation energy of LVP is about one seventh that of LFP, indicating an easier diffusion for lithium extraction/intercalation.
https://doi.org/10.1016/j.jpowsour.2010.10.063_p4_2 | The electrochemical tests illustrate that the low-temperature performance of LVP/C is much better than that of LFP/C in a general electrolyte (1.0 M LiPF6/EC + DMC (1:1 w/w)). At −20 °C, the LFP/C sample has only a stable reversible discharge capacity of 45.4 mAh g−1 under 0.3 C rate, which owns 31.5% of the capacity obtained at 23 °C. For the LVP/C sample, it delivers a high stable reversible discharge capacity of 108.1 mAh g−1 at −20 °C under 0.3 C rate, owning 86.7% of the capacity gained at 23 °C. The EIS measurement shows that the charge-transfer resistance Rct2 values of LFP/C at various low temperatures are all greater than those of LVP/C. Moreover, in CV curves, the ΔV values of LFP/C at various low temperatures are all larger than those of LVP/C, implying that the cell polarization of LVP/C is relatively low. Also, the measurement shows that not only values of LFP at various low temperatures are lower than those of LVP, but also the decreasing rate of LFP with the temperature is much larger, meaning that the LFP electrode kinetics is more sluggish. The activation energies of LFP and LVP are calculated to be 47.48 and 6.57 kJ mol−1, indicating that the extraction/intercalation of Li+ in LVP is much easier than in LFP.
https://doi.org/10.1016/j.jpowsour.2010.10.065_p1_2 | Since the pioneering work of Goodenough and co-workers in 1997 [1], olivine structured lithium iron phosphate, LiFePO4, has been recognized as a promising cathode material for lithium ion batteries. Compared with other cathode materials, LiFePO4 exhibits the advantages of high theoretical capacity (170 mAh g−1), low cost, nontoxicity, excellent thermal safety, high reversibility and repeatability and so on. But its intrinsic low electronic and lithium ion conductivities hold back the practical application. Many original ideas have been tried to solve these problems, such as coating conductive materials-carbon [2], metal [3], polymer [4] or metal oxide [5] on the particles, doping supervalent cations [6], [7] or anion [8] into the olivine structure and, especially, minimizing the particle size [9] with different synthesis methods. These synthesis methods contain solid-state reaction [10], carbon thermal reduction [11], sol–gel [12], co-precipitation [13], microwave processes [14], hydrothermal route [15], solvothermal method [16], [17], emulsion drying synthesis [18], vapor deposition [19], spray solution technology [20] and pulsed laser deposition [21] and so on.
https://doi.org/10.1016/j.jpowsour.2010.10.065_p1_3 | Among these synthesis methods, sol–gel is particularly attractive, because all reactants could be homogeneously mixed even at an atomic level, which is favorable to synthesize small pure products and well-distributed particles. In the reported sol–gel methods, water-soluble iron (II)/(III) salts were usually chosen as iron sources such as FeCl2 [22], Fe(CH3COO)2 [23], Fe(NO3)3 [24], Fe(III)-citrate [25], [26] and so on, but they brought on high synthesis cost, especially for iron (II) salts. There were seldom reports using cheap water-insoluble iron (II)/(III) salts as iron sources with sol–gel methods but being introduced in other synthesis methods. Kang and Ceder1 [27] obtained LiFePO4/C material with the size of about 50 nm by solid-state reaction using FeC2O4·2H2O as iron source and it showed good high-rate discharge performances, about 140 mAh g−1 at 20 C rate. Wang et al. [28] synthesized LiFePO4/C with the size ranging from 100 to 300 nm from FePO4·4H2O through a solid–liquid phase reaction using (NH4)2SO3 as reducing agent, followed by thermal conversion of intermediate NH4FePO4 in LiCOOCH3·2H2O. Huang et al. [29] synthesized LiFePO4/C composite with 100∼200 nm in size by a soluble starch sol assisted rheological phase method using nano-FePO4 as the iron source. It also indicated good high-rate discharge performances, about 72 mAh g−1 at 30 C rate. Zheng et al. [30] obtained nano LiFePO4/C by heating amorphous LiFePO4/C, which was synthesized through lithiation of FePO4·xH2O by using oxalic acid as reducing agent. It exhibited a discharge capacity of 166 mAh g−1 at 0.1 C rate. Sinha et al. [31] prepared LiFePO4/C nanoplates from FePO4 and LiOH by a simple polyol route, and obtained discharge capacities of 160 and 100 mAh g−1 at 0.15 and 3.45 C, respectively.
https://doi.org/10.1016/j.jpowsour.2010.10.065_p1_4 | In this paper, we describe a novel sol–gel method using cheap water-insoluble FePO4·2H2O as both iron and phosphorus sources and oxalic acid as both complexant and reductant to form transparent sols without controlling the pH value, which has not been reported in the previous paper. The reacting mechanism and electrochemical performances were also investigated. The sol–gel method would be attractive in the commercial application of LiFePO4 cathode material.
https://doi.org/10.1016/j.jpowsour.2010.10.065_p2_3 | LiFePO4/C material was synthesized with a novel sol–gel method from a stoichiometric mixture of FePO4·2H2O, LiOH·H2O and oxalic acid (H2C2O4·2H2O), with glucose as carbon source. These reactants were dissolved into distilled water and strongly stirred at 90 °C until a light green clear sol was formed. Then they were placed into an oven and kept at 90 °C to form xerogel precursors. After being ground, they were pressed into a pellet and preheated at 300 °C for 6 h under Ar atmosphere. After cooled to room temperature, the pellet was ground, pressed into a pellet again and calcined at 600 °C for 6 h in Ar atmosphere. Finally, LiFePO4/C submicrometer-crystal was obtained.
https://doi.org/10.1016/j.jpowsour.2010.10.065_p2_5 | Thermogravimetric (TG) analysis of the precursor was investigated on a STA904 apparatus in the temperature range from room temperature to 700 °C under Ar flow with a heating rate of 5 °C min−1. X-ray diffraction (XRD) pattern was recorded using a Rigaku D/Max III diffractometer with Cu Kα radiation (λ = 1.5418 Å). The morphology was observed using a Hitachi S-3500N scanning electron microscope (SEM). The inner microstructure was tested with a Tecnai 20 transmission electron microscrope (TEM). The Carbon content was analyzed by a Perkin-Elmer 2400 Series II CHNS/O elemental analyzer.
https://doi.org/10.1016/j.jpowsour.2010.10.065_p2_7 | Electrochemical performances of LiFePO4/C were evaluated in Li test cell. Lithium metal was used as anode and Celgard 2320 as separator. The electrolyte was composed of 1 M LiPF6 dissolved in ethylene carbonate (EC), ethylene methyl carbonate (EMC) and dimethyl carbonate (DMC) with a volume ratio of 1:1:1. The cathode material contained LiFePO4 active material, acetylene black and polytetrafluoroethylene (PTFE) with a weight ratio of 80:15:5. The test cells were assembled in an argon-filled dry glove box.
https://doi.org/10.1016/j.jpowsour.2010.10.065_p2_9 | Galvanostatic charge/discharge measurements were operated on a Land CT2001 automatic battery tester at different current densities in a voltage range of 2.5–4.2 V at 25 °C. Cyclic voltammogram (CV) was recorded with a Zahner-Elektrik IM6e electrochemical workstation in the potential range of 2.5–4.2 V at various scan rates (0.1–2 mV s−1) at 25 °C. Electrochemical impedance spectrum (EIS) was also measured with the same electrochemical workstation in a frequency range of 10 kHz–10 mHz. It is necessary to point out that the electrochemical tests were carried out using active materials with the same weight.
https://doi.org/10.1016/j.jpowsour.2010.10.065_p3_2 | Oxalic acid plays an important role in the preparation of LiFePO4/C submicrometer material with this novel sol–gel method, which acts as both complexant and reductant. The reaction process is described according to the following steps: (1) (2)
https://doi.org/10.1016/j.jpowsour.2010.10.065_p3_4 | As the reactants gradually dissolved, reaction (1) takes place and the solution gradually becomes yellow. At last, the yellow solution changes to clear aqua, indicating Fe3+ coordinated by oxalic acid. The feasibility of reaction (1) could be explained according to the six equations from (4), (5), (6), (7), (8), (9). (4) (5) (6) (7) (8) (9)
https://doi.org/10.1016/j.jpowsour.2010.10.065_p3_5 | In our synthesis process, H2C2O4 contains the ionization equilibrium reactions (4), (5) in aqueous solution. With the gradual dissolution of H2C2O4 and the evaporation of distilled water, the increased concentration of [C2O4]2− results in the occurrence of the forward reaction of reversible reactions from (6), (7), (8), which leads to the decrease in the concentration of Fe3+ and the dissolution of FePO4 in reversible equation (9).
https://doi.org/10.1016/j.jpowsour.2010.10.065_p3_6 | And the expression of the final concentration of [Fe(C2O4)3]3− could also be calculated based on the reversible reactions (4), (5), (6), (7), (8), (9): (I) where Ka1 (∼10−2) and Ka2 (∼10−5) are the first and second ionization constant of oxalic acid; K1 (∼109.4), K2 (∼106.8) and K3 (∼104) are stepwise stability constants of [Fe(C2O4)3]3−; Ksp (∼10−22) is the solubility-product constant of FePO4; [H]0+ is the initial concentration of H+; and [H2C2O4]0 is the initial oxalic acid concentration. According to (I), it is clearly showed that the concentration of [H2C2O4]0 and [H+]0 is crucial to the formation of [Fe(C2O4)3]3−, which could be realized in our synthesis route with two methods: the sufficient mol quantity of H2C2O4 and the evaporation of distilled water.
https://doi.org/10.1016/j.jpowsour.2010.10.065_p3_7 | Compared with the previous reported sol–gel methods [32], [33], there are some advantages in our synthesis route. The most important is that FePO4·2H2O powders are very cheap and simple to form transparent sols because of the strong complexation ability of (C2O4)2−, which reduces the kinds of the reactants and the synthesis cost. But in other sol–gel methods [12], [33], the pH value needs being carefully controlled in order to form clear sols, because Fe3+ is very inclined to form Fe(OH)3 or FePO4 precipitations in weak acid and strong basic conditions and LiFePO4 could partly dissolve in strong acid. Also, the decomposition product of oxalic acid is a mixture of CO, CO2 and H2O, with no contaminated gases released during calcination process. At last, the produced gases would restrain the particles from congregating, which would form small and well-distributed particles.
https://doi.org/10.1016/j.jpowsour.2010.10.065_p3_9 | Fig. 1 is the TG/DTA curve of the xerogel precursors, at a heating rate of 5 °C min−1 from room temperature to 700 °C in Ar atmosphere. The TG curve presents three steps of weight loss and DTA curve displays several corresponding exothermic peaks. Release of physically absorbed and crystallized water occurs below 160 °C, and there is a small exothermic peak in this temperature range. The main weight loss between 160 and 400 °C can be ascribed to a complicated process including the decomposition of the reactants and glucose, the iron-related redox reaction and so on. So there is a main exothermic peak and several small exothermic peaks in the corresponding DTA curve. The final small weight loss from 400 to 520 °C may correspond to the crystallization of phosphate, and very small exothermic peaks appear in DTA curve. Above 520 °C, there is nearly no weight loss in TG curve and no exothermic peaks in DTA curve, which indicates the complete crystallization of LiFePO4. Therefore, it is possible to calcine the precursor above 520 °C to obtain well-crystallized LiFePO4. In this study, thermal conversion and subsequent crystalline growth of LiFePO4/C material was post-treated by heating at 500, 550, 600, 650 and 700 °C for 12 h. Download : Download full-size image Fig. 1. The TG/DTA curve for the precursor recorded from room temperature to 700 °C at a heating rate of 5 °C min−1 in Ar atmosphere.
https://doi.org/10.1016/j.jpowsour.2010.10.065_p3_10 | The XRD patterns of LiFePO4/C materials synthesized from 500 to 700 °C are shown in Fig. 2. On one hand, the main diffraction peaks of the LiFePO4/C samples from 550 to 650 °C are all in good accordance with the standard LiFePO4 crystal (JCPDS 81-1173) – olivine structure indexed by orthorhombic Pnmb. Few differences are founded in XRD response among these samples which suggests the crystal growth of LiFePO4 can be achieved at 550 °C (as low as 520 °C analyzed in TG/DTA curve). But the diffraction peaks synthesized at 600 °C are the highest and sharpest, so we choose it as the final calcination temperature. And we perform Rietveld refinement on the XRD pattern (Fig. 3) synthesized at this temperature to obtain the cell parameters (a = 10.333 Å, b = 6.011 Å, c = 4.698 Å), indicating a highly crystalline LiFePO4 phase (JCPDS 81-1173, a = 10.330 Å, b = 6.010 Å, c = 4.692 Å). Because the Rwp and Rp values are less than 10%, the Rietveld refinement results are reliable. On the other hand, when the temperature is lower than 500 °C or higher than 700 °C, impurity phases such as Li3PO4 [6] and Fe2P [34] appear. No typical diffraction peaks of carbon are found, so carbon yielded from the decomposition of glucose should exist in amorphous form. Download : Download full-size image Fig. 2. XRD patterns of LiFePO4/C calcined at (a) 500, (b) 550, (c) 600, (d) 650 and (e) 700 °C. Download : Download full-size image Fig. 3. Rietveld refinement of LiFePO4/C synthesized at 600 °C.
https://doi.org/10.1016/j.jpowsour.2010.10.065_p3_11 | Fig. 4 shows the SEM image of the as-synthesized LiFePO4/C composite. Well-distributed submicrometer-size particles are observed. The particle size ranges from 100 to 500 nm. The TEM image (Fig. 5) indicates that the inner LiFePO4 material (black) is uniformly coated with a carbon layer (grey), about 2.6 nm in thickness. The carbon content is about 5.9 wt%, revealed by the elemental analyzer. Download : Download full-size image Fig. 4. SEM image of LiFePO4/C material. Download : Download full-size image Fig. 5. TEM images of LiFePO4/C material.
https://doi.org/10.1016/j.jpowsour.2010.10.065_p3_13 | The initial charge/discharge curves of the LiFePO4/C sample are shown in Fig. 6, at 0.1 C rate in the voltage range of 2.5–4.2 V at room temperature. The first charge and discharge capacities are 166.9 and 160.5 mAh g−1, which is close to the theoretical capacity (170 mAh g−1). The plateau potential difference is about 0.064 V, which accords well with the previous paper [35] and confirms an excellent electrochemical reversibility. When the current density increases to 1, 2, 3, 5 and 10 C rates, the initial discharge capacities are about 150, 133.7, 128.1, 118.3, 106 mAh g−1 (Fig. 7), which indicates good high-rate performances. The rate performances are a little superior to the reported sol gel method [25]. Download : Download full-size image Fig. 6. Initial charge–discharge curves of LiFePO4/C material at 0.1 C rate. Download : Download full-size image Fig. 7. First discharge curves of LiFePO4/C at different current densities.
https://doi.org/10.1016/j.jpowsour.2010.10.065_p3_15 | Fig. 8 displays the cyclic performances of LiFePO4/C sample at 0.1 C rate. After 50 cycles, the discharge capacity maintains 158.2 mAh g−1 with a capacity retention of 98.7%, which displays good cyclic stability. And the cyclic curves in every first 20 cycles at 0.1–10 C rates are displayed in Fig. 9. The capacity retentions are 99.1%, 98.8%, 99.6%, 99.4%, 99.7% and 99.2%, respectively. When recovering the former testing current densities, the discharge capacities decrease by no more than 2 mAh g−1 in all situations, which indicates good cyclic reversibility. Download : Download full-size image Fig. 8. Cyclic curve of LiFePO4/C material at 0.1 C rate. Download : Download full-size image Fig. 9. Cyclic performances of LiFePO4/C at different current densities.
https://doi.org/10.1016/j.jpowsour.2010.10.065_p3_17 | The CV curves of LiFePO4/C sample during the first three cycles are shown in Fig. 10, in the potential range of 2.5–4.2 V at a scan rate of 0.1 mV s−1. There is a pair of redox peaks during each circle, corresponding to the extraction/insertion of lithium ions from/into the bulk. The difference between oxidation and reduction peak potential becomes smaller during cycling (Table 1), indicating good electrochemical reversibility. And the high oxidation/reduction peak current indicates fast lithium-ion diffusion. Download : Download full-size image Fig. 10. Cyclic voltammograms of LiFePO4/C at the first three cycles at a scan rate of 0.1 mV s−1. Table 1. Anodic peak potential locations (Ep,a) and corresponding cathodic ones (Ep,c) and potential differences (ΔE) for the CV curve in Fig. 10. Cycle Ep,a, V Ep,c, V ΔE, V First 3.596 3.340 0.256 Second 3.542 3.348 0.194 Third 3.524 3.356 0.168
https://doi.org/10.1016/j.jpowsour.2010.10.065_p3_18 | The CV curves at different scan rates – 0.1, 0.2, 0.5, 1 and 2 mV s−1 are also studied in this paper, shown in Fig. 11. The peak current density significantly increases with the scan rate increasing. The anodic peaks shift to higher potentials and the cathodic ones to lower potentials, which indicates increased kinetic polarization and increased internal resistance [36]. And it is found that the redox peak current density is in direct ratio to υ1/2 (Fig. 12), so the final apparent lithium ion diffusivity could be obtained according to the conventional computing formula [37]: (II) Among (II), Ip is the redox peak current, F is Faraday content, n is the transition number of electrons, A is the contact area, C is the mol concentration of Li+, DLi+ is the final apparent lithium ion diffusivity, υ is the scan rate. The obtained DLi+ is at an order of 10−14 cm2 s−1 for both charging and discharging electrodes. The results are 4 orders of magnitude as fast as the pure LiFePO4 material (∼1.8 × 10−18 cm2 s−1) and are consistent with the previous report of Yu et al. [35], who obtained apparent Li+ diffusion constants-2.2 × 10−14 and 1.4 × 10−14 cm2 s−1 for charging and discharging LiFePO4 electrodes. Download : Download full-size image Fig. 11. CV curves of LiFePO4/C at different scan rates. Download : Download full-size image Fig. 12. Variation of redox peak current to scan rate υ1/2 for LiFePO4/C material.
https://doi.org/10.1016/j.jpowsour.2010.10.065_p3_20 | EIS is a very important method to investigate the electrochemical resistances, such as the solid electrolyte interface (SEI) film, electrolyte/electrode interface, charge transfer and lithium-ion diffusion resistances. Fig. 13 shows the Nyquist plot of the as synthesized LiFePO4/C material during the first discharging potential plateau. The curve is comprised of one semicircle in high frequency and an inclined line in low frequency. The high-frequency semicircle corresponds to the charge-transfer resistance and the inclined line is related to the diffusion resistance of lithium ion in the bulk. After fitting the experimental data, the charge-transfer and Warburg resistances are as low as 39.05 and 4.79 Ω, respectively, indicating fast electrochemical reaction and lithium diffusion processes. The results are very similar to ferric citrate based sol–gel method reported by Dupre et al. [38], but much lower than solid state technique [10], co-precipitation [39] or hydrothermal method [40]. The lowered electrochemical resistances are attributed to the small particles which results in short lithium-ion diffusion distance and the conductive carbon layer which results in fast electron transfer rate. Download : Download full-size image Fig. 13. The Nyquist plot of LiFePO4/C tested at the first discharging potential plateau.
https://doi.org/10.1016/j.jpowsour.2010.10.065_p4_2 | LiFePO4/C cathode material was synthesized with a novel sol–gel method-cheap FePO4·2H2O was chosen as both iron and phosphorus sources which could reduce the synthesis cost; cheap H2C2O4 was chosen as both reductant and complexant which was able to form transparent and homogeneous sols; in the calcination process, the produced CO and CO2 gases could prevent the particles from aggregating and growing up which was helpful to synthesize small and well-distributed particles. XRD and SEM demonstrated well-crystallized LiFePO4 material and well-distributed submicrometer-size particles. TEM showed that LiFePO4 material was uniformly coated with a carbon layer, with about 2.6 nm in thickness. The initial discharge capacity of the obtained LiFePO4 material was as high as 160, 150, 134, 128, 118 and 106 mAh g−1 at 0.1, 1, 2, 3, 5 and 10 C rates, respectively, in the potential range of 2.5–4.2 V. The cyclic performances were good-only 2.4 mAh g−1 decreased after 50 cycles at 0.1 C rate, with a capacity retention of 98.7%. The improvement of the electrochemical performances could be attributed to fast electronic conductivity and lithium-ion diffusivity resulting from the carbon-coated submicrometer-size particles.
https://doi.org/10.1016/j.jpowsour.2010.10.079_p1_2 | Dry-polymer electrolyte lithium ion batteries (LPBs) are considered to be the best candidate to improve the safety, energy density and cost of conventional liquid electrolyte systems, because the solid polymer electrolyte (SPE) offers advantages including high durability and flexibility for cell design [1], [2]. The polymer material most commonly used for SPE is poly(ethylene oxide)-Li(CF3SO2)2N (PEO-LiTFSI). The PEO-LiTFSI electrolyte exhibits practical lithium ion conductivity above 60 °C [3]. However, the stability window of PEO does not exceed 4 V (vs. Li/Li+) [4]. Therefore, typical cathode materials for lithium ion batteries, such as LiCoO2 and LiMn2O4, cannot be used with PEO-LiTFSI. LiFePO4-carbon composites have been studied as ideal cathode materials for LPBs, due to their working potential (ca. 3.5 vs. Li/Li+) and high thermal stability [5], [6]. In previously reported LPBs with LiFePO4 cathodes, high capacity was observed only at high temperature and low current density, such as 0.05 mA cm−2 [7]. The SPE can be formed as a thin and shock-absorbable separator. In addition, the charge–discharge performance of LPBs is highly restricted by the interfacial resistance between the electrode and the SPE [8], [9].
https://doi.org/10.1016/j.jpowsour.2010.10.079_p1_3 | The interfacial resistance between an electrode and SPE is generally measured using AC impedance spectroscopy with a Li/SPE/cathode half cell. However, the spectrum is observed as a complex resistance, because the impedance includes the resistance of the lithium metal electrode surface and the complicated structure of the composite cathode, which includes SPE and the active electrode material [10], [11], [12].
https://doi.org/10.1016/j.jpowsour.2010.10.079_p1_4 | In our previous work [13], [14], [15], we have reported the interfacial properties between LiFePO4-C and PEO-LiTFSI using an Al/Li1−xFePO4-C/SPE/Li1−xFePO4-C/Al symmetrical cell with a third stainless steel mesh electrode. There were four major resistance components in the measured impedance spectra (R0–3); the resistances of the PEO-LiTFSI electrolyte (R0–1) and the interfacial resistance between LiFePO4-C and PEO-LiTFSI (R3) were assigned; however, one resistance component, observed in the medium frequency range in the impedance spectrum, has not yet been assigned. In this report, the medium frequency range resistance component was investigated using a symmetrical cell with composite electrodes including LiFePO4-C, LiCoO2, and LiMn2O4 active materials and SiO2 as an inactive material. An electron blocking cell was also prepared and the resistance was measured in the temperature range of 30–60 °C to confirm the effect of the electrode thickness and the electrode composition.
https://doi.org/10.1016/j.jpowsour.2010.10.079_p2_2 | The PEO based electrolyte was prepared according to a previously reported solvent casting technique using acetonitrile (AN) as a solvent [16]. PEO (Aldrich Chemical, average molecular weight 6 × 105) and LiTFSI (Wako) were dissolved in AN with a molar ratio of Li/O = 1/10. The polymer electrolyte solution was cast in a polytetrafluoroethylene (PTFE) dish under a dry argon atmosphere. After evaporation of AN at room temperature, the film was dried at 110 °C for 12 h under vacuum. The thicknesses of the polymer electrolytes used for AC impedance measurements were ca. 500 μm.
https://doi.org/10.1016/j.jpowsour.2010.10.079_p2_3 | The cast type composite cathodes were prepared using LiFePO4-C (Hohsen Co., carbon content 2.0 wt%, average particle size 3.3 μm), LiCoO2 (Hohsen Co., average particle size 12 μm), and LiMn2O4 (Hohsen Co., average particle size 10.6 μm) active materials, and SiO2 (Kojundo Chemical Lab. Co., Ltd., average particle size 4 μm). The electrodes consisted of the active material, vapor grown carbon fiber (VGCF; Showa Denko, Japan, average diameter 150 nm, length ca. 20 μm) and PEO-LiTFSI mixed in AN (LiFePO4-C:VGCF = 4:1 weight ratio). The solution was painted on aluminum foil and the AN solvent was allowed to slowly evaporate at room temperature under a dry argon atmosphere, followed by drying at 110 °C for 12 h under vacuum. The electrode thicknesses were in the range of 40–60 μm (LiFePO4-C and SiO2-based: ca. 40 μm; LiCoO2 and LiMn2O4-based: ca. 60 μm) and the active electrode area was 2.25 cm2 (1.5 cm × 1.5 cm). A reversible capacity of 140 mAh g−1 at 50 °C was observed for a Li/PEO-LiTFSI/LiFePO4-C cell, which is comparable with the capacity obtained for Li/EC-DEC-LiClO4/LiFePO4-C at room temperature.
https://doi.org/10.1016/j.jpowsour.2010.10.079_p2_4 | A symmetrical cell was used to measure the interfacial resistance between the electrolyte and the electrode (two-probe tests). The lithium content in LixFePO4 was changed using a Al/LixFePO4-C/PEO-LiTFSI/SS-mesh/PEO-LiTFSI/LixFePO4-C/Al cell (SS: stainless steel). The cell was assembled with two LixFePO4-C electrodes arranged face to face, as shown in Fig. 1a. A constant current was passed between the SS-mesh and the Al foil as a current corrector to deposit Li metal on the SS-mesh. The Al/electrode/SPE/electrode/Al symmetrical cell was prepared to measure the interfacial resistance between the SPE and the SiO2, LiCoO2 and LiMn2O4-based electrodes.
https://doi.org/10.1016/j.jpowsour.2010.10.079_p2_6 | The electrode film for the electron blocking cell consisted of LiFePO4-C, VGCF and PEO-LiTFSI mixed in AN (LiFePO4-C:VGCF = 4:1 weight ratio). The solution was cast in a PTFE dish under a dry argon atmosphere. After evaporation of AN at room temperature, the film was dried at 110 °C for 12 h under vacuum. The resulting film was hot-pressed in a PTFE case at 90 °C under vacuum by applying pressure to obtain a homogeneous cathode film. The electrode film thickness was in a range of 120–400 μm and the active electrode area was 0.95 cm2 (1.1 cm diameter).
https://doi.org/10.1016/j.jpowsour.2010.10.079_p2_7 | The electron blocking symmetrical cell was assembled using two lithium metal reference electrodes arranged face to face and the composite electrode located at the center of the cell, as shown in Fig. 1b (four-probe tests).
https://doi.org/10.1016/j.jpowsour.2010.10.079_p2_8 | AC impedance measurements of the composite electrode were performed in the temperature range of 30–60 °C. An AC perturbation of 10 mV was applied in the frequency range from 1 × 106 to 0.1 Hz using a Solartron 1260 frequency response analyzer. In order to ensure good contact between the electrolyte and electrode, the cells were initially heated to 80 °C and then cooled down to the measurement temperature.
https://doi.org/10.1016/j.jpowsour.2010.10.079_p3_2 | Fig. 2 shows the impedance spectrum of a symmetrical cell (Al/Li0.98FePO4-C/PEO-LiTFSI/Li0.98FePO4-C/Al) at 50 °C, in which there are four major resistance components. In our previous report, the simple ohmic resistance (R0) and the resistance in the high frequency range (small semicircle, R1) were assigned to the resistance of the PEO electrolyte by comparison with a Cu/PEO-LiTFSI/Cu cell. R3 was affected by the lithium content of LixFePO4, and the compositional dependence exhibited a reversible change. The activation energy of R3 was not affected by the change in the conductivity of PEO-LiTFSI due to the crystallization of the PEO. Therefore, R3 has been concluded to be a charge transfer resistance between LiFePO4 and the solid electrolyte interface (SEI) layer. On the other hand, the conductivity profile of R2 was similar to the PEO-LiTFSI electrolyte, and a symmetrical cell with a sputtered thin film electrode did not show the R2 resistance component in the impedance spectrum. Therefore, R2 has been considered to be an internal resistance of the LiFePO4-polymer electrolyte composite electrode.
https://doi.org/10.1016/j.jpowsour.2010.10.079_p3_4 | To confirm the origin of R2, there are two major components that should be tested; the carbon coating in LiFePO4-C and the conductive carbon additive (VGCF). In the liquid electrolyte system, Takahashi et al. [17] reported that the LiFePO4 electrode (with conductive carbon additive) had only one depressed semicircle in the impedance spectrum as the charge transfer process, and Shin et al. [18] reported two depressed semicircle in the impedance spectrum with a carbon-coated LiFePO4 electrode as the lithium ion migration resistance of SEI and the charge transfer process. However, the interfacial property with the polymer electrolyte has not been reported. To confirm the effect of the carbon coating on R2, the dependence of the impedance on the carbon content in LiFePO4-C should be tested. However, the cell with a pure LiFePO4 electrode, the particle size of which was ca. 5 μm, was not suitable for impedance measurement, due to the low conductivity of LiFePO4. In this report, we attempt to examine the effect of the carbon coating using two model electrodes with typical cathode materials (LiCoO2 and LiMn2O4) and an inactive material (SiO2).
https://doi.org/10.1016/j.jpowsour.2010.10.079_p3_5 | Fig. 3 shows impedance profiles of Al/LiCoO2/PEO-LiTFSI/LiCoO2/Li and Al/LiMn2O4/PEO-LiTFSI/LiMn2O4/Li cells at 40 °C, in which they exhibit blocking behavior with a vertical spike, a simple ohmic resistance and two semicircles are observed. Saturation of these structures with lithium ions is indicated by the blocking characteristic. The frequency ranges of these semicircles are similar to those of R1 and R2 for the cell with the LiFePO4-C composite electrode shown in Fig. 2. The resistance component (R2) for the symmetrical cells with LiCoO2 and LiMn2O4 composite electrodes was obtained by fitting the experimental data using the equivalent circuit shown in Fig. 3, and the temperature dependence of R2 is shown in Fig. 4. The dependence of both cells was similar to the cell with the LiFePO4-C composite electrode. The activation energies for the LiCoO2 and LiMn2O4 composite electrodes were calculated as 14 kJ mol−1 and 20 kJ mol−1, respectively. These values are comparable to that for the cell with the LiFePO4-C composite electrode, which suggests that the coating carbon does not affect the impedance profiles. The composite electrode contains a conductive carbon additive which contacts with active material particle. The lithium ion migration resistance of the carbon should be assigned in the impedance spectrum. Appetecchi et al. [19], [20] reported the impedance profile of the composite electrode with LiMn2O4. In their study, ion transportation in the PEO electrolyte with a conductive carbon powder was similar to that for the pure electrolyte, and the charge transfer process was only attributed to the active material.
https://doi.org/10.1016/j.jpowsour.2010.10.079_p3_8 | To clarify the effect of the active material in the composite electrode, the cell impedance was measured using an inactive material for the charge–discharge reaction as a model electrode. Some ceramic nanofiller materials have been studied to improve the ion transport ability of the PEO electrolyte and the surface stability between a lithium metal electrode and the electrolyte [21]. On the other hand, Johansson et al. [22] observed little increase of conductivity upon the addition of fumed silica to PEO-LiTFSI electrolyte. Therefore, SiO2 particles are expected to be a suitable material for preparation of the inactive model electrode.
https://doi.org/10.1016/j.jpowsour.2010.10.079_p3_9 | Fig. 5 shows the impedance profile for the Al/SiO2/PEO-LiTFSI/SiO2/Al cell using micrometer-sized SiO2 particles, measured at 40 °C. The symmetrical cell with the model electrode exhibits blocking behavior with a vertical spike, and only two semicircles, R1 and R2, are observed, which indicates that SiO2 is an inactive material for the electrochemical reaction. The frequency ranges of these semicircles were similar to those of R1 and R2 for the LiFePO4-C composite electrode cell shown in Fig. 2. The resistance value of R2 was obtained by fitting the experimental data using the equivalent circuit shown in Fig. 5. An Arrhenius plot of the R2 resistance for the model electrode is shown in Fig. 6. The temperature dependence of R2 exhibits the same profile as the composite electrode cell shown in Fig. 4. The activation energy for R2 of the model electrode was calculated as 8 kJ mol−1 from the temperature dependence in the measurement range, which is comparable to that for the LiFePO4-C composite electrode cell. This result indicates that R2 is not affected by carbon coating of the active materials.
https://doi.org/10.1016/j.jpowsour.2010.10.079_p3_12 | The composite electrode also contains VGCF as a conductive carbon additive, which forms a complicated electron network in the electrode. Appetecchi et al. also reported the impedance profile of a polymer electrolyte–carbon composite electrolyte using a two-electrode cell, in which the composite electrode was placed between stainless steel disks. In the report, the composite polymer electrolyte with a large amount of conductive carbon exhibited a small semicircle in the impedance spectrum as an electron-ion mixed conductor.
https://doi.org/10.1016/j.jpowsour.2010.10.079_p3_13 | To clarify the electrochemical reaction in the composite electrode, an electron blocking symmetrical cell was prepared with a LiFePO4-C composite electrode as described in Section 2. Fig. 7 shows the impedance spectrum of the Li/PEO-LiTFSI/LiFePO4-C/PEO-LiTFSI/Li cell at 50 °C, in which there are four major resistance components. The small semicircle in the high frequency range and the semicircle in the medium frequency range are similar to that of R1 and R2 for the LiFePO4-C composite electrode cell shown in Fig. 2. The depressed semicircle in the low frequency range is considered to be the resistance of ion transportation, in which lithium ions pass through the composite electrode film. The resistance component corresponding to the charge transfer resistance between the polymer electrolyte and LiFePO4-C, R3, was not observed in the impedance spectrum. There is no electron pass from the external device into the composite electrode. Therefore, it is considered that R2 is not related to the charge transfer process on the LiFePO4-C/VGCF composite electrode.
https://doi.org/10.1016/j.jpowsour.2010.10.079_p3_15 | The influence of the electrode thickness on the R2 resistance component was examined in the temperature range of 40–65 °C. Fig. 8 shows the impedance profiles of the Cu/Li/PEO-LiTFSI/LiFePO4-C/PEO-LiTFSI/Li/Cu electron blocking cells with 120 and 360 μm thick composite electrodes. The increase in the ohmic resistance is attributed to the thickness of the PEO-LiTFSI electrolyte incorporated into the symmetrical cell. The large depressed semicircle in the low frequency range increases with increasing electrode thickness. On the other hand, the impedance profile of the R2 semicircle is not affected by the thickness of the composite electrode. The resistance and the activation energy of R2 are summarized in Table 1. The resistance and the activation energy for the 360 μm thick composite electrode were comparable to that for the 120 μm thick electrode. This indicates that R2 does not correspond to the lithium ion migration process of the electrode. The interface area between the composite electrode and the polymer electrolyte is not affected by the thickness of the electrode film. Therefore, R2 is considered to be an interfacial resistance of the composite electrode. Johnson et al. [23] reported that the morphology of a PEO-LiTFSI electrolyte film cast from the solution was affected by the substrate material. In their report, the polymer electrolyte film cast onto a substance had different salt concentrations in the bulk and surface of the electrolyte film. Therefore, it is considered that, there are restricted polymer electrolyte layers on the surfaces of the active material particles and the carbon additive, and R2 corresponds to the interfacial resistance between these layers and the electrolyte film.
https://doi.org/10.1016/j.jpowsour.2010.10.079_p3_18 | Decrease of the interfacial resistance of the composite electrode would be exceedingly effective to realize the practical application of all the solid polymer lithium ion battery. To confirm the effect of the surface morphology of the electrode, the influence of the electrode composition on R2 was examined in the temperature range of 30–60 °C and the results are summarized in Table 2. R2 decreases with decreasing PEO-LiTFSI electrolyte content in the composite electrode. However, no significant change in the activation energy was evident with the change in the electrode composition. It is indicated that the property of R2 is not affected by the electrode composition, the value of which is dominated by the ratio of PEO-LiTFSI electrolyte as a frequency factor.
https://doi.org/10.1016/j.jpowsour.2010.10.079_p4_2 | The interfacial resistance between the composite electrode and PEO-based solid polymer electrolyte was examined by AC impedance measurements of two different symmetrical cells in the temperature range of 30–60 °C. The resistance component obtained in the medium frequency range in the impedance spectrum was observed for symmetrical cells with different cathode materials (LiFePO4-C, LiCoO2, LiMn2O4 and SiO2). Electron blocking cells were also prepared and measured in the temperature range of 30–60 °C to confirm the effect of the electrode thickness and the electrode composition.
https://doi.org/10.1016/j.jpowsour.2010.10.079_p4_3 | The values of resistance and activation energy were not affected by the thickness of the composite electrode. Therefore, the resistance was assigned to an interfacial resistance between the composite electrode and the PEO-LiTFSI electrolyte. The resistance was affected to the electrode composition, which decreased with decreasing PEO-LiTFSI electrolyte content in the composite electrode.
https://doi.org/10.1016/j.jpowsour.2010.10.089_p1_2 | Gel polymer electrolytes (GPEs) have received considerable attention in recent years for application in rechargeable secondary batteries, fuel cells, supercapacitors, etc., since they can offer systems that are lighter, safer and more flexible in shape compared with their liquid counterparts [1], [2]. The host polymers reported for the preparation of GPEs include poly(vinylidene fluoride) (PVdF) [3], [4], [5] and its copolymer poly(vinylidene fluoride-co-hexafluoropropylene) {P(VdF-co-HFP)} [1], [2], [6], [7], [8], [9], poly(ethylene glycol) (PEG) [10], poly(urethane acrylate) (PUA) [11], polyacrylonitrile (PAN) [12], poly(methyl methacrylate) (PMMA) [13] and poly(ethylene oxide) (PEO) [14]. In our previous studies we evaluated the electrochemical properties of GPEs based on electrospun P(VdF-co-HFP). The GPEs showed good electrochemical stability, high affinity to electrolyte solutions, and desirable adhesion with the electrode, and exhibited ionic conductivities in the range of 10−4 to 10−3 S cm−1 at room temperature [1], [2], [6], [7], [8], [9]. P(VdF-co-HFP) has high dielectric constant and electron withdrawing fluorine atoms in the polymer backbone structure. These features are advantageous to dissociate the lithium salt to lithium ions while transforming into polymer electrolyte. The formation of stable LiF and >CCF– unsaturated bonds through interactions between the fluorine atoms in PVdF part of the polymer and lithium or lithiated graphite is one of the problems to restrict the use of P(VdF-co-HFP) based membranes for polymer electrolyte, which not only deteriorate the battery performance but also raise safety concerns, because of thermal runway caused by the highly exothermic reactions [15]. It has been reported that PVdF-based membranes are miscible with liquid electrolytes that are generally used for the preparation of GPEs [16], [17]. Therefore, a multiphase electrolyte consisting of liquid electrolyte and gel polymer electrolyte is often formed when PVdF-based membrane is used as separator in lithium ion batteries. This could result in loss of mechanical strength and internal short-circuits. The crystalline part of P(VdF-co-HFP) hinders the migration of Li+ ions and hence batteries with P(VdF-co-HFP) based electrolytes have lower charge/discharge capacities and poor C-rate values [18].
https://doi.org/10.1016/j.jpowsour.2010.10.089_p1_3 | Aiming to resolve these problems, we found that PAN is a good substitute for the PVdF or its copolymers [19]. PAN has good processability, flame resistance, resistance to oxidative degradation and electrochemical stability. Oxidative stabilization of PAN is very high even at high temperature. PAN-based polymer electrolyte has shown interesting characteristics like high ionic conductivity, thermal stability, good morphology for electrolyte uptake and compatibility with lithium electrode. Tsutsumi et al. reported that PAN-based gel polymer electrolytes minimize the formation of dendrite growth during the charging/discharging processes of lithium batteries [20]. PAN based GPE was prepared by a phase inversion method and the electrolyte behavior was reported [21], [22].
https://doi.org/10.1016/j.jpowsour.2010.10.089_p1_4 | The porous PAN membranes are very brittle for the reason that the interaction of adjacent cyanide groups increases the resistance of interior rotation of the main chain and thus decreases the flexibility of the main chain [23]. Electrospinning is an alternative, efficient and simple method to prepare thin fibrous porous membranes with high level of porosity [1]. PAN contains highly polar nitrile groups, hindering the alignment of macromolecular chains during electrospinning and hence it can be made as a flexible membrane with good mechanical strength. This study involves the optimization of process parameters for preparing nanofibrous PAN membranes with uniform morphology. The GPEs based on the fibrous membranes were prepared by the activation of the membranes with different liquid electrolytes, and their electrochemical properties were evaluated.
https://doi.org/10.1016/j.jpowsour.2010.10.089_p2_3 | PAN (MW 150,000, Polysciences) was vacuum dried at 60 °C for 6 h before use. The solvent N,N-dimethylformamide (DMF) (Aldrich) was used as received. Fibrous membranes were prepared by the typical electrospinning method at room temperature, as described in our previous publications [1], [2]. Homogeneous solution of PAN with various concentrations (10–18 wt.%) was prepared in DMF by mechanical stirring using high energy ball mill for 1 h at room temperature. The resulting solution was degassed for 15 min to get the clear solution. The polymer solution was supplied to a steel needle of bore size 0.6 mm through a capillary using a syringe infusion/withdrawal pump (KD Scientific, Model 210). High electric voltage (varied 10–25 kV) was applied to polymer solution by clamping the electrode of the power supply at the tip of the steel needle. A grounded, stainless-steel current collector in the shape of a drum covered with a thin aluminum foil, rotating at specified speed was used as the target for collecting PAN fibers in the form of nonwoven membrane. The essential electrospinning parameters were as follows: applied voltage 10–25 kV, distance between the tip of the spinneret and collector 20 cm, needle size 0.6 mm, solution feed rate 0.1 mL min−1 and collector drum rotation speed 140 rpm. Electrospun membranes of average thickness 100 μm were collected and dried at room temperature on the drum for 6 h to prevent the shrinking of fibers and then vacuum dried at 60 °C for 12 h before further use.
https://doi.org/10.1016/j.jpowsour.2010.10.089_p2_4 | The surface morphology of the fibrous membranes was investigated with a high resolution field emission scanning electron microscope (FE-SEM-JEOL JSM 5600). The average fiber diameter (AFD) was determined from the micrographs taken at high magnifications and about 250 fibers were investigated. The porosity (P) was determined by n-butanol uptake method [1].
https://doi.org/10.1016/j.jpowsour.2010.10.089_p2_6 | Electrospun PAN based GPEs were prepared by soaking the circular membrane of about 2 cm2 area for 1 h in lithium salt-based liquid electrolytes, such as 1 M lithium hexafluorophosphate (LiPF6) in (i) ethylene carbonate (EC)/dimethyl carbonate (DMC) (1:1, v/v); (ii) EC/diethyl carbonate (DEC) (1:1, v/v); (iii) EC/ethyl methyl carbonate (EMC) (1:1, v/v), and (iv) propylene carbonate (PC) under argon atmosphere in a glove box (H2O < 10 ppm) at room temperature. The lithium salts and organic solvents were supplied by Aldrich.
https://doi.org/10.1016/j.jpowsour.2010.10.089_p2_8 | The fibrous membrane prepared with solution concentration of 16 wt.% and applied voltage of 20 kV was used for further electrochemical studies. Electrolyte uptake by the membrane was determined by soaking a circular piece of the membrane (diameter 1.6 cm) in each electrolyte solution as reported elsewhere [1]. The weight of the wetted membrane was determined at different soaking intervals, taking care to remove the excess electrolyte remaining on the surface of the membrane by wiping softly with a tissue paper. The ionic conductivity of the GPEs, over the temperature range −20 to 80 °C, was measured by the AC impedance analysis using stainless-steel (SS) Swagelok® cells with an IM6 frequency analyzer. The measurements were performed over the frequency range of 100 mHz to 2 MHz at an amplitude of 20 mV. The electrochemical stability was determined by linear sweep voltammetry (LSV) of Li/GPE/SS cells at a scan rate of 1 mV s−1 over the range of 2–6 V at 25 °C. The time dependent interfacial resistance (Rf) between the GPE and lithium metal electrode was measured by the impedance response of Li/GPE/Li cells over the frequency range 100 mHz to 2 MHz at an amplitude of 20 mV. The prototype lithium cell of 23 mm diameter was fabricated by sandwiching the fibrous membrane based GPE between a lithium metal anode (300 μm thickness, Cyprus Foote Mineral Co.) and lithium iron phosphate (LiFePO4) cathode. The carbon-coated LiFePO4 cathode active material was made in-house by mechanical activation followed by solid-state reaction at high temperature [24]. The charge–discharge and cycling tests were conducted in an automatic galvanostatic charge–discharge unit, WBCS3000 battery cycler (WonA Tech. Co.), between 2.5 and 4.0 V at room temperature. The experiments were run at a current density rate of 0.1 C.
https://doi.org/10.1016/j.jpowsour.2010.10.089_p3_3 | There are lots of parameters governing the fiber diameter and morphology of the electrospun membranes. These parameters include solution properties such as viscosity, conductivity, surface tension; governing variables like hydrostatic pressure in capillary, electric potential at capillary tip, gap between capillary tip and collecting drum; ambient parameters like solution temperature, humidity and air velocity in the electrospinning chamber [25]. In our previous studies we optimized the process parameters to obtain membranes that consist of bead-free fibers with uniform size and well defined morphology with P(VdF-co-HFP) [4]. In the present study we follow the same parameters with varying solution concentration and applied voltage to study the effect of the variables on the morphology of the PAN based membranes.
https://doi.org/10.1016/j.jpowsour.2010.10.089_p3_4 | SEM images along with fiber diameter distribution of the membranes prepared at different solution concentrations and applied voltages are given in Fig. 1, Fig. 2. The micrographs show a three dimensional network structure with fully interconnected pores made up of ultrafine fibers. This indicates that dry fibers are deposited by rapid evaporation of the solvent during electrospinning. The variation of processing conditions along with fiber diameter range and AFD of the membranes obtained under the studied conditions are presented in Table 1. SEM images of Fig. 1, Fig. 2(c) show the effect of change in concentration of the polymer solution from 10 to 18 wt.% on the morphology and AFD of the membranes at an applied voltage of 20 kV. It is found that the polymer concentration has a marked influence on the AFD and morphology of the membranes. The AFD of the membranes increases with increasing polymer concentration. This results from the higher viscosity of the polymer solution which is directly proportional to the solution concentration. Higher solution viscosity leads to the ejection of larger drops of the solution from the needle which forms larger fibers on the collection drum [26]. At lower concentration (10, 12 and 14 wt.%), the fiber diameter range is broad and the morphology is not uniform. With 10 wt.% solution the membrane showed poor morphology partially with a bead form and a wide range of fiber diameter distribution. This shows that the concentration of 10 wt.% solution might be the critical solution concentration to obtain good nanofibers with narrow fiber diameter distribution for electrospinning of PAN. Uniform membrane morphology with very narrow range of fiber diameter and an AFD of 350 nm was obtained by electrospinning of 16 wt.% solution at 20 kV. The optimized solution concentration was selected as 16 wt.% to study the effect of applied voltage on the morphology and fiber diameter of the membrane. Download : Download full-size image Fig. 1. SEM images and fiber diameter distribution of electrospun polyacrylonitrile fibrous membranes prepared with different polymer concentrations (wt.%): (A) 10, (B) 12, (C) 14 and (D) 18; applied voltage: 20 kV; fiber diameter range (nm); (a) 80–150, (b) 151–230, (c) 231–330, (d) 331–410, (e) 411–490, (f) 491–580, (g) 581–660, (h) 661–740, (i) 741–820. Download : Download full-size image Fig. 2. SEM images and fiber diameter distribution of electrospun polyacrylonitrile fibrous membranes prepared with different applied voltages (kV): (A) 10, (B) 15, (C) 20 and (D) 25; polymer concentration: 16 wt.%; fiber diameter range (nm): (a) 80–150, (b) 151–230, (c) 231–330, (d) 331–410, (e) 411–490, (f) 491–580, (g) 581–660, (h) 661–740, (i) 741–820. Table 1. Morphological characteristics of electrospun polyacrylonitrile fibrous membranes under different processing parameters. Polymer concentration (wt.%) Applied voltage (kV) FDR (μm)a AFD (μm)b Porosity (%) Maximum uptake (%) 10 20 0.08–0.49 0.28 80 395 12 20 0.08–0.58 0.30 82 415 14 20 0.08–0.66 0.32 83 434 18 20 0.24–0.82 0.44 84 455 16 10 0.08–0.66 0.32 83 405 16 15 0.08–0.74 0.33 84 448 16 20 0.24–0.66 0.35 86 479 16 25 0.24–0.66 0.40 86 474 a Fiber diameter range. b Average fiber diameter.
https://doi.org/10.1016/j.jpowsour.2010.10.089_p3_5 | SEM images (Fig. 2) show the effect of applied voltage ranging from 10 to 25 kV on the morphology and fiber diameter of the membranes. It is found that the applied voltage also has considerable effect on the morphology of the membrane. In general higher applied voltage ejects more fluid in the jet and thereby leads to the formation of fibers with larger fiber diameter [26]. The same trend is also shown in this study. An applied voltage of 20 kV is found to be the optimum for obtaining the most uniform fiber morphology with straight fibers having narrow distribution of fiber diameter. Application of higher voltage results in the formation of considerable amount of large fibers with narrow range of fiber diameter. At lower voltage the AFD of the fibers was lower, but it shows wide range of fiber diameter. Also the fibers are not completely bead free and as straight as those with 20 kV.
https://doi.org/10.1016/j.jpowsour.2010.10.089_p3_6 | The interlaying of fibers generates porous structure in the electrospun membrane. The porosity of the membrane varies in a narrow range of 84–86% showing a slight increase with increasing the solution concentration and the maximum value at 16 wt.%. Applied voltage also has a little influence on the porosity of the membrane, showing that as the applied voltage increases the porosity slightly increases. The difference in porosity is attributed to the three dimensional packing structure of the membrane depending on the polymer concentration and applied voltage. It is considered that the more porous network in the latter resulted from the loose packing of fibers in the layers of the membranes due to the combined effect of both applied voltage and polymer concentration. The high porosity of the membranes was also reflected in their high electrolyte uptake of electrolyte solution with 395, 415, 434, 479 and 455% obtained for the membranes prepared with polymer concentrations of 10, 12, 14, 16 and 18%, respectively, at the same applied voltage of 20 kV. The absorption of the large quantities of liquid electrolyte by the membrane results from the high porosity of the membrane and the partial gelation of the PAN membrane. The gelation of PAN membrane is attributed to its affinity for electrolyte solution, which results from the polar functional groups in PAN [22]. SEM images (Fig. 3) of the membrane after soaking in the electrolyte are evident for the same. Download : Download full-size image Fig. 3. SEM images of electrospun polyacrylonitrile fibrous membrane soaked in 1 M LiPF6 in EC/DMC (1:1 v/v) (a) after 1 h, (b) after 750 h. The membrane was prepared with a polymer concentration of 16 wt.% and an applied voltage of 20 kV.
https://doi.org/10.1016/j.jpowsour.2010.10.089_p3_7 | The fully interconnected pore structure facilitates fast penetration of the liquid electrolyte into the membrane, and hence the uptake process was stabilized within a time span of 15 min. Fig. 4 shows the comparison of electrolyte uptake, 1 M LiPF6 in EC/DMC, of the membranes prepared with different polymer concentration at an applied voltage of 20 kV. The difference in electrolyte uptake is attributed to the difference in morphology, packing of fibers and its AFD, porosity and pore structure. The electrolyte uptake of the fibrous membrane in the present study is comparatively higher, showing a direct consequence of the higher porosity and fully interconnected pore structure achieved. Nevertheless, the membrane has good wettability by the electrolyte and a higher electrolyte uptake compared with that reported for the Celgard polyolefin separator (uptake ∼130%, porosity ∼40%) [27]. It is found that the uptake process is very fast for all electrolytes as shown in Fig. 4, and the maximum amount of liquid penetrates into the membrane within the initial few minutes. The high polarity of PAN [28] and fully interconnected pore structure of the membrane are beneficial in achieving this. The electrospun membrane exhibits sufficient mechanical strength and self-standing properties even after being activated with the liquid electrolytes. Commercially available polyolefin separators do not readily absorb the electrolyte solvents with high dielectric constants, such as EC, PC, and DMC because of their hydrophobic surface with low surface energy, and they have poor ability to retain the electrolyte solutions [29], [30]. Download : Download full-size image Fig. 4. Electrolyte uptake (%) of electrospun polyacrylonitrile fibrous membranes prepared with different polymer concentrations (wt.%); applied voltage: 20 kV; electrolyte: 1 M LiPF6 in EC/DMC (1:1 v/v).
https://doi.org/10.1016/j.jpowsour.2010.10.089_p3_9 | The ionic conductivity of the GPEs was measured at different temperatures by the AC impedance method. The GPEs under the study comprise a solid polymer fiber phase, a partially swollen amorphous fiber phase and a liquid electrolyte phase encapsulated in the pores of the membrane [27], [31]. Two ion conduction paths have been postulated for porous-membrane based GPEs: one is high conduction path through the liquid electrolyte phase and the other is slow conduction path through the swollen polymer phase [31], [32]. Fig. 5 shows the Arrhenius plot of ionic conductivity of the GPEs with different liquid electrolytes in the temperature range of −20 to 80 °C. The conductivity was sharply decreased below 0 °C, due to the freezing property of carbonate solvents in the electrolyte solutions. The GPE with 1 M LiPF6 in EC/DEC (1:1 v/v) showed the highest ionic conductivity, whereas that with 1 M LiPF6 in PC showed the lowest ionic conductivity. The ionic conductivity is increased in the order of PC < EC/DMC < EC/EMC < EC/DEC. This is because the linear carbonate solvent retards the freezing of the EC fraction in the electrolyte and high dielectric constant of the constituent EC in the solvent mixture, which is helpful by causing a high dissociation of the lithium salt. However, the electrolyte 1 M LiPF6 in PC shows the lowest conductivity, and it is attributed to the high viscosity of the electrolyte (Table 2), which is 1.3–4.2 times greater than other solvents used. The higher viscosity of PC limits the mobility of ions in the electrolyte. Nevertheless, this GPE has a conductivity of 2.14 × 10−3 S cm−1 at 25 °C, which is sufficient for the practical applications in lithium batteries. The ionic conductivities of the electrospun PAN based GPEs were lower than that of the liquid electrolytes. This is due to the slow ion conduction path in the swollen PAN fiber phase and the tortuosity of the pore structure. Download : Download full-size image Fig. 5. Variation of ionic conductivities with temperature of gel polymer electrolytes based on electrospun polyacrylonitrile fibrous membrane with different liquid electrolytes (SS/GPE/SS cells, 100 mHz to 2 MHz, 20 mV). Table 2. Physical properties of carbonate based solvents in electrolytes. Solvent EC DMC EMC DEC PC Molecular weight 88 90 104 118 102 Structure Cyclic Linear Linear Linear Cyclic Melting point (°C) 36.4 4.6 −53 −43.3 −48.8 Viscosity (cP at 25 °C) 1.93(40) 0.59(20) 0.65 0.73 2.53 Dielectric constant (25 °C) 89.78 3.11 2.96 2.81 64.92 Density at 25 °C (g cm−3) 1.321 1.063 1.000 0.969 1.200 Boiling point (°C) 243.5 90.3 109.0 126.8 240.0
https://doi.org/10.1016/j.jpowsour.2010.10.089_p3_11 | The electrochemical stability of the GPEs by LSV is presented in Fig. 6. Although the ionic conduction occurs mainly through the entrapped liquid electrolyte in the porous structure, the partially swollen fibrous matrix with large surface area contributes significantly in enhancing the electrochemical stability of the GPE. All the PEs based on PAN studied here exhibit an anodic stability greater than 4.7 V versus Li/Li+. The high anodic stability results from the excellent affinity to the carbonate based liquid electrolyte solution which can partially swell the fibers. The swollen phase of the membrane includes the complex compounds such as associated –CN–Li+ groups, the associated –CO–Li+ groups and the associated –CN–Li+–OC groups. This complex formation with lithium ion and dipole–dipole interaction between the CO group of the carbonate molecules and the pendent CN group of the PAN greatly enhances the electrochemical stability of the resulting polymer electrolytes. The order of electrochemical stability (V) is 1 M LiPF6 in EC/DMC (5.0) > PC (4.9) > EC/EMC (4.8) > EC/DEC (4.7). The earlier studies have also been reported high electrochemical stability for PEs based on electrospun PAN [33], PVdF [28], [34] and P(VdF-co-HFP) [1], [2], [3], [32]. The high anodic stability of these polymer electrolytes should render them potentially compatible with the high voltage cathode materials like LiCoO2 and LiMn2O4 used commonly in lithium ion batteries. Download : Download full-size image Fig. 6. Electrochemical stability by linear sweep voltammetry of gel polymer electrolytes based on electrospun polyacrylonitrile fibrous membrane with different liquid electrolytes (Li/GPE/SS cells, 1 mV s−1, 2–6 V).
https://doi.org/10.1016/j.jpowsour.2010.10.089_p3_12 | Compatibility of the electrolyte with lithium metal anode is an important factor that determines the cycle performance of lithium cells. The impedance spectra of the GPEs in the form of semi circles typical of electrolytes with contribution from bulk electrolyte resistance (Rb) and electrode/electrolyte interfacial resistance (Rf) were observed. The real axis intercept at the high frequency end of the spectrum denote the Rb of the electrolyte and is very law (2–7 Ω). These values agree well with the low Rb value observed for the electrolytes in SS/GPE/SS cells (2–5 Ω). There was no appreciable increase in Rb with storage time up to 8 days. This behavior is indicative of a good retention of the ionic conductivity of the GPE consisting of a swollen fibrous structure.
https://doi.org/10.1016/j.jpowsour.2010.10.089_p3_13 | The variation of interfacial resistance with storage time is represented in Fig. 7. It is found that the interfacial resistance increases with storage time to reach a maximum and then starts to decrease. The initial increase in Rf with time is inevitable in lithium metal batteries as it indicates the formation and growth of the passivation layer on the metal surface by reaction with the electrolyte components, impeding the passage of ions. The formation of passivation layer prevents further reaction of the electrolyte with lithium, helps to enhance the cathodic limit of the electrolyte, and thus improves cycling properties. It is found that Rf initially increased during 6 days, and decreased thereafter. The initial Rf values were 237, 290, 295, and 345 Ω, respectively for the PEs with EC/DEC, PC, EC/EMC, and EC/DMC. After 6 days, the Rf values increased from 124 to 196% as compared to the initial Rf values and then decreased. The initial increase in Rf may be due to the reaction of –CN group of PAN with lithium. However, it is found that the interfacial resistance is comparatively quite low and increases slowly upon storage time. These favorable interfacial properties reflect a good electrode behavior with GPE making it very promising candidate for safe, reliable and long lasting lithium batteries. Download : Download full-size image Fig. 7. Time dependent interfacial resistance of gel polymer electrolytes based on electrospun polyacrylonitrile fibrous membrane with different liquid electrolytes (Li/GPE/Li cells, 100 mHz to 2 MHz, 20 mV).
https://doi.org/10.1016/j.jpowsour.2010.10.089_p3_15 | GPEs comprised of electrospun PAN with 1 M LiPF6 in EC/DMC and PC was selected for the evaluation in a lithium metal battery with LiFePO4 cathode at room temperature. LiFePO4 has attracted much attention as the next generation cathode material. It has a high theoretical capacity of 170 mA h g−1, an operating potential of 3.4 V, and excellent cycling properties. The initial discharge capacities at current density 0.1 C of Li/LiFePO4 cell with electrospun PAN based GPEs are presented in Fig. 8. The cells show relatively high cathode utilization corresponding to discharge capacity of ∼150 mA h g−1, which is 88% of the theoretical capacity. Download : Download full-size image Fig. 8. Initial discharge properties of Li/LiFePO4 cell using gel polymer electrolytes based on electrospun polyacrylonitrile fibrous membranes with different electrolytes; 1 M LiPF6 in EC/DMC (1:1 v/v) and 1 M LiPF6 in PC.
https://doi.org/10.1016/j.jpowsour.2010.10.089_p3_16 | The cycle performance of the cells up to 50 cycles was studied as shown in Fig. 9. After 50 cycles, the cells retain 90% of initial discharge capacities which corresponds to 79% of the theoretical capacity. The discharge capacity fade of 0.24% per cycle was observed after 50th cycle (over initial capacity). The cycle performance of the cell with the liquid electrolyte of 1 M LiPF6 in EC/DMC using Celgard®-2200 separator is also shown in Fig. 9. It is seen that the performance of GPE based on electrospun PAN is as good as the liquid electrolyte. The capacity fade is also comparable for both the GPE and liquid electrolyte. The good cycle property of the cell can be attributed to enabling free passage of ions between electrodes, and good compatibility between the electrolyte and electrode, especially with lithium metal. This evaluation demonstrates the suitability of GPE based on electrospun PAN membrane for lithium battery applications. Download : Download full-size image Fig. 9. Cycle performance of Li/LiFePO4 cell using gel polymer electrolytes based on electrospun polyacrylonitrile fibrous membrane with different electrolytes; 1 M LiPF6 in EC/DMC (1:1 v/v) and 1 M LiPF6 in PC. Inset shows the cycle performance of Li/LiFePO4 cell assembled with 1 M LiPF6 in EC/DMC (1:1 v/v) using Celgard®-2200 separator under same conditions.
https://doi.org/10.1016/j.jpowsour.2010.10.089_p4_2 | Fibrous GPEs based on electrospun PAN were prepared by electrospinning of the polymer solution in DMF. The effect of electrospinning parameters such as polymer concentration and applied voltage on the AFD and morphology of the membranes was evaluated. It is found that both polymer concentration and applied voltage have great influence on both AFD and morphology of the fibrous membranes. It is observed that AFD increases with solution concentration and applied voltage. A fibrous membrane with uniform morphology and AFD of 350 nm was prepared under the optimized condition of 16 wt.% solution in DMF at 20 kV. The GPEs were prepared by activating the membrane with different liquid electrolytes. All the GPEs exhibited high ionic conductivity in the range of ∼10−3 S cm−1 at 25 °C. The GPEs have good electrochemical stability >4.7 V versus Li/Li+, and have a stable Rf value with lithium metal. Prototyped coin cells using GPEs based on electrospun PAN with 1 M LiPF6 in EC/DMC or PC were evaluated with LiFePO4 cathode for charge–discharge capacity and cycle performance. The resulting good discharge capacity and cycle performance indicate that GPEs based on electrospun PAN membranes are suitable for application in safe, reliable and long lasting lithium batteries.
https://doi.org/10.1016/j.jpowsour.2010.11.015_p1_2 | Among the new cathode materials that can replace the presently used transition metal oxide based materials in lithium batteries, the transition metals containing phosphates (LiMPO4, with M = Fe, Co, Ni, Mn) have gained considerable interest. Since the discovery by Padhi [1], lithium iron phosphate (LiFePO4) is a promising cathode material due to its good thermal stability, the relatively low costs for synthesis and low environmental impact [2]. The LiFePO4 operates at a flat voltage of 3.4 V vs. Li+/Li, yields a theoretical specific capacity of 170 mAh g−1, and a theoretical gravimetric energy density comparable to that of LiCoO2. However one of the main drawbacks of olivine LiFePO4 for the commercial application is its low electronic conductivity and low lithium-ion diffusivity across the LiFePO4/FePO4 interface [3] during the charge/discharge processes. Thus, in order to enhance the overall kinetics many efforts have been performed to overcome the problems of poor conductivities of electron and lithium ion by several strategies such as metal-doping, synthesizing fine particles [4], [5] and carbon-coating on the LiFePO4 surface [6], [7], [8], [9]. In fact, the carbon coating increases the amount of electrode/electrolyte interface enhancing the charge transport of the lithium ions and consequently improving the electrochemical properties of the lithium ion batteries.
https://doi.org/10.1016/j.jpowsour.2010.11.015_p1_3 | A new approach to enhance the effects of the carbon content has been reported by Bhuvaneswari et al. [10], based on the addition of functionalized carbon nanofibers (two-dimensional system, hereafter CNFs) during the sol–gel synthesis of LiFePO4. The authors found out that an oxidative wet functionalization of the CNFs by concentrated nitric acid gives better adhesion of LiFePO4 particles on their surface. Moreover, the additional surface of the carbon nanofibers offered an efficient method for increasing the interfacial area and decreasing the lithium ion diffusion distance, allowing for fast charge transport and improved power capability (specific capacity of 120 mAh g−1 at a charge rate of 0.1 C) compared to acetylene black added LiFePO4 even though the coating was not homogeneous.
https://doi.org/10.1016/j.jpowsour.2010.11.015_p1_4 | Improved battery performance can be achieved by reconfiguring the electrode materials currently employed in 2D batteries into 3D architectures. Improvements in energy per unit area and high-rate discharge capabilities are two of the benefits that may be realized for these 3D cells. Among the different 3D architectures example for charge-insertion batteries [11], the aperiodic “sponge” architecture can be effective. Efficient access of the electrolyte into the electrode pores is essential to harness the advantages that porous electrode materials might offer. Micropores, with diameters less than 2 nm, can produce very high surface areas. However, they are easily blocked, may not allow efficient access of the electrolyte throughout the electrode, and therefore may not be ideal for electrode materials. Electrode materials with slightly larger pores, mesopores in the range 2–50 nm, also offer high surface areas while potentially avoiding the permanent trapping of lithium ions that is possible with micropores. Recently Doherty [12] reported the preparation of LiFePO4/Carbon composite monolith by nanocasting technique. The authors succeeded to prepare composites with capacity of 140 mAh g−1 attained at a discharge rate of 0.1 C and 100 mAh g−1 at 5 C. However, this process, which includes the preparation of meso/macroporous silica monolith and a chemical etch of the monolith after carbonization, is time consuming.
https://doi.org/10.1016/j.jpowsour.2010.11.015_p1_5 | A valid alternative is the use of commercially available carbon foams. The role of the carbon foams is: (i) they ensure good inter-particle conductivity and (ii) the continuous macroporous network allows an efficient transport route for the solvated ions to get to the mesopores and hence may offer superior battery performances. One more important feature of the carbon is to slow or prevent detrimental corrosion processes in the batteries [13], [14]. The use of carbon foams has several advantages: (i) they have low specific resistance (400–2500 μΩm); (ii) they allow easier assembly of the positive and negative collectors that operate together in the battery; (iii) the porosity of the carbon foam allows a greater infiltration of the electrolyte into the battery leading to a better electrical contact; (iv) many configurations are possible depending on the particular applications. Additionally, carbon foam is lightweight due to the presence of a network of pores and may include a total porosity value of at least 60%. In fact, commercially available carbon foams may have an open porosity of at least 90% resulting in a density of less than about 0.6 g cm−3.
https://doi.org/10.1016/j.jpowsour.2010.11.015_p1_6 | Similar advantages can be used for manufacturing lithium ion batteries. Lithium ion batteries provide several advantages over known lead batteries, such as small self-discharge characteristic and environmental safety. But the greatest advantage of lithium ion batteries over the known battery for vehicle application is the attractive energy-density-to-weight ratio. Although a lot of work over LiFePO4/C composites has been reported in literature, the authors have found a few references [12], [15], [16], dealing with the characterization of carbon foams–LiFePO4 composites.
https://doi.org/10.1016/j.jpowsour.2010.11.015_p1_7 | The properties of the composites are greatly affected by several parameters such as particle size, morphology, purity and chemical composition. Recently Dimesso [17] has reported the preparation of composites of three-dimensional amorphous carbon coated with LiFePO4 by a Pechini-assisted reversed polyol method. The process consists of a very simple citrate gel method by using simple water soluble inorganic salts, the process utilizes the ability of certain α-hydroxycarboxylic acids, such as citric acid, lactic and glycolic acids to form polybasic acid chelates with transition metals. The chelates can undergo polyesterification when heated with a polyhydroxy-alcohol (i.d. ethylene glycol in [18]). Calcination of the resin removes the organic constituents leaving the desired ceramic composition as the residue. This process can avoid complex steps in the preparation of materials, resulting in less time consumption compared to other techniques [19].
https://doi.org/10.1016/j.jpowsour.2010.11.015_p1_8 | Following the previously results [17] we report, for the first time, the synthesis of 3D carbon foams–LiFePO4 composites (hereafter CF–LFP), prepared by the Pechini-assisted reversed polyol method, using water as solvent. For comparison, pure LiFePO4 (hereafter LFP) has been also prepared under similar conditions. The composites have been characterized by XRD, SEM and electrochemical analyses. The electrochemical performances have been discussed in relation to the structural and to the morphological investigation.
https://doi.org/10.1016/j.jpowsour.2010.11.015_p2_2 | The preparation of the pure LiFePO4 cathode material by the polyol method is based on the acid–base reaction of the metal acetates with ammonium hydrogen phosphate in a polyol according to reaction (1) (1) LiAc + FeAc2 + H3PO4 → LiFePO4 + 3HAc where HAc indicates acetic acid. A detailed description of the Pechini-assisted reverse polyol method has been previously reported [16]. The LiFePO4 samples are prepared by dissolving in water Li(CH3COO)·2H2O (lithium acetate), Fe(SO4)2·7H2O (iron(II) sulfate) as precursors (molar ratio 1:1) with citric acid (2 × mol [Fe]), then adding the polyol (e.g.: di-ethylene glycol) till the water weight percentage reached the desired value. Finally, phosphoric acid in equimolar ratio with Li and Fe ions was added.
https://doi.org/10.1016/j.jpowsour.2010.11.015_p2_3 | In order to find the most proper conditions of synthesis, several experiments have been performed with different starting concentrations of the reagents (ranging between 0.05 M and 0.2 M), with different water contents at different temperatures. In this work, water was added to reach the final starting concentration. Pure water, due to the rheological properties, favored the infiltration of the ions containing solution into the porous architecture of the foams. The starting solution, with a concentration of the precursors of 0.1 M, was heated up to 80–90 °C and kept at that temperature for 2–4 h. After cooling down the solution, the product was separated by filtration. Then the precipitate was dried out by heating at 130 °C for 24 h in vacuum. In order to obtain the olivine structured LiFePO4 phase, the powder was annealed at different temperatures for 5 h in agreement with the thermal data previously reported.
https://doi.org/10.1016/j.jpowsour.2010.11.015_p2_4 | The commercial foams (GRAFOAM® carbon foams, a registered trade name from GRAFTECH International Ltd. [20]) have been cut as disks having 5 mm diameter and 1–2 mm thickness. The composites were prepared by soaking the commercial foams in the starting aqueous solution at 70 °C for 2 h. After soaking, the foams were rinsed slightly with water and dried out by heating at 130 °C for 24 h in vacuum. In order to obtain the olivine structured LiFePO4 phase, the powder was annealed at different temperatures ranging from 600 °C to 700 °C for 15 min.
https://doi.org/10.1016/j.jpowsour.2010.11.015_p2_5 | The structural analysis of the samples was performed by X-ray powder diffraction using a D8 Bruker powder diffractometer (Cu Kα1 + Cu Kα2 radiation) with a theta/2 theta Bragg–Bentano configuration. The diffractometer is equipped with an energy dispersion detector Si(Li) to minimize the fluorescence effects. A scanning electron microscope Philips XL 30 FEG was used to investigate the morphology of the samples. Electrochemical studies (e.g.: cyclic voltammetry, CV) have been carried out with a multichannel potenstiostatic–galvanostatic system VPM2 (Princeton Applied Research, USA). For the measurements, Swagelok-type cells were assembled in an argon-filled dry box with water and oxygen less than 5 ppm. For the powder, a typical cathode material was fabricated as follows: 85 wt.% active material, 10 wt.% acetylene carbon black and 5 wt.% PTFE (60 wt.% water dispersion, Aldrich) as binder were intimately mixed in a few milliliters of 2-propanol and treated in ultrasound bath for 20 min at RT. The resulting paste-like material was cut in pellets and dried out at 95 °C for 24 h under vacuum (resulting electrode containing 20–30 mg active compound). To measure the composites, the foam disks were direct assembled into the cell and a few drops of the electrolyte were added. In the cell, Li metal was used as anode, Powerlyte (1 M LiPF6 in ethylene-carbonate: di-methyl-carbonate 3:7 (wt/wt), Ube Industries, Ltd., Japan) as electrolyte, Celgard®2500 as separator. The aluminum current collector was not used. All electrical measurements were performed at room temperature.
https://doi.org/10.1016/j.jpowsour.2010.11.015_p3_3 | In Fig. 1, a typical XRD-pattern of as-prepared LFP reveals the non-crystalline nature of the powder independently of the starting concentration of the solution. The X-ray diffractogramm of the as-prepared LFP sample after annealing at 600 °C for 10 h under nitrogen atmosphere is shown in Fig. 1b. The XRD patterns of the prepared samples have been compared with the diffractogramm of a LiFePO4-containing commercial powder (reported in Fig. 1c). The spectra show the presence of the olivine-like structured LiFePO4 as major crystalline phase: however, crystalline reflections attributed to secondary phases have been also detected (indicated with * in Fig. 1b). Although a deeper investigation on the secondary phases has not been carried out, such peaks could belong, possibly, to Fe-poor phases which usually appear during the decomposition of the LFP phase. The grain size of the samples, estimated by using the Scherrer formula, was 19 nm. Download : Download full-size image Fig. 1. XRD-pattern of LiFePO4 samples: (a) as prepared; (b) after annealing at 600 °C for t = 10 h under nitrogen; (c) commercial LiFePO4. Secondary phases are indicated with (*).
https://doi.org/10.1016/j.jpowsour.2010.11.015_p3_5 | The important role played by the carbon in the LFP–carbon composites is widely reported in the literature. The micrographs in Fig. 2a–c shows the morphological surface of the used foams. The porous architecture of the foams with hierarchical pore size distribution in micro-, meso-, and macropore ranges can be clearly recognized (Fig. 2a). A closer view shows the presence of numerous apertures (Fig. 2b), suggesting that the interior pore system is interlaced and the nanoporous architecture is uniform. While the carbon serves as an electron conductor, the pores, when filled with liquid electrolyte, serve as a source of Li+ ions. The importance of a porous nanoarchitecture has been previously reported [11]. The authors emphasize that in this “sponge” approach, the electrolyte layer is formed around a random 3D network of electrode material. This design strategy also represents a concentric configuration in that the electrolyte envelops the electrode material while the other electrode material fills the macroporous and mesoporous spaces. Short transport-path characteristics between the insertion electrodes are preserved with this arrangement. Download : Download full-size image Fig. 2. HREM pictures, at different magnifications, of the commercial foam after cutting, rinsing in acetone and drying out.
https://doi.org/10.1016/j.jpowsour.2010.11.015_p3_6 | The micrographs of the CF–LFP composites prepared by soaking before and after annealing at 600 °C for 10 min under nitrogen are shown in Fig. 3a–c. The micrograph shows a very homogeneous coating of the foam surface and consequently a more homogeneous morphology. By soaking, the foam surface is covered by a continuous layer of liquid in which the Li+, Fe2+ and (PO4)3− ions are uniformly distributed. The slow evaporation of the solvent leads to a “uniform” layer on the foam surface (Fig. 3b). After annealing under nitrogen, the formation of a uniform layer of crystalline LiFePO4 can be observed (Fig. 3c). Download : Download full-size image Fig. 3. HREM pictures of (a) carbon foam as delivered; (b) carbon foam–LiFePO4 composites before annealing at T = 600 °C; (c) carbon foam–LiFePO4 composites after annealing at 600 °C for 10 min prepared by soaking.
https://doi.org/10.1016/j.jpowsour.2010.11.015_p3_8 | Electrochemical measurements have been performed both on the “pure” olivine and on the composites prepared by soaking and annealed at different temperatures under nitrogen. The elemental analysis (CHNX-analysis) for LiFePO4 indicates the presence of 18.0 wt.% of amorphous carbon content in the sample. To keep the results consistent, the calculations were performed on the active material only; hence the mass of the carbon was subtracted.
https://doi.org/10.1016/j.jpowsour.2010.11.015_p3_9 | CV curves were recorded for LFP after annealing at different temperatures, using Li metal as counter and reference electrode and are shown in Fig. 4a and b, respectively. The CV curves indicate the potential range in which the lithium deintercalation/intercalation occurs and the phase transitions (if there is any) occur during this process. The deintercalation/intercalation potentials corresponding to the mean peak maxima as in Fig. 4a and b are shown in Table 1. The values clearly indicate that, although the CV profiles are almost reduplicate from the third cycle only, the kinetics of the lithium deintercalation and intercalation is slightly improved in the sample annealed at lower temperature. Download : Download full-size image Fig. 4. Cyclic voltammograms recorded for LiFePO4 after annealing under nitrogen at: (a) T = 600 °C; (b) T = 650 °C (scan rate 0.05 mV s−1, in the potential range 2.5–4.0 V vs. Li+/Li). Table 1. Values of the deintercalation/intercalation potentials (peak maxima in Fig. 4a and b) for LiFePO4 samples after annealing under nitrogen at different temperatures. Annealing temperature (°C) Cycle (nr) Deintercalation potential (V) Intercalation potential (V) 600 1 3.65 3.26 2 3.60 3.30 3,4,5 3.50 3.30 650 1 3.75 3.23 2 3.68 3.25 3,4,5 3.72 3.23
https://doi.org/10.1016/j.jpowsour.2010.11.015_p3_10 | The CV curves for the CF–LFP composites are shown in Fig. 5a–c. The corresponding deintercalation/intercalation potentials at the mean peak maxima as in Fig. 5a–c are shown in Table 2. The measurements indicate clearly an improved kinetics of the lithium deintercalation/intercalation processes in the composites annealed at lower temperature (600 °C). The polarization in the first cycle is obvious and peak voltage separation is 0.30 V in the first cycle, while it is only 0.10 V from the second cycle (Fig. 5b). This is probably due to the fact that lithium diffusion and electrochemical kinetics reach an optimal state after the initial cycle. In the composite cathode, well-developed CV loop confirms that the kinetics of lithium intercalation and deintercalation is markedly improved compared to pure LiFePO4. The very small difference between oxidation and reduction potentials could indicate a very small polarization occurring in the composites. At higher annealing temperatures, the higher peak voltage separation indicates clearly that electrochemical kinetics could be strongly inhibited and that high polarization overpotential is present. This overpotential emerges from a combination of Li-diffusion rates and the intrinsic activation barrier of transferring electrons which could be high due to the small size of the particles that is to say to the high interparticle surface. Download : Download full-size image Fig. 5. Cyclic voltammograms recorded for the carbon foam–LiFePO4 composites after annealing at: (a) T = 600 °C; (b) T = 650 °C; (c) T = 700 °C, respectively (scan rate 0.05 mV s−1, in the potential range 2.5–4.2 V vs. Li+/Li). Table 2. Values of the deintercalation/intercalation potentials (peak maxima in Fig. 5a–c) for the carbon foam–LiFePO4 composites after annealing under nitrogen at different temperatures. Annealing temperature (°C) Cycle (nr) Deintercalation potential (V) Intercalation potential (V) 600 1 3.60 3.30 2,3,4,5,6 3.50 3.40 650 1 3.70 3.30 2,3,4,5,6 3.60 3.20 700 1 3.80 3.16 2,3,4,5,6 3.60 3.10
https://doi.org/10.1016/j.jpowsour.2010.11.015_p3_11 | Each of the samples was prepared into electrodes and cycled at least 20 times at different C-rates ranging from C/25 to C/2.5. The higher loading is 40–45 wt.% LiFePO4 on carbon, a value which is in agreement with the data in [16]. The discharge capacities for the carbon foam/LiFePO4 composites are presented in Fig. 6a. The annealing temperature had a significant effect on the capacity of the battery. The optimal temperature was determined to be 600 °C with a capacity of 85 mAh g−1 attained at a discharge rate of C/25. Although the sample annealed at 650 °C delivered at the beginning a capacity of 110 mAh g−1 at a rate of C/25, a capacity loss was observed during the cycling. This difference is even more evident at the slow discharge rate of C/10. This difference is likely due to the structural features of the composite materials. The discharge profiles in Fig. 6b have noticeably curved profiles even at such a low discharge rate of C/25. The 3.4 V voltage drops as the cell discharges due to polarization. This is due to the diffusion resistance within the composite electrode [21]. Download : Download full-size image Fig. 6. (a) Discharge capacity, (b) discharge profile at C/25 discharge rate for carbon foam–LiFePO4 composite samples that were annealed at increasing temperatures.
https://doi.org/10.1016/j.jpowsour.2010.11.015_p3_12 | Although the materials presented in this paper did not achieve the values of the specific capacities widely reported in the literature; the novel concept offers promising structural enhancements. The concept implies a continuous porous carbon network which featured macro-, meso- and nanopores to act as a conductive and very lightweight current collector to which the LiFePO4 can be infiltrated in order to improve access into the porous architecture and increase the interface between the carbon and the active electrode material.
https://doi.org/10.1016/j.jpowsour.2010.11.015_p4_2 | Composites of three-dimensional commercial foams coated with olivine structured lithium iron phosphates as cathode materials have been successfully prepared and investigated, to the best knowledge of the authors, for the first time. The composites have been prepared by soaking the foams in the starting solution, containing the ions. The olivine phase was identified by XRD analysis performed on powders, prepared under similar conditions. The surface investigation on the prepared composites after annealing at different temperatures (ranging between 600 °C and 700 °C) for 15 min showed a dependence of the morphology upon the used process as well as the annealing conditions. The composites showed a homogeneous coating of the olivine phase on the porous nanoarchitecture of the foams after soaking and annealing.
https://doi.org/10.1016/j.jpowsour.2010.11.015_p4_3 | The electrochemical properties of the powders as well as of the composites were found to be dependent upon the annealing conditions. At the optimal annealing temperature (600 °C), the electrochemical measurements showed a good reproducibility of the peaks in the CV plots as well as narrower oxidation/reduction potential difference, which is representative of the good reversibility of the lithium extraction/insertion in the materials. The composites delivered a discharge capacity of 85 mAh g−1 at a discharging rate of C/25 at room temperature for the sample annealed at 600 °C. Although the samples annealed at 650 °C delivered higher discharge capacity (110 mAh g−1, at a discharge rate of C/25 and room temperature), higher capacity loss was observed during the cycling.
https://doi.org/10.1016/j.jpowsour.2010.11.015_p4_4 | In the future, improvements to the electrochemistry may be achieved by optimizing the coating of lithium iron phosphate surrounding the carbon foam. This would increase the carbon–LiFePO4 interface and potentially improve the charge transfer kinetics. Further investigation into the application as e.g. supercapacitor electrode material may also be promising.
https://doi.org/10.1016/j.jpowsour.2010.11.042_p1_2 | The development of electrochemical devices able to display at the same time high energy and power densities as well as high cycling stability certainly represents a challenge. In the last years several strategies have been investigated in order to realize such systems. Among them, the combination of a lithium-ion battery electrode with a supercapacitor electrode appears as one of the most promising. Because of the combination of these two different electrodes, such devices, which can be defined as lithium-ion capacitors, can display energy and power density values in between those of lithium-ion batteries and supercapacitors with a satisfactory cycling stability [1].
https://doi.org/10.1016/j.jpowsour.2010.11.042_p1_3 | An interesting approach in view of a further development of a lithium-ion capacitor consists in extending the material combination within the same electrode, i.e. to realize composite electrodes containing at the same time active materials used in lithium-ion batteries and in supercapacitors [2], [3]. Considering the electrode materials currently used in these technologies, an appealing choice for the application of this approach consists in the realization of electrodes containing lithium iron phosphate (LiFePO4) and activated carbons (ACs). LiFePO4, in fact, displays high capacity stability during prolonged cycling, good rate performance, environment friendliness, low cost, and safety [4], [5], [6]. ACs, on the other hand, are the most common materials for supercapacitors because of their low cost, large capacitance and excellent cycle stability. Moreover, ACs display the advantage of being easily processable [7]. Taking into account these properties, the realization of composite electrodes containing both these active materials could represent a viable strategy to develop electrodes with high energy density, high cycling stability and the ability to be charged and discharged at high currents.
https://doi.org/10.1016/j.jpowsour.2010.11.042_p1_4 | Recently, we showed that the introduction of CMC as binder for LiFePO4-based electrodes is a viable and extremely promising solution to improve the overall electrode preparation since, among other advantages, it permits the use of aqueous slurries without any negative effect on the electrode performance [8]. In a recent work the possibility of using CMC as the binder for AC-based double layer supercapacitors has been proven feasible in terms of performance [9]. Considering the intrinsic safety and the low price of LiFePO4, AC and CMC, the development of composite electrodes based on these components is certainly very attractive in view of the development of greener, safer and cheaper lithium-ion capacitors.
https://doi.org/10.1016/j.jpowsour.2010.11.042_p1_5 | This manuscript is focused on the study of the performance of a composite electrode containing LiFePO4 and AC as active materials and CMC as binder. In the first part of the paper, the influence of the conducting agent content on the rate capability of LiFePO4-based electrodes using CMC as binder is reported. In fact, LiFePO4, even if coated with a thin layer of carbon, does not display very high conductivity, thus the rate capability of LiFePO4-based composite electrodes is strongly affected by the amount of conducting agent present in the composite electrode [10], [11]. Also, most of the commercial ACs do not display conductivities as high as those of conducting agents commonly used for the preparation of composite electrodes used in lithium-ion batteries. Therefore, in order to realize high rate performance composite electrodes containing LiFePO4 and AC, the content of conducting agent inside the electrodes needs to be carefully addressed [12].
https://doi.org/10.1016/j.jpowsour.2010.11.042_p1_6 | In the second part of the paper, the performance of composite electrodes containing LiFePO4 and AC is compared with that of LiFePO4-based electrodes. The aim of this comparison is the understanding of the role played by AC inside the electrode and the evaluation of the advantages in terms of electrode performance contributed by the AC.
https://doi.org/10.1016/j.jpowsour.2010.11.042_p2_2 | Carbon-coated LiFePO4 was provided by a commercial supplier (Südchemie, Germany) and used as delivered. The activated carbon (DLC Super 30) was provided by Norit Activated Carbon. Sodium carboxymethyl-cellulose (CMC) was provided by Dow Wolff Cellulosics (Walocel CRT 2000 PPA 12) with a degree of substitution of 1.2. As conducting agent Super P (TIMCAL) was used.
https://doi.org/10.1016/j.jpowsour.2010.11.042_p2_3 | The BET specific surface area of the electrode components was determined from N2 adsorption experiments. The Super P and DLC Super 30 materials were characterized by N2 adsorption at 77 K using a Micromertrics model ASAP-2020 analyzer. The materials were degassed for 12 h at 633 K to remove moisture or other adsorbed species from the surface. The BET surface area was calculated by the software delivered from the Micromertrics Instrument Corporation Version 3.03 by applying the BET equation to the adsorption data. The BET specific surface area of the LiFePO4 and the average particle sizes of the Super P and LiFePO4 were given by the respective manufacturers. The average particle size of the DLC Super 30 and LiFePO4 was determined by diffraction/scattering particle size analysis with a Cilas particle size analyzer (model 1064) in an aqueous suspension. The specific surface area, the average particle size of LiFePO4, Super P and DLC Super 20 are reported in Table 1.
https://doi.org/10.1016/j.jpowsour.2010.11.042_p2_5 | For the preparation of the electrodes CMC was dissolved in high purity deionized water by magnetic stirring for 1 h at room temperature, to obtain a 1.5 wt.% solution. The required amounts of Super P, LiFePO4 and activated carbon (the latter only when needed) were then added and the mixture was further homogenized for one more hour by magnetic stirring. The slurry was then dispersed with a high energy stirrer (Ultra-Turrax®, IKA) for 1 h. The so-obtained slurry was casted immediately on aluminium foil (30 μm, purity > 99.9%, etched by immersion in 5 wt.% KOH at 60 °C for 30 s) by using a laboratory scale doctor blade coater, whose blade was set to a wet film thickness of 100 μm. The coated electrode was immediately pre-dried in an atmospheric oven with stagnant air at 80C for 12 h. Disc electrodes with a diameter of 12 mm were cut from the so-obtained electrode tapes. The disc electrodes were dried at 170 °C under vacuum for 24 h. Four different electrode compositions are considered in this paper, which are reported in Table 2. The average mass loading of all electrodes was 2.3 mg cm−2. All electrode were used “as prepared” meaning without any post treatment (e.g. roll pressing). All the electrochemical tests were carried out with 3-electrode Swagelok®-type cells. The cells were assembled in an Argon-filled glove box with oxygen and water contents lower than 1 ppm. Metallic lithium (Chemetall) was used for both the counter and the reference electrodes. As electrolytic layer, a stack of polypropylene fleeces (Freudenberg FS2190) drenched with 120 μL of electrolyte was used. The electrolyte used in all tests was 1 M LiPF6 in propylene carbonate (PC). The water content of the electrolytic solution was less than 10 ppm.
https://doi.org/10.1016/j.jpowsour.2010.11.042_p2_8 | The electronic conductivity of the electrodes was evaluated by impedance spectroscopy on the electrodes coated on aluminium foil. In order to decrease the contact resistance, a gold layer was sputtered in vacuum two times for 300 s at a bias current of 45 mA on the open face of the electrodes. To avoid electrical contact between the gold film and the aluminium current collector a mask was applied so that only a disc of 4.5 mm radius in the centre of the electrodes was covered with gold. The electrodes were contacted with two polished steel current collector in a two electrode configuration. Impedance measurements were carried out with a Solartron model 1260 Impedance/Gain-Phase Analyzer between 1 MHz and 1 Hz at an AC amplitude of 10 mV. The resistance of the electrodes was calculated from the impedance measurements at the lower frequencies, where a negligible phase shift (phase angle θ < 1) was observed which results in the complex impedance being equal to the resistive impedance (R = ¦ Z ¦ cos θ). The impedance data processing was performed with the ZPlot® Software by Scribner Associates Inc.
https://doi.org/10.1016/j.jpowsour.2010.11.042_p2_10 | All potential values quoted in this paper refer to the Li/Li+ reference electrode. The cut-off voltages of 4.2 V and 2.8 V were set for the charge and discharge processes, respectively, independent of the test procedure used. Note that “C/n” means that the charge current is set up to achieve the nominal capacity (calculated assuming the LiFePO4 as the only active material) in “n” hours. The same rule applies to the discharge steps where “D/n” corresponds to a discharge in “n” hours (e.g. 10C corresponds to a charge in 6 min; 10D corresponds to a discharge in 6 min).
https://doi.org/10.1016/j.jpowsour.2010.11.042_p2_11 | Two different kinds of rate performance tests were carried out. In the discharge rate tests a constant rate of C/10 (ca. 0.04 mA cm−2) was applied while the discharge rate was varied from D/10 (ca. 0.04 mA cm−2) to 5D (ca. 2.0 mA cm−2). In the charge rate test a constant rate of D/10 (ca. 0.04 mA cm−2) was used while the charge rate was varied from C/10 (ca. 0.04 mA cm−2) to 20 C (ca. 8.0 mA cm−2).
https://doi.org/10.1016/j.jpowsour.2010.11.042_p2_13 | Pulse tests were carried out using different test protocols. In the first pulse test protocol (PT1), 20 1C–1D cycles were initially carried out. After these cycles, the electrodes were charged using pulses of 1 s followed by a relaxation time of 4 s until the cut-off potential of 4.2 V was reached. After that, the electrodes were discharged with a current density corresponding to 1D. This charge–discharge protocol was repeated three times. After that, the electrodes were subjected to three cycles at 1C–1D. This sequence of three pulsed and three non-pulsed cycles was repeated with increasing pulse current densities. The pulse current density was varied from 2.0 mA cm−2 (corresponding to 5C) to 20 mA cm−2 (corresponding to 50C).
https://doi.org/10.1016/j.jpowsour.2010.11.042_p2_14 | In the second pulse test protocol (PT2), 20 1C–1D cycles were initially carried out. After these cycles, the electrodes were charged using pulses (100 ms and 400 ms relaxation time) with a current density of 40 mA cm−2 (corresponding to 100C) until the cut-off potential of 4.2 V was reached. After that, the electrodes were discharged with a current density corresponding to 1D. This 100C (pulsed)–1D test protocol was repeated for 100 cycles. Finally, three cycles at 1C–1D rate were carried out to ascertain the electrode capacity.
https://doi.org/10.1016/j.jpowsour.2010.11.042_p3_2 | In order to understand the relationship between the conducting agent content and the rate capability of LiFePO4-based electrodes, the performance of electrodes containing 10, 20 and 30 wt.% of Super P (indicated in Table 1 as I, II and III, respectively) was investigated.
https://doi.org/10.1016/j.jpowsour.2010.11.042_p3_3 | Fig. 1a shows the rate performance recorded during the tests performed at various discharge rates ranging from D/10 (ca. 0.04 mA cm−2) to 5D (ca. 2.0 mA cm−2) and charged a C/10 rate, while Fig. 1b shows the rate performance recorded during the tests performed at various charge rates ranging from C/10 (ca. 0.04 mA cm−2) to 20C (ca. 8.0 mA cm−2) and discharged at D/10. The use of different maximum rates in the two tests is related with the observed reduction of capacity shown by the electrodes during the tests. In practice the increase of the C/D-rate was ended when the delivered capacity was 35–40% lower than that recorded during the C/10–D/10 cycle (i.e., the first cycle). To facilitate the comparison, both figures report the discharge capacity values as obtained directly in the test at various D rates or considering the D/10 discharges following each charge in the test at the various C rates. All capacity values are given with respect to the amount of LiFePO4 in the electrodes.
https://doi.org/10.1016/j.jpowsour.2010.11.042_p3_5 | As shown in Fig. 1a, during the discharge rate test, the performance of the three electrodes is quite similar. At D/10 all electrodes displayed capacity slightly above 140 mAh g−1 and no major differences were observed upon a discharge rate increase up to 5D. When different charge rates were used, however, the electrodes displayed a different behaviour. As shown in Fig. 1b, the charge performance of all electrodes is comparable from low to medium-high charging rates (from C/10 to 10C). However, at 20C the initial capacity of electrode I is reduced by 40%, while in the case of the electrodes II and III the reduction of capacity is less dramatic.
https://doi.org/10.1016/j.jpowsour.2010.11.042_p3_6 | The results of these tests indicate that LiFePO4-based electrodes show a different ability to sustain high current densities during the charge and discharge processes. As reported earlier, a 25% reduction with respect to the D/10 rate capacity is observed at a discharge rate of 5D. In the charging process, however, a comparable reduction is obtained at current rates four times higher (20C). The existence of an asymmetric behaviour between charge and discharge in LiFePO4-based electrodes has been already reported by Srinivasan and Newman [13]. In their work, the authors show that under current densities where transport limitation are important (e.g. starting form 3C), the electrode capacity is considerably higher during the charge than during the discharge process.
https://doi.org/10.1016/j.jpowsour.2010.11.042_p3_7 | It is obvious that at high current rate (starting from 10C) the higher content of conducting agent improves the electrode performance. However, it is interesting to note that during charge at high rate the specific capacity between the electrodes II and III is very similar. This similar behaviour is most likely related with the differences in term of conductivity and density of these two electrodes. As indicated in Table 3, the electrode III displays slightly higher conductivity but considerably lower density with respect to the electrode II. During test at high rate, the low density of electrode III is probably affecting the performance of this electrode because of the higher electrode thickness, which results in a longer ionic path into the electrolyte filling the electrode pores. To the contrary, electrode II probably displays a favourable compromise between electronic conductivity and density (i.e. short ionic path in the pore electrolyte) and, for that reason, is able to offer a good performance at high rates.
https://doi.org/10.1016/j.jpowsour.2010.11.042_p3_9 | The performance of the electrodes was also investigated in terms of cycle stability during constant current (CC) cycling tests. Initially, all electrodes were subjected to 100 cycles at 1C–5D rates. After these initial cycles, the electrodes were subjected to additional 500 cycles with the same conditions (1C–5D; Fig. 2a) or the opposite conditions (5C–1D; Fig. 2b).
https://doi.org/10.1016/j.jpowsour.2010.11.042_p3_11 | As shown in Fig. 2a, all electrodes displayed excellent cycling stability over 500 cycles independent of the Super P content. Practically, no capacity fading was observed during the test. Nevertheless, it can be seen from the figure, that during these tests the Super P content appeared to affect the electrode performance more sharply than during the previously shown D-rate tests (Fig. 1). As a matter of fact, the electrode I displayed a capacity about 70 mAh g−1, while the electrodes II and III displayed capacities of about 100 mAh g−1. This difference can only be ascribed to the effect of the Super P additive on the electrodes subjected to both, charge and discharge moderate rates.
https://doi.org/10.1016/j.jpowsour.2010.11.042_p3_12 | In Fig. 2b are shown the results obtained from the electrodes upon application of the 5C–1D test. As shown in the figure, during these tests all electrodes displayed a significantly higher capacity, with respect to the results illustrated in Fig. 2a. Electrode I displayed a capacity of more than 100 mAh g−1, which is nearly 43% higher than that obtained for the same electrode using the 1C–5D test. Electrodes II and III also showed the same enhancement in term of specific capacity. Like in the case of the tests reported in Fig. 1, the higher electrode capacity observed during the tests at 5C–1D is to be ascribed to the asymmetric behaviour of LiFePO4 electrode during charge and discharge at high current rates [13].
https://doi.org/10.1016/j.jpowsour.2010.11.042_p3_13 | In both CC tests, all electrodes displayed high capacity retention. Independent on the electrode composition the average capacity fading was lower than 0.02% per cycle. Nevertheless, the 5C–1D rate test seems to affect the cycling stability slightly more than the 1C–5D rate test, although it can be considered most favourable to obtain high value of specific capacity.
https://doi.org/10.1016/j.jpowsour.2010.11.042_p3_14 | To summarize the results of these preliminary tests, it is evident that Super P plays a major role only during very high rate charge tests (>5C) and moderate charge discharge tests (1C–5D). Thus, it was considered that a very high Super P content in the composite electrode was not really necessary in the LiFePO4/AC where the AC component would always contribute to the overall electronic conductivity. Mixed active material, composite electrodes, which composition was 65 wt.% LiFePO4, 20 wt.% AC, 10 wt.% Super P and 5 wt.% CMC (indicated as electrode IV in Table 1), were realized. To verify if the addition of the activated carbon would have a positive effect on the electrode performance the same tests described above were executed on electrodes IV and their performance is compared with that of electrodes III, which have the same content of LiFePO4.
https://doi.org/10.1016/j.jpowsour.2010.11.042_p3_15 | As reported in Fig. 3, electrodes IV displayed a capacity 15% higher than that of the electrodes III in both rate performance tests. At C/10–D/10 the electrodes IV exhibited a specific capacity higher than 165 mAh g−1. Upon the D-rate test, the electrodes displayed a specific capacity of 130 mAh g−1 at 5D (Fig. 3a) while for increasing charge rates their specific capacity was 130 mAh g−1 at 20C (Fig. 3b). These values are always 15% higher than those displayed by the electrode III in the same test condition, thus indicating that, however, the two electrodes display comparable reduction of capacity within the investigated C-rate as well as D-rate ranges. Nevertheless, a significant difference in term of specific capacity between the electrodes IV and III exists, which is also observed upon CC cycling tests. As shown in Fig. 4, where the results of the constant current (1C–5D) test are reported, the electrode IV displayed, once more, a capacity about 15% higher than that of the electrode III (110 mAh g−1 vs. 95 mAh g−1) without any substantial capacity fade. In the 5C–1D testing protocol, the observed difference in specific capacity between the electrodes IV and III was even higher. The electrodes IV displayed an initial capacity of 150 mAh g−1, which is 20% higher than that of the electrode III. Nevertheless, electrode IV displayed a slight capacity fading (lower than 0.02% per cycle) over cycling as seen earlier for all other electrodes.
https://doi.org/10.1016/j.jpowsour.2010.11.042_p3_18 | Fig. 5 shows the charge and discharge voltage profiles of the electrodes III and IV as recorded during the 250th cycle of the 1C–5D (see Fig. 5a) and 5C–1D (see Fig. 5b) tests reported in Fig. 4. The addition of 20 wt.% AC resulted in a significant change of the voltage profile during both tests. During the discharge process at 5D (Fig. 5a), the voltage profile of the electrode IV appears to be different from that of electrode III. At the beginning of the discharge, in fact, the typical capacitive discharge profile of AC is clearly observed, which contributed for about 4.4 mAh g−1 to the overall electrode capacity. This value corresponds well to the capacity that would be delivered by a pure AC electrode (data not shown) in the voltage range between 4.2 V and 3.4 V (ca. 20 mAh g−1 corresponding to 6 mAh g−1 of LiFePO4). On continuing the discharge process, electrodes IV displayed a plateau located at slightly lower potential than that of electrodes III. However, this shift of the voltage plateau did not negatively affect the specific capacity of the electrode. At the end of the discharge the overall capacity gain of electrode IV with respect to electrode III is about 15 mAh g−1, which is higher than the capacity that would be delivered by a pure AC electrode (data not shown) in the voltage range between 4.2 V and 2.8 V (ca. 35 mAh g−1 corresponding to 10 mAh g−1 of LiFePO4).
https://doi.org/10.1016/j.jpowsour.2010.11.042_p3_20 | Upon the 5C–1D test, the difference between electrodes IV (20 wt.% AC) and electrodes III is even more evident (see Fig. 5b). The contribution of AC is strongly visible during the discharge, and also during the charge process. The AC offered a contribution to the electrode capacity in the order of 3–4 mAh g−1 of LiFePO4 for the 5C as well as for the 1D process. In particular, at the beginning of the 1D process between 4.2 V and 3.44 V the AC contribution of 3.2 mAh g−1 is observed. The same is true for the 5C process, where the AC contribution in the same order of magnitude (about 3.8 mAh g−1) can be observed in the voltage range between 2.8 V and 3.5 V. In this test, the overall capacity offered by the electrode IV is almost 20 mAh g−1 higher than that of electrode III.
https://doi.org/10.1016/j.jpowsour.2010.11.042_p3_21 | While it is clear that AC is an active component in these electrodes, and, as such, it increased the specific capacity of the electrode, it is also very interesting to notice that its contribution to the electrode capacity cannot justify completely the 20% increase in specific capacity with respect to the electrodes containing only Super P. As a matter of fact, when the values of capacity reported in Fig. 3 for the electrodes IV and III are compared, the difference in capacity is always more than 3–5 mAh g−1, which would be the contribution to the capacity of the AC that can be estimated from the profiles of Fig. 5. During the 1C–5D test the difference of capacity between the two electrodes was almost 15 mAh g−1. In the case of the 5C–1D test this difference was even higher and the electrode IV showed almost 20 mAh g−1 more capacity than electrode III. To understand the reason of this substantial increase of performance it is useful to compare the values of conductivity and density of electrodes IV and III. As indicated in Table 2, electrode IV displays a considerably higher conductivity and also a higher density with respect to electrode III (3.4 × 10−2 S cm−1 and 0.67 g cm−3 vs. 8.5 × 10−3 S cm−1 and 0.49 g cm−3 for IV and III, respectively). AC displays an average particle size much bigger than Super P (6.3 μm vs. 0.04 μm for AC and Super P, respectively), as reported in Table 1. Previous studies showed that in LiFePO4 composite electrodes, the combination of conductive agent with other carbon-based materials with different size and conductivity (e.g. carbon-fiber and multi-wallet carbon nanotubes) can provide a highly conductive network around the active materials particle and thus improve the electrode performance [14], [15]. Considering these results, it is reasonable to suppose that the presence of small (Super P) and big (AC) particles around the LiFePO4 in the composite electrode IV is able to create a highly conductive network around the active material particles which leads to an increment of the electronic conductivity of the electrode. At the same time, the replacement of parts of Super P with AC leads to an increase of the electrode density. Both, the increased electronic conductivity and electrode density contribute to the favourable performance of electrode IV. In fact, both the higher electronic and ionic conductivity resulting from the shorter ionic conduction paths in the pore electrolyte increase the charge–discharge process (i.e. the electrode capacity). This effect is amplified at high charge rate where the limiting processes are the electronic and ionic conductivity in the composite electrode rather than the Li-ion diffusion in the LiFePO4 particle bulk.
https://doi.org/10.1016/j.jpowsour.2010.11.042_p3_22 | The performance of the LiFePO4/AC electrodes indicates these electrodes as good candidate cathodes for the realization of lithium-ion capacitors. With the aim to better understand the performance of this electrode, the evaluation of the electrode rate capability during high current pulse tests was performed. Sequences of pulses (from 5C up to 50C) were applied to the electrodes following the testing protocol (PT1) described in the Section 2. Between each train of pulses, 3 cycles at 1C–1D were always carried out to verify whether the high pulse current densities negatively affected the electrodes. In Fig. 6 the discharge capacities obtained after the train of pulses and the 1C–1D cycles are shown. As indicated in the figure, during the train of pulses at 5C and 10C, the discharge capacity of the electrode is decreased by less or about than 1%, respectively. With the pulses at 25C the discharge capacity is reduced by only about 8.5% while at 50C the electrode was still able to display more than 65% of its 1C–1D capacity. These results clearly show that these electrodes are able to sustain high charge pulses without dramatic loss of capacity. Moreover, it is important to notice that the electrodes did not show any difference during the reference 1C–1D test cycles after each pulse sequence (up to 50C), thus indicating that the applied charge pulse sequence does not cause permanent degradation of the electrode performance. Taking into account this promising performance the electrode behaviour was also evaluated under a 100C pulsed charge sequence test (PT2). During this test the electrode was initially charged and discharged at 1C–1D (20 cycles). After these preliminary cycles, 100 consecutive cycles in which the electrodes were charged with 100C pulses (corresponding to ca. 40.0 mA cm−2 for 100 ms followed by relaxation for 400 ms) were carried out. Finally, the electrodes were cycled at 1C–1D (3 cycles) to verify whether this pulse test exerted any negative effect on the electrode. The results of this test are reported in Fig. 7. At the beginning of the pulse test the electrode displayed a specific capacity of nearly 100 mAh g−1. During the pulsed charge test, the specific capacity gradually decreased to reach a stable value of ca. 60 mAh g−1 after sixty cycles, which was than maintained until the end of the test. After the pulse sequence test the electrode fully recovered its initial specific capacity of about 145 mAh g−1. Considering these results, it is clear that this electrode can very well sustain also short pulses of 100C. Of course, this is a further positive indication in view of its application in a lithium-ion capacitor.
https://doi.org/10.1016/j.jpowsour.2010.11.042_p3_25 | As a final performance test, the same LiFePO4/AC electrodes used for the 100C pulsed test (PT2) were subjected to high C-rate cycles. Initially, fifty 10C–1D cycles were applied in order to “stabilize” the electrode (results not shown). Then, one hundred 50C–1D cycles were carried out. As shown in Fig. 8, after an initial decrease of capacity during the first 20 cycles the electrode displayed a stable capacity of about 70 mAh g−1 until the end of the cycling test. This performance is certainly very promising and indicates that this electrode can deliver high capacity even when charged at 50C. Moreover, it is interesting to note that the values of capacity obtained during the test at 50C are comparable with those observed during the pulse tests carried out at 100C (see Fig. 7). As described in the Section 2, in these two tests the charge conditions were distinctly different. During the pulses at 100C a current density of ca. 40.0 mA cm−2 was applied only for a short time (100 ms), while during the CC test at 50C a current density of 20.0 mA cm−2 is applied for more than 20 s. For that, the results of the 50C–1D test can be also seen as an indication of the ability of this electrode to sustain high current density for a long period of time and for a large number of cycles.
https://doi.org/10.1016/j.jpowsour.2010.11.042_p3_27 | Work is now in progress to further investigate the performance of the electrodes containing 20 wt.% AC during CC and pulse tests at higher C-rate than those shown in this paper. Furthermore, the electrodes will be tested in combination with different electrolytes and in combination with negative electrodes (based on only ACs) for the realization of complete lithium-ion capacitors.
https://doi.org/10.1016/j.jpowsour.2010.11.042_p4_3 | As shown with the C-rate tests, electrodes containing 65 wt.% LiFePO4, 20 wt.% AC, 10 wt.% Super P are able to display specific capacities of almost 140 mAh g−1 (at a charge current density corresponding to 20C) with very high cycling stability. When subjected to 5C–1D cycles, these electrodes exhibited a discharge capacity of ca. 140 mAh g−1 with a capacity fading lower than 0.02% per cycle after 500 cycles. In addition, these electrodes displayed extremely promising performance also during prolonged pulse tests by delivering 60 mAh g−1 after 100 cycles with pulsed charge of 100C. Moreover, the applied pulsed charge did not cause any damage in the electrodes, as indicated by the fact that the 1C–1D electrode performance before and after the pulsed charge was identical. Finally, during CC tests at 50C–1D the electrodes displayed a capacity of ca. 70 mAh g−1 for 100 cycles.
https://doi.org/10.1016/j.jpowsour.2010.11.057_p1_2 | Olivine-structured lithium iron phosphate (LiFePO4) proposed by Goodenough et al. is a popular cathode material because of its low toxicity, remarkable thermal stability, low raw materials’ cost, and a relatively high theoretical specific capacity of 170 mAh g−1 with a discharge voltage plateau of 3.5 V versus Li/Li+ [1], [2], [3]. However, the main obstacles that inhibit its use in large batteries for applications, such as HEVs, are poor electronic conductivity [1], slow lithium-ion diffusion [1], low tap density [4] and poor batch reproducibility [5]. To overcome the above problems, various methods have been widely used, such as lattice metal doping [6], [7], [8], [9], particle-size optimizing [10], [11], and conductivity layer coating with carbon [12], [13], [14], silver [15], copper [15], or lithium phosphate [16].
https://doi.org/10.1016/j.jpowsour.2010.11.057_p1_3 | Unfortunately, the above methods are expensive because they either involve complicated steps or using expensive divalent iron compounds, such as FeC2O4·H2O, as the starting material. Barker et al. [17] first synthesized LiFePO4/C by a carbothermal reduction (CTR) reaction using Fe2O3 as the starting material. CTR is simpler than a traditional solid-state reaction because it does not need pre-sintering treatment, preparation of intermediates, or other complicated synthesis techniques.
https://doi.org/10.1016/j.jpowsour.2010.11.057_p1_4 | In recent years, various polymers have been used as carbon sources or additives for LiFePO4/C composites, such as polystyrene (PS) [18], polypropylene (PP) [5], polyvinyl alcohol (PVA) [19], polypyrrole (PPy) [20], polyaniline (PANI) [21], polyethylene glycol (PEG) [22], and polyacene (PAS) [23]. Among these polymers, PEG has been widely used for many biomedical and electrochemical applications due to its immunogenicity, hydrophilicity, antigenicity, non-toxicity, and solubility in water and organic solvents [24]. Tajimi et al. reported a polyethylene glycol-assisted hydrothermal method to synthesize uniform LiFePO4 particles [25]. Furthermore, Xu et al. [26] and Wang et al. [22] also used PEG-assisted sol–gel and rheological phase methods to synthesize LiFePO4/C composites, respectively. They found that the presence of PEG during the synthesis process can control the morphology and size of the powders. The above mentioned syntheses of LiFePO4/C employed a hydrothermal method, sol–gel method, and rheological phase method. The hydrothermal method requires expensive equipment to withstand high pressure. In the sol–gel method, starting materials are expensive and some additives might be required to control the pH value or chelate complexes into gels, which would increase both the cost and the complexity of synthesis. The rheological phase method needs crystalline hydrates, such as FePO4·4H2O, as starting materials, which are not easy to store. In order to simplify the process, we used a PEG-assisted carbothermal reduction method to synthesize LiFePO4/C, which could overcome the disadvantages of the above methods, because PEG is inexpensive, able to form a carbon network and easy to store. However, most importantly, it has high reduction ability.
https://doi.org/10.1016/j.jpowsour.2010.11.057_p1_5 | In this paper, we have successfully used a simple and low-cost carbothermal reduction method to synthesize LiFePO4/C composites with a good carbon network by using PEG as a carbon source and reducing agent and choosing industrial raw materials of ferric oxide, ammonium dihydrogen phosphate, and lithium carbonate as starting materials. The prices of these materials used in our studies are less expensive compared to other similar materials, as listed in Table 1. Through our work, we have significantly reduced the synthesis cost, simplified the synthesis process, and improved the cell performance of LiFePO4/C composites.
https://doi.org/10.1016/j.jpowsour.2010.11.057_p2_2 | LiFePO4/C composites were prepared by a CTR reaction involving a mixture of ferric oxide (T.G., 99 wt.%, Taiwan Polychem Co. Ltd.), ammonium dihydrogen phosphate (T.G., 99 wt.%, First Chemical Works Co. Ltd.), lithium carbonate (T.G., 99 wt.%, First Chemical Works Co. Ltd.) and reduction agent polyethylene glycol (T.G., M.W. = 6000, Huacheng Industrial Co. Ltd.) in a stoichiometric molar ratio. The precursor was mixed by ball-milling in the required amount of acetone for 2 h and the resulting gel was dried at 353 K in a furnace and thoroughly reground. Finally, the dried mixture was transferred to a temperature controlled tube furnace equipped with flowing N2 gas and heated at 573 K for 2 h, then sintered at 973 K for 8 h. To coat LiFePO4 with carbon, 80 wt.% PEG was used. The wt.% value of PEG was defined as the ratio of the weight of PEG to the weight of LiFePO4.
https://doi.org/10.1016/j.jpowsour.2010.11.057_p2_3 | Crystal structural analysis of the solid-state synthesized materials was carried out by X-ray diffraction (Siemens D-5000, Mac Science MXP18). The diffraction patterns were recorded between scattering angles of 15° and 80° in steps of 0.05°. Surface composition analysis was obtained by Raman spectroscopy (ISA T64000) and total organic carbon (TOC) instrument (OIA, Model Solids-TOC). Raman spectroscopy measurements were carried out at room temperature in ambient atmosphere. The power of the laser beam was adjusted to 50 mW, and the average acquisition time for each spectrum was 5 min. TOC was used to examine the carbon contents of LiFePO4/C. The morphology of LiFePO4/C composites was observed by scanning electron microscope (SEM; Hitachi S-3500V) and high-resolution transmission electron microscope (HR-TEM; Jeol TEM-2000FXII). The carbon distribution was confirmed with energy dispersive spectroscopy (EDS) (or energy dispersive X-ray spectrometry).
https://doi.org/10.1016/j.jpowsour.2010.11.057_p2_4 | Coin cells of the 2032 configuration were assembled in an argon filled glove box (VAC MO40-1) in which the oxygen and water contents were maintained below 2 ppm. Lithium metal (Foote Mineral) was used as the anode and a 1 M solution of LiPF6 in EC:DEC (1:1, v/v) (Tomiyama Chemicals) was used as the electrolyte. The cathode was prepared by mixing 85 wt.% LiFePO4-based powders with 10 wt.% carbon black and 5 wt.% poly(vinylidene fluoride) (PVDF) in N-methyl-2-pyrrolidone (NMP) solution. The mixture was pasted on an aluminum foil and dried overnight at 393 K in an oven. The dried coated foil was roller-pressed and circular discs were punched out.
https://doi.org/10.1016/j.jpowsour.2010.11.057_p2_5 | The coin cells were cycled at a 0.2C-rate (with respect to a theoretical capacity of 170 mAh g−1) and 298 ± 0.5 K between 2.8 and 4.0 V in a Maccor 4000 multi-channel battery tester. All electrochemical experiments were conducted at room temperature in a glove-box filled with high purity argon. The conductivity measurements were performed using a four-point d.c. probe (Keithly 2400, SR-4 four-point probe).
https://doi.org/10.1016/j.jpowsour.2010.11.057_p2_6 | Phase transitions occurring during the cycling processes were examined by a cyclic voltammetric experiment, performed with a three-electrode glass cell. The working electrode was prepared with the cathode powders, as described above, but coated on both sides of the aluminum foil. The cell for the cyclic voltammetric studies was assembled inside a glove box with lithium metal foil serving as both counter and reference electrodes. The electrolyte used was the same as that for the coin cell. Cyclic voltammograms were run on a Solartron 1287 Electrochemical Interface at a scan rate of 0.1 mV s−1 between 2.7 and 4.5 V.
https://doi.org/10.1016/j.jpowsour.2010.11.057_p2_7 | A Sieko SSC 5000 TG/DTA equipment was used for thermal analysis. The analysis was done in argon between room temperature and 1173 K at a heating ramp of 10 K min−1 with a 50 mg sample. Thermal stability analysis was carried out on a Perkin Elmer DSC 7 differential scanning calorimetry (DSC) for pristine LiFePO4 and carbon-coated LiFePO4. The measurements were performed in nitrogen atmosphere between 303 and 673 K, at a heating rate of 10 K min−1. The samples for the DSC experiments were prepared as follows. The coin cells were first galvanostatically charged to 4.5 V at a 0.2C-rate and then potentiostated at 4.5 V for 10 h. The coin cells were then opened inside a glove box. The cathode in the coin cell was carefully removed, and the excess electrolyte was wiped with Kimwipes. The cathode was gently scraped from the aluminum current collector, loaded on to an aluminum pan, hermetically sealed, placed in an airtight container, and transferred to the DSC instrument.
https://doi.org/10.1016/j.jpowsour.2010.11.057_p3_3 | In order to determine the decomposition and crystallization temperatures of the CTR-precursor, we adopted TGA and DTA analyses prior to the optimization of the synthesis process. Fig. 1 shows the TGA/DTA curves of the CTR-precursor with 80 wt.% PEG obtained after ball-milling, while Fig. 2 displays the TGA curve of the PEG reducing agent. There was a three-stage weight loss process in Fig. 1, with the first-stage below 473 K due to the loss of superficial moisture from the precursor. A strong exothermic peak appeared near 327 K, which was caused by the phase change of PEG from solid to liquid. The second stage with a strong exothermic peak near 473 K occurred from 473 to 623 K, which could be attributed to the decomposition of NH4H2PO4. The third stage that occurred from 623 to 673 K was mainly related to the decomposition of PEG, as confirmed in Fig. 2. The weight loss of the precursor in the third stage was about 38 wt.% because it decomposed to form C, CO, CO2 and H2O [27]. There was a slight weight loss at above 673 K, related to the reaction of carbon with residue oxygen and the crystallization process of olivine LiFePO4. The continuously exothermic curve that occurred at above 683 K in the DTA analysis under flowing nitrogen was due to the crystallization process of LiFePO4 [28]. We conclude that the crystallization of CTR-LiFePO4/C composites can be confirmed at about 700 K, but it is known from the results reported in other papers [17], [29], [30], [31] that the best temperature to produce crystalline CTR-LiFePO4 samples is 923–1023 K. Based on the above analyses, we preheated the CTR-precursor at 573 K for the decomposition of NH4H2PO4 and then calcined at 973 K for the crystallization of LiFePO4. Download : Download full-size image Fig. 1. TGA/DTA curves of the CTR-precursor with 80 wt.% PEG: (a) TGA curve and (b) DTA curve. Download : Download full-size image Fig. 2. TGA curve of the PEG.
https://doi.org/10.1016/j.jpowsour.2010.11.057_p3_5 | The crystal structure and purity of the CTR-LiFePO4/C composites, which were produced by using industrial raw materials, were studied by XRD analysis. The XRD patterns of CTR-LiFePO4/C composites synthesized with 80 wt.% PEG at 873–1073 K are shown in Fig. 3. The sample prepared at 873 K mainly consisted of LiFePO4 with minor Fe2O3 and Li3PO4 peaks. No impurities were detected at 973 K and 1073 K, as also confirmed by a magnetic susceptibility study that will be discussed later. The diffraction lines are indexed to the orthorhombic Pnma space group (JCPDS card no. 40-1499). These results imply that single phase LiFePO4/C composites were successfully produced at 973 K and 1073 K using technical grade raw materials, indicating that PEG is an effective reducing agent for the reduction of Fe2O3. Download : Download full-size image Fig. 3. XRD patterns of (a) amorphous carbon; the CTR-LiFePO4/C composites synthesized at (b) 873 K; (c) 973 K; (d) 1073 K; (e) JCPDS card no. 40-1499 of LiFePO4.
https://doi.org/10.1016/j.jpowsour.2010.11.057_p3_6 | The peaks of XRD patterns become sharper when temperature increases due to the highly crystalline structure [32]. The crystallite size (D) was calculated from the Scherrer equation β cos(θ) = kλ/D, where β is the full-width-at-half-maximum (FWHM) of the XRD peak (0 2 0) and k is a constant (0.91) [33], [34]. From Scherrer`s formula, the grain sizes of LiFePO4/C synthesized at 873 K, 973 K, and 1073 K are 41.2, 48.1, and 50.8 nm, respectively. The above calculation shows that higher sintering temperature results in larger grain size, which is consistent with Kim et al.’s report [35], and the large grain size decreases the surface area of the materials and the Li+ diffusion coefficient [36].
https://doi.org/10.1016/j.jpowsour.2010.11.057_p3_7 | Fig. 3a shows a typical XRD pattern for amorphous carbon that generally displays a noisy background. The pattern of the CTR-LiFePO4/C composite synthesized at 873 K (Fig. 3b) below 20° showed an upturned tail due to the existence of amorphous carbon, as confirmed in Fig. 3a [37]. The upturned tail was not found in the patterns of the LiFePO4/C composites synthesized at 973 K and 1073 K due to a low ratio of amorphous carbon.
https://doi.org/10.1016/j.jpowsour.2010.11.057_p3_9 | The morphological features of the CTR-LiFePO4/C composite synthesized with 80 wt.% PEG were investigated by SEM and TEM. Fig. 4a, c and e shows the SEM images of the CTR-LiFePO4/C composites synthesized at 873 K, 973 K, and 1073 K, respectively, and Fig. 4b, d, and f are partial enlargements corresponding to Fig. 4a, c, and e. The sample synthesized at 1073 K showed serious agglomeration and a particle size exceeding 3.0 μm. The samples synthesized at 873 K and 973 K exhibited smaller and more uniform particle size distribution of about 0.5–0.9 μm and 1.5–2.0 μm, respectively. The results clearly show that higher sintering temperature leads to larger average particle sizes, which is consistent with the XRD analysis. Small particle size allows easy penetration of the electrolyte and provides a short pathway for Li+ diffusion in the active material crystals [9]. However, these values of particle size are quite a bit larger than those calculated by Scherrer`s formula, indicating the primary particles agglomerated to secondary particles. Yamada et al. reported an obvious growth in particle size when the sintering temperature rose above 873 K [38], which is similar to what happened in our study. Download : Download full-size image Fig. 4. SEM images of the CTR-LiFePO4/C composites synthesized at (a) and (b) 873 K; (c) and (d) 973 K; (e) and (f) 1073 K; (b), (d), and (f) are partial enlargements of (a), (c), and (e), respectively.
https://doi.org/10.1016/j.jpowsour.2010.11.057_p3_10 | In order to analyze the morphology of CTR-LiFePO4/C particles and the carbon coating layer on the particle surface in detail, TEM/SAED/EDS analyses were carried out. Fig. 5 shows the TEM/SAED/EDS images of the CTR-LiFePO4/C composite synthesized at 973 K using 80 wt.% PEG as a carbon source. In Fig. 5e, the corresponding SAED pattern of region I showed a distinct lattice image, indicating a well-crystallized structure. Confirmed by EDS analysis (Fig. 5c), the peaks of Fe, P, and O are very clear in region I, which shows that the sample in region I might be well-crystallized LiFePO4. In Fig. 5d and f, the corresponding EDS analysis and SAED pattern of region II showed a clear peak of carbon and only halo rings, respectively, which confirmed the presence of amorphous carbon. The TEM images in Fig. 5a and b show that there were distinct particles about 50–60 nm. These particles agglomerated to form secondary particles around 100–500 nm and were connected to the well-networked carbon, which might be carbonized from PEG, and this carbon network could substantially enhance the electronic conductivity to 4.42 × 10−4 S cm−1. Based on the above results, from Scherrer`s formula, SEM images, and TEM images, we conclude that CTR-LiFePO4 crystal grains were about 50–60 nm, and aggregated to form 500 nm to ∼2.0 μm secondary particles due to the aggregation of several carbon networks and LiFePO4 particles. Download : Download full-size image Fig. 5. TEM/SAED/EDS images of the CTR-LiFePO4/C composite: (a) and (b) TEM images; (c) and (d) EDS analyses; (e) and (f) SAED patterns.
https://doi.org/10.1016/j.jpowsour.2010.11.057_p3_12 | Olivine-structured lithium iron phosphate has remarkable thermal stability due to strong P–O bonds, which could tightly bind oxygen [39]. However, Yoon et al. showed that P–O bonds become less covalent during delithiation [40] and Delacourt et al. reported that Li-poor LixFePO4 might transform into non-olivine phases at high temperature [41]. In order to study the thermal stability of the CTR-LiFePO4/C composite under a delithiation condition, DSC analysis was carried out. Fig. 6 shows the DSC profiles of 4.5 V charged commercial LiCoO2 and in-house CTR-LiFePO4/C composites synthesized at 973 K with 80 wt.% PEG. After a series of charge and discharge processes of LiFePO4/C composites, we continued the DSC again when the cycle retention (C.R.) was equal to 80%, as shown in Fig. 6c. All exothermic heat flow was detected within a wide temperature range of 400–640 K. The total heat evolution of the LiCoO2 material was 164 J g−1, while the total heat evolution of the LiFePO4/C and LiFePO4/C (C.R. = 80%) materials was 92 and 129 J g−1, respectively. From these thermal data, it is clear that the exothermic heat flow of the CTR-LiFePO4/C composite is much smaller for the commercial LiCoO2. The onset temperature of the LiCoO2, LiFePO4/C, and LiFePO4/C (C.R. = 80%) samples are 421, 475, and 451 K. Therefore, it appears that commercial LiCoO2 material has greater heat evolution and lower onset temperature because of significant oxygen loss [42]. The excellent thermal stability of the CTR-LiFePO4/C composite could make it commercially feasible for large battery applications, such as EVs. Download : Download full-size image Fig. 6. DSC profiles of (a) commercial LiCoO2; (b) the CTR-LiFePO4/C; (c) the CTR-LiFePO4/C (C.R. = 80%). Charged to 4.5 V.
https://doi.org/10.1016/j.jpowsour.2010.11.057_p3_14 | Raman spectroscopy is a particularly useful tool for characterizing the structure of carbon. Fig. 7a–c is the typical Raman spectra of the CTR-LiFePO4/C composites using 80 wt.% PEG as a carbon source synthesized at different sintering temperatures. All Raman spectra show two intense and broad bands located at ∼1350 and ∼1590 cm−1, respectively. Doeff et al. [43], [44] reported that the two broad bands can actually be deconvoluted into four peaks at around 1190, 1350, 1518, and 1590 cm−1. The peaks at ∼1190 and ∼1518 cm−1 can be assigned to the sp3-type carbon, and the ones at ∼1350 and ∼1590 cm−1 can be assigned to the D (disordered) and G (graphene) bands of sp2-type carbon. A lower intensity ratio of the D/G band (ID/IG ratio) in Raman spectrum indicates more graphene clusters in the structure of carbon, which would enhance the electronic conductivity of the residual carbon. Download : Download full-size image Fig. 7. Raman spectra of the CTR-LiFePO4/C composites synthesized at (a) 873 K; (b) 973 K; (c) 1073 K.
https://doi.org/10.1016/j.jpowsour.2010.11.057_p3_15 | In order to resolve the Raman spectra, a peak deconvolution procedure was used. There are two characteristic parameters, ID/IG and ratios, obtained from the fitting procedure. The ID/IG ratio is obtained by dividing the area of D band and G band, while the ratio is obtained by dividing the area of sp3 carbon bands (∼1190 and ∼1518) and sp2 G band (∼1350 and ∼1590 cm−1). The ID/IG ratios of the CTR-LiFePO4/C composites synthesized at 873 K, 973 K and 1073 K are 3.87, 2.94, and 2.65, respectively, while the ratios are 0.88, 0.50, and 0.46, respectively, and the electronic conductivities of these samples are 3.44 × 10−5, 4.42 × 10−4, and 9.14 × 10−5 S cm−1, respectively, as shown in Table 2. Higher sintering temperature clearly resulted in lower ID/IG and ratios, indicating that more useful graphitized carbon became coated on the LiFePO4 at 1073 K during the pyrolysis step. However, the electronic conductivity of the sample synthesized at 973 K is higher than the one synthesized at 1073 K. Electronic conductivity is not proportional to the ratio of conductive carbon coating, probably because it is affected by more factors than just the ID/IG ratio. Based on our previous results, morphology of carbon coating [14], the particle size of the active material [11], the thickness of the carbon coating layer [45], the kind of conductive carbon network [46], and the surface area of the carbon precursor [47] all play a role. We conclude that the synthesis of LiFePO4/C composites is complex, but have introduced a low-cost and simple CTR method to synthesize LiFePO4/C composites in this study. Table 2. ID/IG ratio, carbon content, and electronic conductivity of the LiFePO4/C composites synthesized at different temperatures. Temperature (K) Wavenumber (cm−1) Area (a.u.) AD/AG Carbon content (%) Electrical conductivity (S cm−1) 873 sp2 1341 (D band) 126781 3.87 0.88 4.21 3.44 × 10−5 1592 (G band) 32770 sp3 1150 100543 – 1528 39913 973 sp2 1346 (D band) 228949 2.94 0.50 4.46 4.42 × 10−4 1593 (G band) 77990 sp3 1197 81484 – 1519 72001 1073 sp2 1354 (D band) 360658 2.65 0.46 4.52 9.14 × 10−5 1592 (G band) 135907 sp3 1253 129002 – 1520 98082
https://doi.org/10.1016/j.jpowsour.2010.11.057_p3_16 | The carbon content was determined by total organic carbon (TOC) analysis. The carbon contents of the CTR-LiFePO4/C composites synthesized at 873, 973, and 1073 K were 4.21, 4.46, and 4.52 wt.%, respectively. The higher sintering temperature leads to more residual carbon content due to the complete pyrolysis of PEG at higher temperatures.
https://doi.org/10.1016/j.jpowsour.2010.11.057_p3_18 | The discharge capacity of the CTR-LiFePO4/C composites synthesized at 873–1073 K at a 0.2C-rate between 4.0 and 2.8 V is shown in Fig. 8. The first discharge capacities of the CTR-LiFePO4/C composites synthesized at 873, 923, 973, 1023, and 1073 K were 77, 141, 150, 142, and 132 mAh g−1, respectively. It has been suggested that a too low sintering temperature might lead to poorly crystalline LiFePO4/C, while a too high temperature might result in larger particle sizes. Thus, finding an optimum sintering temperature for LiFePO4/C is the key. The LiFePO4/C treated at 973 K exhibited the best discharge capacity because it had the highest electronic conductivity (4.42 × 10−4 S cm−1, see Table 2), in contrast to the discharge capacity of the sample synthesized at 873 K, which was much lower than the ones synthesized at other temperatures. Evidently, 873 K is probably not high enough to prepare well-crystallized LiFePO4/C and graphene clusters in the carbon coating layer, which is consistent with XRD results. However, the conductivities listed in Table 2 are not intrinsic LiFePO4 conductivities, but conductivities of the LiFePO4/C composites. The measured values were a function of many factors, such as carbon content, distribution, and its structure. Indeed, based on our previous studies, a lower ID/IG ratio [48], thinner thickness and more uniform of carbon coating [45], smaller particle size [11], and higher surface area [47] of LiFePO4/C composites were the keys to excellent electronic conductivity and discharge capacity. All of the above might be achieved by choosing carbon sources, using a suitable process, applying a technique of ball milling, controlling calcination temperature, and optimizing the particle size and surface of the carbon precursors. Download : Download full-size image Fig. 8. Discharge capacities of the CTR-LiFePO4/C composites synthesized at (a) 873 K; (b) 923 K; (c) 973 K; (d) 1023 K; (e) 1073 K (0.2C, 4.0–2.8 V).
https://doi.org/10.1016/j.jpowsour.2010.11.057_p3_19 | Fig. 9 shows the discharge capacity of the CTR-LiFePO4/C samples synthesized at 973 K using different amounts of PEG as carbon sources. If carbon content is sufficient for the formation of a thin and uniform conductive layer, it has an effect on discharge capacity. From these figures, it is clear that the CTR-LiFePO4/C composite treated with 80 wt.% PEG exhibited the best discharge performance, while at 70 wt.% PEG, the discharge capacity increased several cycles earlier because the electrolyte slowly penetrated the porous carbon structure on the LiFePO4/C surfaces and reacted with the electrode materials. For example, the discharge capacity of the sample synthesized at 1073 K rose from 137 to 141 mAh g−1 after 30 cycles. In addition, the volume change during lithium insertion and extraction may lead to cracking of the carbon layer, which promotes further penetration of the electrolyte [49], [50]. Download : Download full-size image Fig. 9. Discharge capacities of the CTR-LiFePO4/C composites synthesized with (a) 80 wt.%; (b) 70 wt.%; (c) 90 wt.%; (d) 40 wt.% PEG (0.2C, 4.0–2.8 V).
https://doi.org/10.1016/j.jpowsour.2010.11.057_p3_20 | The rate performance of the CTR-LiFePO4/C composite between 4.6 and 2.0 V is shown in Fig. 10. It is obvious that the CTR-LiFePO4/C composite showed excellent rate performance due to the presence of PEG, which could carbonize to form well-carbon-networked LiFePO4, as confirmed in the TEM images. The CTR-sample treated with PEG could sustain a 30C-rate between 4.6 and 2.0 V due to substantially improved electronic conductivity, and this rate capability is equivalent to charge or discharge in 2 min. These findings further support the viability of this CTR-LiFePO4/C composite for large lithium ion battery application. Download : Download full-size image Fig. 10. Rate capability of the LiFePO4/C sample synthesized by the CTR method between 4.6 and 2.0 V.
https://doi.org/10.1016/j.jpowsour.2010.11.057_p3_22 | Cyclic voltammetry (CV) was carried out to identify the characteristics of the redox reactions in Li-ion cells. The cyclic voltammograms of the CTR-LiFePO4/C composite synthesized with 80 wt.% PEG are shown in Fig. 11. Only a pair of anodic and cathodic peaks was observed due to the Fe2+/Fe3+ redox reaction accompanying Li+ insertion and extraction [47]. The anodic peak at ∼3.55 V represents the oxidation of Fe2+ to Fe3+, while the cathodic peak at ∼3.30 V is due to the reduction of Fe3+ to Fe2+. Download : Download full-size image Fig. 11. Cyclic voltammograms of the CTR-LiFePO4/C composite.
https://doi.org/10.1016/j.jpowsour.2010.11.057_p3_23 | The symmetrical sharp redox peaks imply that kinetics of the lithium diffusion is fast in the LiFePO4 structure with better reversibility for lithium intercalation/deintercalation. After five and ten cycles, the redox peaks are sharper than at first cycle, demonstrating less ohmic polarization, because the electrolyte slowly penetrated into the porous carbon structure of the LiFePO4/C composite. These results are consistent with the charge/discharge test shown in Fig. 9.
https://doi.org/10.1016/j.jpowsour.2010.11.057_p3_24 | Fig. 12 shows the cyclic voltammograms of the CTR-LiFePO4/C sample at different scanning rates. The CV peak currents, Ip, during anodic scans are used to evaluate the Li+ diffusion coefficient D, applying the following equation [51]: where F is the Faraday constant, S is the electrode area (cm2), n is the charge transfer number (1 in our case), CLi is the Li-ion concentration in LiFePO4 (mol cm−3), R is the gas constant, T is the absolute temperature (K), is the potential scan rate (V s−1), Ip is in units of amperes, and D is in units of cm2 s−1. The scan rates used to calculate D are 0.05, 1, 0.25, 0.5, and 1 mV s−1, and the peak current (Ip) shows a linear relationship with square root of the scan rates ( ), indicating a diffusion-controlled process, as shown in Fig. 13. Using the above equation, the Li+ diffusion coefficient of the CTR-LiFePO4/C composite is 2.4 × 10−12 cm2 s−1, which is two orders of magnitude larger than bare LiFePO4 (∼10−14 cm2 s−1). However, if the liquid electrolyte penetrates into the film of LiFePO4/C composites, the D value is overestimated [52]. Download : Download full-size image Fig. 12. Cycle voltammograms of CTR-LiFePO4/C electrodes between 2.7 and 4.5 V at different scanning rates: (a) 0.05 mV s−1; (b) 0.1 mV s−1; (c) 0.25 mV s−1; (d) 0.5 mV s−1; (e) 1.0 mV s−1. Download : Download full-size image Fig. 13. The plot of the peak current versus square root of scanning rate.
https://doi.org/10.1016/j.jpowsour.2010.11.057_p3_26 | AC magnetic susceptibility measures the magnetic response of the compound to the ac driving magnetic field. It is known to be a very sensitive means in detecting magnetic phases that appear in the compound. The temperature profile of the in-phase component χ′ of the ac magnetic susceptibility of the compound synthesized employing the CTR method is shown in Fig. 14. These data were taken using a weak driving field with a root-mean-square strength of 1 Oe and a frequency of 1000 Hz. The most pronounced feature seen in the χ′(T) curve of the CTR-sample is the peak at 52 K, reflecting the existence of antiferromagnetic correlations at low temperatures, presumably originated from the magnetic ordering of the Fe ions [53]. The high temperatures portion of this χ′(T) curve can be described reasonably well by a Curie–Weiss curve (solid line), showing that there is primary one magnetic component in the CTR-sample. It has been reported that the LiFePO4/C composites prepared by the CTR method were more beneficial for long-term application than those prepared by the sol–gel method [54]. Download : Download full-size image Fig. 14. Temperature profile of the in-phase component of the ac magnetic susceptibility of the compound synthesized employing the CTR method.
https://doi.org/10.1016/j.jpowsour.2010.11.057_p4_2 | Olivine LiFePO4/C had been synthesized successfully at different sintering temperatures via a carbothermal reduction method using PEG as a carbon source and reducing agent. In the heating process, PEG led to the formation of a complete carbon network, which improved the electronic conductivity of LiFePO4/C to 4.42 × 10−4 S cm−1. The LiFePO4/C synthesized at 573 K and subsequently at 973 K exhibited excellent electrochemical performance. The charge/discharge tests show that its initial discharge capacity is 150 mAh g−1 at a 0.2C-rate between 4.0 and 2.8 V. Most of all, the CTR-sample could sustain a 30C-rate between 4.6 and 2.0 V. In this study, we developed a low-cost method to synthesize LiFePO4/C composites with the potential for commercialization.
https://doi.org/10.1016/j.jpowsour.2010.11.093_p1_2 | Global warming, finite fossil-fuel supplies, and pollution make the replacement of petroleum with electric propulsion an imperative across the world. Li-ion batteries are expected to power the next generation of electric vehicles (EVs). However, performance, service life, and most important, safety, are issues that continue to plague the development of the Li battery for the mass market of EVs to alleviate distributed CO2 emissions and noise pollution. We report in this work a battery that fulfills these requirements. To reach this goal, the different elements of the cell have been optimized. The costly and toxic LiCoO2 active element of the positive electrode has been replaced by the cheaper and environment friendly LiFePO4 (LFP) coated with 2 wt.% conductive carbon [1], [2]. High power requires small sizes for the particles, but nanoparticles are difficult to handle and reduce the tap density [3], so that we used particles of size 25 nm considered as the best compromise.
https://doi.org/10.1016/j.jpowsour.2010.11.093_p1_3 | The standard anode of the Li-batteries is carbon based. However, carbon requires formation of a solid/electrolyte-interface (SEI) to prevent the formation plating of Li on the carbon anode during a fast charge of the battery, and the SEI layer is responsible of an irreversible capacity loss. Instead, we used Li4Ti5O12 (LTO). This spinel structure has been proposed as a promising candidate [4] as a negative electrode with different positive electrodes, including LiFePO4 [5]. The electro-activity occurs at a voltage higher than 1.0 V. Therefore, the electrode does not experience the passivation of the anode materials and their inevitable electrolyte reaction. Also the lack of strain in this material improves the shelf life, and is another improvement with respect to the carbon that suffers dilatation/contraction upon insertion/extraction of lithium resulting in aging.
https://doi.org/10.1016/j.jpowsour.2010.11.093_p1_5 | The binder material is also one of the crucial components for improved cell performance. We have used an elastomer instead of the traditional PVdF binder for the positive electrode, since it permits a high active material ratio in the electrode and more elasticity between particles. Furthermore, the electrode composition is prepared in aqueous solution, which gives to another economic and environmental advantage.
https://doi.org/10.1016/j.jpowsour.2010.11.093_p1_6 | The LFP/LTO cell has passed successfully the required battery tests for safety use in transportation. The aging is negligible over thousands of cycles even at high C-rate. It would take an equivalent of 50 years to achieve this number of cycles if one cycle is performed per day. It is thus an important jump in the technology since, for the first time, the shelf life is not limited by the use of the battery, but by the stability of its components. In practice, it means that a battery made with such cells to power an electric car will be guaranteed for the life of the car, a performance that is expected to boost this market.
https://doi.org/10.1016/j.jpowsour.2010.11.093_p2_2 | In the first step, LiFePO4 has been synthesized according to the procedure described in [7]. An excess of 0.5 mole-fraction of EBN-1010 (graphite powder) was added to the initial product as a reducing agent for iron by carbothermal effect. Then, the mixture has been heated to 1050 °C during 5 mn and then cooled under N2. The ingot obtained by this way is a rock of typical size 10 cm. Next steps for reducing the size of the particles are the use a jaw-crusher with ceramic liner to avoid metal contamination, then a roll crusher (ceramic type), they jet-mill to decrease the size to cm, mm, μm, respectively. In the wet-milling process, the μm-sized powder is then dispersed in isopropyl alcohol (IPA) solution at 10–15% of solid concentration and ground on a bead mill using 0.2 mm zirconia`s beads to obtain nanometer-sized particles [8].
https://doi.org/10.1016/j.jpowsour.2010.11.093_p2_3 | The second step was to coat the particles with carbon. For this purpose, the particles were mixed with the carbon precursor (lactose) in aqueous solution. The dry additive corresponded to ∼5 wt.% of the carbon source in LiFePO4. After drying, the blend was heated at 700 °C for 4 h under neutral atmosphere. The residual carbon in the final product represents about 2 wt.% of the material (measured with C-detector, LECO Co., CS 444).
https://doi.org/10.1016/j.jpowsour.2010.11.093_p2_5 | The binder used for the LiFePO4 particles is water-soluble. It is an elastomer based on saturated organic compounds obtained from ZEON Corp., Japan. The thickener is sodium carboxymethyl cellulose (CMC) (Daicel 2200, Daicel Chemical Industries Ltd., Japan), styrene-butadiene rubber (SBR) is the primary water-soluble binder (WSB). A slurry consisting of 90 wt.% of LiFePO4, 6 wt.% carbon black, 2 wt.% CMC and 2 wt.% WSB by using water solvent was prepared by ball-milling. Mixing the slurry is very important to get a better dispersion of powders material in the polymer matrix and more uniform electrodes. The well-dispersed slurry between conducting carbon and CMC provides very uniform dispersion and uniform contact with LiFePO4 particles. The polymer (binder and CMC) ratio was adjusted to improve the adhesion of the particles to the current collector.
https://doi.org/10.1016/j.jpowsour.2010.11.093_p2_6 | The crystal structure of the particles was analyzed by X-ray diffraction (XRD). The XRD pattern of the LiFePO4 and the Li4Ti5O12 particles are well known and not reported here. The patterns are found to be those of the pure materials. Due to the very poor sensitivity of the XRD analysis, we have also characterized the materials by other techniques: infrared spectroscopy and magnetic measurements. We refer to our prior works (see for instance Ref. [11]) for the details of the apparatus we have used for this purpose, and for the analysis of the data. As a result, no impurity has been detected for the powders used in this work.
https://doi.org/10.1016/j.jpowsour.2010.11.093_p3_3 | The positive electrode is the key element that determines the safety and performance of the Li-batteries. The winning element at present time is LiFePO4 for power batteries to be used for transportation applications where the safety issues are crucial, because it is the only positive electrode so far that can pass all of the safety tests, namely nail and rod penetration test and short-circuit tests. Many synthesis routes have been adopted to produce LiFePO4 material, which have been reviewed elsewhere [12]. Nowadays, most processes can be used to obtain LiFePO4 powder with capacity close to theoretical, provided the synthesis is performed under reducing atmosphere to avoid the oxidation of iron resulting in Fe3+-based impurity phases [11]. However, another parameter greatly influences the rate capability, namely the particle size, and it is then important to monitor it. For this purpose, synthesis of LiFePO4 in the molten state has been proposed [13]. We have shown recently that it offers the desired flexibility to choose the size of the particles in the whole range from macroscopic to nanometer size by milling processes. For applications that require power, small particles are needed, because the diffusion of Li in LiFePO4 is small so that the pathway of the travel of the Li+ ions should be minimized. On another hand, too small particles have been reported to decrease the tap density [3]; so, in this work we have chosen particles of average size 25 nm, which is estimated to be the best compromise. In addition, Li+ ions preferably move along the b-axis of the crystal with orthorhombic space group P n m a [14], [15]. It is then desirable to reduce the crystallite size along this axis. This is, however, a difficult problem, because, there is a tendency of the particles to grow under the form of plates in the (a b) plane [16], [17]. Another advantage of the preparation from the molten state is the more spherical shape of the particles. Another advantage is that the particles that are obtained in this process are well crystallized, while LiFePO4 particles to such a small size obtained by other process are often ill-crystallized, and contain a large concentration of defects that are detrimental to the electrochemical properties [18].
https://doi.org/10.1016/j.jpowsour.2010.11.093_p3_4 | On another hand, the particles after milling need carbon-coating to increase the electronic conductivity. This amount of carbon deposited (2 wt.% of the final product) is chosen on purpose as a compromise. Since the charge rate that is supported by the battery increases with the amount of carbon, graphitization degree and its adhesion on the surface of LFP particles, the tests in laboratory tend to be performed with larger amounts of carbon to get better performance. For instance, first discharge rate of 105 mAh g−1 at 20C-rate and 75 mAh g−1 at 60 C-rate has been reported for LiFePO4 particles with 20 wt.% acetylene black [19]. An extreme case is 65 wt.% carbon to reach ultra-fast C-rate [20], a result that has been criticized [21]. However, in Li-ion batteries for commercial use, the amount of carbon must be small, say ≤5 wt.%, because carbon is an inert mass, and also because larger amounts of carbon lead to the formation of carbon powder between the particles instead of a coating (nano-painting) of the particles with carbon, resulting in aging. We have then chosen the amount of carbon that corresponds to a realistic Li-ion battery for commercial use.
https://doi.org/10.1016/j.jpowsour.2010.11.093_p3_5 | The carbon coating at 700 °C has another positive effect on the surface layer of the particles. Before carbon coating, the surface layer is severely disordered, which can be detrimental to the electrochemical properties. The heating process cures this disorder; it is partly due to the Fe–C interaction [22]. It is also partly due to re-crystallization of the surface layer upon heating. Indeed, our infrared spectroscopy measurements show a shrinking of the absorption peaks associated to the vibration modes upon heating the uncoated particles without carbon additive [12]. The shrinking is the signature of a longer lifetime of the phonons and gives evidence of reduced disorder effects. Actually, the conductivity of the carbon coat increases with the temperature [23]. On another hand, heating above 750 °C results in an inter-diffusion between particles so that individual particles tend to coalesce. We have then identified 700 °C as the optimum temperature. The result is a LiFePO4 powder with particle size ca. 25 nm, which is comparable with the size of the coherence length deduced from the X-ray diffraction (XRD) pattern by applying the Scherrer law. The size of the particles measured from a laser diffraction analyzer is about 100 nm, which shows a slight agglomeration of the particles. On one hand, the small size of the primary particles optimizes the electrochemical performance, while the size of the secondary particles is best suited to the handling of the powder, as mentioned in the previous section. The SEM and TEM images of the powder are illustrated in Fig. 1. Note that the primary particles have still a uniform carbon coverage despite aggregation to secondary particles. Download : Download full-size image Fig. 1. Transmission electron microscope images of LiFePO4 particles after carbon-coating.
https://doi.org/10.1016/j.jpowsour.2010.11.093_p3_7 | The standard anode used for Li-ion batteries is graphite. However, the formation of a passivation layer at the surface of graphite inevitably generates an internal resistance and decreases the performance of the battery. Therefore, we have chosen Li4Ti5O12 as the active element of the anode, since it avoids the formation of any SEI layer and the very small dilatation/contraction of the lattice upon lithiation/delithiation makes possible the use of fast cycling without any damage to the particles. It is now possible to prepare Li4Ti5O12 by different synthesis processes [24]. We have adopted a route that allows us to obtain nanoparticles [25], with high capacity retention: 160 mAh g−1 at 5C. The secondary particles are crystallites. Their average size deduced from the Scherrer formula and the electron microscope images is 150 nm. The XRD pattern is also used to check the absence of the peaks associated to TiO2, TiO, and Li2TiO3 impurities that are observed when the synthesis temperature is smaller than 800 °C. The high resolution TEM in Fig. 2 shows particles that are crystallized without any defect, before the wet milling that reduces their size to 150 nm. It shows that the surface layer is less disordered than that of LiFePO4, but over a thickness that is about the same, the order of 3 nm. Note that the LTO particles are not carbon coated. Download : Download full-size image Fig. 2. Transmission electron microscope images of Li4Ti5O12 particles. Note that LTO particles were not carbon-coated.
https://doi.org/10.1016/j.jpowsour.2010.11.093_p3_9 | For power batteries, the choice among all of the electrolytes that have been envisioned so far is limited to organic liquids [6], taking into account the fact that inorganic solid electrolytes can be used only in thin-film battery applications. We have then kept the reference commercial electrolyte EC/DEC-1M LiPF6 that is extensively used, due to its high conductivity σ = 7 × 10−3 S cm−1. LiPF6 is also the preferred salt in the Li-ion batteries, because it avoids the formation of a SEI at the surface of the aluminum current collector.
https://doi.org/10.1016/j.jpowsour.2010.11.093_p3_11 | The poly(vinylidene fluoride) (PVdF) product has been most widely adopted as a binder for electrodes in Li-ion batteries. It has strong binding strength, but its low flexibility can easily deteriorate cycle life of the battery due to the breaking of the bond between the active particles upon their dilatation/contraction during lithiation/delithiation. To absorb these stresses, and improve the shelf life, it is necessary to choose a binder having elasticity. In addition, a binder such as PVdF that is soluble only in a solvent is dangerous to humans and the environment. The switch from non-aqueous to aqueous binders is thus imperative [7]. It has the following advantages: low cost, no pollution problem, reduction of the binder content, fast drying. Recently, aqueous binders have been commercially used for the anode, but not yet for the positive electrode. Here, we used a new water-soluble binder that we have successfully tested with LiFePO4, which leads to lower irreversible capacity losses.
https://doi.org/10.1016/j.jpowsour.2010.11.093_p3_13 | The electrochemical performance of the LiFePO4 and Li4Ti5O12 materials has been tested separately in half cell with respect to Li metal anode, using the same electrolyte mentioned above. The voltage vs. capacity curves recorded under such conditions at 25 °C are reported in Fig. 3 at low C-rate C/24 to approach thermodynamic equilibrium together with the potential-capacity curve of the LTO//LFP lithium-ion battery. The voltage window is 2–4 V for LiFePO4, 1.2–2.5 V for Li4Ti5O12. Note in this figure (and the following ones), we have kept the conventional rule, i.e. the capacity is in mAh per gram of the active element of the cathode. That is the reason why the maximum capacity for the LiFePO4//Li and LiFePO4//Li4Ti5O12 are the same. For LiFePO4//Li, the first coulombic efficiency is 100% and the reversible capacity is 148 mAh g−1. For Li4Ti5O12, the first coulombic efficiency is 98% and the reversible capacity is 157 mAh g−1. The well-known plateaus at 3.4 and 1.55 V are characteristics of the topotactic insertion/deinsertion of lithium in the two-phase systems LiFePO4-FePO4 and Li4Ti5O12-Li7Ti5O12, respectively. The Ragone plots in Fig. 4 show that the high rate capacity of both materials is stable up to 5C. At 10C, LiFePO4 still delivers 73% of the rated capacity against 53% for Li4Ti5O12. The LiFePO4/EC-DEC-1M LiPF6/Li4Ti5O12 batteries ‘18650’ have been made with these products. Download : Download full-size image Fig. 3. Voltage–capacity cycle for LiFePO4/EC-DEC-1M LiPF6/Li, Li4Ti5O12/EC-DEC-1M LiPF6/Li, and LiFePO4/EC-DEC-1M LiPF6/Li4Ti5O12 at C/24 rate. The capacity is in mAh per gram of the positive electrode element (LiFePO4, Li4Ti5O12, LiFePO4, respectively). The larger hysteresis in the LiFePO4/EC-DEC-1M LiPF6/Li4Ti5O12 cell comes from the fact that the cell in that case was a button cell instead of the more elaborate 18650-cell, but the plateau at 1.9 V is well observed. The voltage–capacity cycles for the 18650-cells are reported in next figures. Download : Download full-size image Fig. 4. Ragone plots of the LiFePO4/EC-DEC-1M LiPF6/Li and Li4Ti5O12/EC-DEC-1M LiPF6/Li 18650-cells.
https://doi.org/10.1016/j.jpowsour.2010.11.093_p3_14 | Plots of galvanostatic charge–discharge curves at different cycles, i.e. 1st, 10,000th, 20,000th and 30,000th, for both 10C charge rate and 15C charge rate are shown in Fig. 5, Fig. 6, respectively. To complement the electrochemical performance of the LFP//LTO 18650-batteries, the cycling life is illustrated in Fig. 7 for charge rate at 10C (6 mn) and discharge rate 5C (12 mn). Even after 20,000 cycles, the cell did not loose its initial capacity. The voltage–capacity curves for the LTO//LFP cell during the test (Fig. 5) are showing very little difference, even at the end of the test. The cycling life of another cell is illustrated in Fig. 8 over 30,000 cycles for faster charge rate at 15C (4 mn), and the same discharge rate at 5C that correspond to the plots of galvanostatic charge–discharge curves shown in are reported in Fig. 6 at different cycle numbers. For this case, the capacity (910 mAh in the first cycles) decreases with the number of cycles, but the loss at the end of the process is only 9%, which can be considered as negligible based on one charge–discharge cycle each day (a rather intense use for portable applications) would take 50 years of life. Note that full depth of discharge (DOD) has been achieved for each cycle in all these experiments. This is to our knowledge a breakthrough in the performance of Li-ion batteries since their poor cycling life was considered as a major defect. Download : Download full-size image Fig. 5. Voltage–capacity cycles of the LiFePO4/EC-DEC-1M LiPF6/Li4Ti5O12 (cycle charge rate is 10C, the discharge rate is 5C). The spikes are due to computer buffer saturation and the creation of new files because the great number of data. Download : Download full-size image Fig. 6. Voltage–capacity cycles of the LiFePO4/EC-DEC-1M LiPF6/Li4Ti5O12 (cycle charge rate is 15C, the discharge rate is 5C). The spikes are due to computer buffer saturation and the creation of new files because the great number of data. Download : Download full-size image Fig. 7. Cycle life of a LiFePO4/EC-DEC-1M LiPF6/Li4Ti5O12 18650-cell. The cycle charge rate is 10C (6 min) at 100% SOC, the discharge rate is 5C (12 min) at 100% DOD during the test reported in Fig. 5. Download : Download full-size image Fig. 8. Cycle life of a LiFePO4/EC-DEC-1M LiPF6/Li4Ti5O12 18650-cell. The cycle charge rate is 15C (4 min) at 100% SOC, the discharge rate is 5C (12 min) at 100% DOD during the test reported in Fig. 6.
https://doi.org/10.1016/j.jpowsour.2010.11.093_p3_15 | During the transportation tests performed on these batteries, no flame and no smoke have been detected, and the maximum temperature that has been reached is 72 °C. For comparison, in the same tests, the LiCoO2//graphite 18650-cell goes on fire with heavy smoke, the temperature reaching 350 °C. LiMn2O4//graphite cells also go on fire in the short-circuit test.
https://doi.org/10.1016/j.jpowsour.2010.11.093_p4_2 | These results show that LFP//LTO Li-ion cells are safe and can support fast charge/discharge rates without any damage for the cycling life. The impact on electric cars will be important, since it is the most demanding use in terms of performance and safety. The fast charge and discharge rates tested in this work are typically needed upon driving to accelerate (discharge) or slow (recharge) the car. It also means that the use of a battery in a car cannot be mimicked simply by periodic cycles like in the classical procedure we have followed to test batteries. The time spend in acceleration and deceleration during the number of kilometers or miles before the battery is discharged may be typically 50 mn, while the time spent to reach 100% DOD during one cycle tested in the present work is typically 10 min. But even then, the cycling life investigated in the present work means that this battery can survive with negligible lost for more than 5 years, a typical life for a vehicle. Other parameters that are out of reach in the test performed in the laboratory is the decomposition of the electrolyte that shortens the life of the battery at high temperature, in particular that of LiPF6. This preferred salt can undergo an autocatalytic decomposition into LiF and PF5. This reaction degrades the battery. However, additives used to lower the operating temperature also prevent this decomposition [25].
https://doi.org/10.1016/j.jpowsour.2010.11.093_p4_3 | The price to be paid for the substitution of the carbon anode by Li4Ti5O12 is a loss of energy density that decreases from approximately from 100 to 67.5 Wh kg−1, due to the lower operating voltage of the cell resulting form the LTO plateau at 1.55 V as shown in Fig. 3. Today, the most performing electric commercialized car is equipped with LiFePO4/graphite cells that allows for a driving range of about 300 km, which would be reduced to 200 km when equipped with the batteries investigated in the present work. It is still more then needed for many daily uses, and we consider that this inconvenience is worth the safety and long shelf life gained in the process. Moreover, a fully discharged battery of an electric car with driving range of 300 km cannot be recharged in 5 min, because the electric grid cannot supply the power needed to charge a battery of energy ranging between 15 and 50 kWh in 5 min [21] at a reasonable cost. On another hand, this performance becomes possible for a city car. This technology is under demonstration at Hydroquébec and is illustrated in Fig. 9; the car equipped with the battery built with the LFP//LTO cells described in the present work weights 680 kg, has a driving range of 32 km (50 km optional), with top speed 64 km h−1. The battery capacity is 2.9 kWh only, which makes possible the full charge in 5 min by using parallel charger with 380 V plug-in.
https://doi.org/10.1016/j.jpowsour.2010.11.093_p4_5 | We have shown [22] that it is possible to coat the Li4Ti5O12 particles with carbon to reach a conductivity of σ = 4 × 10−4 S cm−1. However, the cell presented in this work has been made with uncoated Li4Ti5O12 particles, which reduces the cost and proves that the coating is not mandatory for these particles even to reach the performance shown in this work.
https://doi.org/10.1016/j.jpowsour.2010.11.093_p4_6 | The long cycling life that has been reached implies that more attention should now be focused on the improvement of other elements of the battery, in particular the electrolyte and lithium salt as mentioned before. The use of ionic liquids is under investigation. More stable salts, LiTFSI or LiFSI, can replace the reference salt LiPF6, where FSI and TFSI stand for bis- and tri-(fluorosulfo-nyl)imide, respectively. LiTFSI corrodes aluminum, but the first experiences with LiFSI are very promising [26]. In particular, the capacity of a cell with LiFSI starts diverging from the cell with LiPF6 only above 20C-rate. On another hand, it is not yet possible to get rid of the organic solvent of the electrolyte. The best that be done is to decrease its proportion by substituting about 30 mol.% of ionic liquid to save the performance of the battery [27]. We then expect that some improvements will still occur in the next years to come.
https://doi.org/10.1016/j.jpowsour.2010.11.093_p5_2 | The Li-ion battery presented in this work has filled a gap in the performance in terms of safety, cycling life, which are key-issues in public transportation. It opens the route to the construction of city EVs equipped with Li-ion batteries that will not need to be changed, and can be charged in 5 mn. It thus opens new routes to the energy storage of post-oil industry, and very fast charging should allow to use of Li-ion batteries for EV transportation beyond city driving. Finally, to highlight the use of the most advanced Li-ion batteries, we show (Fig. 9) cars presented at the World Energy Council (Montréal, September 2010), equipped with the battery C-LFP/LTO built with the same cells as described in the present work. Charging time is reduced to 5 min with three levels charger in parallel (500 V, 125 A). This technology is attractive for fast charging bus, Mega Watt battery charging station for EV and PHEV and energy storage for wind and solar energy.
https://doi.org/10.1016/j.jpowsour.2010.11.134_p1_2 | At present, lithium-ion batteries are increasingly being used to meet the energy and power demands of current consumer electronics. These batteries are also being targeted for use in the automotive and space industries. However, not knowing a battery`s rate of capacity loss or useful life in these applications poses a significant business risk. For the automotive industry, this information is critical in determining the performance and durability of the battery in traction applications; for the space industry, the battery must last for the life of the mission as service and/or replacement is rarely an option.
https://doi.org/10.1016/j.jpowsour.2010.11.134_p1_3 | Over the past few years there have been substantial efforts focused on the development of models to predict capacity fade in lithium ion batteries [1], [2], [3], [4], [5], [6], [7], [8], [9], [10], [11], [12]. Different models have been developed to account for various scenarios responsible for capacity fade such as parasitic side reactions [5], [13], [14], SEI formation [6], and resistance increase [1], [15], [10]. However, experimental data are essential for the study of the aging processes of a battery system and the validation of the capacity fading mechanisms. To provide the required information, a significant amount of testing and a systematic modeling effort is needed to develop a reliable model to describe the factors effecting battery life. Very few groups have attempted to develop a life prediction model using a large experimental data set. Wright et al., [16], [17], [18] presented the testing results and life modeling of lithium-ion batteries with Ni based lithium insertion cathodes including LiNi0.8Co0.2O2 and LiNi0.8Co0.15Al0.05O2. These results underscore the importance of using large testing matrix to investigate and validate the life modeling of lithium ion batteries.
https://doi.org/10.1016/j.jpowsour.2010.11.134_p1_4 | LiFePO4 (lithium iron phosphate) based lithium ion battery has been considered as one of most promising candidates for large scale applications in the automotive and space industries because of its excellent chemical and thermal stability and low cost [19], [20], [21], [22], [23]. However, capacity fade behavior and life modeling for this battery has not been well established. More importantly, there is little insight regarding the aging mechanisms associated with this type of battery [24], [25], [26], [27], [28]. We evaluated the aging mechanisms of LiFePO4 lithium ion battery cells using both destructive physical analysis and non-destructive electrochemical analysis. The results indicate that capacity fade is primarily the result of loss of active lithium that is most likely associated with anode degradation [28].
https://doi.org/10.1016/j.jpowsour.2010.11.134_p1_5 | This paper focuses on developing a semi-empirical life model based on this mechanism. The effects of four experimental parameters—time, temperature, depth of discharge (DOD), and discharge rate—were investigated. At low charge/discharge rates, the results suggest capacity loss is strongly affected by time and temperature, and the DOD effect is less important. A general power law equation described by Bloom et al. [29], where capacity fade follows a power law relation with time, was adopted as a starting point to develop our model. Initial results demonstrated that the power law relationship can represent most of the life cycle data. Furthermore, the power law relation was used to establish a model to account for effect of C-rate over the range of C/2, 2C, 6C, and 10C.
https://doi.org/10.1016/j.jpowsour.2010.11.134_p2_3 | The commercially available 2.2 Ah, 26650 cylindrical cells were purchased from A123 Systems in which the material chemistry is composed of LiFePO4 cathode and carbon anode. These lithium-ion cells were tested under the conditions given in the test matrix shown in Fig. 1. Two cells were tested at each of the conditions. These conditions include five different temperatures (−30, 0, 15, 25, 45, 60 °C), five levels of DOD (90%, 80%, 50%, 20% and 10%), and four discharges rates (C/2, 2C, 6C and 10C). In defining the DOD and C rates, the cell is de-rated to 2 Ah. Consequently, C rate corresponds to a current of 2 A. The cut-off voltages for the cycle test of all the cells were at 3.6 and 2.0 V. The constant current charge rates were C/2 for the C/2 discharge rate and 2C for higher discharge rates. The cells were charged to 3.6 V and held at 3.6 V until the current dropped below 0.1 A for a maximum of 2 days. The numbers in the matrix represent the cycle numbers that have been performed at each of those conditions. The cells highlighted in green are still being tested, and the cells highlighted in red indicate that they have reached End of Life (EOL) which is defined as failing to deliver the required capacity before reaching a cell voltage of 2.0 V. Download : Download full-size image Fig. 1. Test matrix for accelerated cycle life study. Two cells were tested at each condition. The numbers in the test matrix indicate the number of cycles attained by the cell. Cells highlighted in green were still cycling when this manuscript was written, and cells highlighted in red have reached the defined end of life condition. (For interpretation of the references to color in this figure legend, the reader is referred to the web version of the article.)
https://doi.org/10.1016/j.jpowsour.2010.11.134_p2_5 | Prior to cycling tests, each cell was characterized using these four techniques: (1) capacity characterization, (2) relaxation test, (3) electrochemical impedance spectroscopy (EIS), and (4) hybrid pulse power characterization (HPPC). Detailed procedures of each technique are described in the following: (1) For capacity characterization, the cell was fully charged and then discharged at rates of 6C, C/2 and C/20. At each rate, two cycles were recorded and the capacity from the second cycle was used as the cell capacity. (2) For the relaxation test, a fully charged cell was discharged for a period of 24 min at C/2 rate, and then followed by a 2 h rest before the subsequent discharge. The test was complete when the discharge voltage reached 2 V. (3) The EIS characterization was performed at 40% state of the charge (SOC) which was defined as 72 min of discharge at C/2 rate of a fully charged cell. The EIS measurement was carried out in a frequency range between 0.01 and 100 kHz and AC amplitude of 5 mV. (4) For HPPC characterization, prior to a pulse power sequence, a fully charged cell was discharged to 10% DOD at 1C rate, and then rested for 1 h. The pulse power sequence was composed of three steps: (1) 5C discharge for 18 s, (2) rest at OCV for 32 s, and, (3) 3.75C charge for 10 s. After the pulse sequence, the cell was immediately discharged to 20% DOD and rested for 1 hr before the pulse power sequence was repeated. The cell was tested at 10% DOD increments until reaching the cut-off voltage of 2 V.
https://doi.org/10.1016/j.jpowsour.2010.11.134_p2_6 | During life cycle test, cells were stopped periodically for characterization using the procedures described above. For example, at a low rate of C/2, the characterization procedures were performed for every 1 or 2 months between cycling test. At high rates, the time intervals for characterization were shorter.
https://doi.org/10.1016/j.jpowsour.2010.11.134_p2_7 | For each of the cells tested, the cell capacity measured at a C/2 rate during characterization was used for the subsequent modeling work. The capacity loss was normalized with its initial cell capacity.
https://doi.org/10.1016/j.jpowsour.2010.11.134_p3_2 | The large test matrix, comprehending time, temperature, DOD and rate (Fig. 1), permits statistical evaluation of the factors effecting cycle life (capacity fade) and provide sufficient data for model development. Test conditions (2C through 10C) were chosen by performing a design of experiment (DOE) analysis [20], while all conditions were studied at C/2 discharge rates. In both cases, two cells were cycled at each condition to improve the robustness of the results. Many of the cells cycled at higher rates had reached the defined end of life condition (highlighted in red). Capacity fade at high discharge rates was accelerated as compared to C/2 discharge rates. Many cells cycled at the lower discharge rate were still cycling at the time of publication (highlighted in green). As shown in Fig. 1, cells at the extreme temperatures also performed poorly; i.e., they exhibited a high rate of capacity fade. The data indicate cells used at strenuous conditions, such as elevated temperatures and fast discharge rates, tend to have a shorter useful life.
https://doi.org/10.1016/j.jpowsour.2010.11.134_p3_3 | Capacity characterization data were used to quantify the capacity fade rate for the model development. As an example, Fig. 2 shows the discharge curves obtained at a C/2 rate (after different number of cycles) for the cells cycled under the following conditions: A, 90% DOD, C/2, 0 °C; B, 90% DOD, C/2, 45 °C; and C, 90% DOD, C/2, 60 °C. As cells age upon cycling, the measured capacities decrease steadily, while the shape of discharge profiles remained unchanged. These cycle number dependent capacity loss data were collected for the cycle life model development. The functional form of the life model can be expressed as: (1) where t is the cycling time, T is the test temperature, DOD is the depth-of-discharge, and Rate is the discharge rate for the cycle testing.
https://doi.org/10.1016/j.jpowsour.2010.11.134_p3_5 | In the following sections, the effect of each parameter on cell life is investigated and described. In addition a model to describe the impact of these factors at low and high discharge rates is presented.
https://doi.org/10.1016/j.jpowsour.2010.11.134_p3_7 | At a given C-rate, cells cycled at DODs greater than 50% were shown to reach the defined end of life condition sooner than those cycled at lower DODs (<50%). This observation is illustrated in Fig. 3, where capacity retention as a function of cycle number at various DODs for the cells at 60 °C and C/2 rate is plotted. When plotted in this manner capacity fade appears to be a function of DOD. However, when the same data is plotted as a function of time as shown in Fig. 4, the results indicate DOD has very little effect on capacity fade. The capacity fade rate was found to be approximately the same at each DOD indicating that the effect of cycling time is more significant than DOD. After a closer examination of all the DOD data at C/2 rate, we concluded that the DOD effect was not important for the conditions investigated. Thus, the DOD effect was not considered for formulating a model for at low discharge rates. Download : Download full-size image Fig. 3. Capacity retention at 60 °C and a discharge rate of C/2 plotted as a function of cycle number, data shown for 90(■), 80(), 50(), 20(), and 10()% DOD. Download : Download full-size image Fig. 4. Capacity retention at 60 °C and a dischare rate of C/2 plotted as a function of time (days), data shown for 90(■), 80(), 50(), 20(), and 10()% DOD.
https://doi.org/10.1016/j.jpowsour.2010.11.134_p3_9 | Instead of using time, we chose Ah-throughput as a parameter for the life modeling. Ah-throughput represents the amount of charge delivered by the battery during cycling. At each C-rate, Ah-throughput is directly proportional to time; however, the merit of using Ah-throughput is that it allows us to quantify and correlate the capacity fading behaviors for different C-rates. The life model can be expressed as: (3)
https://doi.org/10.1016/j.jpowsour.2010.11.134_p3_10 | In Eq. (3), Qloss, is the percentage of capacity loss, B is the pre-exponential factor, Ea is the activation energy in J mol−1, R is the gas constant, T is the absolute temperature, and Ah is the Ah-throughput, which is expressed as Ah = (cycle number) × (DOD) × (full cell capacity), and z is the power law factor.1 Clearly, the exponent term represents that the temperature follows Arrhenius Law. For analytical purposes, we rearrange this slightly to (4)
https://doi.org/10.1016/j.jpowsour.2010.11.134_p3_11 | In Fig. 5, the percentage of capacity loss is plotted as a function of Ah-throughput on a logarithmic scale at 0, 15, 45 and 60 °C. The lines represent the linear fit at each temperature. −30 °C data were not plotted because the cells at this temperature generally do not cycle long enough to produce sufficient data (we note that given the manufacturer specifications the cells were not expected to perform at some of the conditions, e.g. 90% DOD). According to Eq. (4), the slope of the each line at each of the temperatures evaluated represents the power law factor, z. As shown in Fig. 5, the fitted lines are parallel to each other at 15, 45 and 60 °C, indicating that the slopes of these lines are very similar. These results suggest that the temperature effect is independent of the power law factor z. At 0 °C, the steep slope suggests that other mechanisms maybe responsible for the observed accelerated capacity loss. AC impedance data (not shown) also revealed that the charge transfer resistance was significantly higher at 0 °C than at room temperature, which could introduce other decay mechanisms. Consequently, the 0 °C data was excluded at this stage of the empirical fitting. Download : Download full-size image Fig. 5. Fit achieved when using equation to predict capacity loss as a function of temperature. Capacity loss is plotted as a function of Ah throughput at 0(), 15(), 45() and 60() °C. Substantial linearity is achieved at each temperature. (Data from each DOD and C/2 discharge rates are shown.)
https://doi.org/10.1016/j.jpowsour.2010.11.134_p3_13 | To determine the fitting parameters, we implemented a single step optimization process using Equation 4 with a slight rearrangement of the terms. The graphical representation of this method is shown in Fig. 6 where ln(Qloss) + Ea/RT is plotted as a function of ln(Ah). The activation energy Ea was obtained from the intercept values of the best-fit nonlinear regression curves. Applying the experimental data from 15, 45 and 60 °C at C/2 discharge rates, Ea was found to be close to 31,500 J mol−1. Judging from the fitted linear relations, the effect of temperature indeed follows an Arrhenius relation, which often corresponds to a thermally activated chemical process, such as a chemical side reaction that occurs during cycling, potentially SEI layer formation [6], [30]. The pre-exponential factor B can be determined from the intercept of the linear fittings shown in Fig. 6. The slope of line represents the power law factor z, which is equal to 0.552. Interestingly, this value is very close to 0.5 which represents a square-root of time dependence. Previous reports [6], [17], [30] have indicated that this square-root of time relationship with capacity fade represents the irreversible capacity loss due to solid electrolyte interface (SEI) growth that consumes active lithium and is often controlled by a diffusion process. Download : Download full-size image Fig. 6. Use of Eq. (4) to determine the fitting parameters for the life prediction model in which ln(Qloss) + Ea/RT is plotted as a function of ln(time). (Data from all levels of DOD at C/2 rate are included.) The activation energy Ea was obtained from the best-fit values determined by nonlinear regression, R2. The slope and intercept of the linear fitting correspond to the power law factor, z, and the pre-exponent value, A, respectively.
https://doi.org/10.1016/j.jpowsour.2010.11.134_p3_15 | Using the life model in Eq. (5), we are able to simulate qualitatively the capacity fade under various conditions. In Fig. 7, simulations of the capacity fade at different temperatures are compared to experimental data. Overall, the life model appears to be in a general agreement with the experimental data. The model slightly underestimates capacity loss at 60 °C and overestimates capacity loss at 45 °C. Our results demonstrate that at the low rates, time and temperature are the two parameters that substantially affect capacity fade and that DOD has a negligible effect on capacity fade. Download : Download full-size image Fig. 7. Simulation of cycle-life prediction model (line) and experimental data (dots) at 15(), 45(), 60() °C and a C/2 discharge rate. (Data from each experimental DOD is included).
https://doi.org/10.1016/j.jpowsour.2010.11.134_p3_17 | We further examined whether this function form of the life model could predict capacity fade behavior at high discharge rates (>C/2). First, we proceeded to use Eq. (4) to fit the capacity fade profile at each discharge rate (2C, 6C and 10C). We found that the experimental data do follow the power law relation. At a 2C discharge rate the Ea and z values obtained (Table 1) are comparable to those values for C/2 rate suggesting that the factors effecting capacity fade are similar at low and high discharge rates. Therefore, we used this power law relation as a basis to fit the capacity loss at 6C and 10C discharge rates as well. For 6C and 10C rates, because there are fewer data points collected (from the capacity characterization data) prior to the cell reaching the defined EOL condition, curve fitting techniques were used to numerically fit the experimental data with the power law equation (Eq. (3)) at each of the cycling conditions. Specifically, using Eq. (3), we fit each of the cycle conditions simultaneously to obtain the values of B, Ea, and z. For each constant C-rate, we find the optimal parameter values of B, Ea, and z, by minimizing the total error. This total error is defined as: (6) where j represents each of the cycled conditions. The optimal values were found for each rate using Newton`s iteration method with the aid of the SOLVER function in EXCEL. The results are summarized in Table 1. Table 1. Equation to predict capacity fade at a given discharge rate. C-rates Life model C/2 Qloss = 30, 330 · exp( − 31, 500/RT) · (Ah)0.552 2C Qloss = 19, 300 · exp( − 31, 000/RT) · (Ah)0.554 6C Qloss = 12, 000 · exp( − 29, 500/RT) · (Ah)0.56 10C Qloss = 11, 500 · exp( − 28, 000/RT) · (Ah)0.56
https://doi.org/10.1016/j.jpowsour.2010.11.134_p3_18 | We note that actual cell temperatures (instead of environmental temperatures) were used for numerical fitting of the life model equation at the high discharge rates. Cell heating during cycling becomes more significant when the cell is discharged at a high rate. Table 2 shows the average temperatures measured at the surface of the battery cell during cycling. Particularly at low environmental temperatures, the real cell temperatures increase considerably during the discharge. In addition, the cells cycled at higher DODs tend to heat up more than those cycled at lower DODs. Table 2. Average actual cell temperatures, measured during cycling, conditions indicated below. % DOD 0 °C 15 °C 25 °C 45 °C 60 °C 90 7.76 – 26.40 – – 2C 80 7.59 – 26.41 – – 50 6.92 – 26.33 – – 10 4.54 – 26.06 – – 90 13.90 18.60 27.82 47.24 – 6C 80 13.95 18.42 27.71 47.18 – 50 13.34 17.95 27.51 46.99 – 10 9.03 16.98 27.00 46.69 – 90 17.90 19.32 28.71 48.16 63.20 10C 80 17.99 19.22 28.59 48.02 63.04 50 17.47 19.01 28.29 47.78 62.74 10 11.62 17.94 27.58 47.30 62.60
https://doi.org/10.1016/j.jpowsour.2010.11.134_p3_19 | While the above analysis indicates that we are able to establish a life model using the power law relation at each C-rate (Table 1), it is of great interest to develop a generalized equation to describe the capacity fade behavior for all conditions. A closer examination on the magnitudes of activation energy Ea values revealed that we could be fit the data if Ea decreased with increasing C-rate. This trend allowed us to establish a mathematical correlation to account for the rate effects. The power law factor z, on the other hand, remained fairly constant at all C-rates. Therefore, we set the z value at 0.55 for all conditions. The function form of the life model can be expressed as: (7)
https://doi.org/10.1016/j.jpowsour.2010.11.134_p3_20 | It appears that there is a general trend for the pre-exponent factor B, in which the value decreases with increasing C-rate. However, it is difficult to quantitatively describe this relationship by using a simple mathematical correlation. Instead, using Eq. (7), we simultaneously fitted the experimental data for all C-rates. The optimal values of B were found for each C-rate by minimizing the total error using Eq. (6). The results are summarized in Table 3. Using this unified life model equation, we are able to describe qualitatively the capacity fading behaviors for all conditions. In Fig. 8, simulation results obtained with the life model equation are compared with the measured capacity loss data for 2C, 6C and 10C rates. The model projections are consistent with the experimental data for all the C-rates. Table 3. Generalized life model for all C-rates. Qloss = B · exp[( − 31, 700 + 370.3 × C _ Rate/RT](Ah)0.55 Ah = cycle_number × DOD × 2 C-rate C/2 2C 6C 10C A values 31,630 21,681 12,934 15,512 Download : Download full-size image Fig. 8. Model simulation results (lines) and experimental results (dots) at 2C (a), 6C (b) and 10C (C) discharge rates.
https://doi.org/10.1016/j.jpowsour.2010.11.134_p3_21 | A closer examination of the established model reveals additional insight relative to aging mechanisms responsible for the capacity fade. For example, the power law factor, z is very close to 0.5, leading to a square-root of time relationship. Previous reports have indicated that the rate of lithium consumption at the negative carbon electrode due to SEI formation has a square root of time dependence [6], [17], [30]. In addition, our prior findings using destructive physical analysis and non-destructive electrochemical analysis established that the capacity fade is caused by the loss of active lithium most likely associated with the carbon anode degradation [28]. Consequently, our modeling results are consistent with the aging mechanism that the active lithium is consumed to repair and/or grow the SEI layer when the carbon anode is cracked due to anode degradation. In addition, there is also a C-rate effect. The Arrhenius law used in the model equation represents the kinetics of the chemical processes for the undesired side reactions such as for SEI formation. The inverse relationship of the magnitude of activation energy with the C-rate suggests that higher rates produce higher diffusion induced stress field [31] on the particles which accelerates the chemical processes that cause irreversible active lithium consumption.
https://doi.org/10.1016/j.jpowsour.2010.11.134_p3_22 | We have demonstrated that this rather simple life model represents qualitatively the experimental data for all the rates investigated. It is also recognized that the accuracy of the life model predictions at the high rates produce slightly more error than at the low rates. Overall, this generalized approach allows us to present quantitative projections of capacity fading behaviors for a wide range of cycling conditions.
https://doi.org/10.1016/j.jpowsour.2010.11.134_p4_2 | In this report, we have presented the cycling test results from an accelerated cycle life study on commercially available LiFePO4 batteries. The effects of test parameters (time, temperature, DOD, rate) were investigated and described. The results show that the capacity loss is strongly affected by time and temperature, while the effect of DOD is less important at a C/2 discharge rate. A life model was developed to describe the time and temperature dependence of capacity fade at this low discharge rate. Using a curve-fitting technique, we demonstrated that capacity fade followed a power law relationship with charge throughput between 15 °C and 60 °C. The established power law model was used as a basis to develop a model equation to describe capacity fade at each higher discharge rate (2C, 6C and 10C). For all C-rates, the model equations indicated that power law factors were valued very close to 0.5. This square-root of time dependence is consistent with the aging mechanisms that involve diffusion and parasitic reactions leading to loss of active lithium. Overall, we were able to establish a simple battery life model that accounts for Ah throughput (time), C-rates, and temperature and achieves qualitative agreement with experimental data. We note in closing that the model should be applicable to other lithium ion batteries as long as the aging mechanisms are similar. In contrast, we excluded data from 0 °C in the present study in formulating the current model. Experimental observations indicate a change in the decay mechanism might be operative at lower temperatures, and this remains an open question.
https://doi.org/10.1016/j.jpowsour.2010.11.138_p1_2 | Olivine-structured LiFePO4 shows advantages of low cost, relative abundance of rough materials, small volume change during the charge/discharge process, and high thermal stability. Therefore, it has become the most promising cathode material for large scale lithium ion batteries as the power storage sources for use in hybrid electric vehicles (HEVs) and electric vehicles (EVs) [1]. However, LiFePO4 is suffered from not only its poor electronic conductivity (∼10−9 S cm−1) but also the low mobility of Li+ ions across the LiFePO4/FePO4 interface [2]. There are many methods that have been proposed to improve the electronic and ionic conductivity, such as carbon coating [3], [4], [5], [6], morphology refinement [7], [8], and metal ion doping [9], [10], [11].
https://doi.org/10.1016/j.jpowsour.2010.11.138_p1_3 | It has been reported that additives, such as Fe2P and Li3PO4, may also form in the LiFePO4 samples while the temperature of heat treatment is higher than 800 °C or the reductive environment is employed [12]. Orthorhombic structured Li3PO4 has relatively low conductivity (∼10−13 S cm−1 at 25 °C) which is even lower than that of LiFePO4 (∼10−9 S cm−1), thus resulting in blocking the electron conduction between LiFePO4 particles and decreasing the rate capability of the prepared LiFePO4 sample [13], [14]. On the contrary, it had been reported that Fe2P networks at the surface of LiFePO4 particles can enhance the electronic conductivity of LiFePO4 sample due to the high conductivity of Fe2P (∼1.5 S cm−1) [15]. Therefore, the existence of Fe2P may be expected to improve the rate capability of LiFePO4 materials [13], [14], [16], [17], [18]. In general, LiFePO4 samples with hexagonal Fe2P were prepared via a (a) carbothermal reduction or (b) hydrogen reduction [12]. (a) 6LiFePO4 + 8C(16C) → 2Fe2P + 2Li3PO4 + 2FeP + 8CO2↑(or 16CO↑) → 3Fe2P + 2Li3PO4 + P↑ (b) 6LiFePO4 + 16H2 → 2Fe2P + 2Li3PO4 + 2FeP + 16H2O↑ → 3Fe2P + 2Li3PO4 + P↑
https://doi.org/10.1016/j.jpowsour.2010.11.138_p1_4 | In this study, olivine LiFePO4 materials containing Fe2P and Li3PO4 additives were prepared via a solution method by having a stoichiometric LiFePO4 precursor heat-treated at various temperatures ranging from 700 to 900 °C. The effects of Fe2P and Li3PO4 additives on the electrochemical properties of LiFePO4 samples were investigated by cycling voltammetric analysis and capacity retention study.
https://doi.org/10.1016/j.jpowsour.2010.11.138_p2_2 | Stoichiometric LiFePO4 precursor was synthesized via a solution method by having iron powder (NC100.24, 99%, Hoganas, Sweden) dissolved in an aqueous citric acid (99.5%, Wako Pure Chem. Ind., Ltd., Japan) solution with iron: citric acid molar ratio of 1.0:0.25. Then, H3PO4 (85%, Wako Pure Chem. Ind., Ltd., Japan) and LiOH (95%, Wako Pure Chem., Ind., Ltd., Japan) were added into the solution with Li:Fe:P stoichiometric ratio of 1:1:1. 10 wt% of sucrose (Wako Pure Chem., Ind., Ltd., Japan) was added into the mixtures as a carbon source. After stirring for 4 h, the bath temperature was raised up to 65 °C to evaporate water to become precursor powder. Finally, the precursor was heated at 300 °C for 8 h followed by heat-treating at temperatures between 700 and 900 °C for 8 h under N2 atmosphere. The compositions, crystalline structures, morphologies, carbon content, and particle size of the synthesized powder were investigated by inductive coupled plasma optical emission spectrometer (ICP-OES Optima 2100, PerkinElmer, USA), X-ray diffractometer (XRD6000, Shimadzu Corporation, Japan), scanning electron microscope (JSM-5600L, JEOL Ltd., Japan), field-emission transmission electron microscope (JEM-2100, JEOL Ltd., Japan), and element analyzer (EA, Vario EL III, Heraeus Elementar, Germany).
https://doi.org/10.1016/j.jpowsour.2010.11.138_p2_3 | The synthesized materials were mixed with polyvinylidene fluoride (PVDF, Kynar 740, ELF, Germany) and acetylene black (99.99%, Strem Chemicals Inc., USA) with a weight ratio of 83:7:10 in adequate amount of N-methyl-2-pyrrolidone (NMP, ultra, ISP Technologies Inc., USA) and stirred for 1 day to become slurry. Then the slurries were coated on aluminum foil by a doctor blade coater. After drying and pressing, the tapes were punched into 10.0 mm disk electrodes. The electrodes were assembled into CR2032 coin-type cells with Li or MCMB anodes, 1 M LiPF6 in EC–DEC (volume ratio of 1:1) (Tomiyama, Japan) electrolyte, and separator (Celgard 2400, Hoechst. Celanese, USA) in an argon-filled glove box. The assembled cells were used for capacity retention and cycling voltammetric studies with home-made battery tester and a potentiostat/galvanostat (Autolab PGSTAT30, Eco Chemie B.V., Netherlands) with various C rates or potential scan rates within cutoff voltages of 2.5 and 4.3 V at 30 °C.
https://doi.org/10.1016/j.jpowsour.2010.11.138_p3_2 | The compositions of the LiFePO4 powders synthesized at various heat-treatment temperatures determined by ICP-OES were close to the expected stoichiometric ratio. The XRD patterns of the prepared LiFePO4 samples are shown in Fig. 1(a). Olivine structure was found exclusively in the samples prepared at temperatures lower than 800 °C. In addition to the olivine phase, hexagonal Fe2P can be found in samples prepared at temperatures higher than 800 °C, whereas orthorhombic Li3PO4 can also be observed in samples heated at temperatures higher than 850 °C, as shown in Fig. 1(b). The calculated lattice constants of olivine in the prepared samples are summarized in Table 1. Among the prepared samples, the 750 °C sample showed the largest bc value. It has been reported that LiFePO4 with larger bc value could profit the electrochemical performance due to the enhancement of the diffusion path of lithium ion [19]. From the results of EA analysis listed in Table 2, it can be found that the variation of the carbon content of the prepared samples is insignificant except the 900 °C sample. It may suggest that the degree of carbon content may not play an important role on the electrochemical properties for samples prepared at temperatures lower than 850 °C.
https://doi.org/10.1016/j.jpowsour.2010.11.138_p3_6 | From the SEM photographs of the prepared samples, as shown in Fig. 2, particle agglomeration can be obviously observed. The primary particle size of the prepared samples increases from 110 nm to 180 nm as the heat-treatment temperature was increased from 700 to 800 °C and becomes 300 nm in 900 °C prepared sample. That may be attributed to the grain growth of particles at high temperatures, especially for 900 °C sample. From the FEG-TEM photograph and the SAD pattern of the sample prepared at 900 °C (shown in Fig. 3), a layer of Fe2P can be observed on the surface of LiFePO4 particle and a value of 2.2525 Å for d1 1 1 of hexagonal structured Fe2P was obtained by Gatan Digital-Micrograph. This value is slightly higher than the standard value of Fe2P (2.2371 Å).
https://doi.org/10.1016/j.jpowsour.2010.11.138_p3_9 | The charge/discharge curves of the second cycle of the coin-typed LiFePO4/Li cells comprised LiFePO4 samples synthesized at various heat-treatment temperatures are plotted in Fig. 4. All samples show characteristic charge/discharge potential plateaus of LiFePO4 at 3.44 V and 3.39 V vs. Li/Li+. The discharge capacities of second cycle for the LiFePO4 samples synthesized at 700, 750, 775, 800, 850, and 900 °C are 145, 150, 155, 143, 136 and 91 mAh g−1, respectively, as the cells were cycled with 1/10C rate. The results of the capacity retention studies for the cells comprised the prepared samples cycled with various C rates at 30 °C are shown in Fig. 5. The samples prepared at 750 and 775 °C show superior cycling performance than others because of their large bc values and the presence of small amount of Fe2P though it could not be identified from the XRD patterns. Fig. 6, Fig. 7 show the charge/discharge curves of the second cycle and the results of capacity retention study of the cells comprised LiFePO4 sample synthesized at 775 °C. Due to the increasing capacity during the initial cycles that may be caused by the inappropriate cell assembly, the charge/discharge curves of the second cycle are shown, and the 775 °C sample shows discharge capacities of 155, 146, 130 and 122 mAh g−1 as it was cycled with C/10, C/5, C/2, and 1C rates, respectively. The polarization between charge and discharge plateaus increases while the charge/discharge capacities decrease with increasing cycling rate. Several studies had reported that samples containing Fe2P can improve the cycling performance and rate capability of LiFePO4 materials [13], [14], [16], [17], [18]. However, the Fe2P containing samples synthesized at temperatures higher than 800 °C in this study do not show improvement on cycling performance and rate capability. That may be attributed to the grain growth and the formation of Li3PO4 in the samples prepared at temperatures higher than 800 °C [13].
https://doi.org/10.1016/j.jpowsour.2010.11.138_p3_14 | It had been suggested that the existence of small amount of Fe2P on the surface of particles could improve the electrochemical properties of LiFePO4 material [14]. For comparison, LiFePO4/MCMB cells comprised samples synthesized at 700 and 800 °C were cycled with 0.15C rate at room temperature to reveal the effect of Fe2P on the cycling performance of LiFePO4 material. Fig. 8 shows the results of the capacity retention LiFePO4/MCMB cells. The cell comprised 800 °C sample shows lower capacity fading rate than that of 700 °C sample. That may be attributed to the sample prepared at 700 °C has smaller particle size and larger specific surface area, thus higher iron ion dissolution and higher capacity fading rates than 800 °C sample. From the charge/discharge curves of the 1st, 10th, 20th, 50th, and 100th cycles of the LiFePO4/MCMB cells prepared with samples synthesized at 700 and 800 °C, shown in Fig. 9, it is found that the LiFePO4/MCMB cell comprised 800 °C prepared sample shows higher polarization growth rate than that of 700 °C sample. That may be caused by the growth of SEI layer due to the reactions between additives and electrolyte.
https://doi.org/10.1016/j.jpowsour.2010.11.138_p3_17 | Fig. 10 presents the typical cycling voltammograms of LiFePO4/Li cells prepared with sample synthesized at 800 °C with various potential scan rates. Similar works were also performed for samples prepared at other temperatures. The plots of anode/cathode peak currents, ip, of Fe3+/Fe2+ redox couple against the square root of the potential scan rate, ν1/2, are shown in Fig. 11. A linear relationship between the peak currents and ν1/2 are found for the prepared samples. It suggests that the Li+ ion intercalation/de-intercalation into/from the prepared LiFePO4 materials are diffusion-limited processes. The diffusion coefficients of Li+ ion can be calculated from the relationship between ip and ν1/2 shown as follows: where n is the number of electron transferred in the process, F is the Faraday constant (96500), A is the surface area of cathode electrode contacts with electrolyte (about 1600 cm2), C is the concentration of lithium ion, D is the diffusion coefficient, and K(Λ,α) is 1 for a reversible reaction [20]. From the slopes shown in Fig. 11, the diffusion coefficients of Li+ ion during oxidation, Doxidation and reduction, Dreduction can be calculated and summarized in Table 3. It can be found that 750 °C synthesized sample shows higher Li+ ions diffusion coefficient than others except 850 °C sample. It can be due to the 750 °C sample exhibits larger lattice parameters than others. However, for samples prepared at temperature between 775 and 850 °C, Li+ ions diffusion coefficient increase with increasing amount of Fe2P additive. The sample synthesized at 850 °C shows even higher Li+ ions diffusion coefficient than that of 750 °C sample. It may be caused by the formation of a defect structure of LiFePO4 that can enhance the Li+ ion diffusion due to the formation of Fe2P and Li3PO4 additives. However, the effects of formation of Fe2P and Li3PO4 additives on Li+ motion in LiFePO4 are still unclear. For the sample synthesized at 900 °C, a layer of Fe2P formed on the surface of LiFePO4 particle, as shown in Fig. 3, which might hinder the transportation of Li+ and result in the low Li+ ion diffusion coefficient. These results are similar to those reported by Song et al. [21]. They suggested that there is a critical concentration of Fe2P, and LiFePO4 sample with Fe2P can improve the rate capability and cycling behavior within the critical concentration, while LiFePO4 sample with Fe2P content above the critical concentration will give much more poor cycling performance.
https://doi.org/10.1016/j.jpowsour.2010.11.138_p4_2 | Olivine structured LiFePO4 samples were successfully synthesized via a solution method. From the XRD patterns of the prepared samples, LiFePO4 sample containing Fe2P can be obtained by heat-treating the stoichiometric precursor at temperatures higher than 800 °C, while Li3PO4 is also found in samples heat-treated at temperatures higher than 850 °C. Samples synthesized at 750 and 775 °C show the most promising cycling performance among the prepared powders. That may be attributed to the 750 °C sample has the largest bc value and thus 775 °C sample contains small amount of Fe2P. Samples prepared at temperatures higher than 800 °C show worse cycling performance than 750 and 775 °C samples due to the existence of Li3PO4 and larger particle size than 775 °C sample. LiFePO4/MCMB cell comprised 850 °C sample shows lower capacity fading rate than that assembled with 700 °C sample due to the larger particle size. However, it shows high polarization growth rate that might be caused by the reactions between the additives and electrolyte. For the samples containing Fe2P, Li+ ion diffusion coefficient increases with increasing temperature of heat-treatment and increasing amount of Fe2P except 900 °C synthesized sample. That may be caused by the formation of defect structure of LiFePO4 due to the formation of Fe2P and Li3PO4 additives which can enhance the diffusion of Li+ ions. Layers of Fe2P on the surface of LiFePO4 particles may hinder the diffusion of Li+ ions.
https://doi.org/10.1016/j.jpowsour.2011.01.064_p1_2 | Lithium transition-metal phosphates LiMPO4 (M = Mn, Fe, Co and Ni) have recently attracted much attention due to their lower toxicity, lower cost, higher electrochemical and thermal stabilities [1], [2], [3]. LiMnPO4 become another very promising cathode material for lithium ion batteries beside LiFePO4 [5], [6], [7]. LiMnPO4 should be a more ideal substitute for LiCoO2 because the working potential (about 4.1 V) is very close to that of LiCoO2 [5], [6], [7], [8], [9]. However, poor charge/discharge capacity and cycle performance of LiMnPO4 even at a reasonably low current density, have limited their practical application in high power batteries. Till date only an acceptable discharge capacity has been achieved at low current densities and under trickle charge mode tests. The poor electrochemical performance of LiMnPO4 is mostly for the intrinsically low electronic conductivity and/or slow diffusion of Li-ion through LiMnPO4 particles [10], [11], [12].
https://doi.org/10.1016/j.jpowsour.2011.01.064_p1_3 | To overcome such short-comings of LiMnPO4 in recent years, one such synthetic approach for improving the electrochemical performance of LiMnPO4 is to minimize the particle size and obtain uniform particle size distribution with preferential morphology [7], [8], [9], [13], [14], [15], [16], [17], [18]. For instance, Wang et al. synthesized particles of LiMnPO4 as small as 100 nm, and reported a reversible capacity of 70 mAh g−1 at 0.05C rate [8]. Delacourt et al. synthesized 100 nm diameter particles of LiMnPO4 by precipitation method, which enhanced the reversible capacity to 70 mAh g−1 compared with only 35 mAh g−1 for 1 μm diameter particles [16]. Kwon et al. [9] reported LiMnPO4 with a size of 130 nm synthesized by sol–gel route showing a reversible capacity of 134 mAh g−1 at 0.1C. Recently, Wang et al. reported platelet-like LiMnPO4 with a thickness of 35 nm successfully synthesized by polyol method. The as-synthesized platelet-like LiMnPO4 showed an improved reversible capacity of 159 mAh g−1 (C/10) at elevated temperature (50 °C) [7], [12]. The good electrochemical performance of LiMnPO4 was attributed to the constituent nanoparticle morphology since it reduced the diffusion path length for lithium ions and further created a large contact area with conductive additives such as carbon.
https://doi.org/10.1016/j.jpowsour.2011.01.064_p1_4 | Carbon coating has been verified to be another efficient way which can mainly decrease the boundary resistance of crystals and thereby improve the electrochemical performance of the materials. However, minimizing the particle size and carbon coating cannot resolve the low lattice electronic conductivity or chemical diffusion ability of lithium ion within the crystal structure. The third approach involves doping transition metal cations in the lattice of LiMnPO4 to improve the diffusion ability of Li+ ions and ionic conductivity. Metal cation doped LiMnPO4 is considered to reduce the availability of the Mn3+/Mn2+ redox couple, and enhances its cathode performance [19], [20], [21]. Nie et al. showed the Jahn–Teller effects in LixMnPO4 using first principles calculation. The existence of Mn3+ ions in LixMnPO4 was further shown to be not conducive to the stability of the material during the charge/discharge process. In other words, the J–T effect induced volume and cell distortion of the electrode, would finally lead to rapid mechanical degradation of the capacity [22]. The density functional theory-based calculations on LiMPO4 (M = Fe, Mn, Co, and Ni) moreover showed that the lowest Li migration energy for the nonlinear pathway along the (0 1 0) channel is a curved trajectory between Li sites. Consequently with such a one-dimensional pathway for Li migration, the lattice distortion by J–T effect in LiMnPO4 might block the long-range Li conduction and thereby decrease the electrochemical performance [4].
https://doi.org/10.1016/j.jpowsour.2011.01.064_p1_5 | In this work, we substitute minor Mn2+ by alkali-, transition-, and inner transition-metal ions, like M = Mg2+ (alkali metal ion), V3+, Fe2+, Co2+ (transition metal ions) and Gd3+ (inner-transition metal ions) to synthesize LiMn0.95M0.05PO4 doped samples. The synthesized materials have been thoroughly characterized using XRD, cyclic voltammetry (CV), and their charging/discharging capacities have been tested at various cut-off voltages and different testing temperatures. The interpretation of doping effects, in relation to the lattice structure and the electrochemical performance are discussed in detail.
https://doi.org/10.1016/j.jpowsour.2011.01.064_p2_3 | A stoichiometric ratio of lithium acetate, manganese acetate, and citric acid are mixed and dissolved in water at room temperature. Citric acid is used here as a carbon source. The added doping precursor includes Mg(NO3)2, V2O5, Co(CH3COO)2, FeC2O4, Gd2O3. Aqueous NH4H2PO4 is added into the above mixture according to the mole ratio of LiMn0.95M0.05PO4 (M = Mg, V, Fe, Co, Gd). The mixture is stirred for 1 day and dried at 60 °C. The obtained powder is pressed into pellets at the pressure of 5 MPa, and then decomposed at 350 °C in N2 atmosphere for 10 h. The pre-heated precursor is ball-milled for 10 h in a planetary-type ball miller, and pressed into pellets under the pressure of 5 MPa. The pellet is reacted at 700 °C for 20 h in N2 atmosphere in a tube furnace. The obtained products have been referred to as LMMgP, LMVP, LMFeP, LMCoP, LMGdP according to the dopant Mg(NO3)2, V2O5, Co(CH3COO)2, FeSO4, Gd2O3, respectively. For comparison, LiMnPO4 without dopant is also prepared using the same procedure, and simply named as LMP.
https://doi.org/10.1016/j.jpowsour.2011.01.064_p2_5 | The crystal structure of the as-prepared samples is measured using a Rigaku diffractometer with Cu Ka radiation operating at 40 kV and 30 mA. The diffraction data are collected for 4 s at each 0.02° step width over 2θ ranging from 10 to 80°. The lattice parameters of the as-synthesized samples are refined by Rietveld analysis using the General Structure Analysis System (GSAS) [23]. The morphology is characterized using scanning electron microscope (SEM, Hitachi-X650 microscope, 20 kV). The particle size distribution is determined by the optical particle size analyzer (Mastersizer 2000, England). Elemental composition (Li:Mn) of the doped LiMnPO4 samples is determined by ICP-AES (Inductively Coupled Plasma Atomic Emission Spectrometer) (Plasma-400).
https://doi.org/10.1016/j.jpowsour.2011.01.064_p2_7 | Cyclic voltammetries (CVs) are conducted on a PARSTAT2273 electrochemical workstation. In a potential range of 2.7–4.8 V (vs Li+/Li), the CV profiles for the above test cells are recorded at a scan rate of 0.1 mV s−1 at 25 °C. A lithium foil acts as both the counter electrode and reference electrode.
https://doi.org/10.1016/j.jpowsour.2011.01.064_p2_8 | Electrochemical charge–discharge performance of the samples is evaluated in model CR2016 coin cells. The as-prepared sample LiMn0.95M0.05PO4 (M = Mg, V, Fe, Co, and Gd) is mixed with acetylene black and Teflon powder in the weight ratio 80:15:5. Lithium foil is used as the anode, and 1 M LiPF6 in EC:DMC = 1:1 is used as the electrolyte. The separator is Celgard 2300 membrane. Cells are assembled in an argon-filled glove box. Cycling and charge–discharge performances of the testing cells are carried out on Land CT2001A. The cut-off voltage is controlled at the range of 2.7–4.4 V, 2.7–4.6 V, and 2.7–4.8 V vs Li/Li+, respectively. The cell testing is performed under the surrounding temperature of 0, 25, and 50 °C, respectively. The temperature is controlled using Huber ministat240 (accuracy ±0.1 °C). For the entire cell testing, we adopt the constant current–constant voltage (CC–CV) in charging and constant current (CC) in discharging process. The cells are charged with a C/20 rate to the upper cut-off voltage, kept at the upper voltage until the C/100 rate, and then discharged to 2.7 V at C/20 = 8.5 mAh g−1 rate (1C = 170 mAh g−1). The electrochemical capacity of the samples is calculated on the amount of the active material.
https://doi.org/10.1016/j.jpowsour.2011.01.064_p3_2 | Fig. 1 shows the XRD patterns of the LiMnPO4 and LiMn0.95M0.05PO4 (M = Mg, V, Fe, Co, and Gd) that are synthesized at 700 °C for 20 h in nitrogen atmosphere. All patterns are clearly indexed as orthorhombic structure of LiMnPO4 with Pnma space group, and no other impurity phases are detected. All doped LiMnPO4 samples by the various transition metal elements reveal a single-phase with a well-ordered olivine structure of LiMnPO4. Compared with the detailed XRD patterns of the minor doped samples, only Fe- and Gd-doped LiMnPO4 present a little shift (as shown in Fig. 1).
https://doi.org/10.1016/j.jpowsour.2011.01.064_p3_4 | The scanning electron microscope (SEM) images of LiMnPO4 and LiMn0.95M0.05PO4 (M = Mg, V, Fe, Co and Gd) are shown in Fig. 2. LiMnPO4 is relatively more agglomerated than the other doped samples. The Co- and Gd-doped LiMnPO4 samples show relatively narrow size distribution (around 100–300 nm) of nanoparticles. All the samples present common irregular and agglomerated particles. The similarity in morphology and crystal size of all the doped samples could be indicated that there is no more effect by the doping elements, because all the doped samples are synthesized under the same reaction conditions. Fig. 3 shows the particle size distribution of doped-LiMnPO4 samples. The geometric mean diameter is dependent on the minor doped transition metal elements. Most of the doped LiMnPO4 samples present two part of particle size distribution, and the relatively large size might be due to the agglomerations of the nanoparticles. Compared with the geometric mean diameter of pure LiMnPO4 particles, the average particle size of Fe-doped sample presents a big value, but the others present relative smaller values. The geometric mean diameter of LiMnPO4, Mg, V, Fe, Co and Gd-doped samples are 397.2, 356.8, 341.2, 424.9, 305.9 and 342.8 nm. The small nanoparticle size and narrow size distribution of Co-doped LiMnPO4 will be benefit for the electrochemical properties.
https://doi.org/10.1016/j.jpowsour.2011.01.064_p3_7 | The XRD patterns of the doped LiMnPO4 samples by various transition metal elements are refined by Rietveld analysis. The best refinement model is chosen from a Pnma space group. The refinements are shown in Fig. 4. The refined lattice parameters and the bond lengths are listed in Table 1. The reliability factor of x2 < 3, the weighted factor Rwp, Rf and Rp < 10% (as shown in Table 1), show that the Rietveld refinement results obtained in the following analysis of crystal structure are reliable.
https://doi.org/10.1016/j.jpowsour.2011.01.064_p3_10 | The refined cell parameters of the LiMnPO4 sample are a = 10.4357(2), b = 6.0969(8), c = 4.7420(9) Å, are consistent with the reported values in the literature [24]. Since the minor dopant element with bigger or smaller atomic radius than Mn2+ replaces in the lattice structure of LiMnPO4, the lattice parameters of the doped samples show a little deviation compared to those of pure LiMnPO4 (as shown in Table 1), even if the doping ratio is as low as 5% in mole. It implies the substituted cations enter into the lattices to form a solid solution instead of a mixture. The occupation of dopants and vacancies in the lattice can be expected to result in very small changes of the lattice parameters [25]. Based on the ICP results, the calculated formula of the doped samples are listed in Table 1, there are deviations with the ideal value because the dopant might be locate in M1 (Li-site), M2 (Mn-site) or both, and vacancies are exist in the olivine lattice. The cell volumes present relative complex results with the ionic radii of various dopant elements, because it is hard to determine the real position M1 or M2 site of dopant located in the lattice and how many vacancies exist. Indeed the factors affecting lattice parameters remain poorly understood at present [25].
https://doi.org/10.1016/j.jpowsour.2011.01.064_p3_11 | Rietveld refinement further reveals the deviation of bond length in doped crystal structure of LiMnPO4 (as shown in Table 1). For a simple way, we suppose to place the doped element on M2 (Mn-site). As well known, the diffusion ability of Li ions and the electrochemical performance of the cathode materials are always dependent on the crystal structure, such as Li–O bond lengths in the lattice. A relatively longer Li–O bond with a smaller binding energy leads to the easy migration of Li+ cations during charge/discharge process and hence a better electrochemical performance. As shown in Table 1, there are different deviations of Li–O bond lengths of LiMnPO4 samples doped by various dopant metal elements. Compared with the Li–O2 bond length 2.0823 Å in pure LiMnPO4, those lengthened bonds are 2.1254, 2.0833, 2.0960, 2.0920, and 2.0894 Å in the Mg-, V-, Fe, Co, and Gd-doped samples, respectively. Moreover the Li–O bonds of Co-doped and Gd-doped LiMnPO4 samples are apparently lengthened (with Li–O1 bond lengths of 2.2538 and 2.2574 Å respectively compared to that of 2.2301 Å in pure LiMnPO4). The other doped samples present relatively small lengthening in Li–O1 bond lengths, except Fe-doped LiMnPO4 sample. The lengthening and weakening of the Li–O bonds are expected to be conducive to enhanced electrochemical performance of cathode materials. The electrochemical performance of those doped materials with reference to above Li–O bond distances are discussed in detail in the following sections.
https://doi.org/10.1016/j.jpowsour.2011.01.064_p3_12 | The CV measurements are performed on the electrode to characterize its electrochemical process of the doped materials. The second cycle of the cyclic voltammetry of LiMnPO4 and doped-LiMnPO4 samples is shown in Fig. 5. All the materials present a couple of oxidation and reduction peaks, corresponding to a redox Mn3+/Mn2+ reaction coupled with the extraction and reinsertion process of the Li+ in LiMnPO4 olivine structure. The minor extra oxidation peak (near the upper cut-off potential) could be ascribed to the minor decomposition of electrolyte [8], [11].
https://doi.org/10.1016/j.jpowsour.2011.01.064_p3_14 | All the samples present a widened oxidation peak and relative bigger value of potential interval between the oxidation and reduction peak. It might be due to the fact that the lower conductivity limits the reversibility of Li+ cation in olivine LiMnPO4 structure. For example, the pure LiMnPO4 sample present the biggest value 0.87 V of potential interval, but the doped-LiMnPO4 samples present a relatively small potential interval between the oxidation and reduction peak. As shown in Fig. 5, the Co- and Gd-doped LiMnPO4 shows strong and well-defined oxidation and reduction peaks, and the Mg-doped samples shows the narrowest potential interval between the oxidation and reduction peaks. This demonstrates the extraction/reinsertion process in the electrochemical reaction would be dependent on the dopant metal ions. The two insert images in Fig. 5 shows the overlap of the CV curves for the Co- and Gd-doped LiMnPO4 samples for several cycles reflects reversibility. The Gd-doped sample demonstrates well overlap and indicates a good cycle performance.
https://doi.org/10.1016/j.jpowsour.2011.01.064_p3_15 | During charge/discharge process, the electron flow and Li+ cation diffusion in the lattice structure could be different thermodynamic and kinetic process, respectively. In general, the cut-off voltage of charge/discharge mainly affects the electron flow, and the temperature affects the diffusion of Li+ cations. To check which step in thermodynamic and kinetic process would affect or control the electrochemical performance, the initial charge/discharge capacities and cycleability of the doped LiMnPO4 samples are obtained under different voltage range (the upper cut-off voltage 4.4, 4.6 and 4.8 V, respectively) and different environment temperatures (0, 25, and 50 °C, respectively).
https://doi.org/10.1016/j.jpowsour.2011.01.064_p3_16 | Fig. 6 shows the initial charge/discharge profiles and cyclic performance of the electrodes in the voltage range of 2.7–4.4 V at 25 °C. As described before, many references have been reported that the electrochemical performance is always dependent on the preparation process and the obtained sample`s particle morphology [6], [7], [8], [9], [14], [15], [26]. In this paper, irregular nanoparticles of LiMnPO4 and doped-LiMnPO4 samples are synthesized following the same route. Compared with the pure LiMnPO4, the improved electrochemical performance of doped-LiMnPO4 could be attributed to the doping effect of the minor dopant metal element in the LiMnPO4 olivine structure. As shown in Fig. 6, pure LiMnPO4 has less than 30 mAh g−1 in the initial discharge capacity, however the doped-LiMnPO4 samples present big improvement in the charge/discharge capacity. It is in agreement with the above discussion of crystal structure that the lengthened Li–O bonds would increase the diffusion ability of lithium cation during charge/discharge processes. For example, at 2.7–4.4 V cut-off voltage and at 25 °C, Co-doped and V-doped LiMnPO4 shows the discharge capacity of 102 and 61 mAh g−1, respectively.
https://doi.org/10.1016/j.jpowsour.2011.01.064_p3_18 | In the charge/discharge process of doped LiMnPO4 samples (except Fe-doped sample) between the voltage 2.7 and 4.4 V, a couple of charge/discharge plateau at about 4.2/3.9 V (as shown in Fig. 6) corresponds to the compositional regions of LixMnPO4, and describes the two-phase transition process in the electrochemical reaction. For different doped samples, there is 0.23–0.54 V differential between the charging and discharging voltage plateau. It indicates that there is a doping effect in the redox reaction and Li+ diffusion ability during charging/discharging process. It quite agrees with the CV results that a couple of redox peak appeared at around 4.2/3.8 V. Moreover, all the doped LiMnPO4 samples exhibited relatively well capacity retention within 50 cycles (as shown in Fig. 6).
https://doi.org/10.1016/j.jpowsour.2011.01.064_p3_19 | Furthermore the doping effect should be explained that the electrochemical characteristics of the material are strongly related to their crystal structure. As discussed before, the lattice structure parameters, such as the lengthening and weakening of the Li–O bonds, are dependent on the doped transition metal elements. According to the above characterization of crystal structure and electrochemical results, the Co, V and Gd substitutions can dramatically improve the kinetic performance of LiMnPO4. However, the cut-off voltage at 4.4 V is not enough to force all the lithium cations to be extracted from LiMnPO4 structure. The total charge capacity is still far below the theoretical capacity of pure LiMnPO4 (170 mAh g−1).
https://doi.org/10.1016/j.jpowsour.2011.01.064_p3_20 | The charge/discharge profiles of the doped-LiMnPO4 samples at relatively high voltage (4.8 V) and high temperature (50 °C) are shown in Fig. 7, Fig. 8, respectively. The charge capacity at CC/CV process and the discharge capacity at CC are listed in Table 2. As shown in Fig. 7, the CC discharge capacity is increased at relatively higher charge voltage 4.8 V. The doping effect is still result in different charge/discharge capacity for the doped LiMnPO4 samples. For example, the Co-doped LiMnPO4 presents CC charge capacity of 174 mAh g−1, and the discharge capacity of 138.4 mAh g−1. However, the Co-doped, V-doped LiMnPO4 donot show a well cycleability, their discharge capacity show a relative loss after several cycles. It might be due to the fact that the crystal structure is unstable and the electrolyte decomposes at high voltage (4.8 V). Moreover, there is 0.32–0.84 V differential between the charging and discharging voltage plateau, bigger than those at the cut-off voltage 4.4 V (Fig. 6). It indicates that the increased cut-off voltage cannot benefit for the diffusion ability of Li+ cations.
https://doi.org/10.1016/j.jpowsour.2011.01.064_p3_24 | There have been several reports that the electrochemical performance of LiMnPO4 could be improved at relatively higher testing temperature [7], [18]. Using polyol synthesis method, Wang et al. synthesized nano-structured LiMnPO4 with platelet morphology (about 30 nm in thickness) [7]. At elevated temperature (50 °C) this material demonstrated improved reversible capacity of 159 mAh g−1. The good electrochemical performance was attributed to the well crystallized platelet shaped LiMnPO4 nanoparticles oriented in the b direction which minimizes the paths for Li diffusion, and faster thermal motion at elevated temperature. Interestingly, the crystal morphology of doped LiMnPO4 in this work consists of irregular particles without preferential orientation of lattice direction. The improved electrochemical performance could be attributed to the effect of various dopant metal ions which in turn influence the Li+ and e− transport in these materials rather than the constituent particle morphology.
https://doi.org/10.1016/j.jpowsour.2011.01.064_p3_25 | Fig. 8 shows the charge/discharge profiles of doped-LiMnPO4 under cut-off voltage 4.4 V and higher testing temperature 50 °C. At relatively higher testing temperature, the doped-LiMnPO4 samples show a greatly improved charge/discharge capacity. For example, the discharge capacity of Co-doped LiMnPO4 reaches to 151.9 mAh g−1. By comparing with the discharge capacity of doped LiMnPO4 samples under higher charging voltage, the charge/discharge capacity is enhanced more by increasing the measuring temperature. The V-doped, Mg-doped and Gd-doped LiMnPO4 show the discharge capacity of 119.9, 113, 117 mAh g−1 at cut-off voltage 4.4 V (50 °C), and 102.1, 88.2, 42.3 mAh g−1 at cut off voltage of 4.8 V (25 °C).
https://doi.org/10.1016/j.jpowsour.2011.01.064_p3_26 | Moreover, the doped samples except Fe-doped LiMnPO4 present similar discharging voltage plateau (about 3.9–4.0 V) at the cut-off voltage 4.4 V (50 °C), compared with 3.7–3.9 V of the doped samples tested at the cut-off voltage 4.8 V (25 °C). There is 0.2–0.3 V differential value between the charging and discharging voltage plateau, greatly smaller than those (0.4–0.8 V) at the cut-off voltage 4.8 V and 25 °C (Fig. 7, Fig. 8). It indicates that the increased testing temperature can greatly benefit for the diffusion ability of Li+ cations during charging/discharging process.
https://doi.org/10.1016/j.jpowsour.2011.01.064_p3_27 | From this observation, it might be concluded that the temperature is more important than cut-off voltage for improving the electrochemical performance of LiMnPO4 samples. Increasing the temperature, the diffusion ability of Li+ cations could be increased kinetically during charge/discharge process and hence the electrochemical performance. Fig. 9 shows the charge/discharge profiles of the Co-doped LiMnPO4 sample tested at 25 °C under different cut-off voltages. Along with the increasing charging voltage, the charge/discharge capacity of Co-doped LiMnPO4 increased to 102.0, 114.6, and 138.4 mAh g−1 at the voltage 4.4, 4.6 and 4.8 V, respectively. At relatively higher cut-off voltage the discharge capacity is decreased fast after several cycles, compared with the well cycle performance occurred at 4.4 and 4.6 V. However, at the relatively higher testing temperature of 50 °C (Fig. 10) the Co-doped LiMnPO4 sample shows the almost same discharge capacity, 149.3 and 151.9 mAh g−1 at 4.4 and 4.8 V, respectively (see also Table 2). Similar result also appears in Gd-doped sample. It further indicates that the temperature is the main factor in the electrochemical performance of olivine LiMnPO4 cathode materials. Due to the doping effect, the doped LiMnPO4 samples present wide range of the initial discharge capacity (from 44 mAh g−1 in Mg-doped LiMnPO4 to 102 in Co-doped LiMnPO4 shown in Fig. 6) at 25 °C, but 113 to 149 mAh g−1 appeared at 50 °C (Fig. 8).
https://doi.org/10.1016/j.jpowsour.2011.01.064_p3_30 | Same trend is also observed in the matter of testing temperatures with the initial charge/discharge profiles of Co- and Gd-doped LiMnPO4 at the same cut-off voltage (Fig. 11). It clearly shows the effect of temperature on the electrochemical performance of the cathode materials. At 0 °C, the Co-doped LiMnPO4 shows a lowest charge/discharge capacity (less than 80 mAh g−1) compared with a good discharge capacity (151.9 mAh g−1) appeared at high testing temperature (50 °C). Moreover, there is a big differential plateau voltage (0.74 V) between charge and discharge process in the testing temperature at 0 °C, because there is a very low diffusion ability of Li+ ions. The plateau appears at ca. 3.75 V in the discharge profile of Co-doped LiMnPO4 at 0 °C, and at about 3.95 V at 25 °C, and 4.05 V at 50 °C, respectively. Similarly, the plateau voltage in the charge/discharge of Gd-doped LiMnPO4 sample is dependent on the testing temperature. However, the Gd-doped LiMnPO4 presents a relatively higher discharge capacity at 0 °C than at 25 °C. It indicates that there is a complex relation between the crystal structure of doped-LiMnPO4 and the testing conditions for the best electrochemical performance due to f-shell of inner transition metal element.
https://doi.org/10.1016/j.jpowsour.2011.01.064_p3_32 | Based on the above discussion, there is different electrochemical redox reaction in the doped LiMnPO4 electrode processed at different cut-off voltages and test temperatures. The electron flowing and Li+ cation diffusion in one particle of LiMnPO4 sample are exist several steps and one step is the main factor to control the electrochemical properties during the electron transit and Li diffusion in a LiMnPO4 particle to the collector and the electrolyte. The electron flow and Li+ cation diffusion could be different thermodynamic and kinetic process, respectively. If we suppose the cut-off voltage of charge/discharge mainly affects the electron flow and the temperature affects the diffusion of Li+ cations, we could here propose the redox reaction on the LiMnPO4 particle in Fig. 12. During charging (oxidation) process, Li+ cation is extracted from the lattice of LiMnPO4 and transferred to the particle surface (step E1). Then Li+ cation goes through the carbon coated on the surface of LiMnPO4 particles (step E2), and diffuses into the electrolyte (step E3). At the same time, an electron also goes through the LiMnPO4 particle, carbon and finally flows into the Ni foil. During the discharge (reduction) process, Li+ ion and electron follow the reverse route. Clearly, the slowest step involving Li+ cation diffusion and/or electron transfer would be the rate determining step in the overall kinetics during the charge/discharge process. Compared with other doped samples, electrons and Li+ cations easily diffuse through the Co-doped and V-doped LiMnPO4 particles to its surface, and a relatively strong oxidation peak current is obtained as shown in Fig. 5.
https://doi.org/10.1016/j.jpowsour.2011.01.064_p3_34 | By increasing the charging cut-off voltage to 4.8 V, there is 0.32–0.84 V differential between the charge and discharge plateau, bigger than those (0.23–0.54 V) at the cut-off voltage 4.4 V (as shown in Fig. 6, Fig. 7). Moreover, there is a voltage differential (0.32–0.46 V) between the charge and discharge plateau for the Co-doped sample tested at 4.4, 4.6 and 4.8 V, respectively (as shown in Fig. 9). It indicates that the increased cut-off voltage cannot benefit for the diffusion ability of Li+ cations.
https://doi.org/10.1016/j.jpowsour.2011.01.064_p3_35 | By increasing testing temperature to 50 °C, there is 0.2–0.3 V differential between the charge and discharge plateau, greatly smaller than those (0.4–0.8 V) at the cut-off voltage 4.8 V and 25 °C (Fig. 8). It indicates that the increased testing temperature can greatly benefit for the diffusion ability of Li+ cations during charging/discharging process. Because the lithium cation has similar diffusion ability in electrolyte at different cut-voltages and temperatures, the diffusion of lithium cation in the crystal lattice would be the important step during charging/discharging process.
https://doi.org/10.1016/j.jpowsour.2011.01.064_p4_2 | Metal (alkali-, transition-, inner-transition-) ion doped, LiMn0.95M0.05PO4 powders (M = Mg2+, V3+, Fe2+, Co2+, or Gd3+) are synthesized by solid-state reaction route. The lattice parameters and crystal structure of those doped samples show little deviation to that of pure LiMnPO4. The diffusion ability of Li+ ions and the electrochemical performance of the cathode materials are shown to depend on the crystal structure. More precisely, the lengthening and weakening of the Li–O bonds are found to be conducive to the enhanced electrochemical performance of the synthesized doped products as cathode materials. The Li–O bonds of Co-doped and Gd-doped LiMnPO4 samples are apparently lengthened leading to an enhanced electrochemical performance of these materials due to facile diffusion of Li+ cation which in turn leads to better charging/discharging.
https://doi.org/10.1016/j.jpowsour.2011.01.064_p4_3 | At the relatively higher testing temperature (50 °C), the Co-doped LiMnPO4 sample showed the almost same discharge capacity, 151.9 and 149.3 mAh g−1 at 4.4 and 4.8 V, respectively. Moreover, there is 0.2–0.3 V differential value between the charging and discharging voltage plateau tested at 4.4 V and 50 °C, greatly smaller than those (0.4–0.8 V) at the cut-off voltage 4.8 V and 25 °C. It indicates that the increased testing temperature can greatly benefit for the diffusion ability of Li+ cations during charging/discharging process. Overall electrochemical performance is an interesting interplay of lattice parameters, testing temperature, which in turn kinetically alters the Li-cation and electron availability in these materials. The study might provide helpful insights on the rationale of future design of LiMnPO4 based high power lithium batteries with high charge/discharge capacities and with better cycle performance.
https://doi.org/10.1016/j.jpowsour.2011.01.072_p1_2 | Recent review on challenges facing the development of rechargeable Li batteries for electric vehicles emphasized their cost, safety, cell energy density, rate of charge/discharge, and service life [1]. The olivine type LiFePO4 is among the most attractive materials for the cathode of lithium-ion battery that meets the above criteria. The benefits of using LiFePO4 are: excellent cycle life, high structural stability, low cost and environmental friendliness. Lithium iron phosphate can utilize one lithium ion per formula unit which leads to the theoretical capacity of 170 mAh g−1. The first attempts to de-insert Li from this material were limited to about 0.6 e− owing to transport limitations of electrons and ions [2]. There are several possible means to overcome this main obstacle in reaching theoretical capacity, that is its low electronic and/or ionic conductivity: by selective doping with supervalent cations [3], [4], [5], coating particles with electronically conductive agent such as carbon [6], [7], [8], [9], Ag [10], RuO2 [11], etc., and by decreasing particle size [12], [13], [14].
https://doi.org/10.1016/j.jpowsour.2011.01.072_p1_3 | The olivine structure that typifies LiFePO4 has a slightly distorted hexagonally close-packed oxygen array. The cation arrangement in LiFePO4 differs significantly from that in the layered and spinel structures. The divalent Fe2+ ions occupy corner-shared octahedra (denoted as M2 sites). The phosphorus ions are located in tetrahedral sites, and the lithium ions reside in chains of edge-shared octahedra (M1 sites) [2], [15]. Lithium motion within the olivine crystal structure occurs through one-dimensional (1D) channels along the b axis [16]. These one-dimensional paths are particularly susceptible to blockage by defects and impurities [16], [17].
https://doi.org/10.1016/j.jpowsour.2011.01.072_p1_4 | There are many synthesis routes in preparing LiFePO4 [18]. Its commercial use has already started and there are several companies that base their business on lithium phosphate technology. Still, there is a need for a manufacturing process that produces electrochemically active LiFePO4 at a low cost. Furthermore, simplicity of the synthesis process is vital for commercializing Li-ion batteries. Therefore, the interest in developing new approaches to the synthesis of LiFePO4 did not fade.
https://doi.org/10.1016/j.jpowsour.2011.01.072_p1_5 | Here is presented very simple and inexpensive route for obtaining LiFePO4/C composites by aqueous co-precipitation of an Fe(II) precursor material in molten stearic acid and subsequent heat treatment in argon atmosphere at different temperatures. Stearic acid serves as both surfactant and dispersant, it is cheap and environmental friendly, and provides a stable environment for moisture sensitive precursors because of its hydrophobic nature. During pyrolytic degradation stearic acid decomposes in several steps that include decarboxylation, cracking and finally decomposition to carbon while creating reductive atmosphere that can prevent Fe2+ oxidation [19]. The in situ formed carbon would effectively restrict the growth of the particles, and by coating the particles would increase powder conductivity.
https://doi.org/10.1016/j.jpowsour.2011.01.072_p2_2 | LiFePO4/C composites were synthesized by an aqueous co-precipitation of an Fe(II) precursor material in the presence of stearic acid. Stearic acid was melted and then appropriate amount of aqueous solution of (NH4)2HPO4 was added to it. Equimolar amounts of FeSO4·7H2O (Fluka) and LiNO3 were dissolved in sufficient amount of water. This solution was added drop by drop into the heated melt under vigorous stirring when the precipitation occurred. The final molar ratio of Li:Fe:P:stearic acid was 1:1:1:1. After the evaporation of water, the melt was cooled to room temperature, thoroughly mixed and reground, and calcined at temperatures of 600, 700, and 800 °C in argon atmosphere. Thus obtained powders were washed with distilled water and dried under vacuum.
https://doi.org/10.1016/j.jpowsour.2011.01.072_p2_3 | X-ray diffraction data were collected on a Philips PW 1050 diffractometer with Cu-Kα1,2 radiation (Ni filter) at the room temperature. Measurements were done in 2( range of 10–120° with scanning step width of 0.02° and 14 s times per step. Crystal structure refinement was based on the Rietveld full profile method [20] using the Koalariet computing program [21].
https://doi.org/10.1016/j.jpowsour.2011.01.072_p2_4 | The Mössbauer absorption spectrum was obtained in a standard transmission geometry with constant acceleration using a source of 57Co in Rh (1.85 GBq) at room temperature. LiFePO4 powder was prepared as Mössbauer absorber with a diameter of 15 mm sandwiched by aluminium foils. The data were stored in 1024 multichannel analyzer. Laser spectrum and calibration spectra were recorded and fitted in order to recalculate channels in mm s−1. The spectrum of sample synthesized at 800 °C has been examined by fitting data with WinNormos-Site program using a least squares method, while the other two samples were examined with WinNormos-Dist based on histogram method. Isomer shifts are shown with respect to α-Fe.
https://doi.org/10.1016/j.jpowsour.2011.01.072_p2_7 | Electrochemical measurements were carried out in a closed, argon filled two-electrode cell at room temperature, with metallic lithium as a counter electrode. 1 M solution of LiClO4 (p.a., Chemmetall GmbH) in PC (p.a., Honeywell) was used as electrolyte. Working electrodes were made from synthesized material, carbon black and polyvinylidene fluoride (PVdF, Aldrich) mixed in 75:20:5 weight percent ratio and deposited on platinum foils from slurry prepared in N-methyl-2-pyrrolidone. Galvanostatic charge/discharge tests were performed between 4.1 and 2.5 V at C/10 current rates.
https://doi.org/10.1016/j.jpowsour.2011.01.072_p3_2 | Fig. 1 shows particle morphologies of the samples revealed by field emission scanning electron microscopy (FESEM). At the lowest temperature of 600 °C the particles are highly agglomerated, consisted of closely packed cauliflower-like nodular structures giving rise to irregularly shaped pores of variable width. The primary grains are less than 50 nm in size. Particle bonding and neck formation, denoting interparticle sintering, can be observed as well. By increasing the temperature to 700 °C the morphology does not change a lot. Apparently, the in situ formed carbon effectively restricted the growth of the particles. Going to the highest temperature of 800 °C there is remarkable difference in morphology, actually two different particle morphologies can be observed. Besides previously seen nodular morphology there are a great number of agglomerated micron-sized polyhedra that are most probably grown on the account of small grains. Such polyhedral crystal shape is comparable to the theoretically calculated growth morphology of LiFePO4 [23]. Apparently, the temperature of 800 °C was sufficient for enabling further crystallization and growth of the primary particles.
https://doi.org/10.1016/j.jpowsour.2011.01.072_p3_4 | X-ray powder diffraction patterns (Fig. 2) were used for phase identification and structural analysis. In all three samples olivine type LiFePO4 was obtained as a major phase with heterosite FePO4 as a minor phase. A two-phase refinement was performed on XRD data to quantify the amounts of different phases present. The amount of the second phase is increasing with increasing calcination temperature, starting from 9 wt% (Table 1) at the lowest temperature and reaching almost 15 wt% (Table 1) at the highest temperature. This finding is quite surprising since, according to the literature, heterosite FePO4 is obtainable only by chemical or electrochemical delithiation of olivine LiFePO4 phase [24]. To our best knowledge, it has never been synthesized or even found as an impurity phase before. Furthermore, on heating, heterosite FePO4 irreversibly converts to the electrochemically inactive trigonal verlinite phase FePO4 [22]. At temperatures higher than 200 °C LiFePO4 and FePO4 make solid solution forming lithium deficient olivine phase LixFePO4 (x < 1) that on cooling back to room temperature separates into mixtures of LiFePO4 + FePO4 [25], [26]. Recently, solid–solution phases in LixFePO4 close to the stoichiometric end members LiFePO4 and FePO4 were successfully isolated at room temperature using both chemical and electrochemical routes [27], [28]. On further heating at temperatures greater than 500 °C, solid solution LixFePO4 starts to decompose into mixtures of non-olivine compounds [25]. These imply that during our synthesis lithium deficient olivine type LixFePO4 was formed, which upon cooling separates into mixtures of LiFePO4 + FePO4. Apparently, atmosphere conditions where such that enabled the preservation of the olivine structure, even though high temperatures (higher than 500 °C) were applied. Li2O was detected by XRD as the third phase in sample obtained at 800 °C before it was washed with water. Obviously, departure of lithium from the structure and reaction with O2 is temperature dependent, but its cause is still not apparent. Li2O decomposes after washing the powders with water, and hence does not exist in the powders under investigation. There is no evidence for the formation of crystalline carbon, so internal carbon could be treated as a contribution to the background. The amount of an in situ formed carbon was determined by heating the powder in air considering that only Fe2+ ions oxidize and contribute to the weight gain. Taken in account the amount of Fe2+ ions obtained by Mössbauer spectroscopy the estimated amounts of carbon were ranging from 5 to 4 wt% with increasing temperature. In addition, energy dispersive spectroscopy (EDS) of the samples showed only peaks corresponding to Fe, P, C, and O. Li is too light for the detection with EDS.
https://doi.org/10.1016/j.jpowsour.2011.01.072_p3_7 | Crystal structure refinements were based on the Rietveld full profile method [20] using the Koalariet computing program based on a Fundamental Parameters convolution approach to generate line profiles [21]. This program is appropriate for processing the data obtained from the samples with dominant microstructure parameters (small crystallite size and large microstrains). The observed and calculated X-ray diffraction profiles of the samples are given in Fig. 2, while the main results of the final Rietveld refinements are presented in Table 1, Table 2. The structure of both LiFePO4 and FePO4 powders have been refined in the space group Pnma (D2h16) in olivine type with following crystallographic positions: Li+ ions in special crystallographic position 4a [0,0,0] with local symmetry ī; Fe2+ and P5+ ions occupy two different crystallographic 4c positions [x,0.25,z] with local symmetry m; O2− ions occupy three different crystallographic positions: additional two 4c positions and one general 8d position [x,y,z] with local symmetry 1. The Rietveld refinement results indicate that lattice parameters and primitive cell volumes of each phase are similar for all three samples and consistent with the literature data [15]. Primitive cell volume of olivine LiFePO4 phase is near 291.7 Å3, regardless of the synthesis temperature, very much the same as the volume of hydrothermally obtained single crystal [29]. The main differences are in microstructural parameters: mean crystallite size, microstrain and strain. The obtained values for microstrain and strain are refined to zero within an error, and therefore cannot be quantified by number, still the trend that follows with increasing temperature is a decrease of microstrain, and an increase of strain. The value for mean crystallite size increases from 56 nm to 140 nm with increasing temperature. Material synthesized at the highest temperature presents the largest coherence domain length with no microstrain, and with noticeable strain. The Rietveld refinement also showed additional electron density on the lithium sites indicating so-called “anti-site” defect in which a Li ion (on the M1 site) and an Fe ion (on the M2 site) are interchanged. This anti-site disorder (ca. 1–2 mol%) is believed to be intrinsic property of olivine LiFePO4 [17]. Powder obtained at 600 °C has the highest value of this disorder suggesting 3 at.% occupation of Li sites by Fe. It is not possible from powder Rietveld studies to differentiate between an iron-rich model, Li1−2yFeyFePO4, and a lithium–iron mixing model, Li1−yFey[LiyFe1−y]PO4, with only Fe2+ ions taking into consideration, or to exclude the existence of both cation vacancies and anti-site disorder (□xLi1−x−yFey)(□zFe1−z)PO4 with lithium deficiency and the presence of significant amounts of Fe at the oxidation state +3. By comparing mean crystallite size with the mean particle size estimated from FESEM images it can be concluded that at the lowest temperature of 600 °C part of the particles could be considered as single nanocrystals, whereas at higher temperatures particles are polycrystalline composed of a number of crystallites. The refinement results imply that thermal treatment at 700 °C is optimal for obtaining powder consisted of small particles with good crystallinity and iron ordering (Table 1), all of them being necessary for delivering good electrochemical properties.
https://doi.org/10.1016/j.jpowsour.2011.01.072_p3_9 | Asymmetric Mössbauer absorption spectra revealed the presence of Fe2+ and Fe3+ ions. As shown in Fig. 3, three doublets were required to adjust the calculated spectrum to the experimental one. There are no lines that could be attributed to sextet originated in Fe2O3 impurity. The characteristic parameters deduced from these refinements (Table 3) imply the presence of Fe2+ and Fe3+ in octahedral coordination, assigned to olivine LiFePO4 and heterosite FePO4, respectively [30], but also the presence of Fe3+ ions in tetrahedral coordination. According to the Mössbauer study, molar ratio of octahedrally coordinated Fe2+/Fe3+ is smaller than the Fe2+/Fe3+ ratio of crystallized phases calculated from the Rietveld two-phase refinement, meaning that octahedrally coordinated Fe3+ ions are present not only in heterosite, but also in olivine phase within composite powder. Ferric iron can arise in two ways: either by ion replacement 3Fe2+ → 2Fe3+, leaving a vacancy in the M(2) site, or by the replacement process Li+Fe2+ → Fe3+, leaving a vacancy in the M(1) site [15]. This leads to the conclusion that olivine phase in the sample is lithium deficient LixFePO4 where lithium ion was replaced by Fe3+ ion creating both cation vacancies and anti-site disorder, the latter revealed by Rietveld refinement. The determined full widths at half maximum (Γ) for the two differently coordinated Fe3+ ions were significantly different, with Γ around 0.3 mm s−1 for the octahedrally coordinated Fe3+ ions and around 0.6 mm s−1 for the tetrahedrally coordinated Fe3+ ions. This large broadening of the Fe3+ Mössbauer absorption line suggests the existence of a distribution of quadrupolar effects [31], so additionally quadrupole splitting distribution was included in the fitting procedure. The two unimodal distributions are obtained for the sample synthesized at 700 °C, while the bimodal distribution is present for the sample synthesized at 600 °C. The average values of isomer shifts for named three distributions are approximately the same and are attached to the presence of ferric ions. The first peak in the bimodal distribution is positioned at Δ ≈ 0.20 mm s−1, and the second one at Δ ≈ 0.90 mm s−1. The distribution is related to the structural distortion in the environment of the absorbing ion, which could be associated with amorphous or nanoparticulate nature of this Fe3+ phase, which is of low crystallinity, and therefore not detectable by X-ray diffraction. Note that our samples were synthesized in a short time that can promote formation of residual amorphous impurities. Trivalent Fe might be formed during thermal treatments by a small amount of oxygen that is always included in argon flow, so it is probably better to use a gas mixture of argon with few percentages of hydrogen during the thermal treatments.
https://doi.org/10.1016/j.jpowsour.2011.01.072_p3_12 | Electrochemical performances of the samples used as a cathode of a Li-ion battery were examined by charge–discharge tests. For all samples a flat plateau at around 3.4 V is observed during both charge and discharge (Fig. 4), implying typical two-phased deintercalation/intercalation reaction. Resulted specific capacities were calculated based on the mass of the powders as a whole, reduced only by the amount of estimated carbon. It is interesting to note that delivered capacity on first charging process (108 mAh g−1, 116 mAh g−1, and 106 mAh g−1 for the powders obtained at 800, 700, 600 °C, respectively) is smaller than that obtained on discharging for all samples. On the other hand, the first charge capacity is proportional to the amount of Fe2+ ions present in powders calculated by Mössbauer spectroscopy. The derived value of the discharge specific capacity for the powders obtained at 600 °C and 700 °C is about 160 mAh g−1, which is quite near the theoretical value, showing that heterosite FePO4 phase also participated in electrochemical reactions. Besides, discharging curves for the powders obtained at 600 °C and 700 °C show discrepancy between line profiles indicating dissimilar mechanism of lithium ion insertion. Namely, at 600 °C at certain lithium content discharging curve changes its profile from flat plateau to sloping curve indicating shift in Li insertion mechanism from two-phase process to a single-phase process. There are several possibilities for such behavior documented in the literature: (i) The third Fe3+ phase found by Mössbauer spectroscopy, which showed the existence of a distribution of quadrupolar effects, could be an amorphous trigonal FePO4 phase, which is electrochemically active showing sloping charge/discharge curves [32], [33]. The trigonal form is composed of iron and phosphorus atoms tetrahedrally bonded to four oxygen atoms [22], (ii) the voltage slope is a surface effect, which suggests that the amorphous surface layer containing Fe3+(S = 1/2) allows a more homogeneous distribution of Li and Li vacancies upon delithiation than the crystal, where iron is in the Fe2+(S = 2) state [34] and (iii) recently, it has been shown that the two-phase nature of the LiFePO4/FePO4 system changes into a one-phase solid-solution LixFePO4 system by downsizing the particles having large anti-site disorder [12]. As previously showed, the particles obtained at 600 °C were the smallest in size, having the largest anti-site disorder, and part of them can be treated as nanocrystals. Powder obtained at 800 °C delivered capacity of 110 mAh g−1. Such capacity loss, compared to the other two powders, is a consequence of increased both crystallite and particle size that suppressed the whole utilization of the material due to their small surface area and an impediment of lithium ions to diffuse through the LiFePO4/FePO4 interface. In addition, the voltage hysteresis between the charge and discharge curve obtained during galvanostatic testing is the largest for the sample obtained at 800 °C, indicating the increase of impedance due to larger particle size since the electrode resistance depends solely on the mean particle size [13].
https://doi.org/10.1016/j.jpowsour.2011.01.072_p4_2 | Simplicity of the synthesis process is vital for commercializing Li-ion batteries. Here we presented simple and inexpensive route for obtaining LiFePO4/C composites by aqueous co-precipitation of an Fe(II) precursor material in the presence of stearic acid. Stearic acid serves as both surfactant and dispersant, which decomposes to carbon during pyrolytic degradation and creates reductive atmosphere that can prevent Fe2+ oxidation. The obtained powders were composites made of olivine type LiFePO4 and carbon, and with heterosite FePO4 as a minor phase evidenced for the first time in the literature as a byproduct of the synthesis. Nevertheless, the optimal powder delivered discharge capacity of 160 mAh g−1, which is quite near the theoretical value, showing that heterosite FePO4 phase also participated in electrochemical reactions. The discussed synthesis route does not suppose any specific or expensive equipment, and it can be easily scaled up for commercialization. This process also shows potential for further improvement by altering synthesis conditions to obtain fully electrochemically active LiFePO4.
https://doi.org/10.1016/j.jpowsour.2011.02.044_p1_2 | Since olivine-type lithium iron phosphate LiFePO4 (LFP) was first reported as positive electrode materials for rechargeable lithium batteries by Padhi et al. [1], it has received widespread attention as a promising cathode material owing to its low cost and environmentally benign nature of Fe as well as the excellent chemical stability and safety imparted by the covalently bonded PO4 groups. However, LFP is an insulating material, the main disadvantages of LFP material are the poor electronic conductivity [2], [3], [4] and slow lithium-ion diffusion [5], [6], which are addressed as two major issues to be solved before it could be used in large-scale commercial applications. To overcome the demerits, tremendous efforts have been made to enhance the electronic and ionic conductivity of LFP particles through various material processing approaches, such as carbon coating [7], [8], [9], metal-ion doping [10], [11], [12], [13], and reducing particle size [14], [15], [16]. In particular, it has been proved that carbon-coated LFP particles with nano size and homogeneous distribution could effective shorten the diffusion length for electrons and lithium ions and increase reaction areas to make the full utilization of LFP for charge and discharge [17], [18], [19], [20].
https://doi.org/10.1016/j.jpowsour.2011.02.044_p1_3 | Up to now, various methods have been developed to prepare homogenous carbon-coated LFP nanoparticles, such as sol–gel method [21], [22], co-precipitation [23], [24], mechanochemical activation [25], [26], spray technology [19], [27] and hydrothermal/solvothermal synthesis [28], [29], [30], [31], [32], [33]. Among these methods, hydrothermal method offers many advantages of mild synthesis conditions, high degree of crystallinity, high purity and narrow particle size distribution of product. So it is a very popular method to synthesize nanoscale LFP building blocks including nanoparticles, nanorods, and nanoplates [28], [29], [31], [32], [33], [34]. Furthermore, many recent efforts have been focused on the hierarchical assembly of novel LFP architectures from nanoscale building blocks, which is a crucial step toward the realization of functional nanosystems and offers opportunities to study its electrochemical properties. However, there are only few reports related to the microscale hierarchical architecture of LFP particles. Yang et al. [35] found that a hierarchical dumbbell-like architecture of LFP showed an excellent cycling stability. Qian et al. [36] synthesized nanoembossed mesoporous LFP microspheres which exhibited remarkable electrochemical performance. Uchiyama and Imai [37] believed that fagot-like and sheaf-like LFP mesocrystals could be suitable for the application to high-rate performance. Rangappa and co-workers [38] reported that flower-like LFP hierarchical microstructures could be favorable for obtaining high capacity and good cyclic performance. Recently, Teng et al. [39] reported that hierarchical LFP nanodendrites with good cycling stability demonstrated its potential application for lithium-ion batteries. Nevertheless, the aforementioned works often use expensive organic solvents and surfactants, and need complicated processes. Therefore, it is still a great challenge to explore effective routes for the self-assembly of novel hierarchical LFP architectures with excellent electrochemical properties.
https://doi.org/10.1016/j.jpowsour.2011.02.044_p1_4 | In this work, we report a new kind of hierarchical architecture of LFP synthesized via a facile hydrothermal method, which has an interesting mesoporous spindle-like structure. The roles of reaction time and pH value in hydrothermal route were evaluated, and the mechanism of LFP particle growth was elucidated. Benefiting from this unique microstructure, the spindle-like LFP displays excellent lithium storage properties.
https://doi.org/10.1016/j.jpowsour.2011.02.044_p2_3 | LFP samples with spindle-like microstructures were prepared by a hydrothermal method. In a typical procedure, 12 mmol of LiOH·H2O and 4 mmol of FeSO4·7H2O were first separately dissolved into 20 mL of 0.2 mol L−1 H3PO4 solution and 20 mL of 0.1 mol L−1 l-ascorbic acid solution. Subsequently, the LiOH/H3PO4 solution was added into the FeSO4/l-ascorbic acid solution. After magnetic stirring at room temperature for 5 min, pH value of the precursor suspension was controlled by adding ammonia solution. Then the resulting suspension was placed into a 50 mL Teflon-lined stainless steel autoclave and maintained at 180 °C for 20 h. After the autoclave cooled to room temperature, the products were separated centrifugally, washed with de-ionized water and absolute ethanol, dried in oven at 80 °C for 12 h. To remove the adsorbed water, the LFP sample was heated at 650 °C for 4 h under flowing H2/N2 atmosphere (200 mL min−1, 10 vol.% H2 and 90 vol.% N2).
https://doi.org/10.1016/j.jpowsour.2011.02.044_p2_5 | The phase purity and crystalline structure of the samples were characterized by a X-ray diffraction (XRD) using X’Pert Pro diffractometer with a step size of 0.02° for Cu Kα radiation (λ = 1.5418 Å). The particle size and morphology were observed by scanning electron microscope (SEM, Hitachi S-4800), transmission electron microscope (TEM, FEI Tecnai G2 F30) and high resolution TEM (HRTEM). The cross section HRTEM specimens were prepared by slicing LFP particles embedded in epoxy resin with a Reichert-Jung Ultracut E Ultramicrotome.
https://doi.org/10.1016/j.jpowsour.2011.02.044_p2_7 | Electrochemical performances of LFP samples were investigated using a CR2025 coin-type cell assembled in an argon-filled glove box. To prepare the cathode, active material (LFP), acetylene black and polyvinylidene fluoride (PVDF) binder were mixed according to the ratio of 70:20:10 by weight. The mixture was dispersed in N-methylpyrrolidone and the resultant viscous slurry was cast on aluminum foil and dried at 120 °C under vacuum for 12 h. After that, the cells were assembled with lithium foil as the anode, LFP as cathode and 1 M LiPF6 solution in a mixture of ethylene carbonate (EC) and dimethyl carbonate (DMC) with a volumetric ratio of 1:1 as the electrolyte.
https://doi.org/10.1016/j.jpowsour.2011.02.044_p2_8 | Electrochemical capacity measurements were conducted on a Neware Battery Test System with galvanostatic charge and discharge in the voltage range of 2.5–4.2 V at room temperature. Cyclic voltammograms (CV) and electrochemical impedance spectroscopy (EIS) tests were performed with a CHI 650b electrochemical work station. CV tests were examined in the voltage range of 2.5–4.2 V at a scan rate of 0.1 mV s−1, and EIS tests were carried out with the frequency ranging from 0.1 Hz to 100 kHz.
https://doi.org/10.1016/j.jpowsour.2011.02.044_p3_3 | Fig. 1 shows XRD patterns of the LFP obtained from the precursor at different pH values. All the samples are single phase of LFP, which can be indexed to the orthorhombic olivine type structure (JCPDS No. 83–2092). No impurities such as Li3PO4, which often can be found in the LFP product prepared by traditional routes [40], can be detected. Moreover, the intensity of the peaks increases along with the increase of the pH value of the precursor. High pH conditions are favorable to the precipitation of Li3PO4 and the hydrolysis of FeSO4, which could stimulate the crystallization of LFP. Similar results have been reported by Wang et al. [41]. Download : Download full-size image Fig. 1. XRD patterns of LFP with different pH values (a) pH 7; (b) pH 8; (c) pH 9; (d) pH 10.
https://doi.org/10.1016/j.jpowsour.2011.02.044_p3_4 | Fig. 2 shows SEM images of the synthesized LFP under different pH conditions. The morphologies of the final LFP samples are found to be sensitive to the pH values. The sample obtained at neutral pH condition is composed of large amounts of dispersed, flat and rhombus shaped nanocrystals as shown in Fig. 2a. When the pH value is increased to 8, an interesting morphological change of LFP can be observed. The sample is mainly composed of spindle like particles with ca. 2 μm in length and 1 μm in width (Fig. 2b). In addition, abundant primary nanocrystals can also be found in Fig. 2b. In the case of pH = 9, the particles exhibit similar morphology as that of pH = 8 (Fig. 2c). However, the ends of particles appear to be broad, and some ends are open as indicated by the arrows in Fig. 2c. Finally, spindle-like hierarchical architectures of LFP are obtained under pH = 10, and few primary nanocrystals can be observed (Fig. 2d). Download : Download full-size image Fig. 2. SEM images of the obtained LFP samples with different pH values (a) pH 7; (b) pH 8; (c) pH 9; (d) pH 10.
https://doi.org/10.1016/j.jpowsour.2011.02.044_p3_5 | In order to investigate the internal microstructure of spindle-like LFP particle, cross section TEM was conducted. Fig. 3 shows the schematic illustration of the cutting direction and the corresponding SEM and TEM images of spindle-like LFP. As shown in Fig. 3b and c, the spindle-like LFP is self assembled from many nanocrystals, which are ca. 100 nm in length and 50 nm in width. It is worth mentioning that these hierarchical architectures cannot be destroyed into fragments or dispersed nanocrystals even after 10 min ultrasonic treatment. This may be attributed to the l-ascorbic acid, which remains on the surface of the primary nanocrystals, will transform into amorphous carbon after high-temperature heat treatment. And these carbons will play a role of connecting the primary nanocrystals. Thus the spindle-like LFP particles possess excellent structural stability, which is very important for the cycling stability of commercial batteries. In addition, the internal microstructure of spindle-like LFP particle can be clearly seen from Fig. 3b and c that the nanocrystals are attached to each other and form an interesting mesoporous structure. It is well known that the porous structure could allow the electrolyte to penetrate into the positive materials and make the full utilization of LFP for charge and discharge [8], [36], [42]. Download : Download full-size image Fig. 3. Schematic illustration of the cutting direction. (a) SEM image of spindle-like LFP sample. (b and c) The cross section TEM images of spindle-like LFP sample along two different cutting directions.
https://doi.org/10.1016/j.jpowsour.2011.02.044_p3_6 | The growth orientations and the grain boundaries of the nanocrystals in the hierarchical architectures were further studied. Fig. 4a shows a typical TEM image of spindle-like LFP particles. Fig. 4b is a higher magnification TEM image of the end of spindle-like LFP. It can be seen that the spindle-like LFP is hierarchically assembled with nanocrystals, which nestle together in a close-packed array. Fig. 4d is an HRTEM image taken from the particle in Fig. 4b. The measured fringe spacing values are 0.3476 and 0.3082 nm, corresponding to (1 1 1) and (−2 −1 1) planes of orthorhombic phase LFP. In addition, the inset in Fig. 4d shows the corresponding Fast-Fourier-Transform (FFT) pattern of the HRTEM image, which displays a single-crystalline pattern with sharp diffraction spots. And this result also proves that the primary nanocrystals are well crystallized with pure olivine LFP phase. Download : Download full-size image Fig. 4. TEM images of the spindle-like LFP particles. (a) A low-magnification TEM image of the spindle-like LFP particles. (b and c) A part of an individual particle. (d) HRTEM image of the spindle-like LFP particles in (b), the inset is the corresponding fast Fourier transform (FFT) image. (e) HRTEM image of the interface of two LFP grains. (f–h) The corresponding FFT images of region 1–3 in (e).
https://doi.org/10.1016/j.jpowsour.2011.02.044_p3_7 | Fig. 4c is a cross section TEM image of several compactly arranged nanocrystals. As marked in a red circular area, an interesting grain boundary (GB) can be observed. Fig. 4e is the corresponding HRTEM image of the GB. As can be seen from the image, there are three different regions which are indicated by the dotted curves. To further clarify the microstructure and the internal relationships of these regions, the corresponding FFT images are carried out (Fig. 4f–g). The ordered lattice fringes in the region 1 and 3 (Fig. 4e) and their corresponding FFT patterns (Fig. 4f and h) reveal that the grains in region 1 and 3 are single crystals. Fig. 4g, taken in region 2 across the boundary of region 1 and 3, provides the important information of the interface. There are two diffraction patterns in region 2, which correspond to that of the grains in region 1 and 3, indicating that the orientation of the primary nanocrystals is different. Moreover, two spots with the larger lattice fringe spacing value about 0.4651 nm as marked by the yellow arrows in Fig. 4g, are still not indexed. Did these larger lattice fringes and un-indexed spots belong to a new emerging crystal plane or the overlap of two reflections (Moiré patterns)? It is well known, Moiré patterns can be formed by interfering two sets of lines, and it can be calculated by the following equation [43] (for interpretation of the references to color in this sentence, the reader is referred to the web version of the article): (1) (2) where d1 and d2 represent the interplanar spacings, the overlapping of them produces the Moiré fringes. α is the angle between two corresponding planes. According to the formula (1), (2), the larger lattice fringe can be verified. It can be known that the Moiré fringe spacing value (D) and the angle (θ) between Moiré fringes and (3 2 1) planes of LFP are 0.4653 nm and 58.8°, respectively. These results are consisted well with the measured values, which are indicated in Fig. 4e. So it is believed that the larger lattice fringes and two un-indexed spots can be attributed to the Moiré patterns, indicating that no new emerging crystal appear near the GB.
https://doi.org/10.1016/j.jpowsour.2011.02.044_p3_9 | In order to investigate the formation process of spindle-like LFP product (pH 10), time dependent XRD and SEM analysis were carried out. Fig. 5 shows XRD patterns of samples with different reaction times. All peaks for time-dependent samples can be indexed to the orthorhombic phase of LFP, which matches well with the above XRD data (Fig. 1), indicating that the main phase of LFP can be formed at the very beginning (<5 h). However, after a careful comparison, the sample obtained at 5 h contains a trace of impurity phase Li3PO4, which results from the process of material synthesis. In the synthesis procedure, two types of liquid precursor (one is LiOH/H3PO4 suspension; the other is FeSO4/l-ascorbic acid mixture) were prepared at first and then mixed together. The relevant chemical reactions in the hydrothermal vessel include two processes: (3) 3LiOH + H3PO4 = Li3PO4 + 3H2O (4) FeSO4 + Li3PO4 = LiFePO4 + Li2SO4 Download : Download full-size image Fig. 5. XRD patterns of the spindle-like samples obtained at different reaction times with pH 10.
https://doi.org/10.1016/j.jpowsour.2011.02.044_p3_10 | With the gradual vanish of Li3PO4 phase, the fully “phase transformation” from Li3PO4 to LFP needs a reaction time over 5 h. Furthermore, when the reaction time is increased to 20 h, the intensity of the diffraction peaks of LFP turn to be stronger, suggesting that the crystallinity of the products is improved.
https://doi.org/10.1016/j.jpowsour.2011.02.044_p3_11 | In order to understand the morphological evolution of spindle-like LFP, time dependent SEM analysis was conducted. Fig. 6a–d shows SEM images of the product synthesized after different reaction times. As can be seen from Fig. 6a, most of the products are irregular particles after 5 h reaction. However, a small rectangular structure assembled by irregular nanocrystals can be occasionally observed, which is marked with a red circle in Fig. 6a. After aging for a longer period up to 10 h, the quasi-spindle shaped structures and semi-spindle shaped structures coexist in the as-obtained products (Fig. 6b). When the reaction time extended to 15 h, the spindle-like porous structure could be seen clearly (Fig. 6c). Finally, abundant spindle-like LFP (Fig. 6d) can be obtained when the reaction time is prolonged to 20 h (for interpretation of the references to color in this sentence, the reader is referred to the web version of the article). Download : Download full-size image Fig. 6. SEM images of the spindle-like samples obtained with different reaction times: (a) 5 h; (b) 10 h; (c) 15 h; (d) 20 h.
https://doi.org/10.1016/j.jpowsour.2011.02.044_p3_12 | Based on the above results, it can be concluded that the intricate crystal growth process of primary nanoparticles proceeds simultaneously with the assembly of as-forming nanocrystals into a 3D hierarchically spindle-like microstructure. The main process is schematically illustrated in Fig. 7. First of all, a great number of Li3PO4 precipitations, FeSO4 and l-ascorbic acid mix together. With prolonged reaction time, Li3PO4 precipitations begin to change to LFP crystalline nuclei (as shown in Eqs. (3), (4)). Meanwhile, l-ascorbic acid will be adsorbed at the surfaces of primary LFP crystalline nuclei, which has been reported by Uchiyama and Imai [37]. Driven by the minimization of the total energy of the system, the primary LFP crystalline nuclei tend to aggregate together. Then, Ostwald ripening, as a common phenomenon in crystallization process takes place. According to the Gibbs–Thomson law [44], [45], larger LFP crystals grow at the expense of smaller crystalline nuclei. And these LFP nanocrystals intimately contact each other in a side by side manner and tend to rearrange to form a spindle-like microstructure. Finally, LFP nanocrystals will further growth and form a mesoporous spindle-like structure through reducing the total surface energy. Download : Download full-size image Fig. 7. Schematic illustration of formation mechanism of spindle-like LFP.
https://doi.org/10.1016/j.jpowsour.2011.02.044_p3_14 | Fig. 8 shows the cycle performance and charge/discharge profiles of the spindle-like LFP electrode at 0.1 C rate. As shown in Fig. 8a, the spindle-like LFP sample exhibits good cycling stability and high reversible capacity. The charge capacity and discharge capacity are nearly the same, and the charge/discharge efficiency is almost 100%. Fig. 8b displays the charge/discharge curves of the spindle-like LFP electrode at 1st, 10th, 20th, 30th, 40th and 50th cycles. The flat voltage plateaus at 3.4 V and 3.5 V are corresponding to the lithium extraction and insertion respectively, implying the two-phase redox reaction between FePO4 and LFP [19], [46]. The sample delivers a high discharge capacity of 163.57 mAh g−1 in the first cycle, and could remain 157.32 mAh g−1 after 50 cycles. In addition, the voltage difference between charge and discharge plateaus has no remarkable increase with the cycle number increasing, suggesting that the spindle-like LFP electrode has good electronic conductivity and high reaction reversibility. Download : Download full-size image Fig. 8. (a) Cycle performance of the spindle-like LFP electrode at 0.1 C rate. (b) Charge/discharge profiles of the spindle-like LFP electrode at 0.1 C rate.
https://doi.org/10.1016/j.jpowsour.2011.02.044_p3_15 | Fig. 9a shows CV curves of the spindle-like LFP electrode. The well-defined and repetitive reduction and oxidation peaks of the spindle-like LFP electrode appear at 3.33 V and 3.54 V, respectively, which are consistent well with the results in Fig. 8b. The small potential separation between the oxidation and reduction peaks of 0.21 V is representative of its good kinetics. The good overlap of the second and third cycles indicates that high electrochemical reversibility has been established after the initial cycle. Download : Download full-size image Fig. 9. (a) CV curves of the spindle-like LFP electrodes in the voltage range of 2.5–4.2 V at a scan rate of 0.1 mV s−1. (b) Impedance spectra of the spindle-like LFP electrodes at initial cycle and 50th cycle with the frequency range of 10−1 to 106 Hz. The inset is an equivalent circuit of impedance spectra.
https://doi.org/10.1016/j.jpowsour.2011.02.044_p3_16 | Fig. 9b presents the Nyquist plots of the spindle-like LFP electrode. Both profiles exhibit a semicircle and a straight line in the high- and low-frequency regions. As indicated by the inset equivalent circuit in Fig. 9b, the impedance spectra can be explained on the basis of an equivalent circuit with electrolyte resistance (Re), charge transfer resistance (Rct), double layer capacitance and passivation film capacitance (CPE) and Warburg Impedance (Zw) [9]. The significant decrease of Rct from 57.7 Ω in the initial cycle to 28.7 Ω after 50 cycles may result from the nanosizing of LFP nanocrystals, which could achieve a higher surface area and reduce the charge transfer resistance.
https://doi.org/10.1016/j.jpowsour.2011.02.044_p3_17 | Fig. 10 shows the remarkable high-rate capability of spindle-like LFP electrode. As shown in Fig. 10a, the discharge capacities of spindle-like LFP at 0.1–5 C rate are 163.57, 153.04, 146.18, 137.66 and 116.98 mAh g−1, respectively. Even at a rate as high as 5 C, the spindle-like LFP sample still has a flat voltage plateau about 3 V, indicating that the spindle-like LFP has a lower polarization and would be well suited for cathode materials of high-power lithium batteries. Fig. 10b exhibits a comparison of the discharge capacity over limited cycling (of 10 cycles each) at different C-rates. The discharge capacity remains stable and decreases regularly with an enhanced discharge rate. The reversible capacities at 0.1, 0.5, 1, 2 and 5 C rate are about 162.17, 155.25, 145.86, 134.59 and 111.04 mAh g−1, which are 99.14, 101.44, 99.78, 97.77 and 94.93% of the initial discharge capacities. In addition, the capacity can be completely recovered when the current density is decreased (0.1 C rate), implying that the spindle-like LFP has good electrochemical reversibility and structural stability. Download : Download full-size image Fig. 10. (a) The charge/discharge profiles of the spindle-like LFP in the voltage from 2.5 to 4.2 V at various current rates. (b) The rate and cycling performances of the spindle-like LFP. The cells were charged at the same rate of 0.1 C to insure identical conditions for each discharge.
https://doi.org/10.1016/j.jpowsour.2011.02.044_p3_18 | From the above analysis, these excellent electrochemical performances can be ascribed to the unique microstructure of hierarchical spindle-like LFP. The primary nanocrystals, which constructed the hierarchical architecture, could remain structural stability for the long-term cycling. Furthermore, the porous structure can not only shorten the lithium ion diffusion length, allow better penetration of electrolyte to promote lithium ion diffusion but also increase the electrochemical reaction surface, thus ultimately alleviating electrode polarization. Therefore, this spindle-like LFP can be considered as an excellent cathode material for high-power and high-energy lithium batteries.
https://doi.org/10.1016/j.jpowsour.2011.02.044_p4_2 | In this work, self-assembled LFP particles with hierarchical spindle-like microstructure have been successfully synthesized by a facile synthesis route at low temperature. The microstructure and formation process of hierarchical spindle-like LFP particles were investigated by XRD, SEM and TEM. It was found that pH value and reaction time play multifold roles in controlling the morphology of LFP particles. As the cathode material for lithium batteries, the spindle-like LFP sample exhibited excellent electrochemical properties. At 0.1 C rate, the initial discharge capacity was 163.57 mAh g−1 (96.22% of the theoretical capacity 170 mAh g−1), and could remain 157.32 mAh g−1 after 50 cycles. In addition, the spindle-like LFP sample also displayed good rate performance, even at a rate as high as 5 C, it still had a flat voltage plateau, and delivered a discharge capacity of 116.98 mAh g−1. These improved electrochemical performances can be attributed to the unique mesoporous hierarchical microstructure, which is favorable for increasing the electrochemical reaction surface, enhancing the electronic conductivity, and promoting lithium ion diffusion.
https://doi.org/10.1016/j.jpowsour.2011.02.059_p1_2 | With the ongoing depletion of fossil energy resources and global warming, it is necessary to develop large-scale lithium-ion batteries (LIB) for high power applications such as hybrid electric vehicles and energy storage devices. Since the appearance of the first commercial LIB in 1990, cathode materials have always been the most important components of the cells because they generally determine the capacity and safety of LIB. Among the available cathode materials, the iron-based orthophosphate LiFePO4 is believed to be the most probable candidate to be used in the next generation LIB for its high safety, non-toxicity and excellent cycle life [1], [2], [3], [4]. However, like most of other phosphates, its intrinsically low electronic conductivity is an adversity that needs to overcome through various structural modifications [5], [6]. The strategies to improve the properties of LiFePO4 include the synthesis of nanocrystalline particles [4], [7], [8], [9], [10], [11], [12], ion doping [15], [16], [17], [18], [19], [20], [21], carbon coating [13], [14], and non-carbon second phase modification [22].
https://doi.org/10.1016/j.jpowsour.2011.02.059_p1_3 | In this study, we attempt to introduce a metal oxide with high electronic conductivity as the third phase to modify carbon-coated LiFePO4 (LiFePO4/C) particles in order to enhance their conductivity. In literature, some vanadium oxides have been extensively reported to be used as active electrode materials for LIB [23], [24], [25]. Also, V2O3 possesses a very high electronic conductivity of over 103 S cm−1 at room temperature [26], [27]. Therefore, it is interesting to investigate the influence of V2O3 modification on the electrochemical performance of LiFePO4/C composite.
https://doi.org/10.1016/j.jpowsour.2011.02.059_p2_2 | A solid state reaction method was employed to prepare V2O3 modified LiFePO4/C powders. Lithium carbonate (Li2CO3, A.R., China Lithium, Shanghai), ferrous oxalate hydrate (FeC2O4·2H2O, A.R., Asialon, Hefei), ammonium phosphate (NH4H2PO4, C.R., China Medicine Group, Shanghai) and ammonium metavanadate (NH4VO4, A.R., China Medicine Group, Shanghai) with Li:Fe:P:V molar ratios of 1:1:1:x (x = 0, 0.01, 0.03, 0.05, 0.1) were mixed in acetone for 6 h through a wet ball-milling process. Then, the mixtures were dried at room temperature in air and subsequently calcined at 330 °C for 10 h under pure nitrogen to obtain five intermediate powders. For the vanadium-free powder (x = 0), it was mixed with 7, 10 and 15 wt% glucose and grinded in an agate mortar in order to prepare three solely carbon-coated LiFePO4 powders with different carbon contents. For the other four intermediate powders, they were similarly mixed with 10 wt% glucose. Finally, all of them were sintered at 700 °C for 8 h under nitrogen to obtain seven products including three vanadium-free LiFePO4/C powders (referred as G7, G10 and G15 for the samples prepared with 7, 10 and 15 wt% glucose additive, respectively) and four vanadium-containing LiFePO4/C powders (referred as A, B, C and D for the samples containing 1, 3, 5 and 10 mol% V, respectively).The structures of the powders were analyzed by X-ray diffraction (XRD, Rigaku TTR-III, CuKα radiation) and Raman spectroscopy (LABRAM-HR). The particle morphology of the powders was observed with a scanning electron microscope (SEM, JSM-6390LA) and a transmission electron microscope (TEM, JEOL-2010).
https://doi.org/10.1016/j.jpowsour.2011.02.059_p2_3 | For electrochemical measurements, the obtained V-modified LiFePO4/C powders (90 wt%) were mixed with acetylene black (5 wt%) and poly(vinylidene fluoride) (Kynar HSV900) binder (5 wt%) in N-methylpyrrolidone to obtain slurries. Each of these slurries was cast onto an aluminum foil to form an electrode laminate. After vacuum drying at 80 °C, the laminates were punched into round discs (1.4 cm in diameter) to be used as the working electrodes of Li/LiFePO4 half-cells. The electrolyte was a solution of 1 M LiPF6 dissolved in ethylene carbonate/diethyl carbonate (1:1, w/w). CR2032 coin-type cells were assembled in an argon-filled glove-box (MBraun Lab Master130).
https://doi.org/10.1016/j.jpowsour.2011.02.059_p2_4 | These cells were cycled on a multi-channel battery cycler (Neware BTS-610, Shenzhen) in the voltage range from 2.2 to 4.0 V during the first 3 cycles at room temperature. The charge mode was a constant current–constant voltage (CC–CV) condition, i.e., the cells were first charged at a constant current of 0.1 mA–4.0 V and then continuously charged at 4.0 V till the current dropped below 0.02 mA. To measure the electrochemical performance at various temperatures, the cells were cycled at 1, 2, 5 C rates at room temperature and at 0.2 C rate at −10 °C in the same voltage range. Note that 1 C rate was equivalent to a current density of 150 mA g−1. Also, the lithium-ion diffusion coefficient ( ) in the electrodes was measured by means of cyclic voltammetry (CV). The CV was performed on a CHI604B electrochemical workstation from 2.0 to 4.0 V at scan rates of 0.05, 0.1, 0.2 and 0.5 mV s−1, respectively.
https://doi.org/10.1016/j.jpowsour.2011.02.059_p3_3 | Fig. 1 shows the X-ray diffraction patterns of the V-modified LiFePO4/C powders. Obviously, the main phase in these samples is orthorhombic LiFePO4 with a space group of Pmnb. In addition to the peaks of LiFePO4, the main diffraction peaks (0 1 2), (1 0 4) and (1 1 6) of V2O3 are also clearly detected in samples C and D. The formation of V2O3 must be resulted from the decomposition of NH4VO4 and the carbothermal reduction from V5+ to V3+. Based on the amount of NH4VO4 in the starting compositions, the theoretical content of V2O3 in each final sample is calculated to be 0 wt% (G10), 0.45 wt% (A), 1.4 wt% (B), 2.3 wt% (C) and 4.6 wt% (D), respectively. Because the sensitivity of the XRD analysis is about 2 wt%, V2O3 is likely present in samples A and B. Thus, V2O3 exists as a second phase instead of lattice doping in all of the V-modified samples. It should be noted that other possible impurity phases like Li3V2(PO4)3, V2O5 and FeP2 are not detected in these samples. Based on this result, we may reasonably presume that the production of LiFePO4 is preferential to that of Li3V2(PO4)3. Download : Download full-size image Fig. 1. XRD patterns of four V2O3-modified LiFePO4 powders. The standard patterns for LiFePO4 and V2O3 are also plotted in the figure.
https://doi.org/10.1016/j.jpowsour.2011.02.059_p3_4 | Table 1 gives the lattice parameters of the samples calculated from the XRD patterns. For comparison, the standard data and results from Goodenough`s work [1] are also listed in the table. The obtained parameters of our four samples are very close to the results of Goodenough et al. This result suggests again that vanadium does not enter the olivine lattice structure and exists as another phase in the V-modified LiFePO4/C composites. Table 1. Lattice parameters of the samples calculated from the XRD patterns. For comparison, the standard data and results from Goodenough`s work [1] are also listed in the table. a (Å) b (Å) c (Å) Volume (Å3) PDF-40-1499 6.018 10.340 4.703 292.95 Goodenough`s [1] 6.008 10.334 4.693 291.39 Sample A 5.999 10.338 4.695 291.36 Sample B 5.986 10.335 4.706 291.32 Sample C 5.998 10.332 4.702 291.38 Sample D 6.003 10.334 4.694 291.35
https://doi.org/10.1016/j.jpowsour.2011.02.059_p3_5 | Raman spectroscopy is employed to investigate the structure of the carbon phase which is amorphous and not detected by XRD. Fig. 2a–c are the Raman spectra of the samples G10 (0 mol% V) (pristine), A (1 mol% V) and C (5 mol% V), respectively. Each of the spectra consists of two intense broad peaks at 1350 and 1600 cm−1. According to Doeff et al. [28], [29], these two peaks, namely D-band and G-band, are attributed to carbon and can be fitted with four separated dotted-line peaks at 1194 (peak 1), 1347 (peak 2), 1510 (peak 3) and 1585 cm−1 (peak 4), respectively. The peak 2 and peak 4 are contributed by sp2-type graphite-like structure (i.e., sp2 C–C bonds), while peak 1 and peak 3 by sp3-type diamond-like structure (i.e., sp3 C–C bonds), which is often related to amorphous carbon. Hence the integrated intensity ratio can be used to characterize the degree of graphitization of carbon, where and are the total areas of (peak 2 + peak 4) and (peak 1 + peak 3), respectively. The ratio of as a function of vanadium content is plotted in Fig. 2d. The values of pristine (0 mol% V), sample A (1 mol% V) and sample C (5 mol% V) are 1.01, 1.04 and 1.35, respectively. Therefore, the degree of graphitization for the carbon in the LiFePO4/C composites increases with the content of vanadium. Because the electron conduction in the LiFePO4/C samples is preferably through the more conductive graphite-like carbon compared to the less conductive amorphous carbon, the conductivity of the LiFePO4/C samples increases accordingly with increasing the vanadium content. In fact, it has been found [30] that some transition metal oxides can improve the graphitization of carbon decomposed from organics at a relatively low temperature (e.g., 1000 °C). Thus, the improvement of graphitization in our experiment can be attributed to the presence of vanadium oxides. Download : Download full-size image Fig. 2. Raman spectra of (a) pristine, (b) sample A and (c) sample C (the dotted lines are from a Guassian numerical simulation), and (d) the relationship of vs. V content.
https://doi.org/10.1016/j.jpowsour.2011.02.059_p3_6 | Fig. 3 shows the SEM images of the V-modified LiFePO4/C samples. It can be seen that the average size of LiFePO4 particles apparently increases with increasing the content of vanadium (from Fig. 3a–d). Considering the high melting point of V2O3 (about 2000 °C) and V2O5 (670 °C), there is no possibility of liquid sintering process during the synthesis that can cause grain growth. Hence, the difference in particle size is likely caused by the difference in carbon content. The presence of carbon in the composites can restrain the growth of LiFePO4 particles effectively during heat treatment. Because the carbon decomposed from glucose may be partly consumed to reduce V5+ into V3+, it is easy to understand that the carbon content decreases with increasing the content of vanadium and consequently the LiFePO4 particles grow larger. The carbon contents in these samples can be determined through an acid-dissolution method, and the results are shown in Fig. 4. It is indeed confirmed that the carbon content drops from about 2.5 wt% (sample A) to 0.9 wt% (sample D). The analysis of element distribution mapping by Energy Dispersive Spectroscopy (EDS) (Fig. 3e and f) displays rather uniform distribution of Fe and V in these samples, indicating that vanadium is everywhere on the grain surface. This result can help us to understand that so small amount of vanadium additive can lead to so remarkable improvement in the electrochemical performance (see below). Table 2 gives the quantity and ratios of elements Fe, P and V in the pristine sample, samples A, B, C and D measured by EDS. Obviously, the atomic ratios among these three elements are quite consistent with the initial composition. Download : Download full-size image Fig. 3. SEM photos of (a) sample A, (b) sample B, (c) sample C, and (d) sample D. (e) and (f) are the element distribution mappings of Fe and V in sample C by EDS. Download : Download full-size image Fig. 4. Relationship of carbon content vs. vanadium content. Table 2. Quantity and ratios of P, Fe, V elements in samples G10 (i.e., pristine), A, B, C and D measured by EDS. Element Atom (%) Error (%) Normalization (Fe as 1.00) Pristine P 10.37 0.08 0.97 Fe 10.74 0.12 1.00 V 0 Null 0 Sample A P 9.41 0.13 0.95 Fe 9.86 0.38 1.00 V 0.15 0.35 0.02 Sample B P 12.36 0.18 0.98 Fe 12.60 0.31 1.00 V 0.35 0.15 0.03 Sample C P 8.47 0.11 0.98 Fe 8.61 0.29 1.00 V 0.34 0.20 0.04 Sample D P 0.90 0.11 0.99 Fe 10.03 0.29 1.00 V 1.25 0.21 0.12
https://doi.org/10.1016/j.jpowsour.2011.02.059_p3_7 | To further determine the existence and location of V2O3 in the V-modified LiFePO4/C powders, sample C was analyzed by TEM (Fig. 5). Fig. 5a indicates clearly that a layer of loose carbon coating on the surface of secondary particles of LiFePO4 and fills the interspaces between primary particles of LiFePO4. The diameter of a LiFePO4 grain is approximately 500 nm, being consistent with the result of the SEM analysis (Fig. 3c). If we magnify the selected square area in Fig. 5a and observe the structure of the carbon layer more carefully, many inhomogeneously distributed dark grains are observed to be incorporated in this carbon layer (Fig. 5b). The dark grains have a well-crystallized structure with a diameter of 20 nm that is surrounded by a partially crystallized structure. In the well-crystallized area, the gap between every two parallel stripes is measured to be 0.26 nm, which corresponds to the interplanar spacing distance of (1 0 4) planes of V2O3 crystals. Meanwhile, the interplanar spacing distance of the stripes in the light area surrounding V2O3 grains is measured to be 0.34 nm, corresponding to the interplanar spacing distance of (1 1 1) planes of graphite. Hence, the surface of LiFePO4 particles is actually modified by a partly graphitized carbon layer that is incorporated with V2O3 grains. Download : Download full-size image Fig. 5. TEM photo of sample C (a) and the magnified image of the selected area (b).
https://doi.org/10.1016/j.jpowsour.2011.02.059_p3_9 | Fig. 6 illustrates the voltage profiles of the half cells with the surface-modified LiFePO4 laminates as the positive electrodes. For the vanadium-free carbon-coated LiFePO4 with different carbon contents (Fig. 6a), the sample prepared with 7 wt% glucose additive has a rather low specific capacity (114 mAh g−1) and a relatively low discharge potential. The samples prepared with 10 and 15 wt% glucose additive have a higher specific capacity of 121 and 122 mAh g−1, respectively. Thus, under the synthesis conditions in this study, the maximal capacity of the carbon-coated LiFePO4 is about 120 mAh g−1 and the sample prepared with 10 wt% glucose additive is selected as the baseline and pristine composition for vanadium modification. Download : Download full-size image Fig. 6. Voltage profiles of samples G7, G10 (i.e., pristine) and G15 (a). The pristine sample, samples A, B, C and D at room temperature (b) and −10 °C (c). The current rate was 0.2 C.
https://doi.org/10.1016/j.jpowsour.2011.02.059_p3_10 | It can be seen that during the cycling at room temperature (Fig. 6b), the four V-modified samples give rise to typical voltage profiles of LiFePO4 with very smooth plateaus at 3.46 V (charge) and 3.37 V (discharge) as well as rather vertical tails. The difference between the charge and discharge plateaus is as low as 100 mV, indicating that the polarization of the V-modified samples is low due likely to their good conductivity. On the contrary, the pristine LiFePO4 sample shows a high polarization which leads to a largely divided charge/discharge plateaus and a curved discharge tail. The initial discharge capacity of the five samples is 120.6 mAh g−1 (pristine), 132.7 mAh g−1 (sample A), 130.4 mAh g−1 (sample B), 143.5 mAh g−1 (sample C) and 125.5 mAh g−1 (sample D), respectively. Among them, the pristine LiFePO4 has the least capacity, suggesting that 10 wt% of glucose additive does not lead to sufficient conductivity [14]. According to the result in Fig. 6a, the enhancement in conductivity cannot be achieved by adding more glucose during the synthesis. Samples A and B show higher capacity due to the positive contribution of vanadium additive. However, compared with sample C containing 5 mol% vanadium, 1 or 3 mol% vanadium additive is not enough to increase the capacity to above 140 mAh g−1. It is evident that the optimal content of vanadium additive is 5 mol% that leads to an initial specific capacity of 143.5 mAh g−1 that is over 83% of theoretical capacity (172 mAh g−1) at 0.2 C rate. Since V2O3 is an electrochemically inert component in this voltage range [24], the capacity will decrease when the amount of vanadium additive is too much, which is the case for sample D containing 10 mol% vanadium.
https://doi.org/10.1016/j.jpowsour.2011.02.059_p3_11 | Fig. 6c shows the voltage profiles of these cells at a low temperature of −10 °C. Compared with the room temperature performance, the voltage profiles vary a lot. Among the five samples, sample C also exhibits the best performance in capacity (about 135 mAh g−1) and the least polarization. Meanwhile, the pristine sample shows a rather poor performance with a low capacity of less than 60 mAh g−1 and a large polarization.
https://doi.org/10.1016/j.jpowsour.2011.02.059_p3_12 | Fig. 7 shows the cycling behaviors of the five samples at room temperature. The four V-modified samples reveal higher capacity than the pristine sample, especially when the current is above 1 C rate. From 0.2 to 2 C rate, the capacity and cycling performance of the four V-modified samples cannot be distinguished very easily. But, on a severe condition of long life cycling at 5 C rate, their capacities vary remarkably and a sufficient vanadium (above 5 mol%) can significantly suppress the reduction in capacity with current rising. When the vanadium additive amount is 5 mol% (sample C), the capacity can remain at a high value of over 100 mAh g−1 at 5 C rate even after 50 cycles. Sample B also shows an evident rise in capacity compared with the pristine sample or sample A with less amount of vanadium. Considering the relatively large primary particles in samples C and D (Fig. 3), it is reasonable that their high C-rate capacity is lower than Dahn`s result [14]. Download : Download full-size image Fig. 7. Cycling behaviors of the pristine sample, samples A, B, C and D at room temperature. The current rate was 0.2–5 C.
https://doi.org/10.1016/j.jpowsour.2011.02.059_p3_14 | Cyclic voltammetry (CV) measurement at different scan rates can be used to derive the lithium ion diffusion coefficient in an electrode material. However, it is usually valid for an intercalation compound in a single-phase region such as LiCoO2. As for LiFePO4, there are coexistence of two phases, i.e., LiFePO4 and FePO4 during the lithium insertion and extraction. Therefore, the diffusion coefficient thus derived has only apparent meaning. A number of groups have adopted this approach for similar two-phase-coexisting electrode materials such as Li3V2(PO4)3 [31] and LiFePO4 [18], [22]. In this study, to make a parallel comparison on the samples with different vanadium contents, their apparent lithium ion diffusion coefficients derived from CV are helpful.
https://doi.org/10.1016/j.jpowsour.2011.02.059_p3_15 | Fig. 8a shows the CV curves of sample C at a scan rate from 0.05 to 0.5 mV s−1. It is obvious that the intensity and area of the redox peaks increase with the scan rate. The linear relationship of the peak current (ip) as a function of square root of scan rate (v1/2) is illustrated in Fig. 8b. Thus, the apparent diffusion coefficient can be derived according to following Eq. (1): (1) where, ip is the peak current (A), n is the charge-transfer number (one), A is the contact area between LiFePO4 and electrolyte (here A approximates the surface area of electrode, 1.54 cm2), is the concentration of lithium ions in the cathode (0.023 mol cm−3), and v is the scan rate (V s−1). Based on the slopes of the lines in Fig. 8b, the apparent diffusion coefficients of samples A, B, C and D are calculated to be 1.5 × 10−11, 6.1 × 10−11, 1.3 × 10−10 and 1.7 × 10−11 cm2 s−1, respectively, during charge, and 8.0 × 10−12, 3.5 × 10−11, 7.6 × 10−11 and 6.5 × 10−12 cm2 s−1, respectively, during discharge. These results are also illustrated in Fig. 8c. The values of the apparent diffusion coefficient vary from 10−12 to 10−10 cm2 s−1 depending on the amount of vanadium additive. Sample C gives the highest value, being consistent with the electrochemical performance measurements (Fig. 6, Fig. 7). The difference in is the reflection of the difference in the rate of transport for lithium ions in the electrodes. It is collectively determined by three factors: surface resistance, lithium ion diffusion and phase transition (LiFePO4 and FePO4) along the internal boundary diffusion coefficient. As discussed before, sample C has the least surface resistance due to the relatively high degree of graphitization and adequate content of V2O3 so that it is reasonable that its is the highest. Download : Download full-size image Fig. 8. Cyclic voltammetry of V2O3-modified LiFePO4/C electrodes to derive apparent lithium ion diffusion coefficient. (a) Cyclic voltammograms of sample C in the voltage range of 2.0–4.0 V at scan rates of 0.05, 0.1, 0.2 and 0.5 mV s−1. (b) The relationship of peak current (ip) and the square root of scan rate (v1/2). (c) The relationship of and vanadium content.
https://doi.org/10.1016/j.jpowsour.2011.02.059_p4_2 | Through a simple solid state reaction process, V2O3 modified LiFePO4/C composite powders have been prepared. The nanoscale V2O3 particles are incorporated in the carbon coating structure uniformly and LiFePO4 particles are collectively modified by this carbon–V2O3 surface layer. Raman spectroscopy analysis indicates that the V2O3 particles can increase the graphitization degree of the carbon coating and consequently the electronic conductivity of the electrodes. The V2O3-modified LiFePO4/C materials exhibit improved electrochemical performance both in rate capability and low-temperature behavior. The measurement of the apparent lithium ion diffusion coefficient has proved that the good electronically conducting carbon–V2O3 layer can significantly facilitate the lithium ion transport in the LiFePO4/C electrodes.
https://doi.org/10.1016/j.jpowsour.2011.03.001_p1_2 | Rechargeable lithium-ion batteries have revolutionized the consumer electronics industry and, due to their superior energy and power densities, have become the state-of-the-art energy storage technology for portable devices [1]. Applications include, but are not limited to, laptop computers, cell phones, power tools, and electrical vehicles. The use of conventional lithium-ion batteries is currently limited to near ambient temperatures (<50 °C) because of the thermal instability of electrode materials as well as the volatility and reactivity of the liquid electrolytes at elevated temperatures [1].
https://doi.org/10.1016/j.jpowsour.2011.03.001_p1_3 | Conventional lithium-ion batteries comprise a lithiated transition-metal oxide cathode (e.g. LiCoO2, LiMn2O4, or LiNiO2), a graphite anode, poly(vinylidene fluoride) (PVDF) binder, and an electrolyte containing carbonate solvents, such as dimethyl carbonate (DMC), diethyl carbonate (DEC), ethylene carbonate (EC), or propylene carbonate (PC). Unfortunately, these solvents exhibit a poor thermal stability and high vapor pressures at elevated temperatures [2], [3]. Moreover, most lithiated transition-metal oxides are known for becoming unstable in their delithiated states, particularly at high temperatures. As a consequence, in LiCoO2 and LiNiO2, oxygen is released from the cathode and becomes hazardous threat in the vicinity of a decomposing volatile electrolyte that is above its flash point [4], [5], [6]. While no oxygen is released below 400 °C from LiMn2O4, its delithiated state (λ-MnO2) undergoes a phase transition at 190 °C to β-MnO2, which is a poor lithium-ion intercalant [7], [8].
https://doi.org/10.1016/j.jpowsour.2011.03.001_p1_4 | Since its discovery in 1997 by Padhi et al. [9], the phospho-olivine structured LiFePO4 has been a promising cathode material for lithium batteries. Upon charging, lithium ions are extracted from LiFePO4 and FePO4 is formed. Despite its intrinsically low electronic conductivity, which can be enhanced through either supervalent cation doping [10] or carbon coating [11], [12], [13], LiFePO4 has several advantages over other cathode materials. Most importantly, LiFePO4 possesses high thermal stability [4], [14] and XRD studies have shown that mixtures of LiFePO4 and FePO4 are stable up to 300 °C [15], [16]. Moreover, due to the low miscibility of LiFePO4 and FePO4 phases [17], [18], [19], the two-phase electrode allows for a uniquely constant discharge potential of 3.4 V relative to Li/Li+ over a theoretical capacity of 170 mAh g−1 [20], [21], [22]. Finally, compared to other transition metals commonly used in lithium-ion battery cathodes, such as Co, V, or Mn, Fe is more earth-abundant and environmentally friendly [9].
https://doi.org/10.1016/j.jpowsour.2011.03.001_p1_5 | While graphite alone exhibits high thermal stability, the carbon anodes may react with the volatile electrolytes or decomposing polymer binder at elevated temperatures. The multilayered, mosaic-structured passivation layer, often referred to as the solid-electrolyte interphase (SEI) layer protecting the graphite anode against the highly reactive electrolytes, typically undergoes decomposition at 100 °C [23]. However, the presence of a passivation film is necessary to prevent runaway corrosion of the anode by the electrolyte. Continued decomposition and re-growth of the protective layer result in the consumption of both electrolyte and anode material. This accelerates the capacity fade of the batteries and causes exothermic reactions that eventually lead to thermal runaway [24], [25], [26].
https://doi.org/10.1016/j.jpowsour.2011.03.001_p1_6 | Several approaches have been explored to improve the thermal stability of rechargeable lithium-ion batteries. Novak et al. demonstrated the cycling of a Li/CuO cell with poly(ethylene oxide) (PEO) at 120 °C. However, the PEO showed low room-temperature conductivity, and the battery suffered from low operating potential and poor cyclability [27]. Ganesan et al. studied a lithium lanthanoid silicate-based solid electrolyte at temperatures up to 850 °C, but the room-temperature conductivity of the material was less than 10−7 S cm−1 [28]. Munoz-Rojas and co-workers cycled a LiFePO4/Li cell at 250 °C using a molten lithium bis(trifluoromethanesulfonyl)imide (LiTFSI) salt electrolyte, but observed limited cyclability. Moreover, their battery required extensive modification to the cell construction and was not operational at temperature below the melting point of LiTFSI [29]. Recently, ionic liquids have received much attention for their thermal stability and low flammability, but their electrochemical stability at elevated temperatures remains a challenge [30].
https://doi.org/10.1016/j.jpowsour.2011.03.001_p1_7 | Solid polymer electrolytes do not suffer from high volatility or high vapor pressure and exhibit higher thermal stability than do liquid electrolytes, allowing for a safe and stable operation at temperatures exceeding 100 °C. In gel or hybrid polymer electrolytes, carbonate solvents are used as plasticizers to improve the room-temperature conductivity [1] but, the volatility of these liquids limits the temperature operation window to below 90 °C.
https://doi.org/10.1016/j.jpowsour.2011.03.001_p1_8 | The range of potential applications for temperature-stable lithium-ion batteries is wide. Applications may include electrical vehicles (EVs), exploration vehicles in spaceflight, and measure-while-drilling (MWD) tools used by the oil industry to mention a few. Since its first discovery in the 1970s, PEO has been the classic example of an ion-conducting polymer [31], [32]. Although recent work by Zhang et al. and Gadjourova at el. demonstrated that ion conduction is possible in crystalline polymers [33], [34], the majority of the previous studies focused on the amorphous phase, where ion transport is dependent on the segmental motion of the polymer chains [35], [36], [37], [38], [39], [40]. When lithium salts are introduced to the polymer matrix forming PEO/LiX complexes, the oxygen atoms from both the PEO chains and the anions coordinate the lithium ions [41]. These coordination bonds are constantly formed and destroyed thus allowing for lithium-ion transport. Due to the higher chain mobility, these processes are more facile in polymers that exhibit low glass-transition temperatures (Tg). This has guided the design of polymer electrolytes, where both low Tg and suppressed crystallinity are desired to provide high ionic conductivity. At the same time, the polymer electrolyte also serves as the separator, for which mechanical integrity is a critical requirement. Therefore, a balance is needed between high conductivity, hence “liquid-like” electrical behavior, and mechanical integrity, hence “solid-like” mechanical behavior.
https://doi.org/10.1016/j.jpowsour.2011.03.001_p1_9 | Trapa et al. developed an amphiphilic graft copolymer electrolyte (GCE) with a diblock structure comprising a flexible, ion-conducting poly(oxyethylene) methacrylate (POEM) block (hydrophilic) and a poly(dimethyl siloxane) (PDMS) block (hydrophobic) [42]. The chemical structure of this material is shown in Fig. 4 inset. The microphase separation between the two blocks gives rise to a mechanically stable polymer network. The low Tgs of POEM (Tg = −60 °C) and PDMS (Tg = −123 °C) confer sufficient room-temperature ionic conductivity on the material. The GCE (GC doped with the lithium salt, LiCF3SO3) has a conductivity exceeding the industry benchmark of 10−4 S cm−1 [1], [26], [43] at temperatures above 60 °C, and the polymer does not decompose at temperatures as high as 250–300 °C [42]. Moreover, unlike gel or plasticized polymer electrolytes, the GCE is not flammable and therefore does not constitute fire hazard, making GCE-based lithium-ion batteries a safe alternative to conventional liquid electrolyte- or gel-based cells.
https://doi.org/10.1016/j.jpowsour.2011.03.001_p1_10 | While the reactivity of liquid electrolytes with elemental lithium and potential dendrite growth during charging inhibit safe operation of lithium metal anodes in conventional lithium-ion batteries, GCE-based cells have shown themselves in long-term cycle testing to be immune to these undesirable behaviors [42], [63], [64]. We speculate that the GCE functions as a leveling agent to prevent localized runaway deposition of lithium. Hence, switching to a solid polymer electrolyte removes the volatile components, and metallic lithium, which has almost ten times the specific capacity of graphite [44], can be safely utilized as a preferred anode material.
https://doi.org/10.1016/j.jpowsour.2011.03.001_p1_11 | Here we report the high-temperature performance of polymer-based solid-state lithium-ion battery (LiFePO4/GCE/Li) and demonstrate the safe operation of GCE-based cells without the need for pressure housings or other protective measures. Electrochemical impedance spectroscopy (EIS) is used to analyze the thermal stability and cycling behavior of GCE-based lithium-ion batteries comprised of a LiFePO4 cathode, a metallic lithium anode, and a 20-μm-thick layer of lithium triflate-doped POEM-g-PDMS.
https://doi.org/10.1016/j.jpowsour.2011.03.001_p2_2 | The graft copolymer (GC) was synthesized using the robust free-radical synthesis technique described in Ref. [42]. The electrolyte was prepared by complexing lithium trifluoromethane-sulfonate or triflate (LiCF3SO3) salt (Sigma–Aldrich, 99.995% purity) into the GC at a Li:EO ratio of 1:20. Both the polymer and salt were co-solvated using tetrahydrofuran (THF) (Sigma–Aldrich, anhydrous, >99.9% purity).
https://doi.org/10.1016/j.jpowsour.2011.03.001_p2_3 | In order to ensure ion conduction throughout the cathode, the GCE was also used as the binder material replacing the non-ion-conducting poly(vinylidene fluoride) (PVDF) which is commonly used in lithium batteries containing a liquid electrolyte.
https://doi.org/10.1016/j.jpowsour.2011.03.001_p2_4 | The cathode was synthesized by mixing ball-milled LiFePO4 powders (Linyi Gelon New Battery Materials) and carbon black (Super P), and dissolving the mixture in GCE solution at the weight ratio of 5:1:1. The resulting slurry was then sonicated, magnetically stirred to ensure proper mixing, and cast onto aluminum foil. The electrode was dried under argon atmosphere. A second layer of pure GCE solution was cast onto the dried electrode. After the solvent evaporated, the electrode was dried overnight at 80 °C inside a vacuum oven to remove the residual THF and any moisture.
https://doi.org/10.1016/j.jpowsour.2011.03.001_p2_5 | Discs (area = 1.4 cm2) were punched out of the electrode film, and assembled into CR2032 coin cells along with equal-sized metallic lithium discs (Sigma–Aldrich, 0.75 mm thick). A second set of cells comprised a commercially available LiFePO4-based cathode (Valence Technology), liquid electrolyte of 1 M LiPF6 in EC:DMC at 1:1 ratio (LP30, Merck), PVDF separator (Celgard), and the same metallic lithium anode (Sigma Aldrich). All cells were assembled in an argon-filled glove box with a dew point of −80 °C.
https://doi.org/10.1016/j.jpowsour.2011.03.001_p2_6 | For high-temperature testing, the coin cells were wrapped in resistive heating tape, and the temperature of each cell was measured by type-K thermocouple. In all experiments, the heating rate was less than 5 °C min−1, and the temperature fluctuations remained below 2 °C. Before high-temperature measurements were performed, each cell was first cycled (3 cycles) at room temperature to form passivation layers on metallic lithium and to balance the cells.
https://doi.org/10.1016/j.jpowsour.2011.03.001_p2_7 | A multichannel Maccor 4000 battery tester was used for cycle testing. EIS measurements were performed with a Solartron Electrochemical Interface 1286 coupled to a Solartron Frequency Response Analyzer 1260. Scans ranged from 1 MHz to 100 mHz under an AC potential of 10 mV at open circuit. The software Zsim (EChem Software) was used to fit the data and to generate impedance plots. Scanning electron microscopy (SEM) images were made with a Zeiss Supra using an electron beam of 27 kV and magnification of 70k×. Fourier transform infrared spectroscopy (FTIR) was performed with a Thermo Nicolet NEXUS 670 spectrometer equipped with a diamond attenuated total reflection (ATR) accessory. ATR-IR spectra were obtained at 1 cm−1 resolution and summed over 100 scans. Isothermal thermogravimetric analysis (TGA) was done under flowing nitrogen using a TA Instruments Q50. Differential scanning calorimetry (DSC) was performed using a Q1000 differential scanning calorimeter (TA Instruments). The heating/cooling rate was 10 °C min−1, and the nitrogen purge rate was 50 mL min−1.
https://doi.org/10.1016/j.jpowsour.2011.03.001_p3_2 | Fig. 1 shows the SEM image of a composite cathode comprised of LiFePO4, LiCF3SO3-doped GCE, and amorphous carbon. Using the slurry casting technique, LiFePO4 particles were coated with both amorphous carbon and GCE thus providing both electronic and ionic conduction paths throughout the entire electrode.
https://doi.org/10.1016/j.jpowsour.2011.03.001_p3_4 | The room-temperature charge and discharge characteristics of a LiFePO4/GCE/Li battery are shown in Fig. 2a in comparison to those of a conventional LiFePO4/LP30/Li cell. While the GCE-based cells exhibit a slightly larger overpotential than their liquid electrolyte-based counterparts, the discharge capacity is similar to that of LP30-based Li-ion batteries (∼150 mAh g−1). The theoretical specific capacity of LiFePO4 (∼170 mAh g−1) is not achieved since it is limited by the lithium diffusion within LiFePO4 particles, which is low at room temperature [45], [46]. Upon room-temperature cycling (Fig. 2b) the discharge capacity of the LiFePO4/GCE/Li cell increases during the first 10–15 cycles, followed by a slight capacity fade (∼1.1% per cycle). The energy efficiency during the first few cycles is low (large charge/discharge capacity ratio), possibly due to the irreversible capacity loss related to the formation of the passivation layer at lithium anode. The passivation film could result from reactions between lithium and residual THF solvent or the CF3SO3− anions, which are known to produce LiF species [47].
https://doi.org/10.1016/j.jpowsour.2011.03.001_p3_6 | High-temperature testing of the LiFePO4/GCE/Li cells (Fig. 3a) showed that the charge/discharge performance at 120 °C (Fig. 3a) is comparable to that of the commercial LiFePO4/LP30/Li cells at room temperature (compare Fig. 2, Fig. 3). Moreover, due to the increased Li-ion mobility in LiFePO4/FePO4 mixed phases at elevated temperature, nearly the full theoretical specific capacity of 170 mAh g−1 is achieved [48]. Fig. 3b shows charge/discharge capacity of LiFePO4/GCE/Li cells upon cycling at 120 °C with a capacity retention exceeding 100 mAh g−1 for 30 cycles.
https://doi.org/10.1016/j.jpowsour.2011.03.001_p3_8 | We observed a decreasing energy efficiency after the first few cycles due to an increasing charge capacity and steady fade in discharge capacity, consistent with the results reported by Andersson el al. [46]. Since the charge capacity of LiFePO4 cannot exceed ∼170 mAh g−1, the excessive capacity must be ascribed to other electron consuming reactions, such as the formation of a passivation layer. Temperature-induced volume expansion of metallic lithium may exert mechanical stress on the passivation film, leading to cracking and the exposure of fresh lithium to the electrolyte.
https://doi.org/10.1016/j.jpowsour.2011.03.001_p3_9 | Isothermal TGA study of the GC at 140 °C under inert atmosphere revealed a weight loss of less than 2% over 50 h. However, the graft copolymer showed discoloration after long exposure to elevated temperatures (Fig. 4 inset). FTIR analysis of the GC before and after heating revealed cleavage of different bonds within the polymer (Fig. 4). The most significant changes upon heating are the decreases in the symmetric and asymmetric stretching modes of C–H in the methyl CH3 (peaks between 2800 and 3000 cm−1) and the stretching mode of the carbonyl (CO) groups (∼1730 cm−1), both of which are associated with the methacrylate backbone. Decays are also observed in O–Si–O (from the PDMS sidechain), C–O–C, and C–H in CH2 (from the POEM sidechain). Si–CH3 remains stable during heating [49], [50], [51].
https://doi.org/10.1016/j.jpowsour.2011.03.001_p3_11 | Despite the potential bond cleavages in the PDMS domain and the backbone after prolonged heating, both the undoped graft copolymer (GC) and the doped graft copolymer electrolyte (GCE) are stable and do not undergo additional phase transformations or decomposition reactions above 60 °C, as evident in the DSC heating curves shown in Fig. 5. In the case of GC, the Tg of the POEM domain is observed at approximately −67 °C. The exothermic peak around −35 °C is associated with the crystallization temperature (Tc) of the PDMS domain, while the endothermic peak around −7 °C corresponds to the melting temperatures (Tm) of the PDMS domain [42], [52]. In the lithium triflate-doped GCE curve, no Tc or Tm from the PDMS domain is observed, while the Tg of the POEM domain is observed at −55 °C. The higher Tg in the POEM domain and the absence of Tm and Tc in the PDMS domain of the GCE suggest that the solvation of the Li+ cations by the PEO units reduces the segmental motion in the amorphous POEM domain and suppresses the crystallinity in the PDMS domain. In both cases no crystallization or melting of the POEM domain is observed, suggesting that PEO is completely amorphous.
https://doi.org/10.1016/j.jpowsour.2011.03.001_p3_13 | So far, for both low-temperature (Fig. 2) and high-temperature (Fig. 3) charge and discharge cycling, relatively low current densities (<15 mA g−1) were used. Fig. 6 shows the Ragone plot for the GCE cells at various temperatures, reflecting the tradeoff between energy density and power density. At large currents, the cell performance becomes diffusion-limited and the cell capacity decreases. For the LP30-based cells, only room-temperature data were recorded. In the case of the GCE-based cells, performance at ∼60 °C is of particular interest since this temperature is in the range of the melting point of PEO [43], [53], [54]. As indicated in Fig. 6, at room temperature the energy densities of the GCE and LP30-based cells are comparable at low power densities. As the power density is increased from 25 to 50 W kg−1, the energy density of the GCE-based cell falls drastically. However, at elevated temperatures (>60 °C), the decrease in energy density of the GCE-based cell with increasing power density is significantly smaller due to the higher mobility of PEO chains. Above 60 °C, the performance of the GCE-based cell becomes less dependent on temperature and comparable to the room-temperature performance of the liquid electrolyte-based cells.
https://doi.org/10.1016/j.jpowsour.2011.03.001_p3_15 | EIS was used to study changes in resistance of the various cell components and to evaluate their dependence on cycling and temperature. Fig. 7a shows the Nyquist plot of a fully discharged LiFePO4/GCE/Li cell and the corresponding equivalent circuit model (ECM) used for EIS analysis (inset in Fig. 7a) [55], [56], [57]. At high frequency, a non-zero x-axis intercept indicates the presence of solution resistance, or resistance through the bulk GCE (RBULK) [42], and is represented by a resistor in the ECM. In the high frequency region, several overlapping semicircles associated with lithium-ion transport through a multilayered passivation film are observed (RSEI). The multilayer characteristic of the passivation film is represented by multiple R∥C parallel circuits in series, akin to the Voight model [58]. At medium and low frequencies, the impedance contributions result primarily from the charge-transfer resistance (RCT) and double-layer capacitance (CDL) at the electrode/electrolyte interface, as well as solid-state diffusion through the active electrode materials (Warburg element) [59], [60].
https://doi.org/10.1016/j.jpowsour.2011.03.001_p3_17 | In order to analyze changes in the impedance of LiFePO4/GCE/Li cells upon cycling, EIS was performed after each cycle (fully discharged state) for 50 cycles at room temperature, and the parameters extracted from the fitting program are plotted in Fig. 7b. We observe that RBULK increases in the early cycles but quickly stabilizes, suggesting no or littler changes in the GCE during long cycling. Similarly, RCT remains relatively constant upon cycling, revealing a high thermal stability of the electrode materials. In the case of RSEI, 5 R∥C elements were used to fit the interfacial passivation film and the sum of their resistances is plotted. A total of 14 circuit elements was used in the fitting. We observe a steady increase in RSEI, indicating an unimpeded growth of the SEI layer, and causing the capacity fade seen in Fig. 2b. As illustrated in Fig. 7b, the overall cell resistance is dominated by RSEI and RCT, suggesting that the performance-limiting factor is not the electrolyte but the electrode/electrolyte interface. Future work on lithium polymer batteries should therefore focus not only on optimizing the conductivity of the polymer electrolyte, but also on modifying the electrode/electrolyte interface to decrease interfacial impedance.
https://doi.org/10.1016/j.jpowsour.2011.03.001_p3_18 | In Fig. 8, EIS is performed on discharged LiFePO4/GCE/Li cells after the 5th cycle at various temperatures. Since RBULK (Fig. 8a) is simply the resistance of the pure GCE, its temperature dependence agrees with the Vogel–Fulcher–Tammann behavior typical for polymer conduction in the amorphous phase [42]. However, the interfacial impedance, RSEI (Fig. 7b), goes through a minimum, decreasing up to 80 °C and then increasing above 100 °C. This is consistent with changes in the reaction selectivity in the passivation film, causing the film to be more resistant to lithium transport, and leading to discharge capacity fade seen in Fig. 3b.
https://doi.org/10.1016/j.jpowsour.2011.03.001_p4_2 | In this study, we show for the first time that Li-ion batteries can safely be operated over a wide temperature range, reaching temperatures up to 120 °C or more, without the need of pressure housing or other protective measures. Since both the cathode and the GC are shown to be stable up to 300 °C, it is most likely the anode that dictates the current temperature limitations. Indeed, at higher temperatures (>120 °C) metallic lithium becomes too reactive, leading to the observed capacity fade. Switching to a more temperature-stable anode, such as graphite or a lithium alloy, may further increase the upper temperature limit of operation. However, a trade-off between energy density, cycle life, and temperature stability must be made since these alternative anode materials each exhibit lower capacities and/or experience significant volume changes that limit the cycle life [61].
https://doi.org/10.1016/j.jpowsour.2011.03.001_p4_3 | The physical model of lithium polymer batteries is complicated by the presence of an interfacial passivation film, not to mention by diffusion and transport processes within the bulk electrolyte and electrodes [62]. While EIS can be used to differentiate between the various components, future studies using in situ Raman spectroscopy, FTIR, and electron microscopy techniques will be required to identify the molecular species involved, and to validate the assumptions made from EIS data. Both room and elevated temperature EIS data presented in this study indicate that the dominant performance-limiting factor in a cell fitted with a GCE is not associated with the electrolyte or the electrodes, but with the electrode/electrolyte interfaces. Understanding these interfacial phenomena will be key to the development of safe, polymer-based solid-state lithium-ion batteries.
https://doi.org/10.1016/j.jpowsour.2011.03.059_p1_2 | Li transition metal phosphates with olivine structure LiMPO4 (M = Mn, Fe, and Co) have attracted much attention as cathode materials for Li-ion batteries due to their promising electrochemical properties [1], [2]. One of the inherent difficulties which limits electrochemical response of these materials is their extremely low electronic conductivity. For LiFePO4 at room temperature, its electronic conductivity is around 10−9 S cm−1 [3] and the electronic conductivity of LiCoPO4 is even much lower than that for LiFePO4 and reach only ∼10−15 S cm−1 [4], [5]. Several methods have been used to increase the electronic conductivity of phospho-olivines, among which are doping on either the Li+ or M2+ site with aliovalent elements and coating the particle surface with an electronic conductor, mostly with carbon. Another factor which substantially affects the performance of these substances is their particle size [6]. The use of nano-sized particles of olivine materials reduces the transport length for lithium ions and electrons, thus enhancing the electrodes’ performance [7]. On this basis, carbon-coated nano-particles of phospho-olivines are the most commonly used form of an active electrode material for electrode preparation, ensuring the optimal electrochemical performance of these materials.
https://doi.org/10.1016/j.jpowsour.2011.03.059_p1_3 | Raman spectroscopy is a very sensitive tool for studying the structure of the lithium intercalation compounds used in Li-battery technology and for following the dynamics of lithium intercalation into different host materials [8], [9], [10]. Phospho-olivines, along with the most of the other electrode materials, are Raman active compounds [11], [12], [13], [14]. The process of lithium intercalation and deintercalation into the olivine structure may be followed by Raman spectroscopy because the vibrational modes of the PO43− anions are sensitive to the presence of lithium ions in the crystal structure. However, the presence of the carbon coating layer on the surface of the commonly used olivine electrode materials attenuates the signal from the olivine structure and hampers the analysis of the spectral features of the bulk material. In addition to that, it was shown that a FePO4 olivine is unstable under local heating due to exposure to the laser beam [15]. Ramana et al. [14] pointed out the possibility of the photodecomposition of LiFePO4 samples and their delithiated phases, and used an excitation laser power lower than 10 mW to prevent the destruction of the samples. Galinetto et al. [16] investigated the effect of laser irradiation on the thermal stability of LiFePO4. They showed that its stability upon laser irradiation depends on the synthesis route, or more specifically, on the grain size and degree of order of the olivine structure. In the present work we show some peculiarities of the Raman spectroscopy analysis of carbon-coated nano-powders of phospho-olivines, and demonstrate the capabilities and limitations of Raman micro-spectrometry for the study of these materials.
https://doi.org/10.1016/j.jpowsour.2011.03.059_p2_2 | LiCoPO4 was synthesized by hydrothermally treating a mixture prepared from aqueous solutions of LiOH, a soluble Co salt and H3PO4. The obtained hydrothermal product was filtered, washed, and subsequently mixed with a carbon precursor. After drying the mixture was pyrolyzed at 750 °C under inert atmosphere and a black powder of C-coated LiCoPO4 was obtained [17]. The carbon content in the samples was determined by an Eager, Inc. Model 200 C, H, N, S analyzer. The surface area of the samples was calculated using the BET equation from the adsorption isotherm data, determined by N2 gas adsorption at 77 K using an Autosorb-1-MP apparatus (Quantachrome Corporation). High resolution scanning electron microscopy (HR-SEM) imaging, using a JEOL-JSM 700F instrument was performed to estimate the average particle size and morphology. The results are shown in Table 1.
https://doi.org/10.1016/j.jpowsour.2011.03.059_p2_4 | The cathode sheets were fabricated by spreading slurry (suspension of active cathode material powder and carbon black in a PVdF/N-methylpyrrolidone solution) on an aluminum foil current collectors with a doctor blade device. The electrolyte solution was 1 M LiPF6 in an EC + DMC 1:1 mixture (Li-battery grade from Merck KGaA). Two electrode cells comprising LiFePO4 or LiCoPO4 composite electrodes, separators, electrolyte solution and Li foil negative electrodes were assembled in a glove-box filled with pure argon and sealed in 2032 coin-cells (NRC, Canada). Galvanostatic charge–discharge tests of the cells were carried out using an Arbin model BT2000 battery tester (Arbin Instruments, USA).
https://doi.org/10.1016/j.jpowsour.2011.03.059_p2_5 | Raman spectra were measured in a back scattering configuration using a micro-Raman spectrometer HR 800 (Jobin Yvon Horiba), with a He–Ne laser (excitation line 632.8 nm) and a microscope objective (×50, Olympus LWD). The power of the laser beam on the sample was varied between 0.37 and 4.3 mW. The diameter of the laser beam on the sample was ∼1.4 μm.
https://doi.org/10.1016/j.jpowsour.2011.03.059_p2_6 | The measurements of Raman spectra under inert atmosphere were conducted in an air-tight cell made of pyrex under the flow of pure helium. The cell was assembled in a glove box filled with ultra high-purity argon gas. For measurements in the inert atmosphere the samples were pre-dried in vacuum at 120 °C for 6 h.
https://doi.org/10.1016/j.jpowsour.2011.03.059_p2_7 | Thermogravimetric analysis (TGA-MS) was performed using a TA TGA Q500 system combined with a mass spectrometer (MS), Thermostar Model, Pfeiffer. Experiments were carried out in alumina crucibles in air or pure argon (99.999%) with a heating rate of 10 °C min−1 and a gas flow rate of 120 ml min−1. Mössbauer measurements were carried out by Prof. Israel Novik at the Hebrew University, Jerusalem. The experimental details are described in [18]. Inductively coupled plasma (ICP) analysis was performed using the spectrometer model Ultima 2 from Jobin Yvon Horiba Inc.
https://doi.org/10.1016/j.jpowsour.2011.03.059_p3_5 | A typical spectrum of a carbon-coated olivine is shown in Fig. 3a. The carbon layer makes it difficult to see the details of the spectrum of the olivine structure due to the attenuation of the signal and the overlapping of the spectral bands. Only a very weak signal at 945 cm−1 related to PO43− anion symmetric stretching (the strongest peak in the olivine spectrum) is sometimes observed. The Raman spectrum of the uncoated LiCoPO4 is shown in Fig. 3b. Three bands in the Raman spectrum of LiCoPO4 are observed between 1100 and 900 cm−1. The very sharp band at 950 cm−1 is attributed to the Ag mode of ν1 (intramolecular symmetric vibrations of the PO43− anion), while the two weaker bands (1002 and 1070 cm−1) belong to the asymmetric stretching modes of the PO43− anion (ν3). The bands observed between 400 and 800 cm−1 ν2 and ν4 comprise bending modes of a PO43− anion.
https://doi.org/10.1016/j.jpowsour.2011.03.059_p3_7 | We found that at a moderate power of laser beam the carbon coating layer can be removed from the surface of LiCoPO4 particles in air without damaging the structure of the underlying olivine (Fig. 4). It is known that transition metals, among which is Co, are effective catalysts in the carbon gasification processes, carried out under oxidative atmosphere [19], [20]. Obviously, in our case Co2+ cations of LiCoPO4 catalyze the process of carbon oxidation by oxygen in air. The photocatalysis of the laser can also not be excluded.
https://doi.org/10.1016/j.jpowsour.2011.03.059_p3_9 | As a result of carbon gasification, the spectrum of the olivine becomes more pronounced. Fig. 4 illustrates this phenomenon for carbon-coated LiCoPO4 powder. It is seen that during the exposure of the sample to the laser beam, the ratio of intensities of the olivine band at 945 cm−1 (ν1) and the bands related to carbon (D-band at 1340 cm−1 and G-band at 1580 cm−1) grows. All the peaks with a lower intensity related to the olivine structure progressively appear as the carbon layer is removed.
https://doi.org/10.1016/j.jpowsour.2011.03.059_p3_10 | In Fig. 5 one can see Raman spectra of LiCoPO4-C sample as a function of exposure time at a laser power of 4.3 mW. The figure demonstrates the retention of the olivine structure over 18 h of exposure of the electrode to the laser beam with power of 4.3 mW. Thus, LiCoPO4 is sufficiently stable to be analyzed by Raman spectroscopy in air when its carbon-coating layer undergoes oxidation. It is worth noting that such Raman analysis could be performed just in the air (oxygen) media, because in an inert atmosphere one cannot achieve the mild removal of the carbon coating layer as a result of its oxidation and gasification. Hence the spectra of the active mass are attenuated by the carbon coating, when the atmosphere of the measurement is inert.
https://doi.org/10.1016/j.jpowsour.2011.03.059_p3_12 | A completely different type of situation occurs in the case of carbon coated olivine LiFePO4. Fig. 6a demonstrates the process of the oxidative laser induced decomposition of LiFePO4 carbon coated olivine powder. The spectra were collected subsequently with 633 cm−1 He–Ne laser of different power levels in air. It is interesting that nearly the full gasification of carbon occurred, even at a laser power of 2.5 mW during the spectrum acquisition. As this takes place, the spectrum of the PO43− units totally changes. Instead of three bands related to the vibrations of the phosphate anions in the olivine structure at about 950, 1000 and 1070 cm−1, a wide band with two maxima at about 990 and 1040 cm−1 is observed (Fig. 7). The new features of the spectrum related to the vibrations of the valency bonds of PO4 tetrahedra (900–1250 cm−1) fit well the spectra obtained as a result of the heating of the monoclinic (α-form) of a Li3Fe2(PO4)3 Nasicon compound up to temperatures higher than 265 °C [21]. The new phase which was formed by this means was defined as the γ-phase of Li3Fe2(PO4)3 [21], [22]. The γ-form of Li3Fe2(PO4)3 comprises an orthorhombic phase and is characterized by a higher symmetry than the α-form, and correspondingly, by lesser number of peaks [22], [23]. The main bands of the Raman spectrum that was obtained for this phase, along with their relative intensities, correspond well with the spectrum of the laser-induced decomposition product of LiFePO4 (Table 2). The main features of this product are indicated in Fig. 7 with dots. It is interesting that an identical Raman spectrum was recorded from the Ti-doped Li3Fe2(PO4)3, which differs substantially from the spectrum of the undoped α-form of Li3Fe2(PO4)3 [24]. This observation is probably the result of the phase transformation of the Ti-doped compound, comparable with that observed during the heating of the monoclinic α-Li3Fe2(PO4)3.
https://doi.org/10.1016/j.jpowsour.2011.03.059_p3_16 | The second product of the oxidative laser-induced decomposition of LiFePO4 olivine is α-Fe2O3. All the main bands of this compound are readily detectable in the spectrum of the decomposition product and are indicated in Fig. 7 with asterisks. Consequently, the decomposition product comprises the γ-form of Li3Fe2(PO4)3 mixed with Fe2O3 [25], [26], [27], [28], [29], [30], [31], [32]. Assignments of the Raman peaks in this spectrum are summarized in Table 2.
https://doi.org/10.1016/j.jpowsour.2011.03.059_p3_17 | Thus, in contrast to Co2+ cations in the olivine structure, Fe2+ cations of a LiFePO4 olivine are readily oxidized by the oxygen in the air when carbon-coated LiFePO4 powder is exposed to the laser beam with a moderate power (≤1 mW). Such a difference in the behavior of these two olivine powders is not surprising. It is well known that in spite of the same olivine-type structure, the potential of M2+ → M3+ transition vs. Li is much higher for Co than for Fe and comprises 4.8 and 3.5 V, respectively [1], [33], [34]. In the case of destruction under a laser beam in ambient conditions, Fe2+ → Fe3+ oxidation results in the formation of the γ-form of Li3Fe2(PO4)3 and α-Fe2O3, rather than olivine FePO4. Nonetheless, it is safe to say that LiFePO4 is much less stable toward oxidation than LiCoPO4 under the identical conditions. Indeed, a Fe2+/Fe3+ standard oxidation potential relative to hydrogen electrode is equal to −0.77 V (3.81 V vs. Li/Li+), whereas the Co2+/Co3+ redox level is located at a potential of −1.82 V (4.86 V vs. Li/Li+). The easy oxidation of LiFePO4 in air leads to its lower thermal stability, compared to FePO4 [35]. On the contrary, the crystal structure of completely delithiated CoPO4 is not stable when in contact with air [36]. The attempts to prepare CoPO4 by the chemical delithiation of LiCoPO4 with NO2PF6 were not successful [35], [37], whereas single phase FePO4 could be obtained by the oxidation of LiFePO4 with this reagent [1]. This fact testifies that LiCoPO4 is also more stable toward oxidation than LiFePO4.
https://doi.org/10.1016/j.jpowsour.2011.03.059_p3_18 | It is therefore concluded that one should carefully control the power of the laser beam when using Raman spectroscopy to analyze a LiFePO4 olivine under ambient conditions, as an excess of the limiting power of the excitation laser could lead to the destruction of the sample and a misinterpretation of the spectra. An analysis of the current literature supports the fact that in many cases the wrong interpretation of the Raman spectra of LiFePO4 olivine occurs, obviously due to the uncontrolled use of the high power laser beam. For example, in [38] Raman spectra of LiFePO4 nanoparticles synthesized by different ways are presented. Instead of spectra of an olivine with its most pronounced band at about 950 cm−1 (ν1), one can observe two peaks of approximately equal intensity at about 1000 and 1035 cm−1 that are obviously related to the γ-form of Li3Fe2(PO4)3, and resulted from the decomposition of the olivine structure due to exposure of the sample to a laser beam with too high power. In another work [39] devoted to the preparation of LiFePO4 cathode material by dispersing nanometer-sized particles of LiFePO4 into a nanoporous carbon matrix, the Raman spectrum of the synthesized material contains the same two bonds (1000 and 1035 cm−1) when the characteristic olivine peak at 950 cm−1 is absent. The same mistake is observed in the data devoted to the changes that are observed in the spectrum of the LiFePO4 olivine at the various stages of the charge–discharge process during Li intercalation [40]. Pristine and fully discharged materials again contain two bands of γ-Li3Fe2(PO4)3 instead of the olivine peaks. In these works, the other characterization methods suggest the olivine structure of the analyzed samples. Consequently, transformed Raman spectra in all these cases are the result of the incorrect use of Raman spectroscopy.
https://doi.org/10.1016/j.jpowsour.2011.03.059_p3_19 | The second component, which is determined at the point of the sample, exposed to the laser beam, is α-Fe2O3. As is clearly seen in Fig. 6a, in the Raman spectrum of carbon-coated LiFePO4 (black line) two bands at about 217 and 277 cm−1 are present. These bands relate to A1g and Eg vibrations in α-Fe2O3 [25], [26], [27], [28], [29], [30], [31], [32]. Fe2O3 is often present in LiFePO4 powders as a contaminant as a result of Fe2+ ion oxidation processes during the synthesis of the olivine [41], [42]. In addition, Fe2O3 is obviously a product of the decomposition of the LiFePO4 olivine in air under exposure to the laser beam (Fig. 7 and Table 2). Xia et al., with the use of Raman spectroscopy, showed that the exposure of LiFePO4 in hot air leads to the formation of α-Fe2O3, lithium and iron phosphates on the surface of the samples [43]. The same mechanism of LiFePO4 oxidation during heat treatment in air was proved by the combination of temperature-controlled X-ray diffraction, thermogravimetric analysis, Mössbauer and NMR spectroscopies [44]. The formation of hematite under laser irradiation during micro-Raman analysis of several kinds of LiFePO4 olivine powders was observed as well [16]. Therefore, according to the spectrum obtained (Fig. 7), the following scheme of LiFePO4 decomposition during Raman spectra acquisition may be proposed: (1) 12LiFePO4 + 3O2 → 4Li3Fe2(PO4)3 + 2Fe2O3
https://doi.org/10.1016/j.jpowsour.2011.03.059_p3_20 | A phenomenon of the very fast and full removal of the carbon coating layer from the surface of LiFePO4 carbon-coated nanoparticles leads to another kind of misinterpretation of the Raman spectra of these materials. After carbon gasification one can observe the disclosure of a wide band at about 1280–1300 cm−1 (Fig. 5) related to second-order of disorder band of α-Fe2O3 (2LO). The disorder band (LO) at about 646 cm−1 appears due to the presence of point defects of α-Fe2O3 [25], [28], [29], [30], [31], [32]. The second-order band of this vibration is located in the frequency region of amorphous carbon and is sometimes mistaken for the carbon D-band [45], [46]. For example, in the Raman spectra of the LiFePO4-C composite films deposited with the use of a pulse laser deposition technique [46], the authors observed a fairly intensive wide band at 1309 cm−1, whereas the carbon G-band was absent or poorly detectable, as shown in Fig. 6, Fig. 7. We believe, however, that this band is related to α-Fe2O3, as the rest of its bands are clearly seen in the spectrum, along with the absence of the main olivine peaks. Thus, the conclusion of the authors that the poor conductivity of the film is explained by the absence of the conducting form of carbon, due to the absence of the G-band (sp2-bonding) and the presence of only a non-conductive form of carbon due to the presence of the D band signal (sp3-bonding), appears incorrect.
https://doi.org/10.1016/j.jpowsour.2011.03.059_p3_21 | Thus, from the above description of the peculiarities of Raman spectra of both carbon-coated olivine powders, obtained at a laser power higher than ∼1 mW, it appears that for LiFePO4 powder two parallel processes occur, namely, Fe2+ → Fe3+ oxidation with the formation of Li3Fe2(PO4)3 and Fe2O3 compounds and carbon gasification by oxygen, and for the LiCoPO4 sample only the last process of the carbon removal is observed.
https://doi.org/10.1016/j.jpowsour.2011.03.059_p3_22 | Fig. 6b presents the Raman spectra of LiFePO4 carbon-coated olivine powder collected as a function of power in inert atmosphere. In these conditions, the olivine structure of the sample is stable up to a laser power of 4.3 mW. However, after prolonged exposure it undergoes transformation with the formation of the same products as for the process occurring in air (Fig. 6a). In the inert atmosphere the only source of oxygen for the oxidation of Fe2+ is the own olivine structure and, to a small extent, the oxygen-containing surface groups of the carbon layer. In such conditions the process requires much higher energy. One can see that during the prolonged exposure of the LiFePO4-C sample to the laser beam with energy of 4.3 mW in the inert medium, carbon gasification stops while the olivine structure continues to degrade.
https://doi.org/10.1016/j.jpowsour.2011.03.059_p3_24 | The oxidative removal of the carbon layer in air under the laser beam occurs much more easily for LiFePO4-C nano-powder than for LiCoPO4-C nano-powder. This difference may stem from the different catalytic properties of Co and Fe compounds that are in contact with the carbon-coating layer. It is known that both Co [19], [20] and Fe [47], [48] cations may act as the catalysts of carbon gasification. We defined the temperature for the oxidative removal of carbon for these two powders with the use of TGA-mass spectrometry analysis in air. In this experiment, the possible photo catalysis of the excitation laser beam was excluded. The results are shown in Fig. 8a. It is clearly seen that the total weight of the LiFePO4-C sample increases as a result of heating the powder in a dry air atmosphere. However, for the LiCoPO4-C powder, a decrease in the sample weight is observed. These observations are in agreement with our Raman measurements. For the LiCoPO4-C sample, carbon removal, accompanied by weight loss, is the only result of both heating in air and exposure to the laser beam. In contrast to this behavior, the heating of the LiFePO4-C sample is accompanied by an increase in the sample weight due to the up-take of oxygen, in the course of the Fe2+ → Fe3+ transition. Belharouak et al. [49] obtained the same run of the TGA curve for carbon-coated LiFePO4 in air. By coupling the TGA and XRD results, they proved the following oxidative mechanisms for LiFePO4 during the TGA experiment, and which is in line with our Raman observations: LiFeIIPO4 + (1/4)O2 → (1/3)Li3Fe2PO4 + (1/6)Fe2O3
https://doi.org/10.1016/j.jpowsour.2011.03.059_p3_26 | It is seen that in air (Fig. 8a) the evolution of CO2 from the LiFePO4-C powder is observed at lower temperatures than for LiCoPO4-C powder, probably due to the higher catalytic activity of Fe compounds in the reaction of carbon gasification by oxygen.
https://doi.org/10.1016/j.jpowsour.2011.03.059_p3_27 | The Mössbauer spectrum of LiFePO4-C powder revealed that the content of Fe3+ impurity in the sample was equal to 4.5%. From the combination of this result with the result of ICP analysis, one can calculate a weight gain of 2.4% for this sample in the TGA response in the air (Fig. 8a), namely, 4.8% (weight gain due to the uptake of oxygen from the air) − 2.4% (weight loss due to the removal of carbon). Our result of 1.5% of the weight gain may be related to the partial oxidation of Fe2+ by the oxygen of the crystal structure of the olivine. This assumption is supported by the result of TGA-mass analysis performed for these samples in pure argon (Fig. 8b) at the same heating rate. In this situation, when the olivine structure is the only source of the oxygen, CO2 liberation is obviously accompanied by the partial decomposition of the olivines. It is remarkable that, contrary to the results obtained for the laser-induced decomposition of both carbon coated olivines in an inert atmosphere, the LiFePO4-C sample reveals a higher thermal stability than that of LiCoPO4-C during TGA measurements in argon. The onset of CO2 formation for the Co-based olivine powder is observed even at about 730 °C, while for the LiFePO4-C sample the evolution of CO2 does not start until 850 °C. The opposite tendency in the stability of the two carbon-coated olivine compounds during Raman and TGA measurements in the inert gas suggests that several factors lead to the decomposition of these olivine compounds, namely, temperature, catalytic action of the transition metals and the photo catalytic action of the laser beam. The latter factor, which is absent in the TGA measurements, is obviously responsible for the lower stability of the LiFePO4-C sample as compared to LiCoPO4-C during Raman measurements under inert atmosphere.
https://doi.org/10.1016/j.jpowsour.2011.03.059_p4_2 | In this work we have shown some possibilities and limitations of the use of Raman spectroscopy for the analysis of two carbon-coated olivine nano-powders, LiCoPO4 and LiFePO4. We measured the Raman spectra of these materials at different He–Ne laser power and revealed than they possess a different stability toward laser irradiation. Under air we observed the phenomenon of the removal of the carbon coating layer at moderate laser beam power. The olivine structure of LiCoPO4-C powder remains unchanged during prolonged exposure to a laser beam with a power of 4.3 mW. Thus, the removal of the carbon layer makes it possible to analyze the details of the LiCoPO4 structure in air without interference from carbon.
https://doi.org/10.1016/j.jpowsour.2011.03.059_p4_3 | LiFePO4-C powder, along with carbon layer gasification, undergoes oxidative decomposition by the oxygen with the formation of Li3Fe2(PO4)3 and Fe2O3, even at a laser power of 1 mW. In an inert atmosphere, the decomposition of a LiFePO4 olivine structure occurs with the formation of the same oxidation products as in air, but takes place at a higher power of the excitation laser (4.3 mW) and longer exposure. Thus, care should be taken when measuring and interpreting the Raman spectra of LiFePO4 olivine both in air and in an inert atmosphere.
https://doi.org/10.1016/j.jpowsour.2011.03.059_p4_4 | The LiCoPO4-C sample is stable in inert conditions and under maximal laser power (4.3 mW) for a long time. The opposite tendency was observed for the thermal stability of the two powders under inert atmosphere with the use of TGA-mass spectrometry. LiCoPO4 seems to be less thermally stable than LiFePO4. We attribute the lower stability of LiFePO4 powder observed during the Raman measurements to a photo-catalytic effect of the laser irradiation on the decomposition rates of the olivine compounds, which is more pronounced when the transition metal in the LiMPO4 is iron.
https://doi.org/10.1016/j.jpowsour.2011.03.075_p1_2 | Ionic liquids have been attracted as candidates of non-flammable electrolyte of lithium batteries [1], [2], [3], [4], [5], [6], [7], [8], [9], [10], [11], [12], [13], [14], [15], [16], [17], [18], [19], [20], [21], [22], [23], [24], [25], [26], [27], [28]. Many studies have been conducted for the evaluation of test cells containing electrolytes containing many kinds of ionic liquids and many types of negative/positive electrodes. While the intensive studies by Matsumoto et al. in order to obtain sufficient rate capabilities from battery cells containing ionic liquids electrolytes by using the ones based on bis(fluorosulfonyl)imide (FSI) anion [16], in most cases their rate capabilities are poorer than those containing conventional organic solvent electrolytes. Such poor rate capabilities are one of the major reasons why ionic liquid electrolytes are not presently applied in practical lithium battery cells.
https://doi.org/10.1016/j.jpowsour.2011.03.075_p1_3 | As larger current flows, a battery cell exhibits larger extent of capacity degradation caused by internal resistances in the cell. All conduction processes must include resistances, and the sole internal resistance of a cell is the combination of these fractions. Therefore, the rate capability of a cell is influenced by all components and all conduction processes. In the cases of ionic liquid electrolytes, the dominant factor for the rate capability of the cell is assumed to be the ion conduction resistance in bulk electrolytes and the interfacial resistance between viscous ionic liquids and porous electrodes [16], [29], [30]. These resistance fractions can be minimized by the modification of the cell manufacturing. On the other hand, it is impossible to remove charge-transfer resistances between electrodes and electrolyte because this fraction is intrinsic for charge–discharge reactions in batteries. Recent studies reveal that the charge-transfer process concerted with ion intercalation includes rate determination step of de-solvation of solvated mineral ion [31], [32]. According to this study, the rate of electrode/electrolyte surface processes of a cell can be influenced by the kind of electrolyte at some extent.
https://doi.org/10.1016/j.jpowsour.2011.03.075_p1_4 | The authors have proposed new types of ionic liquids and mixed ionic liquids based on 1,3-substituted imidazolium cation for the use in lithium batteries. It has been widely known that ionic liquids having 1-ethyl-3-methyl imidazolium (EMI), while their excellent fluidities, suffer from their low stabilities at negative electrode potential. In contrast, ionic liquid based on 1-cyanomethyl-3-methyl imidazolium (CmMI) cation provides rather stable cycling of lithium deposition/dissolution, an analogue for negative electrode reaction, by providing surface protective film on lithium surface [33]. The performance of positive electrodes such as LiMn2O4 and LiFePO4, and hard carbon negative electrode was previous reported under constant low current conditions [34]. A purpose of this study is to confirm the properties, in particular the rate capabilities, of positive electrodes LiMn2O4 and LiFePO4 in the mixed ionic liquid electrolytes containing EMI and CmMI cations. In addition, the contribution of the surface charge-transfer process on the rate capability of the electrodes in ionic liquid-based electrolytes has also been discussed. Such properties in the EMI–CmMI mixed ionic liquid electrolytes have been compared with the case of ionic liquid electrolyte based on N-methyl-N-propyl piperidinium (PP13) cation and a typical organic solvent electrolyte ethylene carbonate (EC)-diethyl carbonate (DEC) containing 0.8 mol dm−3 of LiPF6. The properties of two kinds of positive electrodes, spinel LiMn2O4 and olivine LiFePO4, are also compared in the various electrolytes.
https://doi.org/10.1016/j.jpowsour.2011.03.075_p2_2 | An active material of positive electrode, LiMn2O4 (Toda Kogyo Co., Japan) or LiFePO4 (acquired from Hohsen Co., Japan) was mixed with acetylene black and poly(vinylidene difluoride) (PVdF; Kureha Chemical Co., Japan) binder as the gravimetric ratio of active material:AB:PVdF was 8:1:1 in 2-methylpirrolidinone (NMP) solvent. The resulting slurry was spread onto an aluminum foil, dried at 120 °C under vacuum, and then composite electrode sheet was obtained. The loading amount of active material in a coin cell was controlled to ca. 1.7 mg and the electrode thickness was ca 50 μm.
https://doi.org/10.1016/j.jpowsour.2011.03.075_p2_3 | Imidazlium ionic liquids with bis(trifluoromethanesulfone)imide (TFSI) anion, EMITFSI and CmMITFSI, were kindly provided by Nippon Synthtic Chemical Industry Co., Japan. PP13TFSI (Kanto Chemical Co., Japan) was used for comparison. These ionic liquids were used after vacuum drying at 120 °C overnight. The ionic liquid electrolytes with the molar ratio of LiTFSI:EMITFSI:CmMITFSI became 2:7:1 or 2:6:2 and LiTFSI:PP13TFSI ratio became 2:8 were prepared. Hereafter these electrolytes are denoted as Li:EMI:CmMI = 2:7:1, Li:EMI:CmMI = 2:6:2, and PP13, respectively. These molar ratio of EMI:CmMI were determined from the balance between the viscosity and the reversibility of lithium deposition–dissolution in these solutions, as discussed precisely at ref. [33]. The conductivites at 25 °C of Li:EMI:CmMI = 2:7:1, Li:EMI:CmMI = 2:6:2 are 2.9 and 2.2 mS cm−1, respectively. These viscosities at room temperature are 68 and 154 cP, respectively.
https://doi.org/10.1016/j.jpowsour.2011.03.075_p2_4 | A 2032 stainless-steel coin cell was assembled with test electrode above, lithium metal (0.25 mm in thickness and 12 mm in diameter, Honjo Metal Co., Japan) counter electrode, electrolyte and separator (Celgard 2501). The LiTFSI/ionic liquid electrolytes described above, and the electrolyte solution of 0.8 mol dm−3 LiPF6 in the mixed solvent of ethylene carbonate (EC) and diethyl carbonate (DEC) (denoted as EC:DEC) were used here. Charge–discharge tests of the two-electrode cells under constant-current conditions were conducted with a cycle test apparatus (BTS2004, Nagano Co., Japan). The cut-off voltages were from 3.5 V to 4.6 V for LiMn2O4, from 2.5 V to 3.8 V for LiFePO4, under prescribed current density. These measurements were conducted at room temperature.
https://doi.org/10.1016/j.jpowsour.2011.03.075_p2_5 | The resistances between electrolyte and a positive electrode were monitored by AC impedance measurement. A three-electrode sealed cell with stainless-steel body (Hohsen Co., Japan) was assembled with lithium foils at reference and counter electrodes. Similar composite electrode sheets to coin cell tests were used as working electrode. The cell was cycled once in order to check the performance of the cell, and then potentiostatically polarized at a prescribed potential. After the applied current became negligible, the AC polarization was carried out around the potential with the bias of 10 mV and the frequency range from 2 × 105 to 10−3 Hz. For the DC and AC polarization same apparatus (Solartron 1260) was used. The cell temperature was controlled during DC and AC polarization by a temperature chamber (SU-241, Espec Co., Japan). The impedance data were fitted into adequate RC circuits by using a program in Z-plot software.
https://doi.org/10.1016/j.jpowsour.2011.03.075_p3_3 | Fig. 1 summarizes typical constant-current charge–discharge behavior in an initial cycle of (a) LiMn2O4 and (b) LiFePO4 in such electrolytes as EC:DEC, PP13, and EMI–CmMI mixed ionic liquid electrolytes under the current density of 0.02 mA cm−2. Both LiMn2O4 and LiFePO4 positive electrodes exhibit charge–discharge plateau around 4 V and 3.5 V, respectively in the all electrolyte used here, with significant overvoltage in the ionic liquid electrolytes. Except for LiMn2O4 in Li:EMI:CmMI = 2:7:1, the discharge capacities of both electrodes in the ionic liquid electrolytes were lower than those in EC:DEC electrolytes. From Fig. 1(a), the order of the electrolytes by the discharge capacities of LiMn2O4 is EC:DEC > Li:EMI:CmMI = 2:7:1 > Li:EMI:CmMI = 2:6:2 > PP13. This order is somewhat resemble to the order of viscosity, EC:DEC < Li:EMI:CmMI = 2:7:1 < Li:EMI:CmMI = 2:6:2 < PP13. This tendency suggests that the relatively low capacities in the ionic liquid electrolytes are the result of the low level of electrolyte immersion into porous electrode. The ionic liquid electrolytes with high viscosity is resistive for the immersion into interparticlar pores of the composite electrode, resulting to reduce effective area of electrode/electrolyte interface and also effective mass of electrode. The LiMn2O4 case appears to meet this explanation. For the LiFePO4 case, the order of ionic liquid electrolytes is different from the LiMn2O4 case. The capacities of LiFePO4 in the EMI–CmMI mixed electrolytes are lower than expected, and the increase of the content of the CmMI ionic liquid appears to reduce the capacity. This tendency indicates that the EMI–CmMI mixed systems are more resistive than the PP13 system by other reason than the viscosity. The authors have previously revealed that the CmMI ionic liquid has rather ‘polar’ property because of the polarized electronic structure of CmMI cation [35]. Such an electronic structure may provide different wettability toward LiFePO4 electrode which increases the resistance for electrolyte immersion. LiFePO4 may be coated by carbon and causes the repulsive interaction toward the EMI–CmMI mixed ionic liquids. Download : Download full-size image Fig. 1. Constant-current charge–discharge profiles of positive electrodes in various electrolytes. Electrode: (a) LiMn2O4, (b) LiFePO4. Electrolyte: (thin broken line) EC:DEC, (thick solid line) Li:EMI:CmMI = 2:7:1, (thin solid line) Li:EMI:CmMI = 2:6:2, (thick broken line) PP13. Current density: 0.02 mA cm−2, cut-off: (a) 3.0–4.5 V vs. Li/Li+, (b) 3.0–4.0 V vs. Li/Li+.
https://doi.org/10.1016/j.jpowsour.2011.03.075_p3_4 | Fig. 2 shows the plots of discharge capacities of (a) LiMn2O4 and (b) LiFePO4 in Li:EMI:CmMI mixed ionic liquid electrolytes under the current density of 0.02 mA cm−2. During initial 30 cycles, the capacities of both electrodes remains, that is, the charge–discharge reactions of these positive electrodes are occurred reversibly even in imidazolium-based mixed ionic liquid electrolytes, expect of LiMn2O4 in Li:EMI:CmMI = 2:7:1 electrolyte, which exhibits capacity degradation after 10 cycles. From the comparison with the behavior of LiFePO4, the capacity degradation of LiMn2O4 in Li:EMI:CmMI = 2:7:1 electrolyte might be due to the slow anodic decomposition of EMI fraction in the mixed electrolyte. Another possibility lies on the influence of cathodic decomposition product on the positive electrode side. It is to be noted that the CmMI content of 10 mol% is not sufficient for prolonged lithium deposition–dissolution cycles [33], even though the excess amount of lithium counter electrode may assure stable charge–discharge in initial cycles. In both the mixed electrolytes, the capacity of LiMn2O4 in the mixed electrolytes gradually increases during initial several cycles, while that of LiFePO4 increases slightly during 30 cycles. Such capacity increases may be due to the immersion of electrolyte into pores of electrode. Download : Download full-size image Fig. 2. Plots of discharge capacities toward cycles in various electrolytes. Electrode: (a) LiMn2O4, (b) LiFePO4. Electrolyte: (open squere) Li:EMI:CmMI = 2:7:1, (closed square) Li:EMI:CmMI = 2:6:2. Current density: 0.02 mA cm−2, cut-off: (a) 3.0–4.5 V vs. Li/Li+, (b) 3.0–4.0 V vs. Li/Li+.
https://doi.org/10.1016/j.jpowsour.2011.03.075_p3_5 | The dependences of charge–discharge current densities on the specific capacities of both electrodes are summarized in Fig. 3. Under the current density of 0.3 mA cm−2, approximately corresponding to 1.6C for LiMn2O4 and 1.1C for LiFePO4, the specific capacities of both electrodes in the EC:DEC electrolyte are ca. 70% of those under the current density of 0.02 mA cm−2. In contrast, the capacities in the ionic liquid electrolytes fade by the increase of current density at 0.3 mA cm−2 while both electrodes exhibit similar capacities in these ionic liquid electrolytes to the EC:DEC electrolyte under 0.02 mA cm−2. The precise comparison of the rate dependences for both electrodes in the ionic liquid electrolyte exhibits the difference of the extent of the capacity degradation by the electrode and ionic liquid electrolyte. In the current range between 0.03 and 0.2 mA cm−2, the capacities of LiMn2O4 in the Li:EMI:CmMI mixed ionic liquid systems are significantly larger than that in PP13 system. At the current density of 0.08 mA cm−2, the ratios of capacities of LiMn2O4 in Li:EMI:CmMI = 2:7:1, Li:EMI:CmMI = 2:6:2, and PP13 to that in EC:DEC are 0.78, 0.67, and 0.17, respectively. For the case of current density of 0.2 mA cm−2, the capacities are 0.42, 0.24, 0.07, respectively. In contrast, LiFePO4 exhibits similar capacity degradation in the current range regardless of the composition of the ionic liquid electrolytes: the ratios of capacities to that in EC:DEC at 0.08 mA cm−2 are below 0.25, and those are nearly zero at the current density of 0.2 mA cm−2. Such capacity fades are significantly different from the values for LiMn2O4. For the both positive electrode, the test cells were same size coin cell and the test electrode sheets had similar configurations. Therefore the difference in the rate behavior by using different ionic liquid electrolyte must be mainly due to the interfacial resistance between ionic liquid electrolyte and electrode. In order to estimate the difference of interfacial resistance between various electrolyte and both electrodes, AC impedance measurements were conducted using the three-electrode test cell. Download : Download full-size image Fig. 3. Rate dependences of capacities in various electrolytes. Electrode: (a) LiMn2O4, (b) LiFePO4. Electrolyte: ○ EC:DEC, Li:EMI:CmMI = 2:7:1, ■ Li:EMI:CmMI = 2:6:2, +PP13. Cut-off: (a) 3.0–4.5 V vs. Li/Li+, (b) 3.0–4.0 V vs. Li/Li+.
https://doi.org/10.1016/j.jpowsour.2011.03.075_p3_7 | The Nyquist plots of LiMn2O4 electrodes charged at 3.9 V in various electrolytes at 25 °C are shown in Fig. 4(a). For all cases one or two semicircles, indicating the existence of RC parallel fractions in equivalent circuit as shown in Fig. 4(b), are observable while the diameter of semicircles, the resistance values in RC fractions, are different by the kind of electrolyte. When two RC fractions having different resistance values are connected in series, the existence of the smaller semicircle is difficult to be distinguished from the larger one. In order to clarify the existence of RC fractions, the frequency dependence of phase angle, that is Bode plots, are also referred. The Bode plots for the cases of Fig. 4(a) are shown in Fig 4(c). In such Bode plots, the existence of RC fractions is indicated as a peak. It is clear that two RC parallel fractions are included in all the systems of the interface between LiMn2O4 electrode and electrolytes shown in the figure. In each case one peak are around 10−1 to 102 Hz and the other lies above 102 Hz. Similar impedance measurements were carried out at various electrode potentials and various temperatures. The resistance values of the both the former (later denoted as R1) and the latter (denoted as R2) RC fractions at the interface between LiMn2O4 and various electrolytes measured at 25 °C are plotted versus its potential in Fig. 5(a) and (b), respectively. The R1 decreases in the potential range from 3.8 to 3.9 V for the electrolytes except for PP13 in which R1 decreases at 4.1 V, while the R2 are rather independent of electrolyte type and the potential of LiMn2O4. The decrease of R1 by the increase of the electrode potential implies that this fraction indicates the charge-transfer process at electrode–electrolyte interface. Xia et al. claimed that such impedance of LiMn2O4 electrode exhibits two resistance fractions with different frequencies which are assigned to the process concerning a surface film on LiMn2O4 at higher frequencies [36]. In the case of the present study, the resistances of both surface film and charge-transfer may be included in R1. The behaviors of R2 are somewhat complicated and at the present state there is no information which identifies the origin of R2, while this is considered to be from macroscopic phenomenon. Here the R1 at various temperatures are collected in various electrolytes and compared under the basis of Arrhenius manner. Download : Download full-size image Fig. 4. AC impedance diagrams of LiMn2O4 electrode in various electrolytes at 3.9 V, 25 °C. (a) Nyquist plots, (b) equivalent circuit, (c) Bode plots. Electrolyte: ○ EC:DEC, Li:EMI:CmMI = 2:7:1, ■ Li:EMI:CmMI = 2:6:2, +PP13. Download : Download full-size image Fig. 5. Dependences of resistance fractions on the state of charge of LiMn2O4 in various electrolytes at 25 °C. (a) R1, (b) R2. Electrolyte: ○ EC:DEC, Li:EMI:CmMI = 2:7:1, ■ Li:EMI:CmMI = 2:6:2, +PP13.
https://doi.org/10.1016/j.jpowsour.2011.03.075_p3_8 | Fig. 6 shows the Arrhenius plots of the reciprocal of R1 in various electrolyte-LiMn2O4 systems. The R1 values are varied by the kind of electrolyte. The EC:DEC electrolyte provides lower R1 than the ionic liquid electrolytes, while these values are closer at high temperature. Among the cases of the ionic liquid electrolytes, the R1 in Li:EMI:CmMI = 2:6:2 electrolyte is significantly lower. The plots roughly exhibit Arrhenius-type temperature dependences. The disturbance in particular found at 55 °C may be due to the influence of the dissolution of manganese from LiMn2O4. Due to such disturbances, it is difficult to acquire activation energies which have sufficient correctness for rigorous quantitative discussion. The approximate values of activation energies estimated from the data under 45 °C are 15, 29, 56, and 55 kJ mol−1 for the cases in EC:DEC, Li:EMI:CmMI = 2:7:1, 2:6:2, and PP13 electrolytes, respectively. All values are ranged in 15–60 kJ mol−1 and at similar extent to the activation energies of lithium intercalation reported previously [31], [32]. When compared with each electrolyte, the order of activation energy appears to be somewhat related to that of capacity duration at high rate charge–discharge. Since the order between the intrinsic activation energy in Li:EMI:CmMI = 2:6:2 and that in PP13 is not distinguishable due to the scattering of Arrhenius plots, the order of the activation energy can be written as: EC + DEC < Li:EMI:CmMI = 2:7:1 < (Li:EMI:CmMI = 2:6:2, PP13). This order appears to be similar to that of the electrolyte by the rate capabilities of LiMn2O4 Download : Download full-size image Fig. 6. Arrhenius plots of inverse R1 value of LiMn2O4 at 4.2 V in various electrolytes. Electrolyte: ○ EC: DEC, Li:EMI:CmMI = 2:7:1, ■ Li:EMI:CmMI = 2:6:2, +PP13.
https://doi.org/10.1016/j.jpowsour.2011.03.075_p3_9 | Similar impedance measurements and analyses are also carried out for the case of LiFePO4 electrode. The Nyquist plots, Bode plots at 25 °C and at 3.8 V vs. Li/Li+, and the Arrhenius plots of the interfacial resistances, the fraction between 10 and 104 Hz, at 3.8 V, are shown in Fig. 7(a), (b) and (c), respectively. Also in this case, Bode plots indicate that the existence of two RC parallel fractions in all electrolyte. However, the existence of low frequency resistance in the EC:DEC electrolyte is suspicious from corresponding Nyquist plot. Therefore in this case the fraction between 10 and 104 Hz is assumed as the interfacial resistance and denoted as R1. The feature of Arrhenius plots in the ionic liquid electrolytes compared with that in EC:DEC is different from the case of LiMn2O4. In the case of this electrode, the interfacial resistance values in the ionic liquid electrolytes are at similar extent and far larger than those in EC; DEC. The activation energies for LiFePO4 in EC:DEC, Li:EMI:CmMI = 2:7:1, 2:6:2, and PP13 are estimated to 36, 78, 40, and 57 kJ mol−1, respectively. The activation energies in the ionic liquid electrolytes are varied with electrolytes also in the case of LiFePO4 electrode. From such tendency, it is suggested that apparent pre-exponential factor in interfacial resistances, likely including the effect of surface lithium concentration, mainly contribute to the rate capability of LiFePO4 more largely than the activation energy. Download : Download full-size image Fig. 7. (a) Nyquist and (b) Bode plots of LiFePO4 in various electrolytes at 3.8 V, 25 °C. (c) Arrhenius plots of inverse R1 values of LiFePO4 at 3.8 V in various electrolytes. Electrolyte: ○ EC: DEC, Li:EMI:CmMI = 2:7:1, ■ Li:EMI:CmMI = 2:6:2, +PP13.
https://doi.org/10.1016/j.jpowsour.2011.03.075_p3_10 | The behavior at the interface between the ionic liquid electrolyte and a positive electrode clearly depends on the kind of positive electrode, while the extent of activation energies are rather similar and in the range between 15 and 78 kJ mol−1 regardless of the kind of electrode and electrolyte. According to the previous studies by Yamada et al. [31], [32], the rate determination step for intercalation processes of lithium ion is its de-solvation. On the basis of this finding, the activation energies of R1 for LiMn2O4 and LiFePO4 in a given electrolyte must be similar. However, the activation energy values of R1 for LiMn2O4 and LiFePO4 are different for some cases. For the interface at LiMn2O4, the contribution of surface film may be included in the interfacial resistance fraction. While the existence and functions of surface films by organic solvent electrolytes have been reported, it has still been unclear whether the existence of similar surface film also in ionic liquid electrolytes. These results support the existence of similar surface film to organic solvent electrolyte, which controls the rate of the surface process. Based on this assumption, the Li:EMI:CmMI mixed ionic liquid electrolytes are considered to provide more compact surface films on LiMn2O4 compared with the PP13 electrolyte. The existence of surface film may also affect the difference of contribution of surface reaction rates on the charge–discharge rate capabilities of LiMn2O4 from LiFePO4. While the CmMI ionic liquid provides an effective surface film on lithium metal electrode [33], [37], in this case it is unclear which component contributes to form such good film on LiMn2O4. It is our future trial to display direct evidences of the presence of such surface film in ionic liquid electrolyte, non-volatile nature of which prevents them to be removed out by ‘washing’ procedure as frequently used for organic solvent electrolyte.
https://doi.org/10.1016/j.jpowsour.2011.03.075_p4_2 | Spinel manganese oxide LiMn2O4 electrode exhibits different rate behaviors by the electrolyte used, while the rate capabilities of olivine iron phosphate LiFePO4 in the ionic liquid electrolytes are similarly poor compared with that in a conventional organic solvent electrolyte. The mixed imidazolium ionic liquid electrolytes containing cyanomethyl derivative provides better rate capabilities of LiMn2O4 than piperidinium ionic liquid. The variation of the rate of surface process between LiMn2O4 and electrolyte appears to contribute to such difference in the rate capabilities. The present study reveals that such electrodes as LiMn2O4 provide possibility of improved rate capabilities in the ethylmethyl and cyanomethyl methyl mixed imidazolium ionic liquid electrolytes by the modification of cell configuration.
https://doi.org/10.1016/j.jpowsour.2011.03.079_p1_2 | Lithium ion secondary batteries have been widely utilized as energy sources in many electronic devices such as: laptop computers, mobile phones, cellular phones, wireless devices, camcorders, digital cameras and electric vehicles [1], [2], [3]. Various compounds such as LixNiyOz [4], [5], [6], [7], [8], [9], [10], LixCoyOz [9], [10], [11], [12], [13], [14], [15], [16], [17], LixMnyOz [18], [19], [20], [21], [22], [23], [24], [25] and LixFey(PO4)z [26], [27], [28], [29], [30], [31], [32], [33], [34], [35], [36], [37] have been used as positive materials of Li-ion batteries.
https://doi.org/10.1016/j.jpowsour.2011.03.079_p1_3 | Lithium iron phosphates are new cathodic materials of Li-ion batteries. Among the iron compounds, Li3Fe2(PO4)3 (2.8 V vs. Li+/Li) [26], LiFePO4 (3.45 V vs. Li+/Li) [27] and Fe2(SO4)3 (3.6 V vs. Li+/Li) [28], can be used as positive poles vs. lithium anode. Comparing LiFePO4 and Li3Fe2(PO4)3 as positive materials shows that all of them have been used successfully as cathode of Li-ion batteries commercially. These materials demonstrated good reversibility for the Fe3+/Fe2+ couple redox. Iron compounds have the advantages of low cost, excellent thermal stability, satisfactory safety, low toxicity and natural abundance. Meanwhile lithium iron phosphates have received much attention as an interesting cathode material for Li-ion batteries. Lithium iron phosphate has two abundant forms LiFePO4 and Li3Fe2(PO4)3. In LiFePO4, iron ion is in oxidation state of 2+ and in Li3Fe2(PO4)3, it has oxidation state of 3+. Olivine-type LiFePO4 and Nasicon-type Li3Fe2(PO4)3 were proposed to be new candidates for the positive electrode materials. Nasicon-type Li3Fe2(PO4)3 has theoretical capacity (128.2 mAh g−1) lower than the Olivine LiFePO4 (theoretical capacity of 170 mAh g−1) [28], [29], [30] but, Nasicon-type has some advantages as following: 1. Nasicon-type has relatively good ionic conductivity resulting from the disorder of lithium ions in the structure [28], [37], [38], [39], [40], [41], [42], [43], [44], against LiFePO4 [27], [35], [45], [46], [47], [48], [49]. 2. It is more stable than Olivne-type. 3. The synthesis of Li3Fe2(PO4)3 is easier than LiFePO4 [50]. 4. As result of Fe3+/Fe2+ couple redox, 2 mol Li+ can be intercalated into 1 mol Li3Fe2(PO4)3 reversibly [28], [42].
https://doi.org/10.1016/j.jpowsour.2011.03.079_p1_4 | On the other hand, despite extensive investigations in fabrication and characterization on LiFePO4 this material has not currently been used as a commercial cathode material in Li-ion batteries because: 1. The synthesis of LiFePO4 is not easy because of the iron oxidation state the undesired impurity phases, such as Fe2O3 and Li3Fe2(PO4)3, existed in the final LiFePO4 products are inevitable [50]. 2. Its poor rate capability, which is attributed to the low electronic conductivity and slow kinetics of lithium ion diffusion through the LiFePO4–FePO4 interfaces [46], [51].
https://doi.org/10.1016/j.jpowsour.2011.03.079_p1_6 | Li3Fe2(PO4)3 has two crystalline modifications, β-Fe2(SO4)3-type crystal structure and Nasicon-type structure [27], [28], [38], [39], [40], [52]. For the Nasicon-type compounds A3Fe2(XO4)3 (A = Li, Na; X = P, As, S), its 3D framework is made up of XO4 tetrahedra and the FeO6 octahedra. Each FeO6 octahedron shares its corners with six tetrahedral and each XO4 tetrahedron is connected by four FeO6 octahedra. This structure allows lithium intercalation and extraction, making it a promising cathode material for lithium batteries [29]. Li3Fe2(PO4)3 has three phases reported [38] namely, low temperature monoclinic (P21/n) α, low temperature monoclinic (P21/n) β and high temperature rhombohedral (R3c) γ [53].
https://doi.org/10.1016/j.jpowsour.2011.03.079_p1_7 | Also two immaculateness of Nasicon-type Li3Fe2(PO4)3 has recently received much attention. One is that it has unusual transport behavior and another is its application as solid electrolytes for incorporation into electrochemical devices. In 2008, Nagamine et al. reported that glass–ceramics containing Li3Fe2(PO4)3 phase have been prepared and could be used in the lithium-ion batteries as solid electrolyte [43]. In 1998, the first time Masquelier et al. [28] reported reversible intercalation of lithium into Li3+xFe2(PO4)3 with up to two atoms per formula unit associated with electrochemical reduction of Fe3+ to Fe2+. Therefore Li3Fe2(PO4)3 may also be used as a cathode material in rechargeable lithium batteries [29]. The charge/discharge reactions for Li3Fe2(PO4)3 in Li-ion batteries are as follows [44]: Discharge step: 2Li+ + Li3Fe2(PO4)3 + 2e → Li5Fe2(PO4)3 Charge step: Li5Fe2(PO4)3 → Li3Fe2(PO4)3 + 2Li+ + 2e
https://doi.org/10.1016/j.jpowsour.2011.03.079_p1_9 | It is obvious that use of nanostructured Li3Fe2(PO4)3 can increase its discharge capacity and some other battery performance parameters. Li3Fe2(PO4)3 nanostructures have been commonly synthesized via hydrothermal methods [52], [54], solid-state reactions [2], [28], [42], ultrasonic spray combustion [40], ion-exchanging (aqueous solution) [28], [41], sol–gel route [55], [56], melt-quenching method [55] and glass–ceramic processing [43], [57]. Based on our best acknowledge, there is not any report about synthesis of Li3Fe2(PO4)3 by the gel combustion method.
https://doi.org/10.1016/j.jpowsour.2011.03.079_p1_10 | In this work, a new synthesis method, using an alcoholic colloidal suspension, was developed by a sequence of systematic chemical reactions. We focused our attention on the synthesis of Li3Fe2(PO4)3 by a new sol–gel combustion method based on polyvinyl alcohol as gel making agent to synthesis uniform nanostructures. The advantages of the synthesis method has been used in this work are low cost of raw material, simple process, short synthesis time. The presented method can be used to produce the nanomaterials in small and large amounts. The synthesized compound was used as working electrode material in cyclic voltammetry (CV) and cathode material in lithium-ion batteries. The obtained results by CV and battery tests showed that the sample has good reversibility, excellent discharge capacity and long cycle life.
https://doi.org/10.1016/j.jpowsour.2011.03.079_p2_5 | The morphology of the samples was characterized by scanning electron microscopy (MODLE-(XL-30) PHILIPS HOLLAND). Transmission electron microscope (Zeiss EM900, 80 keV) was used for exactly determining size and shape of particles. The composition and particle sizes of the samples were determined by XRD (E” Pert-MPD Phillips, Netherland). The particle sizes and effective surface area were determined by BET measurements based on N2 adsorption/desorption isothermal diagrams (Temcem 902 A Z Picc, Germany). Size distribution diagram of the optimized sample was obtained by DLS (Malvern, Zetasizer Nano ZS3600). Cyclic voltammetry studies were performed by Autolab (PGStat 102, EchoChemie). All battery tests were done by full automated battery tester (BTE 06, Iran).
https://doi.org/10.1016/j.jpowsour.2011.03.079_p2_7 | 2.3.1. Synthesis procedure Firstly, 0.57 g ammonium dihydrogen phosphate was dissolved in 90.03 g ethanol–water (50:50). 0.34 g lithium nitrate and 1.06 g iron (III) nitrate were added to the obtained solution and then, 8 g PVA was dissolved to form a low viscose solution which called “Sol”. During sol formation, solution temperature was kept lower than 80 °C. After sol formation, the mixture was slowly heated to form a homogeneous gel. The obtained gel was heated to completely evaporate its solvent until it forms a dried gel under H2/N2 (10/90) atmosphere. The obtained gel was pyrrolized at 675 °C for 4 h under H2/N2 (10/90) atmosphere. At this stage, H2/N2 atmosphere prevents the forming of Fe2P, decreases Fe2O3 and increases yield of Li3Fe2(PO4)3.
https://doi.org/10.1016/j.jpowsour.2011.03.079_p2_8 | 2.3.2. Cyclic voltammetry procedure The optimized Li3Fe2(PO4)3 sample was mixed with 10 wt% PTFE and 10 wt% Acetylene black in N-methylpyrrolidinone to form slurry. The slurry was spread uniformly on a thin aluminum foil with a diameter of 10 mm, and then were vacuum dried for 3 h at 120 °C. The obtained disks were used as working electrodes in electrochemical studies. Cyclic voltammetric behaviors of the prepared electrodes as working electrodes were investigated in the potential window of 2–4 V vs. two 1 cm × 1 cm metallic lithium plates as counter and reference electrodes in 1 M LiPF6 solution in 1:1 EC and DMC mixed solvent under Argon atmosphere. Reversibility of Li3Fe2(PO4)3 as electroactive material was investigated during 50 cycles with potential scan rate of 0.1 mV s−1.
https://doi.org/10.1016/j.jpowsour.2011.03.079_p2_9 | 2.3.3. Battery construction and tests For battery construction, some battery devices were designed as Fig. 1. In the device, more amount of metallic lithium with respect to Li3Fe2(PO4)3 value was put down by 2 atmosphere pressure into the anodic hole. Li3Fe2(PO4)3 powder was mixed with 10 wt% PTFE and 10 wt% Acetylene black in N-methylpyrrolidinone to form slurry (the same with working electrode in CV). The slurry was heated to concentrate and to obtain a uniform paste. The paste was filled into cathodic hole in the battery device. After pasting the cathodic part, the pastet part was vacuum dried for 3 h at 120 °C. Each dried cathode contained 80 mg Li3Fe2(PO4)3 nanopowder with purity of 75 wt% that was laminated on the floor of cathodic hole with 10 mm diameter and 1 mm thickness. The dried cathodic part was saturated with battery electrolyte (1 M LiPF6 solution in 1:1 EC and DMC mixed solvent). One layer polyamide separator was laminated between cathode and anode parts, then two battery parts were screwed together as it was shown in Fig. 1b. Download : Download full-size image Fig. 1. Scheme of the parts of the used battery (a) and the final screwed battery (b). The screwed batteries were charged with 10 mA constant current for 1 h to obtain fully charged batteries. Then, the fully charged batteries were discharged by 10 mA constant current to decrease the battery voltage to 2.3 V. In the cycle life test, the charge process was done by 10 mA constant current for 1 h and then, the battery was kept in rest for 1 min. Finally, the battery was discharged by 10 mA constant current to cut off voltage of 2.3 V. A charge, a rest and a consecutive discharge step is regarded as one cycle life. The three step cycle was repeated for 75 times.
https://doi.org/10.1016/j.jpowsour.2011.03.079_p3_3 | In the gel combustion method, the gel network rigidity controls the morphology and particle size of the synthesized sample to make a uniform nanostructured Li3Fe2(PO4)3. In the gel structure, all salts were homogeneously dispersed among polymeric network [58]. Because of gel network rigidity, the dispersed ions in the gel network cannot alter their positions. Therefore, during the combustion of the gel`s outer layers, lithium, iron and phosphate ions of the burnt layers combine with each other to create the Li3Fe2(PO4)3 nanoparticles.
https://doi.org/10.1016/j.jpowsour.2011.03.079_p3_4 | The polyvinyl alcohol (PVA), generally used as suspension stabilizer, exhibits the effect of reducing particle size of the polymer by decreasing the surface tension and by improving the dispersion of the reactants during the polymerization reaction. The polyvinyl alcohol (PVA) is a hydrophilic polymer contributing hydroxyl group on each of its repeating units, which permits the development of hydrogen bonds with the hydroxyl and carboxyl groups of reactants. The PVA prolongs sedimentation reaction therefore particles trammel in gel pores while the solvent gently evaporates, thus there is no repeated impact. In this method, the amount of PVA, Fe(NO3)3, LiNO3, NH4H2PO4, PVA, the mixed solvent composition, temperature and time of combustion can change the composition, morphology, and particle size of the sample. The degree of these effects was optimized by the “one at a time” method.
https://doi.org/10.1016/j.jpowsour.2011.03.079_p3_5 | 3.1.1. Optimization of solvent composition First, six samples were synthesized at different ratios of ethanol/water. Fig. 2, Fig. 3 show the SEM images of the synthesized samples of these experiments with 10,000× and 20,000× magnifications, respectively. The used salts and PVA are insoluble in pure ethanol (without water) but it is soluble in pure water (without ethanol). To obtain a uniform nanostructure, having a uniform and rigid gel is necessary. Based on the obtained results, the mixed solvent with composition of 50:50 ethanol/water has suitable polarity to dissolve all salts and PVA which can be used to form a homogeneous gel. For more clarification of solvent effect on the particle sizes, average particle sizes of all samples were calculated from SEM data. Fig. 4 shows the effect of solvent composition (as ethanol concentration in water) on the average size of the particles. Based on these results, ethanol/water with 1:1 ratio is suitable to obtain a uniform solution and the smallest nanoparticles. For evaluation of solvent effect, polarity index (Snider index) was calculated for all solvent (Table 1). As it can be seen in Table 1, the mixed solvent (ethanol:water 50:50) has suitable polarity to dissolve all components (lithium salt, iron salt, ammonium dihydrogen phosphate and PVA). Therefore, in this polarity, the most homogenized gel can be obtained to produce the smallest and most uniform particles. Download : Download full-size image Fig. 2. Effect of solvent composition on the SEM images of the samples synthesized at ethanol: water ratios of (a) 15:85, (b) 25:75, (c) 37.5:62.5, (d) 50:50, (e) 62.5:37.5 and (f) 75:25 with 10,000× magnification. Download : Download full-size image Fig. 3. Effect of solvent composition on the SEM images of the samples synthesized at ethanol: water ratios of (a) 15:85, (b) 25:75, (c) 37.5:62.5, (d) 50:50, (e) 62.5:37.5 and (f) 75:25 with 20,000× magnification. Download : Download full-size image Fig. 4. Effect of solvent composition (as ethanol concentration in water) on the average particle sizes of final yield. Table 1. Effect of solvent polarity on the particle sizes. Solvent (ethanol:water) 15:85 25:75 37.5:62.5 50:50 62.5:37.5 75:25 Polarity index 9.3 8.7 8.0 7.2 6.5 5.7 Average particle sizes 250 335 296 142 337 304
https://doi.org/10.1016/j.jpowsour.2011.03.079_p3_6 | 3.1.2. Optimization of PVA content Six synthesizes were performed at different amounts of PVA while the amounts of other parameters were kept constant. Fig. 5 shows the effect of PVA content on the morphology and particle size of Li3Fe2(PO4)3 nanoparticles. The initial amount of PVA in the sol is an important agent to make a uniform three dimensional gel. During gel making process, the used salts (lithium nitrate, iron nitrate and ammonium phosphate) were distributed throughout the gel network. Based on the PVA content, the gel network has a limited capacity to entire inorganic salts into holes. Therefore, the weight ratio of PVA to salts in the initial sol is an important parameter to control particle growth mechanism. As it can be seen from Fig. 5, 8 wt% PVA is an optimum value for Li3Fe2(PO4)3 synthesis. At this amount, gel network structure is suitable for controlling Li3Fe2(PO4)3 synthesis to obtain uniform nanoparticles with 80 nm average diameter. Download : Download full-size image Fig. 5. SEM images of different nanoparticles synthesized at different amounts of PVA; 0 (a), 3 (b), 4.5 (c), 6 (d), 8 (e) and 10 g (f).
https://doi.org/10.1016/j.jpowsour.2011.03.079_p3_7 | 3.1.3. Salts effects Various samples were synthesized at different values of lithium nitrate, iron nitrate and ammonium dihydrogen phosphate. Initial studies show the ratio of 2:1:2 for these salts is suitable to synthesis Li3Fe2(PO4)3 with more purity. Fig. 6 shows the SEM images of 5 samples were synthesized at different amounts of three salts. As it is obvious in Fig. 6, at the ratio of 2:1:2, 1.06 wt% iron nitrate, 0.34 wt% lithium nitrate and 0.57 wt% ammonium dihydrogen phosphate is suitable to synthesize smaller and uniform particles of Li3Fe2(PO4)3. Therefore, these amounts were selected as optimum amounts for future studies. Increasing or decreasing of initial salt amounts has similar effect with PVA content. Rigidity and homogeneity of the gel are changes when the contents of PVA or salts are varied. Download : Download full-size image Fig. 6. SEM images of samples synthesized at different levels of initial salts; (a) 0.66 wt% iron nitrate, 0.11 wt% lithium nitrate and 0.19 wt% ammonium dihydrogen phosphate, (b) 1 wt% iron nitrate, 0.17 wt% lithium nitrate and 0.28 wt% ammonium dihydrogen phosphate, (c) 2 wt% iron nitrate, 0.34 wt% lithium nitrate and 0.57 wt% ammonium dihydrogen phosphate, (d) 4 wt% iron nitrate, 0.68 wt% lithium nitrate and 1.14 wt% ammonium dihydrogen phosphate and (e) 6 wt% iron nitrate, 1.02 wt% lithium nitrate and 1.71 wt% ammonium dihydrogen phosphate.
https://doi.org/10.1016/j.jpowsour.2011.03.079_p3_8 | 3.1.4. Optimization of combustion temperature Among the effective parameters, combustion temperature is a more important parameter that can affect the morphology, particle size and also on the phase composition of the samples. Four samples were synthesized with different temperatures of 475 °C, 575 °C, 675 °C and 775 °C. Fig. 7 shows the SEM images of these samples. As it can be seen in Fig. 7, by decreasing the combustion temperature, the morphology and particle size of samples become more homogenized, including the sampler. The rate of gel combustion is decreased when the furnace temperature is decreased. At lower temperatures, the gel can efficiently controls nucleation and particle growth. Download : Download full-size image Fig. 7. SEM images of samples synthesized at different temperatures of pyrrolysis; (a) 475 °C, (b) 575 °C, (c) 675 °C and (d) 775 °C. The effect of combustion temperature on the phase composition of samples was studied by XRD patterns (Fig. 8). In Fig. 8, important lines of Li3Fe2(PO4)3 were indexed. Small non-indexed lines were the result of impurities. Based on XRD analysis, all samples have small amounts of impurities such as Fe2P and Fe2O3. At 675 °C, samples with higher purities can be synthesized. Nevertheless, at this temperature, the sample also has small amounts of Fe2P, Li3PO4 and Fe2O3 as impurities. Download : Download full-size image Fig. 8. XRD patterns of the samples synthesized at different temperatures. Particle sizes of the samples were calculated based on Debye–Scherer equation by using XRD peaks (Table 2). As it can be seen in Table 2, combustion temperature does not have a considerable effect on the particle size of the samples. Comparing XRD results by SEM images (Fig. 7) shows an obvious difference. Based on SEM images, particles sizes are increased when the combustion temperature increases but, based on XRD results (Debye–Scherer calculations); combustion temperature does not have a considerable effect on the particle size. When particle boundaries become very thin, SEM cannot resolute these boundaries. Therefore, at a compact sample with small boundaries, many connected particles seem to be one particle. Table 2. Calculated particle sizes based on XRD patterns by using Debye–Scherer equation. Combustion temperature (°C) 2θ (deg) Average particle size (nm) 16.5 21 24 27.5 29.5 475 24.28 24.28 12.73 33.38 12.73 21.48 575 24.28 24.28 14.05 33.38 24.28 24.05 675 24.28 24.28 14.05 24.28 24.28 22.23 775 20.54 20.54 11.13 24.28 20.54 19.41
https://doi.org/10.1016/j.jpowsour.2011.03.079_p3_9 | 3.1.5. Atmosphere effect For reducing impurities, one sample was synthesized in nitrogen atmosphere. Fig. 9 shows the XRD patterns of this sample. Based on XRD patterns, the sample includes Fe2O3 and Li3PO4 (total weight 24 wt%) and 5 wt% Fe2P as impurities. The obtained results showed that the presence of inert atmosphere without reducing agent (such as H2) cannot decrease the amount of impurities. Based on previous reports, the amount of Fe2P at lithium iron phosphate samples can be reduced by using H2 atmosphere. Fig. 10 shows the XRD patterns for the sample which synthesized in the H2/N2 (10/90) atmosphere. Comparing Fig. 10 with Fig. 9 (and also with Fig. 8) shows that the content of Fe2P impurity has been eliminated and the contents of Fe2O3 andLi3PO4 impurity have been reduced. Download : Download full-size image Fig. 9. XRD patterns of the sample synthesized under N2 atmosphere. Download : Download full-size image Fig. 10. XRD patterns of the sample synthesized under H2/N2 (10/90) atmosphere.
https://doi.org/10.1016/j.jpowsour.2011.03.079_p3_10 | 3.1.6. Characterization of optimized sample Table 3 shows the experimental results that are suitable to synthesize the smallest and most uniform nanoparticles of Li3Fe2(PO4)3. Table 3. Experimental conditions of Nasicon-type Li3Fe2(PO4)3 synthesis. Parameter Optimum condition Solvent composition (ethanol:water) 50:50 PVA (wt%) 8 Salts ratio (lithium nitrate:iron nitrate:ammonium phosphate) 2:1:2 Lithium nitrate (wt%) 0.34 Iron nitrate (wt%) 1.06 Ammonium phosphate (wt%) 0.57 Combustion temperature (°C) 675 Synthesis atmosphere: H2/N2 10%V H2 and 90%V N2 Fig. 11 shows the SEM image, TEM image and size distribution diagram (DSL) for the optimized sample. As it can be seen in Fig. 10, the sample includes uniform nanoparticles with average 70 nm in diameter. Download : Download full-size image Fig. 11. SEM and TEM images and particle sizes distribution diagram for the optimized sample. The specific surface area (SB (m2 g−1)) was derived from BET-plots of volume adsorbed (Va (cm3(STP) g−1)) vs. the relative pressure (p/po = 0.25) as described by Gregg and Sing [59], whereas the cumulative surface area (SC (m2 g−1)) was obtained by summation of the surface area of pores between 20 and 50 nm radius as determined by means of the mathematical apparatus of the BJH-method [60]. Based on these results, the optimized sample has 12.5 m2 g−1 specific surface areas. The results reveal that the optimized Li3Fe2(PO4)3 nanoparticles have large specific surface area so that it is expected this material can be used as high performance electroactive materials of lithium-ion batteries.
https://doi.org/10.1016/j.jpowsour.2011.03.079_p3_12 | Aluminum based pasted electrode was used as working electrode and coupled with one pair Li electrode in solution containing 1 M LiPF6 in 1:1 EC and DMC mixed solvent under Argon atmosphere. Fig. 12 shows consecutive 50 cyclic voltammograms (CV) for Li3Fe2(PO4)3 nanoparticles where taken in 0.1 mV s−1. As it is seen in Fig. 12, the synthesized compound showed good reversible two peak pairs, consisting of two anodic and two cathodic peaks, which correspond to the insertion of two Li+ for Fe3+/Fe2+ redox couple at 2.65 and 2.83 V vs. Li+/Li. Each redox peak pair has voltage separation of about 50 mV. The first redox peak pair is separated from the second redox peak pair by 180 mV. These results confirm the previous reports [28], [41]. Patoux et al. [61] reported Li3Fe2(PO4)3, which is only active for lithium insertion, can reversibly exchange two electrons at ∼2.75 V vs. Li/Li (∼350 Wh kg−1) onto two distinct plateaus, both corresponding to the reduction of the Fe3+ ions into Fe2+ for Li5Fe2(PO4)3. The observed peaks are related to the following reactions: First reduction peak (2.60 V vs. Li+): Li+ + Li3Fe2(PO4)3 + e → Li4Fe2(PO4)3 First oxidation peak (2.70 V vs. Li+/Li): Li4Fe2(PO4)3 → Li+ + Li3Fe2(PO4)3 + e Second reduction peak (2.78 V vs. Li+): Li+ + Li4Fe2(PO4)3 + e → Li5Fe2(PO4)3 Second oxidation peak (2.88 V vs. Li+): Li5Fe2(PO4)3 → Li+ + Li4Fe2(PO4)3 + e Download : Download full-size image Fig. 12. Fifty consecutive cyclic voltammograms of the synthesized Li3Fe2(PO4)3 sample in the electrolyte including 1 M LiPF6 solution in 1:1 EC and DMC as mixed solvent under Argon atmosphere vs. two lithium electrodes as counter and reference electrodes.
https://doi.org/10.1016/j.jpowsour.2011.03.079_p3_13 | During 50 cycles, the heights of all peaks were increased. Based on the XRD results (Fig. 8, Fig. 9, Fig. 10), the initial samples have Fe2O3 and Li3PO4 as impurities. These impurities of the synthesized sample can be slowly converted into the Li3Fe2(PO4)3 during 50 cycles. Therefore, during 50 cycles, the amount of Li3Fe2(PO4)3 will be increased so that, the heights of four redox peaks will be increased. XRD patterns of the sample used in CV studies before and after CV experiments (50 cycles) confirmed that major amounts of Fe2O3 and Li3PO4 (as synthesis impurities) can be converted into Li3Fe2(PO4)3 during 50 cycles (Fig. 13). Based on the obtained results from XRD patterns, the total amount of impurities (Fe2O3 and Li3PO4) decreased from 24 wt% before CV experiments to 5 wt% after CV experiments (after 50 cycles). It should be mentioned that paste of working electrode in CV experiments includes 90 wt% Li3Fe2(PO4)3 powder, 10 wt% PTFE and 10 wt% Acetylene black (see Section 2.3.2), so XRD patterns for this mixture is very complex. For more clarification, all peaks of additives were subtracted by the XRD soft ware. Download : Download full-size image Fig. 13. XRD patterns for the dried paste of working electrode which used in CV studies before (top image) and after 50 cycles CV experiments (down image).
https://doi.org/10.1016/j.jpowsour.2011.03.079_p3_14 | The reaction of cyclic voltammetry is exactly similar to the reactions of the lithium-ion batteries. There, it can be expected that the discharge capacity of the synthesized sample in lithium-ion battery will be increased during some initial charge/discharge cycles.
https://doi.org/10.1016/j.jpowsour.2011.03.079_p3_16 | During synthesis optimization, the morphology and particles sizes were considered as optimizing parameters. The optimized Li3Fe2(PO4)3 sample was used as cathode material for construction of lithium-ion batteries. All cathodes and anodes were prepared as Section 2.3.3. Three batteries were selected to determine their discharge capacities. For this purpose, they were fully charged by 10 mA constant current for 1 h. After 1 min relaxation, they were discharged by 10 mA constant current. Fig. 14 shows the time–voltage curves of these batteries during 3 consecutive discharge processes. Based on these curves, discharge capacities, mid point voltage (MPV) and power densities were calculated. It should be mentioned that the 3rd battery was used for 6 consecutive charge and discharge exams, but only first 3 discharge curves were shown in Fig. 14. The obtained results were summarized in Table 4. As the data shows, discharge capacity is increased from 122.0 mAh g−1 to 128.0 mAh g−1 during the first 3 cycles. As it was mentioned in the CV results, this concept can be explained by converting of Fe2O3 and Li3PO4 impurities into Li3Fe2(PO4)3. The presented data in Table 4 shows the synthesized material is a suitable selection as cathode of lithium-ion batteries. The obtained capacities are better than all previous reports [28], [29], [41], [44], [52], [61]. Download : Download full-size image Fig. 14. Discharge curves of 3 constructed batteries during 3 consecutive discharges. Table 4. Results of consecutive discharge tests by constant current method for 3 constructed batteries. Battery no. Discharge no. MPV (V) Capacity (mAh g−1) Power density (mW g−1) 1 1 2.7 122.6 331.0 2 3.1 124.5 386.0 3 3.1 127.0 393.4 2 1 3.1 122.0 378.1 2 3.2 126.0 403.4 3 3.2 128.0 409.6 3 1 3.1 123.2 382.1 2 3.1 124.5 386.0 3 3.2 126.9 406.0 4 3.2 127.0 406.4 5 3.2 126.8 405.9 6 3.2 127.0 406.4 Average 3.1 125.5 391.3
https://doi.org/10.1016/j.jpowsour.2011.03.079_p3_17 | For evaluation cycle life of the constructed batteries, one battery was charged and then discharged for 75 consecutive cycles. Each cycle included a charge by 10 mA constant current for 1 h, 1 min rest and discharge by 10 mA constant current to reach cut off voltage of 2.3 V. The discharge capacity for each cycle was determined and the obtained results are shown in Fig. 15. The obtained results show that the battery capacity is increased from cycle 1 to 3. These results confirmed the results of CV studies. After cycle 3, battery discharge capacity is approximately constant up to cycle 50 and then, the battery capacity is decreased up to 5% at cycle 75. These results confirm that the synthesized nanoparticles are suitable material for using as cathode material in lithium-ion batteries and they have high discharge capacity and long cycle life. Download : Download full-size image Fig. 15. Variation of discharge capacity during 75 consecutive discharge cycles.
https://doi.org/10.1016/j.jpowsour.2011.03.079_p3_18 | Morcrette et al. [44] observed reversible capacities as high as 110 mAh g−1 at C/20 regime with an excellent capacity retention. Sato et al. [52] reported, Li3Fe2(PO4)3 delivers a good cycle performance, about 85% capacity efficiency after 10 cycles with a discharge capacity more than 80 mAh g−1 under a relatively large current density of 0.5 mA cm−2.
https://doi.org/10.1016/j.jpowsour.2011.03.079_p4_2 | Based on the obtained experimental results in this work, the sol–gel combustion method based on PVA as gel making agent can be used as a powerful method to synthesize Li3Fe2(PO4)3 nanoparticles. In this procedure, Li3Fe2(PO4)3 is synthesized in nanometer scale which expected it has some improved discharge capacity and life cycle as the cathode of lithium-ion batteries. The synthesized method used in this work has advantages of low cost of raw material, simple process and short synthesis time. Cyclic voltammetry studies showed that the prepared nanoparticles have good reversible redox reactions. The impurities of the sample are converted into electroactive material and cause to increase both the redox currents and discharge capacity of lithium-ion batteries during some first cycles. The synthesized Li3Fe2(PO4)3 sample showed high discharge capacity (125.5 mAh g−1) and long cycle life.
https://doi.org/10.1016/j.jpowsour.2011.04.003_p1_2 | LiFePO4 is one of the competitive active cathode materials for Li-ion batteries. This material is attractive because of its low cost, non-toxicity, and remarkable thermal stability [1]. The electronic conductivity, however, is low. To overcome this problem, the LiFePO4 particles must be coated with a thin carbon layer for use in Li-ion batteries [2]. This has been recognized since years for large particles. However, the decrease in size of the particles has been sometimes considered as an alternative to increase the electronic conductivity. In an extreme case, it has even been predicted that carbon coating was not needed if the size of the particles was reduced to few tens of nanometers [3]. This, however, is a misunderstanding of the role played by the carbon deposit. Indeed, the reduction in size implies that the path of an electron in any given particle to reach the surface is smaller on average. However, the main problem of the conductivity for the electron is not to reach the surface; it is to be drained to the collector. The first role of the carbon layer is thus to create a electric contact between the particles, so that an electron, once it has arrived at the surface of the particle from which it has been extracted, can move to the collector by following the connected network of the conductive carbon of the composite up to the collector. Actually, the reduction in size of the particles results in an increase of their concentration, and makes the electric contact between them even more important. In addition, non-coated LiFePO4 particles have a disordered surface layer [4], which will result in an increase of the electric resistance. The second role of the carbon coating is to cure the structural disorder at the surface, thus reducing the electric resistance in the surface layer, although we do not know yet whether this effect is due to an interaction with the carbon, or is due to the re-crystallization of the surface layer upon heating the sample during the carbon coating process. Since the ratio surface layer over volume is increasing, so does the importance of this carbon effect when the size of the particles is reduced. Therefore, the coating of the particles is mandatory for particles of any size, and is even more important with small particles than with bigger ones. These aspects and another important role of the carbon deposit to avoid local heating due to the Branly effect are discussed in more details in a recent review paper [5]. The important role played by the surface and the carbon coat to obtain the C/LiFePO4 composite with optimized electrochemical properties were the motivation for the present investigation of their structural properties, by in situ electron microscopy.
https://doi.org/10.1016/j.jpowsour.2011.04.003_p1_3 | The synthesis and characterization of LiFePO4 and other promising cathode materials has received extensive attention. However, conventional techniques involving heat treatment in high-temperature furnaces, followed by materials characterization, can be extremely long processes that can easily miss the best set of conditions for the synthesis of new compounds. Consequently, there is a strong incentive to use in situ techniques to directly observe changes in chemical composition and structure that occur in real time during synthesis or chemical processes. By directly observing the structural changes in materials and/or the synthesis of new compounds under different temperatures and even different atmospheres, the efficiency of the synthesis processes can be dramatically improved.
https://doi.org/10.1016/j.jpowsour.2011.04.003_p1_4 | As mentioned above, to enhance the conductivity of metal oxides used as cathode materials, carbon is commonly added as a conductive matrix or as a coating. When the metal oxide particles are coated with a thin layer of carbon (∼1 wt%) a few nanometers thick, it is very difficult to readily ascertain that the carbon is having the desired effect unless a technique is available to probe the properties of the carbon. High-resolution transmission electron microscopy (HRTEM) is one technique to examine the properties and the structure of the carbon layer. In particular, in situ transmission electron microscopy is uniquely well suited to study atomic-level transformations in the microstructure of electrode materials, following events in real time the morphological as well as the crystallographic changes that occur during heat treatment because of its high image resolution in observing crystal lattices. However, there are some experimental limitations that must be solved, such as sample preparation (i.e., suitable thickness, electron transparency), sample environment (i.e., vacuum, low partial pressure of inert gas), sample manipulation and temperature control. Consequently, ex situ TEM analysis is a more common approach to study changes in electrode materials [6], [7], [8], [9], [10], [11] that typically involves TEM examination of a sample before and/or after an experimental procedure. To the best of our knowledge, there are very few in situ TEM studies of cathode materials for Li-ion batteries. However, Chung et al. [12] conducted in situ TEM studies on the synthesis of LiFePO4 that is relevant to Li-ion battery technology. Collecting a series of TEM images during the crystallization of amorphous LiFePO4 at 450 °C, they observed the presence of metastable transient phases at an atomic scale during the crystallization of an olivine-type metal phosphate, which suggested a new description for the kinetic pathway of crystallization in complex inorganic systems.
https://doi.org/10.1016/j.jpowsour.2011.04.003_p1_5 | In this paper, we present results of HRTEM studies of the structural transformations that occur during the synthesis of carbon-coated LiFePO4 (C–LiFePO4) and heat treatment up to 900 °C. As a result, we find that the synthesis of LiFePO4 starts at circa 400 °C, but the carbon coat is deposited at higher temperature. The carbon coat is not uniform at 600 °C and is stabilized under the form of a uniform 3 nm thick layer only after 45 min spent at 700 °C.
https://doi.org/10.1016/j.jpowsour.2011.04.003_p1_6 | To distinguish between the effect of the carbon and the effect of the annealing process, we have made similar experiments on LiFePO4 particles that have been prepared by hydrothermal process and are not carbon-coated. In that case, the surface of LiFePO4 is disordered in a surface layer about 10 nm thick. At 700 °C, however, the full crystallisation of the surface layer is achieved after 16 min.
https://doi.org/10.1016/j.jpowsour.2011.04.003_p2_3 | A variety of preparation techniques have been employed in our laboratory to synthesize LiFePO4 [13], [14], [15], [16]. Therefore, only a brief summary of the procedures is described here. In this study, C–LiFePO4 samples were prepared using different compositions of precursor materials: (i) stoichiometric amount of Li2CO3 (Limtech, 99.9%) and FePO4 powders (Budenheim, grade E53-81), were mixed together with approximately 5% by weight of a polymeric carbon additive, polyethylene-block-poly(ethylene glycol)-50% ethylene oxide (Aldrich), which is designated as method A; (ii) Fe, LiOH (Aldrich), H3PO4 (Aldrich) and lactose (Aldrich) were dissolved in water, then the spray was dried to remove the water (method B); (iii) a mixture of FeSO4 (Aldrich), LiOH and H3PO4 (Aldrich) was heated at 220 °C for 3 h, then lactose was added, dissolved in water and finally the product was annealed at 700 °C for 5 h (method C). Finally some C–LiFePO4 powders were prepared in a laboratory Teflon-lined autoclave by a hydrothermal process [17].
https://doi.org/10.1016/j.jpowsour.2011.04.003_p2_4 | For comparison, pristine LiFePO4 specimens (non coated with carbon) were prepared in a laboratory Teflon-lined autoclave by the hydrothermal route. The stoichiometric amount of the precursors, jet-milled iron oxalate, H3PO4 and LiOH were thoroughly mixed together. The autoclave was filled with distilled water and maintained at 165 °C for 4 h, and then cooled down to room temperature.
https://doi.org/10.1016/j.jpowsour.2011.04.003_p2_6 | The in situ studies were conducted in two different transmission electron microscopes manufactured by Hitachi High Technologies: (i) a H-9500 300 kV LaB6 TEM and (ii) a HD-2700C dedicated STEM. For the present studies, the H-9500 was operated with a partial pressure of about 12 mPa of nitrogen, while the studies in the HD-2700C were done under high vacuum. The HD-2700C STEM provides very high-resolution images and superior elemental analysis capabilities than a normal TEM. However, heat treatment at elevated temperatures under a nitrogen atmosphere provides more representative conditions of synthesis processes, and for that reason, synthesis experiments were conducted in the H-9500.
https://doi.org/10.1016/j.jpowsour.2011.04.003_p2_7 | The H-9500 environmental TEM utilizes a LaB6 electron source and can be operated at an accelerating voltage of 300 kV or lower. This TEM is capable of a magnification range from 200× to 1.5 × 106×, and has resolution of 0.10 nm (lattice) and 0.18 nm (point-to-point). It has special vacuum configurations for in situ environmental TEM, and for the present study it was operated at 300 kV.
https://doi.org/10.1016/j.jpowsour.2011.04.003_p2_8 | The HD-2700C employs a cold field emission electron source operated here at an accelerating voltage of 200 kV. It has a spherical aberration corrector developed in collaboration with CEOS GmbH. This STEM is also equipped with an EELS Spectrometer (specially designed Enfina from Gatan) and a new silicon drift detector (SDD) for energy dispersive X-ray spectroscopy (EDS) that was specifically designed by Bruker. This microscope is installed in an isolated building, inside a commercially available cold storage room with magnetic shielding and equipped with a temperature control system that limits the temperature fluctuations to about 0.15 °C in a 24-h period. By correcting the spherical aberration, a resolution of less than 0.10 nm can be achieved in dark-field STEM mode. In fact, a resolution of 0.078 nm was achieved in high-angle annular dark-field (HAADF) in direct observation on a (1 1 2) Si sample.
https://doi.org/10.1016/j.jpowsour.2011.04.003_p2_9 | The thermal studies of the samples in the HD-2700C was conducted with a protochips heating holder using a fast heating semiconductor support device and a Hitachi sample-heating holder equipped with a coiled tungsten heating wire that is capable of temperature up to 1500 °C, while still providing atomic-resolution images. Fig. 1a shows a photograph of the heating insert with the coiled tungsten heater element that is used in the holder, which is inserted in the STEM. The powders are simply dispersed on the coiled tungsten wire, as illustrated schematically in Fig. 1b. A low-resolution STEM micrograph of the sample particles that are dispersed on the tungsten wire is presented in Fig. 1c. For the presents experiments the error on the temperature (based on the readout of the current in the W wire) was estimated at about 50 °C. Download : Download full-size image Fig. 1. (a) Photograph of insert with coiled tungsten heater element used in sample heater, (b) schematic representation of heater coil with attached power sample (courtesy Hitachi High Technologies) and (c) low-resolution STEM micrograph of sample particles on the heating coil (10-micron marker).
https://doi.org/10.1016/j.jpowsour.2011.04.003_p2_10 | A similar type of heating element was used in the H-9500. However, the sample holder in this microscope has a small inlet tube that allows gases to be injected near the sample. The H-9500 microscope has a built-in differential pumping system for conducting environmental TEM studies [18]. This arrangement allows the sample to be directly exposed to the electron beam and to the gas environment in the sample chamber. Fig. 2 represents a typical heating experiment with the corresponding time at which the sample reached a particular temperature. During this period of time, structural observations were done on the powders. The N2 pressure in the TEM remained constant at 12 mPa during heating to 700 °C. We have shown earlier that the N2 atmosphere is reducing because of the presence of hydrogen impurity in it [19]. However, this reducing power was due to an immersion in N2 at atmospheric pressure, and it was actually needed to avoid the formation of Fe3+ impurities in the synthesis at very high temperature of LiFePO4 in the molten state, since such impurities were found in case N2 was replaced by argon [19]. Due to the dilution at a pressure as low as 12 mPa in the present work, however, the nitrogen will not play such a role. Nevertheless, the presence of hydrogen during the synthesis is mandatory, because we have shown [20] that the crystallization of LiFePO4 at the temperatures explored in the present work is simply impossible following the synthesis route described in Section 2.1, whether carbon black is added or not to the precursors. The reason is that any reducing power of carbon (carbothermal effect) simply does not exist at such low temperature (i.e., below 1000 °C) [20]. The reducing hydrogen agent here, whether it is under the form a hydrogen gas or any gaseous hydrocarbon, comes from the polymer, or the lactose, or the glucose, depending on the synthesis process A, B or C. Indeed, the investigation of the decomposition of these organic compounds shows that the hydrogen that they contain is liberated at low temperature, allowing the start of the synthesis of LiFePO4 at 400 °C [20], which has been confirmed independently in [12]. Download : Download full-size image Fig. 2. A typical in situ heating experiment with the corresponding time at which the sample reached a particular temperature.
https://doi.org/10.1016/j.jpowsour.2011.04.003_p2_12 | Electrodes containing C–LiFePO4 that were prepared using precursors in methods A, B and C were evaluated in electrochemical cells. A Li counter electrode was used and the electrolyte consisted of LiPF6 + EC + DEC from Ube (Japan). The electrochemical measurements were obtained at C/24 rate, while electrochemical tests of electrode without coating and with carbon-coating were carried out at C/12.
https://doi.org/10.1016/j.jpowsour.2011.04.003_p3_2 | Fig. 3 presents the bright field (BF) images obtained during heating under vacuum of a precursor mixture described as method A from room temperature to 700 °C, with BF-STEM images obtained at room temperature, 500, 600 and 700 °C. The arrow in the figure is used as a point of reference for the needle-like structure of Fe particles. The reaction mechanism is very complex during heating from room temperature to 500 °C. This is the temperature range where the organic additive decomposes and the reducing hydrogenous agent is liberated, allowing LiFePO4 to be formed. On another hand, one cannot detect any major structural changes between 500 and 600 °C. At 600 °C, however, changes can be seen, as the carbon layer is being formed. At 700 °C, the image of the Fe structure is no longer evident, and the BF-TEM images reveal the formation of large carbon coated well crystallized particles.
https://doi.org/10.1016/j.jpowsour.2011.04.003_p3_4 | Fig. 4, Fig. 5 display a sequence of BF-TEM images and electron diffraction micrographs, respectively, during different stages of heat treatment from 200 to 700 °C of the same precursors but this time under 12 mPa of nitrogen. Again, these results show no evidence for the formation of LiFePO4 at temperatures less than 300 °C, in agreement with the X-ray analysis previously reported [20]. At 400 °C, the formation of LiFePO4 begins, but the BF-TEM images show very little structure change up to 700 °C. At 700 °C, the TEM images, with extended heating to 180 min, show changes in the morphology as a function of time (see video 1). Further details are evident in the selected area electron diffraction (SAED) patterns in Fig. 5, which shows quite complex changes in the structure of the powder as a function of the heating temperature. The XRD diagram at room temperature is composed of the diffraction patterns from the basic components. As soon as the powder is heated to temperature above 100 °C, we see its structural transformation mainly to an amorphous phase, with only small crystalline diffraction dots. The exact nature of this amorphous phase remains unclear. However, the formation of an amorphous LiFePO4 has been observed earlier from the drying process of co-precipitated precursor materials [21]. Above 300 °C we observe the appearance of more diffraction dots and the material has clearly crystallized around 400 °C as expected [20]. From 400 to 700 °C we continue to observe structural changes associated to the growing of LiFePO4 crystallites, as observed in the high-resolution images of Fig. 5. More detailed studies are presently on-going to better understand these structural transformations.
https://doi.org/10.1016/j.jpowsour.2011.04.003_p3_7 | Fig. 6 shows a sequence of captured HR-TEM video images of the sample observed by BF-TEM in Fig. 4. In particular, the observations were directed at following the changes to the carbon surface layer as a function of time at 700 °C (video 2) from the moment, where the temperature has been reached after heating at the rate of 0.25 °C s−1, fast enough so that the carbon did not have time to coat the particles. The first image (upper left) shows that the carbon layer is not well developed yet, but instead exhibits some disorganized structure. However, this layer progressively changes, and after 45 min at 700 °C (bottom right), a well-defined and homogeneous carbon layer is formed with a thickness of about 3 nm, as can be seen in better details in Fig. 7a. In addition, one remarkable result is that the interface between the carbon and the LiFePO4 particle at the end is abrupt. The well-crystallized structure of LiFePO4 is evidenced by the atomic ab planes observed on the TEM images (see also Ref. [16]); these atomic planes end up to the carbon layer in Fig. 7a. This result confirms the assumption [19] that the carbon coating is efficient to cure the well-known disorder of the surface layer of uncoated LiFePO4. When the sample is cooled back down to 25 °C, neither the carbon layer nor the interface with LiFePO4 has shown any change.
https://doi.org/10.1016/j.jpowsour.2011.04.003_p3_10 | Moreover, if we increase the temperature to around 750 °C, we can observe in Fig. 7b some decrease in the homogeneity of the carbon layer. The properties of the carbon layer are key parameters for the success of olivine as the positive electrode to approach its theoretical capacity 170 mAh g−1. These observations have some practical implications for mass production of C–LiFePO4. The optimum temperature for synthesis seems clearly to be 700 °C, as mentioned earlier. In addition, according to our studies (see video 2), the heating time at this temperature needed to form a stable carbon layer can be smaller than 45 min. By decreasing the heating time at 700 °C, the processing time and energy cost to heat the synthesis furnace can be reduced.
https://doi.org/10.1016/j.jpowsour.2011.04.003_p3_11 | In another study we look at the same kind of in situ processing, but this time using precursor mixture described as method B. Fig. 8 presents a sequence of BF-TEM micrographs as well as electron diffraction patterns taken at different stages of heat treatment from RT to a temperature near 650 °C under 12 mPa of nitrogen. Again, these results show no evidence of major morphological changes below 650 °C. The electron diffraction images indicate that below this temperature the powder is composed of some crystalline and amorphous materials. At 650 °C, we can observe a transformation to a more crystalline structure. The high magnification micrograph taken at 650 °C shows a very nice crystalline structure of LiFePO4, with the presence of an amorphous carbon layer at the surface. However, the carbon layer is not as uniform as in the previous experiment, probably because the temperature has not reached 700 °C.
https://doi.org/10.1016/j.jpowsour.2011.04.003_p3_13 | These studies showed that the precursor Fe(0) and the Fe(III) precursor give similar synthesis results. This finding tends to suggest that both Fe(0) and Fe(III) are stabilized to Fe(II) owing to the hydrogenous reducing agent during heat treatment to form C–LiFePO4. From our studies, the optimum temperature to prepare C–LiFePO4 is 700 °C, which is the temperature that is also employed to prepare C–LiFePO4 by some other research groups [22], [23], [24]. Moreover, these observations direct us to use low-cost precursors, such Fe(0) or iron oxide with lactose or sugar, for mass production of C–LiFePO4. The details of the mechanisms were published in our previous papers [20], [25].
https://doi.org/10.1016/j.jpowsour.2011.04.003_p3_14 | Because of safety issues with Li-ion batteries for transportation and energy storage applications, a series of observations were conducted to examine the thermal stability of the structure of nano C–LiFePO4. Recent safety investigations of ‘18650’ Li-ion batteries have shown that, even at low charge-rate C/5, the distribution of temperature is not homogeneous and exceeds locally 200 °C; it can even be much higher locally, and generate an exothermic reaction at the local state [26]. In case of failure of the battery, the temperature that has been reached is higher than 660 °C, since the aluminium beads on the collector have melted [26]. These features that may take their origin in the Branly effect [5] result in the need for the active cathode elements to remain stable up to 700 °C. To explore the thermal stability of C–LiFePO4, a sample synthesized using precursor from method C was examined by in situ STEM up to 900 °C. Fig. 9 shows a sequence of BF-STEM images of C–LiFePO4 under vacuum using the HD-2700C at low and high magnification, and at increasing temperatures: (a) room temperature (RT), (b) 450, (c) 500, (d) 700 and (e) 900 °C. The left-hand column shows BF-STEM at low magnification. The middle and right-hand columns are BF-STEM images obtained at high magnification. We can observe that under vacuum, the amorphous carbon coating on the LiFePO4 particles becomes thicker and less uniform at 450 °C than in the case of the experiment performed under the pressure of 12 mPa. A discrete interface region between the amorphous carbon and LiFePO4 particles is present at the surface at 900 °C, and changes of the LiFePO4 structure are clearly observed in the high resolution images. Such structural modifications are consistent with the decomposition of LiFePO4 at temperatures T ≥ 800 °C, according to the reaction (1)
https://doi.org/10.1016/j.jpowsour.2011.04.003_p3_16 | This decomposition has been observed in prior works on LiFePO4 heated at 800 °C [27]. A variant of this decomposition has been proposed [28]. Fig. 10 reproduced from this earlier work is a plot of change in standard free energy for reactions as a function of temperature. Two key characteristics of Ellingham diagrams are: (i) all metal oxide (oxidation of metal to metal oxide) curves slope upwards, and (ii) the position of the line for a given reaction on the Ellingham diagram shows the stability of the oxide as a function of temperature. A given metal can reduce the oxides of all other metals whose lines lie above it on the diagram. Since carbon oxidation to CO has a negative (downward) slope, carbon can then reduces metal oxides to metal. Based on the Ellingham diagram presented in Fig. 10, the maximum stability of carbon-coated LiFePO4 is around 750 °C. When the temperature is higher than 750 °C, decomposition of C–LiFePO4 is expected to occur according to predictions from the diagram, according to the reaction (2)
https://doi.org/10.1016/j.jpowsour.2011.04.003_p3_18 | The difference between Eqs. (1), (2) is that Eq. (2) implies a predominant role of the carbon. Since the carbon does not penetrate into LiFePO4, however, this reaction can occur only at the interface, and since the interface is sharp, the decomposition should concern only few atomic layers. However, the LiFePO4 particles heated at 800 °C in [16] were not intentionally carbon-coated. Since, however, carbon was present in the chemical formula of the precursors used for the synthesis, we cannot preclude that the particles of the final product were non-intentionally carbon-coated. Nevertheless, the amount of Fe2P was so large that it could be detected by X-ray diffraction; this is not compatible with the formation of Fe2P only at a sub-nanometer layer at the interface between a hypothetic carbon coat and the LiFePO4. In addition, the magnetic measurements have shown that Fe2P is formed under the form of nanoparticles, which opposes a more or less uniform distribution of Fe2P under the form of a layer. We also note that the formation of such nanoparticles is indeed observed in the in situ TEM images. Therefore, the results obviously favour the hypothesis that the presence of Fe2P is linked to the decomposition of LiFePO4 according to Eq. (1), whether the particles are carbon-coated or not. In any case, we find that these decomposition effects occur only at T ≥ 750 °C, and the stability condition is that the sample should not be heated above 700 °C, as already mentioned above.
https://doi.org/10.1016/j.jpowsour.2011.04.003_p3_19 | The effects of the processing conditions on the electrochemical performance of C–LiFePO4 were investigated galvanostatically at C/24 rate. The results obtained in the first cycle with C–LiFePO4 prepared by methods A, B and C are presented in Fig. 11. The procedure for method A and B is a one-step process to made carbon-coated LiFePO4, and method C (hydrothermal process) is a two-step process, which is a more costly compared to the other methods. The reversible capacity is higher when method C is used (157 mAh g−1), and the reversible capacity is comparable between method A (148 mAh g−1) and method B (145 mAh g−1). According to the cost–performance relationship, method B that uses Fe(0) is the most attractive for mass production of carbon-coated LiFePO4.
https://doi.org/10.1016/j.jpowsour.2011.04.003_p3_21 | Another question that is still pending is the exact role played by the carbon coat, besides the role of conducting the electric current for which it has been introduced [2]. In particular, the results reported in the present work shows unambiguously that the interface between carbon and LiFePO4 annealed at 700 °C for 45 mn is sharp, and that the surface layer is very well crystallized, while uncoated particles are known to have a surface layer which is severely disordered [4]. Nevertheless, it was not possible so far to determine unambiguously whether the re-crystallization of the surface layer is due to the annealing at 700 °C, or it is due to the interaction of the carbon with the iron, which is known to be important in biological processes and at the surface of Fe-bases ferrites [4] as well. To make a distinction between these two effects, we have made the same in situ TEM studies on LiFePO4 without carbon coating. The STEM images of the sample at room temperature are shown in Fig. 12. They show the non-spherical shape of particles that is characteristic of the particles prepared by hydrothermal process (see also Ref. [29]). At higher magnification in Fig. 13, we observe that a disordered surface layer, about 7–10 nm thick, surrounds the well-crystallized core region. The sample is heated up to 750 °C, at the same heating rate as in the previous experiments (see Fig. 2). Nothing changes up to 600 °C, where the thickness of the disordered layer reduces to circa 6.5 nm during the heating process. When arriving at 700 °C at the rate shown in Fig. 2, the thickness of the layer has still be reduced, as it can be seen in Fig. 14. When the temperature is stabilized at 700 °C, the thickness of the disordered surface layer is reduced to 3.5 nm after 8 mn, and 2.7 nm after 16 mn. We then observe the same low dynamics observed on the carbon-coated sample at the same temperature. To accelerate the dynamics, the sample has been heated to 750 °C. At this temperature, the surface layer has disappeared and the sample is well crystallized up to the surface, as it can be seen in Fig. 15. This well crystallized surface remains stable upon cooling to room temperature.
https://doi.org/10.1016/j.jpowsour.2011.04.003_p3_26 | These results show that the cure of the surface disorder at 700 °C is an annealing effect. The correlation between this annealing effect on the surface of the uncoated particles and the deposit of a homogeneous carbon layer at the same temperature with comparable slow dynamics gives evidence that it is the homogenization of the surface forming a well crystallized LiFePO4 layer under the annealing effect that allows for the deposit of an homogeneous carbon layer at this temperature. Therefore, the disordered surface layer observed in the samples that have been prepared by hydrothermal process comes from the fact that the temperature reached in the synthesis process is much smaller than 700 °C. Usually, with the hydrothermal route, the synthesis of C–LiFePO4 is a two-step process. The uncoated LiFePO4 is synthesized first, at temperature much smaller than 700 °C, the reason for the presence of a disordered surface layer at the surface of the particles. In a second step, the carbon precursor is added to the LiFePO4 powder upon heating at 700 °C. This heating at 700 °C is actually needed for two reasons. One that we had already mentioned is that heating at this temperature is needed to obtain a coating with a conductive form of carbon [30]. Another one is that this temperature is needed to re-crystallize the surface layer, and correlatively obtain a uniform and homogeneous carbon deposit.
https://doi.org/10.1016/j.jpowsour.2011.04.003_p3_27 | To investigate the impact of the crystallization of the surface layer evidenced in Fig. 15 on the electrochemical properties, we have reported the first charge/discharge of a battery in Fig. 16 obtained under the same conditions as in Fig. 12, in which the active cathode element was non-coated LiFePO4, before and after heating at 700 °C during 4 h for comparison. The same powder (particles of average thickness 40 nm) was used to avoid any size effect of the particles on the electrochemical particles. The experiments were performed at rate C/12. The results show that the capacity of the cell prepared with non-coated LiFePO4 before heating at 700 °C is very small and actually negligible. With LiFePO4 that has been heated at 700 °C, the capacity has improved, which is the effect of the crystallization of the surface layer of the LiFePO4 particles observed in Fig. 14. However, the capacity only reaches ca. 44% of its theoretical value, while, after carbon coating, the capacity of these particles is close to the theoretical value. This is indeed the evidence that, even in the case of nano-scaled particles, the carbon coating alone is far from sufficient to recover the full capacity of C–LiFePO4, for the reasons we have recalled in Section 1.
https://doi.org/10.1016/j.jpowsour.2011.04.003_p3_29 | To understand the fact that the structural ordering of the surface layer has only a small effect, we note that the electrochemical performance of carbon-coated amorphous FePO4 and chemically lithiated amorphous FePO4 and crystallized LiFePO4 particles are comparable [31]. The exposure to humidity induces a delithiation of the surface layer [32]. Note that we have observed a degradation of the electrochemical performance, which might be due to the coat of the particles with lithium oxide and lithium carbonate that have been formed at the surface as a result of the extraction of Li from the surface layer [32]. However, in the present case, the samples have not been exposed to any humid atmosphere, so that the disorder of the surface layer is not accompanied with any surface contamination. In such a situation, the disordered surface layer of LiFePO4 should have the same properties as the FePO4 and chemically lithiated amorphous FePO4 particles in Ref. [31], which explains that its effect on the electrochemical capacity is small. The main effect of the disorder is the stabilization of the homogeneous phase LixFePO4 in the disordered material responsible for the loss of the plateau at 3.4 V in the charge/discharge profile characteristic of the two-phase system observed with the material crystallized in the olivine structure [31]. This contribution of the surface layer for small particles is also the reason for the reduction of the plateau observed in Fig. 15 in the present work, as it has been explained [5], [19]. In the present work, the results of the in situ HRTEM experiments are thus fully consistent with the analysis of the electrochemical properties.
https://doi.org/10.1016/j.jpowsour.2011.04.003_p3_30 | The magnetic properties of Fe3+ ions in the delithiated layer of the particles that have been exposed to humidity could be efficiently used as a probe of their local environment [4]. In particular, we have shown that these Fe3+ ions undergo a transition from low-spin state before carbon coating to high-spin state after carbon coating. The present work thus corroborates our previous claim that this spin transition was evidence for the crystallization of the surface layer during the carbon coating process.
https://doi.org/10.1016/j.jpowsour.2011.04.003_p4_2 | The in situ HRTEM is a new and powerful tool to study the synthesis conditions of new materials for lithium batteries. The in situ studies involved observations of the changes that occurred during heating of samples of precursor materials containing Fe(III) and Fe(0) used to synthesize carbon-coated LiFePO4. This technique is also very useful to study the stability of materials and to optimize the process for mass production. The results obtained from in situ HRTEM observations are helpful to guide our understanding on how to decrease the energy consumption of the synthesis furnace and to choose the appropriate and low-cost precursors. The data presented here show that low-cost Fe(0) and a low-cost carbon-containing compound such as lactose are very attractive precursors for mass production of C–LiFePO4, and that 700 °C is the optimum heating temperature. In order to obtain homogenous carbon-coated (“nano painting”) cathode material, we need to heat the powders for only 45 min at 700 °C, thus resulting in some energy saving and much shorter temperature processing time. The stability of C–LiFePO4 was also investigated as a function of heating time. An interface region between the amorphous carbon and LiFePO4 particles is formed at the surface at temperature near 900 °C, and structural changes are observed easily at higher magnification. Such structural modifications are consistent with the fact that at temperatures higher than 800 °C, LiFePO4 has a tendency to decompose. We should not exceed 750 °C in the procedure to synthesize C–LiFePO4, in order to avoid the destruction of the structure or to generate unwanted reaction products.
https://doi.org/10.1016/j.jpowsour.2011.04.003_p4_3 | On another hand, below 700 °C, the annealing temperature is not sufficient to obtain the crystallization of the LiFePO4 surface layer, and the carbon deposit is less homogeneous. The optimum range of temperatures to obtain C–LiFePO4 composite with high electrochemical performance is thus narrow, namely 700–750 °C.
https://doi.org/10.1016/j.jpowsour.2011.04.003_p4_4 | Finally, the differences observed in the stability of the carbon layer between the heat treatments in vacuum and in a partial pressure of gas clearly show that for some processes, the environmental TEM, which allow high resolution structural imaging with the presence of a gaseous atmosphere (such as nitrogen in the present studies) in contact with the sample, constitutes a much better tool for in situ HRTEM because the atmosphere is more realistic for mass production of C–LiFePO4.
https://doi.org/10.1016/j.jpowsour.2011.04.031_p1_2 | Among various alternative cathode materials, lithium iron phosphate (LiFePO4), which was discovered by Goodenough in 1997 [1], is gaining significant attention because of its relatively low cost, high discharge potential (very flat voltage curve around 3.4 V versus Li/Li+), large specific capacity (170 mAh g−1), good thermal stability, excellent cycling performance, low toxicity, and safe nature. However, LiFePO4 has low conductivity (∼10−9 S cm−1), which leads to high impedance and low rate capability for batteries using that material [2]. In order to overcome this problem, different approaches can be used including doping LiFePO4 with metal ions [2], [3], [4], coating with carbonaceous materials [5], [6], [7], and reducing the particle size [8], etc.
https://doi.org/10.1016/j.jpowsour.2011.04.031_p1_3 | LiFePO4 is typically prepared by both solid-state and solution-based methods, which have been reviewed elsewhere [9], [10]. In this study, a different and promising approach, i.e., electrospinning, was used to obtain LiFePO4/C composite fibers that have high conductivity and excellent electrochemical performance. Electrospinning is an effective way of producing fibers from polymer solution by using an electrical force. Electrospun fibers have been investigated for use in lithium-ion battery applications including cathodes [11], [12], separators [13] and anodes [14]. Here, we present the preparation, morphology, and electrochemical performance of electrospun LiFePO4/C composite fiber cathodes for lithium-ion batteries.
https://doi.org/10.1016/j.jpowsour.2011.04.031_p2_3 | Electrospun LiFePO4/C composite fibers were produced as cathode materials for lithium-ion batteries. Spinning solutions consisted of polyacrylonitrile (PAN, Pfaltz & Bauer Inc., 150,000 g mol−1) and LiFePO4 precursor. PAN was used as the carbon source because it has high dielectric constant, which is crucial for electrospinning, and is a good source for carbon nanofibers [15], [16]. PAN was first dissolved in N,N-dimethylformamide (DMF, Aldrich) at room temperature by stirring for 24 h. For LiFePO4 precursor, lithium acetate (LiCOOCH3, Aldrich), phosphoric acid (H3PO4, Aldrich) and iron (II) acetate (Fe(COOCH3)2, Aldrich) were used as the starting materials and mixed in DMF at a stoichiometric ratio of 1:1:1 by stirring at room temperature for 24 h. Separately prepared PAN and LiFePO4 precursor solutions were then mixed with different ratios to obtain electrospinning solutions. Table 1 shows the concentrations of PAN, LiFePO4 precursor and DMF in the obtained electrospinning solutions (S1, S2, and S3). The PAN concentration was determined by taking into consideration of the spinnability of LiFePO4 precursor/PAN mixed solutions and the carbon content in the resultant LiFePO4/C composite fibers. A schematic diagram of the overall experimental procedure is shown in Fig. 1. Table 1. Concentrations of PAN, LiFePO4 precursor and solvent in electrospinning solutions. Sample ID PAN (wt%) LiFePO4 precursor (wt%) Solvent (DMF) (wt%) S1 4 4 92 S2 4 8 88 S3 4 12 84 Download : Download full-size image Fig. 1. Schematic diagram of experimental procedure.
https://doi.org/10.1016/j.jpowsour.2011.04.031_p2_4 | Electrospinning solutions were placed in 10 ml syringes with metal needles of 0.012 in. in diameter. A power supply (ES40P-20W/DAM) was used to provide a high voltage (15 kV). Needle-to-collector distance was set as 15 cm and electrospun fibers were collected on an aluminum foil. Electrospun LiFePO4 precursor/PAN fibers were heat treated in two steps as shown in Fig. 2a. In the first step, fibers were stabilized under air. The process started at room temperature and reached 200, 240 or 280 °C with an increment rate of 5 °C min−1. That temperature was maintained for 5 h to complete the stabilization process, during which the cyano side groups of PAN form cyclic rings mainly by a dehydrogenation process (Fig. 2b) [17]. In the second step, fibers were calcined and carbonized at 600, 700 or 800 °C for different times under argon atmosphere. During calcination/carbonization, LiFePO4 precursor transformed to energy-storage LiFePO4 material and PAN became electrically conducting carbon (Fig. 2c). The unique aspect of this process is that PAN was not only used as an electrospinning media for providing the spinnability of LiFePO4 precursor/PAN composite fibers but also as a carbon source in order to increase the conductivity of LiFePO4. Unlike in previous studies such as mixing or coating LiFePO4 with a conducting material, here, conductive coating and LiFePO4 formation take place at the same time during heat treatment, which ensures nano-scale carbon coating on the particle surface and maximizes LiFePO4–carbon interface. Download : Download full-size image Fig. 2. Heat treatment of LiFePO4 precursor/PAN fibers (a), and stabilization (b) and carbonization (c) of PAN.
https://doi.org/10.1016/j.jpowsour.2011.04.031_p2_6 | The morphology and diameter of electrospun fibers and their heat-treated products were evaluated by using field emission scanning electron microscope (FESEM-JEOL 6400F SEM at 5 kV). The microstructure of heat-treated LiFePO4/C composite fibers was observed using transmission electron microscope (Hitachi HF2000 TEM at 200 kV). TEM samples were ultrasonically treated in a solution of ethanol and then deposited on 200-mesh copper grids coated with carbon. The elemental distribution in LiFePO4/C composite fibers was confirmed with elemental dispersive spectroscope (Oxford Isis EDS System). The structural characterization of LiFePO4/C composite fibers was carried out by wide-angle X-ray diffraction (WAXD, Philips X’Pert PRO MRD HR X-Ray Diffraction System, Cu Kα, λ = 1.5405 Å) in a 2θ range of 15–90°, with 2θ step-scan intervals of 0.05°. The carbon amounts of composite fibers were determined by elemental analysis (Perkin Elmer 2400 Series II CHNS/O Elemental Analyzer).
https://doi.org/10.1016/j.jpowsour.2011.04.031_p2_8 | LiFePO4/C composite fibers have a tap density of around 1 g cm−3 and they were directly used as the cathode without adding any polymer binder or conductive material. CR2032-type coin cells (diameter = 20 mm and height = 3.2 mm) were fabricated using lithium metal as a counter electrode in an argon-filled glove box. The cathode weight was around 2.5 mg per electrode. The electrolyte used consisted of a 1 M solution of LiPF6 in a mixture (1:1 by volume) of ethylene carbonate (EC) and ethyl methyl carbonate (EMC). The separator (Celgard 2400) was soaked in the electrolyte for 24 h prior to testing. The charge and discharge characteristics of the cathode were evaluated at various current rates (0.05–2 C, 1 C = 170 mA g−1) in the range of 2.5–4.2 V versus Li/Li+. All electrochemical experiments were conducted at room temperature and all capacity values were calculated based on the weight of active material LiFePO4.
https://doi.org/10.1016/j.jpowsour.2011.04.031_p3_3 | Since the morphology and particle size of LiFePO4 cathodes have great influence on their electrochemical performance [18], SEM analyses of electrospun LiFePO4 precursor/PAN and heat-treated LiFePO4/C composite fibers were carried out, and results are shown in Fig. 3, Fig. 4. The conditions used for heat-treating the fibers were: stabilization at 280 °C for 5 h and calcination/carbonization at 700 °C for 18 h. Download : Download full-size image Fig. 3. SEM images of LiFePO4 precursor/PAN fibers electrospun from S1 (a), S2 (b), S3 (c), and their diameter distributions (d). Download : Download full-size image Fig. 4. SEM images of LiFePO4/C composite fibers prepared from S1 (a), S2 (b), S3 (c) and their diameter distributions (d).
https://doi.org/10.1016/j.jpowsour.2011.04.031_p3_4 | It is seen from Fig. 3 that for all three samples, electrospun fibers form “network-like” structures. At the same time, variations in the fiber diameters are observed and beads are also formed. As shown in Fig. 3d, with increase in LiFePO4 precursor concentration, the average fiber diameter of electrospun LiFePO4 precursor/PAN fibers decreases (i.e., DS1 > DS2 > DS3).
https://doi.org/10.1016/j.jpowsour.2011.04.031_p3_5 | The diameter distributions of electrospun fibers were calculated using the following equation: [D90 − D10]/D50, where D10, D50, and D90 are fiber diameters at which 10%, 50% and 90% of fibers are finer than, respectively. A lower distribution value indicates higher homogeneity. The distribution values of fibers electrospun from S1, S2, and S3 were calculated to be 1.7, 1.8, and 2.4, respectively, indicating that the fibers become less uniform when LiFePO4 precursor concentration increases.
https://doi.org/10.1016/j.jpowsour.2011.04.031_p3_6 | Heat treatment has influence on the morphology of electrospinning fibers. Comparing Fig. 3, Fig. 4, it is seen that after heat treatment, the fiber structure is still maintained; however, more beads are formed. In addition, substantial fiber diameter decrease is observed because of the removal of some species (such as CO2, HCN, and NH3, etc.) from the structure during heat treatment. Average diameter of heat-treated LiFePO4/C fibers follows the same trend as electrospun fibers (DS1 > DS2 > DS3). In addition, higher LiFePO4 precursor concentration leads to higher distribution value (i.e., 2.0, 2.2, and 3.2 for fibers prepared from S1, S2, and S3, respectively).
https://doi.org/10.1016/j.jpowsour.2011.04.031_p3_7 | The carbon contents of heat-treated LiFePO4/C composite fibers were measured using elemental analysis and they are 22.5, 17.0, and 14.3 wt%, respectively, for fibers prepared from S1, S2, and S3. Fig. 5 shows a SEM image of LiFePO4/C composite fibers (prepared from S2) and its corresponding EDS maps of phosphorous, iron, carbon, and oxygen (Li cannot be observed by EDS). Uniform element distribution of iron, phosphorous and oxygen throughout the sample can be seen clearly. Download : Download full-size image Fig. 5. SEM image (a) and corresponding EDS maps of phosphorus (b), iron (c), carbon (d) and oxygen (e) in LiFePO4/C composite fibers prepared from S2.
https://doi.org/10.1016/j.jpowsour.2011.04.031_p3_8 | In addition to SEM and EDS analyses, further evaluation was carried out by TEM in order to determine the particle microstructure and carbon coating characteristics. Fig. 6 shows TEM images of LiFePO4/C composite fibers prepared from S1, S2, and S3. Fibers prepared from S2 and S3 showed relatively higher LiFePO4 content compared with those from S1. This is consistent with the carbon content data measured by elemental analysis. LiFePO4/C composite fibers prepared from S2 and S3 have lower carbon contents (17.0 and 14.3 wt%) and they have thinner carbon coatings of 8 and 12 nm, respectively (see magnified TEM images in Fig. 6b and c). On the other hand, it is observed that fibers prepared from S1 have a carbon content of 22.5 wt% and show a carbon coating thickness of more than 15 nm (Fig. 6a). Download : Download full-size image Fig. 6. TEM images of electrospun LiFePO4/C composite fibers prepared from S1 (a), S2 (b) and S3 (c).
https://doi.org/10.1016/j.jpowsour.2011.04.031_p3_10 | Fig. 7a shows the XRD patterns of LiFePO4/C composite fibers prepared from three electrospinning solutions (S1, S2, and S3). For comparison, the XRD pattern of pristine LiFePO4 particles obtained by using the sol–gel method according to Ref. [19] is also shown in Fig. 7a. The lattice parameters of all samples are the same to those given in the ICDD card (No. 96-110-1112) [20]. It is seen that all diffraction peaks of LiFePO4/C composite fibers can be indexed to an olivine LiFePO4 with orthorhombic crystal structure (Space Group: Pnma) and there are no impurity phase peaks. Therefore, the LiFePO4 component in composite fibers is phase-pure. The presence of amorphous carbon contributes to the amorphous part in the diffraction pattern of LiFePO4/C composite fibers. From Fig. 7a, the average LiFePO4 crystallite size, which is different than particle size, can be calculated by the Scherrer`s equation (L = 0.9λ/β cos θ) from the full width at half maximum (FWHM or β) of (2 0 0), (1 0 1), (2 0 1) or (1 1 1), (0 2 0), and (3 1 1) peaks [21]. Crystallite sizes for LiFePO4/C composite fibers prepared from S1, S2 and S3 were found to be 19, 21, and 22 nm, respectively. Download : Download full-size image Fig. 7. X-ray diffraction patterns of (a) LiFePO4/C composite fibers obtained from S1, S2, S3 and pristine LiFePO4, (b) LiFePO4/C composite fibers obtained from S2 using different stabilization temperatures, (c) LiFePO4/C composite fibers obtained from S2 using different calcination/carbonization temperatures, and (d) LiFePO4/C composite fibers obtained from S2 using different calcination/carbonization times. The reflections of LiFePO4 (ICDD No. 96-110-1112) are shown in all figures for comparison.
https://doi.org/10.1016/j.jpowsour.2011.04.031_p3_11 | Effects of heat-treatment conditions on the structure of LiFePO4/C composite fibers prepared from S2 are shown in Fig. 7b–d. Fig. 7b shows the XRD patterns of LiFePO4/C composite fibers prepared from S2 by using different stabilization temperatures (200, 240 and 280 °C). The calcination/carbonization temperature and time used were 700 °C and 18 h, respectively. It is seen that only low-intensity olivine peaks can be found for samples stabilized at 200 and 240 °C. When the stabilization temperature increases to 280 °C, the peaks become narrower and their intensities increase significantly, indicating increased crystallinity of LiFePO4. Therefore, the appropriate stabilization temperature is 280 °C, which allows the formation of crystallized LiFePO4 olivine phase. Fig. 7c shows the XRD patterns of LiFePO4/C composite fibers prepared from S2 using different calcination/carbonization temperatures (600, 700 and 800 °C for 18 h). The stabilization temperature used was 280 °C. It is seen that the diffraction peaks of all samples can be assigned to the olivine phase. In addition, the peaks become narrower with increase in calcination/carbonization temperature. The crystallite sizes were calculated to be 18, 21, to 28 nm, respectively, when the calcination/carbonization temperatures were 600, 700 and 800 °C. The XRD patterns of LiFePO4/C composite fibers prepared from S2 using a calcination/carbonization temperature of 700 °C for 10, 12, 18 and 24 h are presented in Fig. 7d. It is seen that all four fiber samples contain ordered olivine LiFePO4 with orthorhombic Pnma structure. Crystallite sizes for LiFePO4/C composite fibers obtained at 700 °C for 10, 12, 18 and 24 h were found to be 18, 19, 21 and 25 nm, respectively.
https://doi.org/10.1016/j.jpowsour.2011.04.031_p3_13 | The first charge–discharge curves of LiFePO4/C composite fiber cathodes prepared from three electrospinning solutions (S1, S2 and S3) are illustrated in Fig. 8. The fibers were stabilized at 280 °C for 5 h and calcined/carbonized at 700 °C for 18 h. For fibers prepared from S2 and S3, flat voltage plateaus can be observed between 3.31–3.54 V and 3.26–3.55 V, which are the main characteristic of the two-phase reaction of LiFePO4. However, fibers prepared from S1 show higher polarization and less flat plateaus between 2.96 and 3.87 V. This phenomenon is directly related to the carbon content in the composite [22], [23]. However, as shown in Fig. 6a, higher amount of carbon content results in thicker carbon coating, which prevents penetration of the electrolyte to the active material and leads to higher polarization when the fibers were prepared from S1. Download : Download full-size image Fig. 8. Initial charge–discharge curves of LiFePO4/C composite fiber cathodes prepared from S1, S2, and S3. Charge–discharge rate: 0.1 C.
https://doi.org/10.1016/j.jpowsour.2011.04.031_p3_14 | Fig. 9 shows the cycling performances of LiFePO4/C composite fiber cathodes prepared from three electrospinning solutions. It is seen that all three cathodes show good cyclability. Instead of capacity fading, a slight increase in capacity can be observed after several cycles for all three cathodes, which may be attributed to slow electrolyte penetration into the electrode or the crack formation on the amorphous carbon layer during cycling that increases surface area of fibers and improves electrode–electrolyte interaction [6]. From Fig. 8, Fig. 9, it is also seen that LiFePO4/C composite fibers prepared from S2 have higher capacities than those from S1 and S3. Therefore, S2 was used for additional experiments to further improve the electrochemical performance. Download : Download full-size image Fig. 9. Cycling performance curves of LiFePO4/C composite fiber cathodes prepared from S1, S2, and S3. Charge–discharge rate: 0.1 C.
https://doi.org/10.1016/j.jpowsour.2011.04.031_p3_16 | Stabilization temperature has great influence on the electrochemical performance of LiFePO4/C composite fibers. Fig. 10 shows the cycling performance of LiFePO4/C composite fibers prepared from S2 using different stabilization temperatures. The stabilization time used was 5 h, and the calcination/carbonization temperature and time were 700 °C and 18 h, respectively. From Fig. 10, it is seen that LiFePO4/C composite fibers stabilized at 280 °C show discharge capacities of around 125 mAh g−1 at 0.2 C. However, fibers stabilized at 200 and 240 °C for 5 h show no useful capacities. This phenomenon can be explained using the XRD data shown in Fig. 7b. When the stabilization temperature was 200 and 240 °C, no sufficient LiFePO4 crystalline structure was formed, and hence the resultant LiFePO4/C composite fibers have low capacities. In addition, stabilization temperatures of 200 and 240 °C are too low for stabilizing PAN to form cyclic rings, and as a result, no sufficient carbon is obtained in the resultant fibers [24], [25], [26]. Therefore, the stabilization temperature selected for the following work was 280 °C. Download : Download full-size image Fig. 10. Effect of stabilization temperature on the discharge capacity of LiFePO4/C composite fibers. Charge–discharge rate: 0.2 C.
https://doi.org/10.1016/j.jpowsour.2011.04.031_p3_17 | The electrochemical performance of LiFePO4/C composite fibers is also directly affected by the calcination/carbonization temperature [27]. Fig. 11 shows the cycling performance of LiFePO4/C composite fibers stabilized at 280 °C for 5 h and calcined/carbonizaed at 600, 700 and 800 °C, respectively, for 18 h. It is seen that the average discharge capacities are 125, 141 and 136 mAh g−1 at 0.1 C for 600, 700 and 800 °C. The best cycling performance is acquired from LiFePO4/C composite fibers calcined/carbonized at 700 °C. Download : Download full-size image Fig. 11. Effect of calcination/carbonization temperature on the discharge capacity of LiFePO4/C composite fibers. Charge–discharge rate: 0.1 C.
https://doi.org/10.1016/j.jpowsour.2011.04.031_p3_18 | Calcination/carbonization time is another parameter that affects the electrochemical performance of LiFePO4/C composite fibers. In order to investigate the effect of calcination/carbonization time, fibers stabilized at 280 °C for 5 h were further calcined/carbonized at 700 °C for 10, 12, 18 and 24 h, respectively. As shown in Fig. 12, when the calcination/carbonization time ranges between 10 and 18 h, the initial discharge capacity of LiFePO4/C composite fibers increases with increase in calcination/carbonization time. However, with further increase in calcination/carbonization time after 18 h, the discharge capacity of LiFePO4/C composite fibers decreases. As a result, LiFePO4/C composite fibers calcined/carbonized at 700 °C for 18 h delivers the highest capacity of 166 mAh g−1 at 0.05 C, which corresponds to 97% of the theoretical capacity. Download : Download full-size image Fig. 12. Effect of calcination/carbonization time on the discharge capacity of LiFePO4/C composite fibers. Charge–discharge rate: 0.05 C.
https://doi.org/10.1016/j.jpowsour.2011.04.031_p3_19 | Based on the results discussed above, it can be concluded that LiFePO4/C composite fibers show the highest capacity and best cycling performance when they are prepared from S2 (8% LiFePO4 precursor/4% PAN solution) by stabilizing at 280 °C for 5 h under air and calcinating/carbonizing at 700 °C for 18 h under argon. Fig. 13 shows the rate capability of these LiFePO4/C composite fibers. During the test, the fibers were charged at 0.05 C, but discharged at different C-rates. Average discharge capacities are obtained as 162, 153, 136, 98, 71 and 37 mAh g−1, respectively, for discharge rates of 0.05 C, 0.1 C, 0.2 C, 0.5 C, 1 C and 2 C. Although the rate capability results are relatively good, they are still inadequate for certain applications, such as electrical vehicles (EVs) or hybrid electrical vehicles (HEVs). To overcome this problem, further work is required to increase the electronic and ionic conductivities of the composite fibers. For example, the ionic conductivity of the cathode is as important as the electronic conductivity, and hence research is needed to improve the ionic conductivity of LiFePO4/C composite fibers. Work is also required to reduce the thickness and the amount of carbon in the electrodes to improve the kinetic at higher current densities. In addition, further work will also be focusing on establishing the processing–structure–performance relationships for these novel composite fibers and the use of such fundamental knowledge to achieve high-performance LiFePO4/C composite fibers that can be used in next-generation lithium-ion batteries. Download : Download full-size image Fig. 13. Rate capability of LiFePO4/C composite fibers. Charge rate: 0.05 C.
https://doi.org/10.1016/j.jpowsour.2011.04.031_p4_2 | Electrospun LiFePO4/C composite fibers with different carbon contents were synthesized and the synthesis conditions were investigated to improve the electrochemical performance. Homogeneously dispersed carbonaceous layer on LiFePO4 and decreased particle size were achieved by electrospinning and subsequent heat-treatment. It was found that among all fibers studied, LiFePO4/C composite fibers electrospun from 8% LiFePO4 precursor/4% PAN solution, stabilized at 280 °C for 5 h under air, and then calcined/carbonized at 700 °C for 18 h under argon, provided the best electrochemical performance. The results demonstrated that electrospinning is a promising approach to prepare high-performance LiFePO4/C composite fibers that have the potential to replace commercial cathodes for lithium-ion batteries.
https://doi.org/10.1016/j.jpowsour.2011.04.061_p1_2 | Lithium-ion batteries are very interesting due to their high energy density. While the incorporation of lithium-ion batteries into portable electronic devices has been occurring for over a decade, incorporation of LIB into electric vehicles is just beginning. Unfortunately, currently available lithium-ion batteries do not satisfy some of the performance goals for electric vehicles due to loss of power and capacity upon storage or prolonged use, especially at moderately elevated temperatures (>55 °C). The electrolytes used in commercial lithium-ion batteries are composed of LiPF6 dissolved in organic carbonates or esters [1]. The performance degradation is linked to the poor thermal stability of LiPF6 and the reactions of the electrolyte with the surface of the electrode materials [2], [3], [4], [5]. Many research groups have attempted to develop new electrolyte formulations through the incorporation of electrolyte additives designed to generate a more stable solid electrolyte interphase (SEI) on the anode and improve cell resilience to high temperatures [6]. There have also been investigations on the development of alternative salts for lithium ion battery electrolytes [1]. In particular, lithium bisoxalatoborate (LiBOB) [7], [8] has received significant attention. However, none of the reported salts have properties superior to LiPF6.
https://doi.org/10.1016/j.jpowsour.2011.04.061_p1_3 | We have been conducting a detailed analysis of a novel salt, lithium tetrafluorooxalatophosphate [LiPF4(C2O4)], which shows many comparable properties with LiPF6, including ionic conductivity, electrochemical stability window, and cycling stability [9], [10], [11]. However, LiPF4(C2O4) has much better thermal and hydrolytic stability and performance retention upon accelerated aging. This unique combination of properties makes LiPF4(C2O4) an interesting alternative to LiPF6. In this work, we have expanded our investigation of LiPF4(C2O4) electrolyte, to include multiple types of electrode materials (cathode and anode). The performance in cells cycled at room temperature has been investigated by electrochemical cycling. In order to develop a better understanding of the sources of performance differences between LiPF4(C2O4) and LiPF6, the surfaces of the electrodes have been analyzed after cycling.
https://doi.org/10.1016/j.jpowsour.2011.04.061_p2_2 | A standard electrolyte composed of 1.2 M of lithium hexafluorophosphate (LiPF6) in 3:7 EC/EMC (vol.) was obtained from Novolyte Corporation and used without further purification (LiPF6 electrolyte). Lithium tetrafluorooxalatophosphate, LiPF4(C2O4), was synthesized as described previously[10]. LiPF4(C2O4) was dissolved in EC/EMC (3:7, vol.) to generate the LiPF4(C2O4) electrolyte (LiFOP electrolyte).
https://doi.org/10.1016/j.jpowsour.2011.04.061_p2_3 | Coin cells were fabricated in a glove box with argon of high purity. The anode of MCMB/LiNi1/3Co1/3Mn1/3O2 cells is made of 88.8% mesocarbon microbeads (MCMB), 8% of poly(vinylidene difloride) (PVDF) binder, and 3.2% of acetylene black. The cathode is composed of 80% LiNi1/3Co1/3Mn1/3O2 active material, 10% PVDF, and 10% conductive material. The anodes of lithium iron phosphate (LiFePO4) cells contain natural graphite (NG) with CMS binder and the cathodes contain lithium iron phosphate powder with PVDF binder and were obtained from MTI. The cathodes of MCMB/LiMn2O4 cells contain 81.6% of lithium manganese oxide, 8% of PVDF binder, 6.4% of acetylene black and 4% of graphite. The anode of MCMB/LiMn2O4 cells is made of 85.6% MCMB, 8% of PVDF binder, and 4% of acetylene black. Between each anode and cathode there is a polypropylene separator which contains 30 μL of electrolyte. The coin cells were cycled with a constant current–constant voltage charge and a constant current discharge between 4.1 V and 3.0 V using an Arbin Instrument battery cycler. The cells were cycled with the following formation procedures: first cycle at C/20, second and third cycle at C/10 and remaining two cycles at C/5. After the initial five formation cycles the cells were cycled at a C/5 rate for 20 cycles. Multiple cells of each type were constructed and cycled with good reproducibility.
https://doi.org/10.1016/j.jpowsour.2011.04.061_p2_4 | The cells were opened in an Ar glove box after cycling and the electrodes were extracted for surface analysis. The electrodes were rinsed with DMC three times prior to surface analysis. The XPS spectra were acquired with a PHI 5500 system using Al Kα radiation (hν = 1486.6 eV) under ultra high vacuum. Characterization of XPS peaks was made by recording XPS spectra for reference compounds, which would be present on the electrode surfaces: LiF, Li2CO3, LixPOyFz and lithium alkylcarbonate. The graphite peak at 284.3 eV was used as a reference for the final adjustment of the energy scale in the spectra. Lithium was not monitored due to its low inherent sensitivity and small change of binding energy. The spectra obtained were analyzed by Multipak 6.1A software and fitting using XPS peak software (version 4.1). A mixture of Lorentzian and Gaussian functions was used for the least-squares curves fitting procedure. Scanning electron microscopy (SEM) images were taken on a JEOL 5900 scanning electron microscope.
https://doi.org/10.1016/j.jpowsour.2011.04.061_p3_3 | 3.1.1. Cycling performance of MCMB/LiNi1/3Co1/3Mn1/3O2 cells Lithium-ion coin cells were constructed containing LiPF6 and LiFOP electrolytes and MCMB/LiNi1/3Co1/3Mn1/3O2 electrodes. Upon initial formation cycles the cells containing LiFOP electrolyte have very similar cycling performance to the cells containing LiPF6 electrolyte (Fig. 1). In addition, the first cycle coulombic efficiency of cells with LiFOP electrolyte is high (73%) and comparable to the cells containing LiPF6 (71%). Download : Download full-size image Fig. 1. Cycling performance of LiPF6 and LiFOP electrolytes in MCMB/LiNi1/3Co1/3Mn1/3O2 cells.
https://doi.org/10.1016/j.jpowsour.2011.04.061_p3_4 | 3.1.2. Cycling performance of graphite/LiFePO4 cells Lithium-ion coin cells were constructed containing LiPF6 and LiFOP electrolytes and graphite/LiFePO4 electrodes. Upon initial formation cycles the cells containing LiFOP electrolyte had very similar capacity to the cells containing LiPF6 electrolyte (Fig. 2). The first cycle coulombic efficiency of cells with LiFOP electrolyte is very high (87%) and comparable to the cells containing LiPF6 (82%). Download : Download full-size image Fig. 2. Cycling performance of LiPF6 and LiFOP electrolytes in natural graphite/LiFePO4 cells.
https://doi.org/10.1016/j.jpowsour.2011.04.061_p3_5 | 3.1.3. Cycling performance of MCMB/LiMn2O4 cells Lithium-ion coin cells were constructed containing LiPF6 and LiFOP electrolytes and MCMB/LiMn2O4 electrodes. Upon initial formation cycles the cells containing LiFOP electrolyte had significantly less capacity (38 mAh/g) than the cells containing LiPF6 electrolyte (99 mAh/g). The first cycle efficiency for the MCMB/LiMn2O4 cells with LiFOP electrolyte is only 33% compared to 83% for the cells containing LiPF6 electrolyte. However, after the initial formation cycles the coulombic efficiency of cells with LiFOP electrolyte is high and comparable to the cells containing LiPF6 (Fig. 3). Download : Download full-size image Fig. 3. Cycling performance of LiPF6 and LiFOP electrolytes in MCMB/LiMn2O4 cells.
https://doi.org/10.1016/j.jpowsour.2011.04.061_p3_7 | The SEM images of a MCMB graphite anode paired with a LiNi1/3Co1/3Mn1/3O2 cathode (a) fresh; (b) cycled with LiPF6 electrolyte; and (c) cycled with LiFOP electrolyte are depicted in Fig. 4. There are only small changes occurring to the surface of these anodes after 20 cycles. The surface of the anode materials after cycling with either electrolyte contains a thin amorphous coating consistent with the formation of an SEI [1], [3]. However, the surface coverage is very similar for both electrolytes. Download : Download full-size image Fig. 4. SEM images of MCMB graphite anode (a) fresh, (b) cycled with LiPF6 electrolyte and (c) cycled with LiFOP electrolyte cycled with a LiNi1/3Co1/3Mn1/3O2 cathode.
https://doi.org/10.1016/j.jpowsour.2011.04.061_p3_8 | The SEM images of a LiNi1/3Co1/3Mn1/3O2 cathode (a) fresh; (b) cycled with LiPF6 electrolyte; and (c) cycled with LiFOP electrolyte are provided in Fig. 5. There are no detectable changes to the surface of these cathodes after 20 cycles. The lack of observed changes on the surface of the cathode is consistent with thinner surface films as typically observed for lithium ion cells [2]. Download : Download full-size image Fig. 5. SEM images of LiNi1/3Co1/3Mn1/3O2 cathode (a) fresh, (b) cycled with LiPF6 electrolyte and (c) cycled with LiFOP electrolyte.
https://doi.org/10.1016/j.jpowsour.2011.04.061_p3_9 | The SEM images of natural graphite (NG) anode with a LiFePO4 cathode (a) fresh; (b) cycled with LiPF6 electrolyte; (c) cycled with LiFOP electrolyte are depicted in Fig. 6. Unlike the spherical MCMB particles the graphite particles in these cells are rod shaped with a smooth surface. After cycling with the baseline electrolyte (1.2 M LiPF6 in 3:7 EC:EMC, vol.), there are significant changes to the surface of the particles. The surface of the anode is much rougher and appears to be covered with thick surface film. This film suggests the presence of an anode SEI. The surface of the anode cycled with the LiFOP electrolyte (1.2 M LiFOP in 3:7 EC:EMC, vol.) has similar changes. The smooth surface is covered with a thick amorphous layer consistent with the generation of an anode SEI. Download : Download full-size image Fig. 6. SEM images of natural graphite anode (a) fresh, (b) cycled with LiPF6 electrolyte and (c) cycled with LiFOP electrolyte with a LiPePO4 cathode.
https://doi.org/10.1016/j.jpowsour.2011.04.061_p3_10 | Fig. 7 contains the SEM images of a LiFePO4 cathode (a) fresh; (b) cycled with LiPF6 electrolyte; and (c) cycled with LiFOP electrolyte. There are no apparent changes to the surface of these cathodes after 20 cycles. The surface morphology is retained. Download : Download full-size image Fig. 7. SEM images of LiFePO4 cathode (a) fresh, (b) cycled with LiPF6 electrolyte and (c) cycled with LiFOP electrolyte.
https://doi.org/10.1016/j.jpowsour.2011.04.061_p3_11 | The SEM images of a MCMB anode with a LiMn2O4 cathode (a) fresh; (b) cycled with LiPF6 electrolyte; and (c) cycled with LiFOP electrolyte are provided in Fig. 8. The MCMB particles of this anode material are larger and more uniform than the MCMB anodes used for the NCM cells. The changes to the anode surface are smaller than observed for the previous anode materials upon cycling with either electrolyte. While the surface roughness of the smaller graphite particles appears to have been lessened due to the formation of surface films, the larger particles appear largely unchanged. However, the surface films generated in both the LiPF6 electrolyte and the LiFOP electrolyte appear very similar. Download : Download full-size image Fig. 8. SEM images of a MCMB anodes (a) fresh, (b) cycled with LiPF6 electrolyte and (c) cycled with LiFOP electrolyte with LiMn2O4 cathode.
https://doi.org/10.1016/j.jpowsour.2011.04.061_p3_12 | The SEM images of a LiMn2O4 cathode (a) fresh; (b) cycled with LiPF6 electrolyte; and (c) cycled with LiFOP electrolyte are depicted in Fig. 9. The surfaces of the LiMn2O4 cathodes are very similar before and after cycling with either electrolyte. Download : Download full-size image Fig. 9. SEM images of LiMn2O4 cathode (a) fresh, (b) cycled with LiPF6 electrolyte and (c) cycled with LiFOP electrolyte.
https://doi.org/10.1016/j.jpowsour.2011.04.061_p3_14 | The XPS spectra of MCMB graphite anode paired with a LiNi1/3Co1/3Mn1/3O2 cathode (a) fresh; (b) cycled with LiPF6 electrolyte; and (c) cycled with LiFOP electrolyte are shown in Fig. 10. There are three peaks in C 1s spectrum of the fresh MCMB anode, graphite peak at 284.3 eV, peaks of PVdF at 285.7 eV and 290.4 eV, respectively. The peak at 532.5 eV in O 1s spectrum is characteristic of surface oxidation (CO2−) of the electrode. The F 1s spectrum contains a peak characteristic of PVdF at 687.6 eV. Download : Download full-size image Fig. 10. XPS spectra of MCMB graphite anode used for LiNi1/3Co1/3Mn1/3O2 cathode (a) fresh, (b) cycled with LiPF6 electrolyte and (c) cycled with LiFOP electrolyte.
https://doi.org/10.1016/j.jpowsour.2011.04.061_p3_15 | Surface analysis of the anode after cycling with LiPF6 electrolyte (1.2 M LiPF6 in EC/EMC, 3:7, vol.) indicates that the concentration of carbon is decreased, while the concentrations of oxygen, fluorine and phosphorous are increased (Table 1). The change in surface composition is attributed to the reduction products of electrolyte, such as lithium alkyl carbonates, polycarbonates, and lithium fluoride and the formation of an SEI [1]. Table 1. Elemental analysis of MCMB graphite anode used for LiNi1/3Co1/3Mn1/3O2 cathode. C 1s (%) O 1s (%) F 1s (%) P 2p (%) Fresh MCMB 68.6 1.1 30.3 0 LiPF6 39.5 20.6 37.3 2.6 LiFOP 39.2 40.9 13.8 6.1
https://doi.org/10.1016/j.jpowsour.2011.04.061_p3_16 | The peaks of graphite and PVdF are weak while peaks characteristic of (CO) containing species including lithium alkyl carbonates and polycarbonates are observed at ∼289.5 eV and C–O containing species such as carbonates and polyethers are observed at ∼286.5 eV in the C 1s spectrum. The O 1s spectrum provides further support for the presence of CO and C–O (531.5 eV and 533.5 eV, respectively) containing species. The peak of lithium fluoride (685.0 eV) is the major peak in the F 1s spectrum, although the peak characteristic of LixPOyFz (686.9 eV) is also present. The P 2p spectrum provides further support for the presence of LixPOyFz due to the observation of the characteristic peak at 134.2 eV.
https://doi.org/10.1016/j.jpowsour.2011.04.061_p3_17 | Analysis of the surface of the anode after cycling in the presence of LiFOP electrolyte (1.2 M LiFOP in EC/EMC, 3:7, vol.), suggests that the concentrations of carbon and fluorine are decreased, while the concentrations of oxygen and phosphorous are increased (Table 1).
https://doi.org/10.1016/j.jpowsour.2011.04.061_p3_18 | The peaks of graphite and PVdF are weak while peaks characteristic of (CO) containing species including lithium alkyl carbonates and polycarbonates are observed at ∼289.5 eV and C–O containing species such as carbonates and polyethers are observed at ∼286.5 eV in the C 1s spectrum. There are the corresponding peaks in the O 1s spectrum characteristic of CO and C–O containing species including lithium alkyl carbonates, polycarbonates and oxalates at (531.5 eV) and (533.5 eV), respectively. The F 1s spectrum contains peaks corresponding to LixPOyFz (686.9 eV) and lithium fluoride (685.0 eV), however, the intensity of the LiF peak is much weaker that that observed for the anode cycled with LiPF6 electrolyte consistent with the lower concentration of F in Table 1. The P 2p spectrum contains a peak attributed to LixPOyFz at 134.2 eV. The surface films on the anode cycled with the LiFOP electrolyte are similar to the surface films on the anodes cycled with LiPF6 except there are higher concentrations of oxalate containing species as supported by the increased concentration of O and less LiF as supported by the lower concentration of F (Table 1).
https://doi.org/10.1016/j.jpowsour.2011.04.061_p3_19 | The XPS spectra of LiNi1/3Co1/3Mn1/3O2 cathode (a) fresh; (b) cycled with LiPF6 electrolyte; and (c) cycled with LiFOP electrolyte are provided in Fig. 11. There are three peaks in C 1s spectrum of the fresh LiNi1/3Co1/3Mn1/3O2 cathode characteristic of graphite at 284.3 eV and PVdF at 285.7 eV and 290.4 eV. There are two peaks in the O 1s spectrum, the peak of metal oxygen bond (M–O) at 529.4 eV and the peak of lithium carbonate at 531.6 eV. In the F 1s spectrum, a peak for PVdF is observed at 687.6 eV. The P 2p spectrum does not contain a peak. The Ni 2p, Co 2p and Mn 2p signal are also quite weak as previously reported for related samples [12]. Download : Download full-size image Fig. 11. XPS spectra of LiNi1/3Co1/3Mn1/3O2 cathode (a) fresh, (b) cycled with LiPF6 electrolyte and (c) cycled with LiFOP electrolyte.
https://doi.org/10.1016/j.jpowsour.2011.04.061_p3_20 | Upon cycling in standard LiPF6 electrolyte the surface of the cathode is modified (Table 2). The concentrations of C and P are increased while the concentrations of O, F, and the metals are decreased. The changes in the surface structure are consistent with the reaction of the electrolyte with the surface of the cathode materials. Table 2. Elemental analysis of LiNi1/3Co1/3Mn1/3O2 cathode. C 1s (%) O 1s (%) F 1s (%) P 2p (%) Ni 2p (%) Co 2p (%) Mn 2p (%) Fresh NMC 65.5 6.4 23.0 0 2.5 1.4 1.2 LiPF6 80.9 4.2 12.2 0.7 1.6 0.2 0.2 LiFOP 58.0 15.9 19.3 2.2 2.2 0.9 1.5
https://doi.org/10.1016/j.jpowsour.2011.04.061_p3_21 | Analysis of the cathode surface after 20 cycles with LiFOP electrolyte suggests that related changes are observed to the surface (Table 2). The changes in the concentration of C, F, P and the metals are less than the changes observed for LiPF6 electrolyte. However, the concentration of O is significantly increased. The changes are consistent with the reaction of the electrolyte on the surface of the cathode materials and the deposition of O rich species including oxalates.
https://doi.org/10.1016/j.jpowsour.2011.04.061_p3_22 | The XPS element spectra of the cathodes extracted from cells cycled with both the LiPF6 and LiFOP electrolytes are quite similar (Fig. 11 (b) and (c)). The changes in the C 1s and F 1s spectra are very small while the O 1s spectra suggest a decrease in the peak of metal oxygen bond (M–O) at 529.4 eV and an increase in the concentration of C–O and CO species at 531–532 eV consistent with the deposition of carbonates or oxalates. The intensity of the M–O peak is slightly greater for the cathode cycled with LiFOP electrolyte consistent with a thinner cathode surface film.
https://doi.org/10.1016/j.jpowsour.2011.04.061_p3_23 | The XPS element spectra of NG anodes before and after cycling with a LiFePO4 cathode with either LiPF6 in EC/EMC (3:7, vol.) or LiFOP in EC/EMC (3:7, vol.) are depicted in Fig. 12 and the elemental concentrations are summarized in Table 3. The fresh anode is primarily composed of C (90.1%) with a low concentration of O (9.9%) due to the carboxymethyl starch (CMS) binder. The C 1s spectrum is dominated by the peak characteristic of graphite at 284.3 eV. The peak at 532.5 eV in O 1s spectrum is the characteristic peak of the CMS binder. There are no peaks observed in the F 1s and P 2p spectra. Download : Download full-size image Fig. 12. XPS spectra of natural graphite anode used for LiFePO4 cathode (a) fresh, (b) cycled with LiPF6 electrolyte and (c) cycled with LiFOP electrolyte. Table 3. Elemental analysis of NG anode used for LiFePO4 cathode. C 1s (%) O 1s (%) F 1s (%) P 2p (%) Fresh NG 90.1 9.9 0 0 LiPF6 42.5 40.5 16.4 0.6 LiFOP 41.1 44.4 12.2 2.3
https://doi.org/10.1016/j.jpowsour.2011.04.061_p3_24 | The surface of the anode is modified after cycling with 1.2 M LiPF6 in EC/EMC (3:7, vol.). The concentration of carbon is dramatically decreased, while the concentrations O and F are increased. There is also a small increase in the concentration of P. Analysis of the C 1s spectrum reveals that the peaks of graphite (284.3 eV) are very small while peaks characteristic of (CO) containing species including lithium alkyl carbonates and polycarbonates are observed at ∼289.5 eV and C–O containing species such as carbonates and polyethers are observed at ∼286.5 eV. There is also evidence for CO containing species (531.5 eV) and C–O containing species at 533.5 eV in the O 1s spectrum. The C 1s and O 1s peaks are consistent with the formation of a stable anode SEI. In the F 1s spectrum, the peak of lithium fluoride (685.0 eV) is the major peak, while the peak of LixPFyOz (688–689 eV) is much smaller. There is also a small peak characteristic of LixPFyOz observed in the P 2p spectrum at 136.7 eV.
https://doi.org/10.1016/j.jpowsour.2011.04.061_p3_25 | Surface analysis of the anode cycled with LiFOP electrolyte is very similar to surface analysis of the anode cycled in LiPF6 electrolyte, except the intensity of the LixPFy/LixPOyFz peaks at 686.9 eV in F 1s spectrum and 134.2 eV in P 2p spectrum have greater intensity. The similar surface species are consistent with the similar cycling performances for these electrode electrolyte combinations.
https://doi.org/10.1016/j.jpowsour.2011.04.061_p3_26 | The XPS element spectra of LiFePO4 cathodes, fresh and extracted from cells cycled with LiPF6 in EC/EMC (3:7, vol.) or LiFOP in EC/EMC (3:7, vol.), are depicted in Fig. 13 and the elemental concentrations are summarized in Table 4. Analysis of the fresh LiFePO4 cathode indicates the presence of three peaks in the C 1s spectrum. The peaks are characteristic of graphite at 284.3 eV and PVdF at 285.7 eV and 290.4 eV. The O 1s and P 2p spectra are dominated by the peaks of phosphorous oxygen bond (P–O) in LiFePO4 at 531.16 eV, and 133.2 eV, respectively. The F 1s spectrum contains a single peak characteristic of PVdF at 687.6 eV. While there is significant noise in the Fe 2p spectrum, the peaks of Fe–O are observable. Download : Download full-size image Fig. 13. XPS spectra of LiFePO4 cathode (a) fresh, (b) cycled with LiPF6 electrolyte and (c) cycled with LiFOP electrolyte. Table 4. Elemental analysis of LiFePO4 cathode. C 1s (%) O 1s (%) F 1s (%) P 2p (%) Fe 2p (%) Fresh LiFePO4 53.2 18.4 19.5 4.8 4.1 LiPF6 56.2 19.6 20.1 2.9 1.2 LiFOP 46.5 23.8 24.4 4.2 1.1
https://doi.org/10.1016/j.jpowsour.2011.04.061_p3_27 | Cycling in the presence of LiPF6 electrolyte results in small changes to the surface of the cathode particles as summarized in Table 4. The concentrations of C, O and F are increased slightly while the concentrations of P and Fe are decreased. The changes in concentration are accompanied by small changes in the element spectra. The changes in the C 1s and O 1s spectra suggest an increase in the presence of C–O and CO containing species, consistent with the deposition of electrolyte decomposition products on the cathode surface. Cycling with 1.2 M LiFOP in EC/EMC (3:7, vol.) provides related changes to the cathode surface consistent with the deposition of electrolyte decomposition products. However, the concentration of the C–O and CO species appear to be greater in cells cycled with LiFOP consistent with a thicker surface film on the cathode. There is also evidence for the presence of LixPOyFz species in the F 1s and P 2p spectra.
https://doi.org/10.1016/j.jpowsour.2011.04.061_p3_28 | Surface analysis of the MCMB graphite before cycling and after cycling with a LiMn2O4 cathode LiPF6 electrolyte or LiFOP electrolyte is provided in Fig. 14. Elemental analysis suggests that the MCMB surface contains C, F and O (Table 5). There are three peaks in C 1s spectrum of fresh MCMB anode, graphite at 284.3 eV and PVdF at 285.7 eV and 290.4 eV. The peak at 532.5 eV in O 1s spectrum is the characteristic peak of surface oxidation (CO2−) while the peak at 687.6 eV in the F 1s spectrum is consistent with PVdF. Download : Download full-size image Fig. 14. XPS spectra of MCMB anode used for LiMn2O4 cathode (a) fresh, (b) cycled with LiPF6 electrolyte and (c) cycled with LiFOP electrolyte. Table 5. Elemental analysis of MCMB graphite anode used for LiMn2O4 cathode. C 1s (%) O 1s (%) F 1s (%) P 2p (%) Fresh MCMB 76.1 1.1 22.8 LiPF6 39.3 46.2 14.4 LiFOP 37.8 36.5 19.9 5.72
https://doi.org/10.1016/j.jpowsour.2011.04.061_p3_29 | Cycling the cell with LiPF6 results in changes to the surface of the anode (Table 5). The concentration of C is dramatically decreased, with an increase in concentration of O and F. The changes are consistent with the generation of an SEI on the anode. The C 1s peaks of graphite and PVdF are weak while peaks characteristic of (CO) and (C–O) containing species at 289.5 and 286.5 eV, respectively, are strong and consistent with the formation of lithium alkyl carbonates, polycarbonates, and polyethers. The O 1s spectra also contain evidence for CO (531.5 eV) and C–O (533.5 eV) containing species. The F 1s spectrum, is dominated by the peak characteristic of LiF (685.0 eV) with a smaller peak which is likely a combination of PVDF and LixPFyOz (687–688 eV). The XPS data is consistent with the formation of an anode SEI containing the reduction products of the electrolyte, such as lithium alkyl carbonates, polycarbonates, lithium fluoride, and lithium fluorophosphates.
https://doi.org/10.1016/j.jpowsour.2011.04.061_p3_30 | Similar changes to the anode surface are observed by XPS upon cycling with LiFOP electrolyte. The concentration of carbon on the surface of the anode decreases from 76.1% to 37.8%, compared to the fresh electrode. While the change in concentration is similar to that observed with the LiPF6 electrolyte, the element spectra are quite different. The peak characteristic of CO at ∼289.5 eV is smaller with LiFOP electrolyte while there is a increase in the intensity at ∼287.5 eV consistent with the presence of oxalate containing species. A similar difference is observed in the O 1s XPS spectrum. The peak at 531.5 eV (CO) is the dominant peak in the O 1s spectra of the anode cycled with LiPF6 electrolyte, while the peak at 531.5 eV is a minor peak in the O 1s spectra of the anode cycled with LiFOP electrolyte. In addition, the peaks at 686.9 eV in F 1s spectrum and 134.2 eV in P 2p spectrum characteristic of LixPOyFz have much greater intensity for the anode cycled with LiFOP electrolyte. The differences in the structure of the anode SEI correlate with the different cycling behaviors of the different electrolytes.
https://doi.org/10.1016/j.jpowsour.2011.04.061_p3_31 | Surface analysis of the fresh and cycled LiMn2O4 cathodes are depicted in Fig. 15 and summarized in Table 6. There are three peaks in C 1s spectrum of fresh cathode, graphite peak at 284.3 eV, peaks of PVdF at 285.7 eV and 290.4 eV, respectively. The peak at 529.8 eV in the O 1s spectrum is the characteristic peak of the manganese oxygen bond (Mn–O) on the surface of the electrode. The corresponding peak for the Mn–O bond is also observed in the Mn 2p spectra. A peak for PVdF is observed at 687.6 eV in the F 1s spectrum. Download : Download full-size image Fig. 15. XPS spectra of LiMn2O4 cathode (a) fresh, (b) cycled with LiPF6 electrolyte and (c) cycled with LiFOP electrolyte. Table 6. Elemental analysis of LiMn2O4 cathode. C 1s (%) O 1s (%) F 1s (%) P 2p (%) Mn 2p (%) Fresh LiMn2O4 59.9 12.8 19.4 0 7.9 LiPF6 55.2 17.1 20.0 1.2 6.5 LiFOP 52.5 21.3 20.0 2.7 3.5
https://doi.org/10.1016/j.jpowsour.2011.04.061_p3_32 | After cycling the cell with LiPF6 electrolyte the elemental concentrations are slightly altered suggesting small changes to the surface. The concentration of C and Mn are slightly decreased while the concentrations of O, F and P are increased. The peak for the Mn–O bond (529.8 eV) is observed in the O 1s spectrum, but has weaker intensity. An additional peak is observed at 532.5 eV in the O 1s spectrum characteristic of polycarbonates or lithium alkyl carbonates. A related peak characteristic of CO containing species is observed in the C 1s spectrum at 286.5 eV. The F 1s spectrum contains a large peak for PVdF (687.6 eV) and a small peak for LiF at 685.0 eV. The data suggests that a thin surface film is being generated on the cathode.
https://doi.org/10.1016/j.jpowsour.2011.04.061_p3_33 | Analysis of the cathode after cycling with LiFOP electrolyte suggests similar changes to the surface. However, the lower concentrations of C and Mn along with the higher concentrations of O, F, and P are consistent with thicker cathode surface films compared to cathode cycled with LiPF6 electrolyte. In addition, the peak characteristic of Mn–O is very weak in the O 1s spectrum further supporting a thicker surface film composed of electrolyte decomposition products including lithium alkylcarbonates, polycarbonates, LixPFyOz, and oxalate containing species.
https://doi.org/10.1016/j.jpowsour.2011.04.061_p4_2 | A comparison of LiPF6 and LiFOP electrolytes was conducted for three different sets of paired electrodes: MCMB/LiNi1/3Co1/3Mn1/3O2, natural graphite/LiFePO4, and MCMB/LiMn2O4. The formation cycle efficiencies and cycling performance during the first 25 cycles are very similar for LiPF6 and LiFOP electrolytes for both MCMB/LiNi1/3Co1/3Mn1/3O2 and natural graphite/LiFePO4 cells. Surface analysis of the electrodes after cycling suggests that the anode SEI and the cathode surface films are similar for LiPF6 and LiFOP electrolytes, for the MCMB/LiNi1/3Co1/3Mn1/3O2 and natural graphite/LiFePO4 cells.
https://doi.org/10.1016/j.jpowsour.2011.04.061_p4_3 | The first cycle efficiencies are much lower for LiFOP electrolytes than LiPF6 electrolytes for MCMB/LiMn2O4 cells. Ex-situ surface analysis of the electrodes extracted from MCMB/LiMn2O4 cells suggests that the anode surface films are dependent upon the electrolyte while the cathode films are similar for both electrolytes. Thus the performance differences of the MCMB/LiMn2O4 cells cycled with the LiPF6 and LiFOP electrolytes are due to the SEI forming reactions on the anode as opposed to the cathode. While we do not have a full understanding of the differences between the cycling performance of the MCMB/LiNi1/3Co1/3Mn1/3O2 and natural graphite/LiFePO4 cells compared to the MCMB/LiMn2O4 cells, the data suggests that the differences are due to different types of graphite. While both LiNi1/3Co1/3Mn1/3O2 and LiMn2O4 cathodes were cycled against MCMB graphite anodes, the particle size of the different forms of MCMB are clearly evident in Fig. 4, Fig. 8. We are conducting a more detailed analysis of the reactions of different graphite electrodes with LiPF6 and LiFOP electrolytes and will present these results in due course.
https://doi.org/10.1016/j.jpowsour.2011.04.061_p4_4 | Previous results confirm that carbonate solutions of LiFOP have comparable conductivity to carbonate solutions of LiPF6 but LiFOP electrolytes have much better thermal stability [10], [11]. The results presented in this manuscript provide further support that LiFOP is a potentially interesting alternative salt for lithium ion batteries. LiFOP electrolytes have good cycling performance in the presence of three of the most widely investigated cathode materials for lithium ion batteries, LiNi1/3Co1/3Mn1/3O2, LiFePO4, and LiMn2O4. The stable cycling performance and cathode surface analysis confirm compatibility with all three cathode materials. While previous investigations indicated LiFOP reduction on the surface of the graphitic anode led to reduced reversible capacity during the formation cycles, the results presented in this study indicate that the first cycle irreversible capacity is dependent upon the type of graphite used and that proper matching of graphitic anode to the LiFOP electrolyte can lead to comparable cycling performance to LiPF6 electrolytes.
https://doi.org/10.1016/j.jpowsour.2011.04.062_p1_2 | Over the past decades, gel polymer electrolytes (GPEs) have received extensive attention and been investigated widely in lithium-ion batteries [1], [2], [3], [4], [5]. GPEs are formed by adsorbing a certain amount of liquid electrolyte in a polymer framework. Several methods have been tried to get GPEs such as phase inversion method, γ-ray irradiation method, solvent casting technique, TIPS technique, and electrospinning technique. Among these methods, the polymer electrolytes prepared by electrospinning technique not only own good mechanical properties but also show high ionic conductivity [6], [7], [8]. Electrospinning is an alternative, simple and efficient process which is at least one or two order of magnitude smaller than the fibers produced from melt or solution spinning. When adopting electrospinning technique, many interconnected pores will be formed in the porous membrane, so enough liquid electrolytes were absorbed by the polymer membrane forming gelled polymer electrolytes.
https://doi.org/10.1016/j.jpowsour.2011.04.062_p1_3 | Thermoplastic polyurethane (TPU) has two-phase microstructure: the soft segments and the hard segments [9], [10]. The hard segments are interconnected throughout the soft phase parts, and play the role of keeping the GPEs’ dimensional stability. While the soft segments dissolve alkali metal without formation of ionic cluster and offer the whole system with good ionic conductivity. Many researchers also focus attention on the TPU copolymerized with other polymer hosts in the preparation of gel polymer electrolytes. There have been some reports on the use of thermoplastic polyurethane (TPU)/polyacrylonitrile (PAN) (TPU–PAN), thermoplastic polyurethane (TPU)/linear poly(ethylene oxide) (PEO) (TPU–PEO) and polyurethane/poly(vinylidene fluoride) (PU–PVDF) for rechargeable lithium batteries [11], [12], [13]. With high mechanical and anodically stability, poly(vinylidene fluoride), PVdF has been adopted as polymer electrolytes in lithium batteries [14], [15], [19]. The TPU-co-PVdF based GPEs not only have relatively high ionic conductivity, but also have good mechanical stability at room temperature. The strong electron-withdrawing functional group (–C–F) which is in the backbone structure of PVdF can form hydrogen bonds with amino-group (–NH) which is in the hard segments of TPU. Therefore, PVdF and TPU are miscible without any microphase separation as electrospun matrix for gel polymer electrolytes (GPEs).
https://doi.org/10.1016/j.jpowsour.2011.04.062_p1_4 | In this paper, we prepare TPU–PVdF blending polymer electrolyte membranes by electrospinning using 9 wt% polymer solution with different weight ratio of TPU/PVdF. And then the nonwoven films are activated by immersing into 1 M LiClO4–EC/PC liquid electrolyte solution at room temperature in a glove box. We investigate the ionic conductivity and electrochemical properties, the cycle performances and the rate capabilities of these electrospun fibrous polymer electrolytes for lithium ion batteries. Primary results show that this kind of polymer electrolyte membrane has excellent enhancement in performance as GPE for lithium ion batteries.
https://doi.org/10.1016/j.jpowsour.2011.04.062_p2_3 | Thermoplastic polyurethane (TPU, yantaiwanhua, 1190A) and poly(vinylidene fluoride) (PVdF, Alfa Aesar) were dried under vacuum at 80 °C for 24 h. LiClO4·3H2O (AR, Sinopharm Chemical Reagent Co. Ltd.) was dehydrated in vacuum oven at 120 °C for 72 h. 1.0 M Liquid electrolyte was made by dissolving a certain quality of LiClO4 in ethylene carbonate (EC, Shenzhen capchem technology Co. Ltd.)/propylene carbonate (PC, Shenzhen capchem Technology Co. Ltd.) (1/1, v/v). N,N-dimethylforamide (DMF) and acetone were analytical purity and used as received without further treatment.
https://doi.org/10.1016/j.jpowsour.2011.04.062_p2_5 | A certain amount of TPU and PVdF powder as a unit with different weight ratio (80:20; 50:50 and 20:80) were dissolved in N,N-dimethylacetamide (DMF)/acetone (3:1, w/w) forming a 9 wt% solution, separately. The solution was electrospun under high voltage of 24.5 kV at room temperature, respectively. Nonwoven films were obtained on the collector plate. The TPU–PVdF electrospun nonwoven films were dried under vacuum at 80 °C for 12 h.
https://doi.org/10.1016/j.jpowsour.2011.04.062_p2_7 | The thickness of the TPU–PVdF nonwoven films used were ∼100 μm. At room temperature, the dried TPU–PVdF nonwoven films were activated by dipping in 1 M LiClO4–EC/PC liquid electrolyte solutions for 1 h in a glove box filled with argon. Wipe the surface of swelled membranes by filter paper and then get gel polymer electrolytes.
https://doi.org/10.1016/j.jpowsour.2011.04.062_p2_9 | The morphology of films was examined by Scanning electron microscope (SEM, Hitachi S-3500N, Japan). The thermal stability of the films was monitored using thermogravimetric analysis (model TQAQ 50, TA Company, USA). The TGA measurements were carried out under dry nitrogen atmosphere at a heating rate of 20 °C min−1 from 30 to 900 °C.
https://doi.org/10.1016/j.jpowsour.2011.04.062_p2_10 | The porosity was investigated by immersing the membranes into n-butanol for 1 h and then calculated by using the following relation: , where Ww and Wd are the mass of the wet and dry membrane, respectively, ρb the density of n-butanol, and vp the volume of the dry membrane.
https://doi.org/10.1016/j.jpowsour.2011.04.062_p2_11 | The electrolyte uptake was determined [16] by measuring the weight increase and calculated according to the following Eq. (A): Uptake (%) = (W − W0/W0) × 100%, where W0 is the weight of dried films and W is the weight of swelled films.
https://doi.org/10.1016/j.jpowsour.2011.04.062_p2_12 | The ionic conductivity of the composite film was measured with SS/PE/SS blocking cell by AC impedance measurement using Zahner Zennium electrochemical analyzer with a frequency range of 0.1–1 MHz. The thin films were prepared about 100 μm in thickness and 2.24 cm2 in area for impedance measurement. Thus, the ionic conductivity could be calculated from the following Eq. (B): δ = (h/RbS). In this equation, δ is the ionic conductivity, Rb is the bulk resistance, h and S is the thickness and area of the films, respectively.
https://doi.org/10.1016/j.jpowsour.2011.04.062_p2_14 | Electrochemical stability was measured by a linear sweep voltammetry (LSV) of a Li/PE/SS cell using Zahner Zennium electrochemical analyzer at a scan rate of 5 mV s−1, with voltage from 2.5V-6 V. For charge–discharge cycling tests, the Li/PE/LiFePO4 cell was assembled. The LiFePO4 cathode was prepared as its blend with acetylene black and PVdF binder at a ratio of 85:10:5 by weight. A certain amount of these three powers were mixed together in N-methylpyrrolidone (NMP) solvent to get homogeneous slurry which was cast on the shell of the cell and dried under vacuum at 80 °C for 24 h. The cell was subjected to electrochemical performance tests using an automatic charge–discharge unit, Neware battery testing system (model BTS-51, ShenZhen, China), between 2.5 and 4.2 V at 25 °C, at a current densities of 0.1 C.
https://doi.org/10.1016/j.jpowsour.2011.04.062_p3_3 | Fig. 1 shows the morphology of the prepared porous electrospun TPU/PVdF membranes with different weight ratio. It is clearly that the membranes are made up of a network of interlaid and nearly straightened tubular structure fibers. Electrospun TPU/PVdF fibrous membrane with 20 wt% of PVdF in the composite (Fig. 1A) has a structure with an average fiber diameter (AFD) of ∼1.2 μm. As shown in Fig. 1B, TPU/PVdF (50:50, w/w) nonwoven film (Fig. 1B) has interconnected multifibrous layers with ultrafine porous structure. The AFDs of TPU/PVdF (50:50, w/w) nonwoven films are much more uniformly about ∼0.57 μm, which is half size of the fiber diameters in TPU/PVdF (80:20, w/w) membrane. Although TPU/PVdF (20:80, w/w) membrane in Fig. 1C has a narrowest fiber diameter range, there are many beads in the fiber membrane. Download : Download full-size image Fig. 1. SEM images of electrospun TPU-co-PVdF membranes (A) 80:20 ratio (w/w) blend of TPU/PVdF, (B) 50:50 ratio (w/w) blend of TPU/PVdF and (C) 20:80 ratio (w/w) blend of TPU/PVdF.
https://doi.org/10.1016/j.jpowsour.2011.04.062_p3_4 | All of the fibers mentioned above appear to be uniform in composition without having any microphase separation which due to the miscibility of TPU and PVdF. However the good miscibility of TPU and PVdF dues to the special chemical structure of TPU [17], [18]. Generally speaking, TPU is a linear polymer material. Its molecular structure is complicated, containing ether groups, ester groups and duplicated carbamated–chain (–R′–O–CO–NH–R–NH–CO–O–). The duplicated carbamated-chain (–R′–O–CO–NH–R–NH–CO–O–), which is in the hard segments of TPU, offers amino-group (–NH). So the strong electron-withdrawing functional group (–C–F) which is in the backbone structure of PVdF can form hydrogen bonds with amino-group (–NH). Therefore, PVdF and TPU are miscible without any microphase separation as electrospun matrix for gel polymer electrolytes (GPEs).
https://doi.org/10.1016/j.jpowsour.2011.04.062_p3_5 | It is well known that the parameters of influencing the morphology of electrospun fiber membranes are the distance between the nozzle of the syringe and the collector, the applied voltage, the concentration of the polymer solution and dielectric constant of the solution. In this study, the first three factors in the above list were kept as a constant while electrospinning. So they cannot be the reasons for the morphological differences. Upon that we envisage the following reasons. The increased content of PVdF has been attributed to increasing dielectric constant of the medium for electrospinning. Electrospun jets are easily formed at the nozzle of the syringe for TPU–PVdF composite solution and cause formation of fibers with lower diameter. However the incorporation of PVdF increases, the viscosity and surface tension of the solution decreases. The droplets of the solution have got to the collector before the solvent evaporates completely. This is the reason for the formation of beads structure in Fig. 1C.
https://doi.org/10.1016/j.jpowsour.2011.04.062_p3_6 | Kim et al. had reported decreasing in average fiber diameters can result in a decrease in leakage rate [19], [20]. This particular structure may result in high electrolyte uptake. The presence of fully interconnected pores in the structure makes them suitable as a host matrix for the preparation of gel polymer electrolytes.
https://doi.org/10.1016/j.jpowsour.2011.04.062_p3_8 | Thermograms of TPU–PVdF membranes with different mass ratio are shown in Fig. 2. The decomposition of the first two films [Fig. 2(1) and (2)] follow a similar pattern in thermograms. TPU–PVdF membrane with mTPU/mPVdF equal to 80:20 [Fig. 2(1)] has a weight loss starting at about 334 °C with 19% weight left at 506 °C. The TPU–PVdF [50:50, w/w, Fig. 2(2)] membrane starts losing weight at 329 °C with a drastic fall in weight thereafter. At 528 °C, TPU–PVdF [50:50, w/w, Fig. 2(2)] membrane has 31% residual mass. But TPU–PVdF [20:80, w/w, in Fig. 2(3)] has three-stage weight losses starting at 326 °C with 84% weight left at 426 °C. The first-stage weight loss is the decomposition of the hard segments in TPU. The second-stage weight loss is the decomposition of the soft segments in TPU starting at 426 °C with 68% mass left at 480 °C. After 480 °C there is a sharply fall in weight which dues to PVdF decomposing. Finally TPU–PVdF [20:80, w/w, Fig. 2(3)] has 33% residual mass at 558 °C. For the second stage, the picture shows that the decomposition temperature of TPU–PVdF [20:80, w/w, Fig. 2(3)] is the highest. And the decomposition temperature of our TPU–PVdF composites film is higher than the value ∼300 °C reported by Kuo et al. [11] for TPU–PAN composite polymer electrolyte films system. This implies that TPU–PVdF composite polymer electrolyte film has a better thermal stability. Download : Download full-size image Fig. 2. Thermograms of TPU–PVdF films (1) TPU/PVdF (80:20, w/w), (2)TPU/PVdF (50:50, w/w) and (3)TPU/PVdF (20:80, w/w).
https://doi.org/10.1016/j.jpowsour.2011.04.062_p3_9 | With the content of PVdF increasing, the film becomes more and more stable. This may due to the strong interaction between the two polymer matrixes (TPU and PVdF). The addition of PVdF causes the interaction between its fluorine groups with carbonyl (CO) and amino-group (–NH) in TPU. Thus the interaction of the two polymer chains would be stronger and the PVdF chains would restrict the movement of the TPU chains during the glass transition. This enhances the compatibility of TPU and PVdF.
https://doi.org/10.1016/j.jpowsour.2011.04.062_p3_10 | The final decomposition temperatures are higher than 500 °C for all of these three TPU–PVdF composites films prove that the TPU–PVdF film is suitable for considering as GPEs in lithium rechargeable batteries.
https://doi.org/10.1016/j.jpowsour.2011.04.062_p3_12 | The results of porosity determination by n-butanol uptake method are presented in Table 1. As shown, the porosity of TPU/PVdF (80:20, w/w) membrane was about 82%. And the porosity of TPU/PVdF (20:80, w/w) membrane was 18%. Among all these TPU/PVdF blending electrospun membranes, TPU/PVdF (50:50, w/w) showed the highest porosity (86%). Table 1. Surface area data and porosity of TPU/PVdF membranes. Samples Surface area (cm2) Porosity (%) TPU/PVdF (80:20, w/w) 2.997 82 TPU/PVdF (50:50, w/w) 2.716 86 TPU/PVdF (20:80, w/w) 2.060 18
https://doi.org/10.1016/j.jpowsour.2011.04.062_p3_13 | Fig. 3 shows the uptake behavior of the electrospun TPU–PVdF fibrous membranes. The percentage of electrolyte uptake can be calculated according to Eq (A). The TPU/PVdF fibrous film with mTPU/mPVdF = 80:20 [Fig. 3(1)] shows an electrolyte uptake of about 240% within 2 min, while the TPU/PVdF [50:50, w/w, Fig. 3(2)] membrane is 312% and TPU/PVdF [20:80, w/w, Fig. 3(3)] film is 225%. The uptake of the electrolyte solution reaches up to 314% [TPU/PVdF = 80:20, w/w, Fig. 3(1)], 342% [TPU/PVdF = 50:50, w/w, Fig. 3(2)] and 279% [TPU/PVdF = 20:80, w/w, Fig. 3(3)], respectively. After 15 min, it is found that when the electrolyte uptake of these three carves become stabile, TPU/PVdF membrane with mTPU/mPVdF = 50:50 [Fig. 3(2)] always owns the highest electrolyte uptake percentage. Download : Download full-size image Fig. 3. The uptake behavior of the electrospun TPU–PVdF fibrous films (1) TPU/PVdF (80:20, w/w), (2) TPU/PVdF (50:50, w/w) and (3) TPU/PVdF (20:80, w/w).
https://doi.org/10.1016/j.jpowsour.2011.04.062_p3_14 | The absorption of large quantities of liquid electrolyte by the composite membranes results from the high porosity of the membranes and the high amorphous content of the polymer. The fully interconnected pore structure makes fast penetration of the liquid into the membrane possible, and hence the uptake process is stabile within the initial 15 min. TPU/PVdF [50:50, w/w] membrane owns the highest porosity, so it always has the highest electrolyte uptake percentage. Furthermore the decreasing of the average fiber diameters from 1.2 μm [TPU/PVdF = 80:20, w/w] to 0.57 μm [TPU/PVdF = 50:50, w/w] also leads to the increasing in the absorption ratio of the electrolyte solution from 279 to 342%. Because the porosity and the surface area of the pore wall of the film will increase when the average fiber diameters decrease. The increasing of surface area of the pore wall and more pores result in a higher uptake of the liquid electrolyte, which means more Li+ in the same volume. This leads TPU–PVdF polymer electrolyte to have a high ionic conductivity.
https://doi.org/10.1016/j.jpowsour.2011.04.062_p3_15 | Fig. 4 shows the impedance spectra of TPU–PVdF based fibrous polymer electrolyte with different mass ratio of TPU/PVdF. It is a typical AC impedance for gel polymer electrolyte. From the morphology of the prepared porous electrospun TPU/PVdF membranes in Fig. 1, it is known that there are many interconnected pores in the porous membranes, so enough liquid electrolyte was absorbed by the polymer membrane to form gelled polymer electrolyte. The pores are also interconnected by the sub-micron windows, which offer channels for the migration of ions and are small enough to well retain the electrolyte solution in the membrane. Obviously, the higher electrolyte-solution uptake is, the more Li+ ions are in gelled polymer electrolyte. As we all know ions are the current carriers. This may be the reason for the high frequency semicircular disappearing in the impedance spectra. And this leads to a further conclusion that the total conductivity is mainly the result of ion conduction [21]. It can be observed clearly from Fig. 4(1) that the bulk resistance (Rb) of the TPU/PVdF [80:20, w/w] fibrous polymer electrolyte is 2.1 Ω. And in Fig. 4(3) the TPU/PVdF with mTPU/mPVdF equal to 20/80 has a bulk resistance of 5.1 Ω. However, in Fig. 4(2) the bulk resistance (Rb) of the TPU/PVdF [50:50, w/w] fibrous polymer electrolyte is only 1.4 Ω. Download : Download full-size image Fig. 4. Impedance spectra of TPU–PVdF films at 25 °C (1) TPU/PVdF (80:20, w/w), (2) TPU/PVdF (50:50, w/w) and (3) TPU/PVdF (20:80, w/w).
https://doi.org/10.1016/j.jpowsour.2011.04.062_p3_16 | The decrease in the average fiber diameters leads to the increase in the absorption ratio of the electrolyte solution. And a higher uptake of the liquid electrolyte, which means more Li+ in the same volume, leads to a lower bulk resistance (Rb). The ionic conductivity could be calculated with Eq. (B). The ionic conductivity of TPU/PVdF [80:20, w/w] and [20:80, w/w] fibrous polymer electrolyte is 1.7 × 10−3 S cm−1 and 1.1 × 10−3 S cm−1, respectively. However the TPU–PVdF [50:50, w/w] fibrous polymer electrolyte film has an ionic conductivity of 3.2 × 10−3 S cm−1. It is much higher than the value ∼1.8 × 10−4 S cm−1 reported by Shen et al. [22] for PVdF/LiClO4 (5 wt%) wetted by EC/PC of 0.1 M LiClO4 polymer electrolyte system and the value ∼1 × 10−4 S cm−1 reported by Kuo et al. [11] for TPU–PAN incorporating LiClO4/propylene carbonate (PC) gel polymer electrolyte system.
https://doi.org/10.1016/j.jpowsour.2011.04.062_p3_17 | Fig. 5 shows the ionic conductivity of the TPU–PVdF fibrous gel polymer electrolyte against the reciprocal absolute temperature. The log δ ∼ 1/T curve suggests that its conductive behavior obeys to Arrhenius equation δ = δ0exp(− Ea/RT), where R is the gas constant, δ is the conductivity of polymer electrolyte, δ0 is the pre-exponential index and T is the testing absolute temperature. Download : Download full-size image Fig. 5. The variation of ionic conductivity with temperature of electrospun TPU–PVdF based fibrous membranes (1) TPU/PVdF (80:20, w/w), (2) TPU/PVdF (50:50, w/w) and (3) TPU/PVdF (20:80, w/w).
https://doi.org/10.1016/j.jpowsour.2011.04.062_p3_18 | This phenomenon indicates that the charge carriers are decoupled from the segmental motion of the polymer chain and transport occurs via coupling mechanism. At low temperature, the presence of lithium salt leads to salt–polymer or captions–dipole interactions. This increases the cohesive energy of polymer networks. So the free volume was decreased and polymer segmental motion and ionic mobility were hindered, then the ionic conductivity decreased. At higher temperatures, the dissociation of salts would be improved, which increased ionic conductivity. With the temperature increasing, the chain segmental thermal movements of polymer electrolyte also enhance. This leads thermo-kinetic energy of ions to increase. All of these changes are beneficial for ionic movement. So the ionic conductivity gets higher with the temperature increasing.
https://doi.org/10.1016/j.jpowsour.2011.04.062_p3_19 | From the picture it is known clearly that the ionic conductivity of electrospun TPU/PVdF [50:50, w/w, Fig. 5(2)] based fibrous membrane is always higher than the other two electrospun TPU–PVdF with mTPU/mPVdF equal to 80:20 and 20:80 based fibrous films. One of the reason is the average fiber diameters decreasing resulted in a increase in electrolyte uptake rate, so electrospun TPU/PVdF [50:50, w/w, Fig. 5(2)] fibrous membrane displays the highest ionic conductivity at room temperature, 3.2 × 10−3 S cm−1. But with the content of PVdF increasing, the crystalline domains in PVdF hinder migration of lithium ions and lower the ionic conductivity. It is well known that the migration of ions can be prevented by the increase of the crystallinity of the polymer matrix. So the ionic conductivity of electrospun TPU/PVdF [20:80, w/w, Fig. 5(3)] fibrous membrane is the lowest.
https://doi.org/10.1016/j.jpowsour.2011.04.062_p3_21 | The electrochemical stability window of the electrolytes is analyzed using the linear sweep voltammetry (LSV) and the linear sweep voltammetry plot of gel polymer electrolyte films is shown in Fig. 6. Some studies have reported that PU–PVdF based electrolyte has high electrochemical stability for battery applications [13]. In our research, the electrochemical stability is at 4.8 V for TPU/PVdF [80:20, w/w, Fig. 6(1)]. There is no electrochemical reaction in the potential range from 3.0 V to 4.8 V. The onset of current flow at 4.8 V is related with the decomposition of the electrolyte. The decomposition current above 4.8 V was found to decrease with the increasing PVdF content from mTPU/mPVdF = 80:20 to 50:50. But it increases again when PVdF content increases up to the proportion of 80%. So the electrochemical stability for TPU/PVdF [50:50, w/w, Fig. 6(2)] is at 5.0 V and 4.8 V for TPU/PVdF [20:80, w/w, Fig. 6(3)]. From these results, the TPU–PVdF composite polymer electrolyte is thought to be acceptable for applications in lithium-ion battery. Download : Download full-size image Fig. 6. Linear sweep voltammograms of (1) TPU/PVdF (80:20, w/w), (2) TPU/PVdF (50:50, w/w) and (3) TPU/PVdF (20:80, w/w).
https://doi.org/10.1016/j.jpowsour.2011.04.062_p3_23 | In the following study, the cells consisting of lithium as anode, LiFePO4 as cathode and electrospun TPU/PVdF nonwoven membrane as the electrolyte were constructed and the performance was evaluated under 0.1 C-rate at room temperature.
https://doi.org/10.1016/j.jpowsour.2011.04.062_p3_24 | Fig. 7 shows the first charge–discharge capacity craves of the cells with GPEs containing different mass ratio of TPU/PVdF. The charge–discharge craves are similar to what is observed in lithium ion batteries in general, which ensures a good contact between the electrodes and TPU–PVdF based GPEs. The GPEs with mTPU/mPVdF equal to 80:20 [Fig. 7(1)] delivers a charge capacity of 150.8 mAh g−1 and discharge capacity of 155.9 mAh g−1. TPU/PVdF [50:50, w/w, Fig. 7(3)] gel polymer electrolyte delivers a charge capacity of 168.9 mAh g−1 and discharge capacity of 168.9 mAh g−1, which is about 99% of the theoretical capacity of LiFePO4.The TPU/PVdF [20:80, w/w, Fig. 7(3)] composite polymer electrolyte shows a charge capacity of 141.5 mAh g−1 and discharge capacity of 142.6 mAh g−1, only 83% of the theoretical capacity. This could be the result of reduced the compatibility of TPU and PVdF in polymer matrix. As to detailed reasons, further study is under way. From the results, we can find the TPU/PVdF [50:50, w/w, Fig. 7(3)] based GPEs delivers a charge–discharge capacity of 168.9 mAh g−1. This is a remarkable enhancement of performance since the GPEs are able to serve for lithium ion polymer batteries. Download : Download full-size image Fig. 7. First charge–discharge capacities of GPEs based on electrospun TPU–PVdF membrane activated with 1.0 M LiClO4 in EC/PC (v/v = 1:1) (1) TPU/PVdF (80:20, w/w), (2) TPU/PVdF (50:50, w/w) and (3) TPU/PVdF (20:80, w/w).
https://doi.org/10.1016/j.jpowsour.2011.04.062_p3_25 | The Li cell with GPEs incorporating EC/PC has been evaluated for cycleability property under the 0.1 C rate at 25 °C and the results are shown in Fig. 8. Compared to the cells with GPEs containing TPU/PVdF [80:20, w/w] in Fig. 8(1) and TPU/PVdF [20:80, w/w] in Fig. 8(3), the cell with TPU/PVdF [50:50, w/w] based GPEs in Fig. 8(2) has a highest discharge capacities in the whole 50 cycles and exhibits the significantly improved cycle performance. In the first 40 cycles, there is little difference between the cells with GPEs containing different TPU/PVdF mass ratio. However, after 40 cycles, the capacity fading of the cell with TPU/PVdF [50:50, w/w, Fig. 8(2)] based GPEs is heavily retarded, while the capacities of the other cell with TPU/PVdF [80:20, w/w, Fig. 8(1)] based GPEs continue to drop with increasing cycle number. The capacity retention after 50 cycles is found to be 86% for the TPU/PVdF [50:50, w/w, Fig. 8(2)] based GPEs, 84% and 87% for the TPU/PVdF [80:20, w/w, Fig. 8(1)] and TPU/PVdF [20:80, w/w, Fig. 8(3)] based GPEs, respectively. There is no evident capacity fading of the cell with TPU/PVdF [50:50, w/w, Fig. 8(2)] based GPEs after a few cycles. This suggests that the cell exhibits a better reversibility. Maybe it results from a better stabilization of the system as a whole. This study shows that electrospun TPU–PVdF [50:50, w/w] based GPEs is very suitable for Li/LiFePO4 cells under low current densities (0.1 C) at room temperature. Download : Download full-size image Fig. 8. The cycle performance (discharge capacities) of GPE based on electrospun TPU–PVdF membranes activated with 1.0 M LiClO4 in EC/PC (v/v = 1:1) (1) TPU/PVdF (80:20, w/w), (2) TPU/PVdF (50:50, w/w) and (3) TPU/PVdF (20:80, w/w).
https://doi.org/10.1016/j.jpowsour.2011.04.062_p4_2 | GPEs based on fibrous TPU/PVdF blend/composite membranes were prepared by electrospinning the 9 wt% polymer solution in DMF/acetone (3:1, w/w) at room temperature. The optimum blend composition has been observed for the electrolyte with 50:50 weight ratio of TPU:PVdF. TPU/PVdF [50:50, w/w] based gel polymer electrolyte has a high ionic conductivity of 3.2 × 10−3 S cm−1 and better interfacial property. The electrochemical stability is up to 5.0 V versus Li/Li+. The first charge–discharge capacity of TPU/PVdF [50:50, w/w] based gel polymer electrolyte lithium battery is about 168.9 mAh g−1, which is about 99% of the theoretical capacity of LiFePO4. This is a remarkable enhancement in performance since the GPEs are able to serve for lithium ion polymer batteries. The cell exhibits good compatibility with lithium electrodes. After 50 cycles the cell shows a very stable charge–discharge behavior and little capacity loss under current constant voltage conditions, at the 0.1 C-rate of 25 °C. The above results indicate that the cell with TPU/PVdF [50:50, w/w] based gel polymer electrolyte displays a superior potential and is very suitable for rechargeable lithium batteries.
https://doi.org/10.1016/j.jpowsour.2011.05.042_p1_2 | Due to their high energy density and potential, lithium-ion batteries have been applied in a wide variety of electronic devices and are being pursued as possible power sources for hybrid electric vehicles and electric vehicle applications [1], [2], [3]. However, before Li-ion batteries can be utilized in large-scale applications, their performances must be improved with regard to battery life, rate capacity and safety. The safety of Li-ion batteries is primarily related to the thermal stability of their constituent materials [1], [2], [3], [4], [5], [6]. For exothermic reactions, such as the reaction between an electrolyte and electrode, the electrolyte decomposition within the battery can cause thermal runaway if the heat output exceeds the thermal diffusion [6], [7]. Therefore, it is important to study the thermal stability of cathodes to improve the safety of Li-ion batteries.
https://doi.org/10.1016/j.jpowsour.2011.05.042_p1_3 | The layered intercalation compound LiCoO2 is used as a cathode in commercial Li-ion batteries due to its high energy density and excellent cycle life. Because of the high cost of Co, other lower cost electrode materials such as LiNiO2 and LiMn2O4, which are more environmentally friendly, have been introduced. The thermal behavior of LiCoO2, LiNiO2 and LiMn2O4 as cathode materials for Li-ion batteries has been investigated energetically by differential scanning calorimetry (DSC) and accelerated rate calorimetry (ARC) [7], [8], [9], [10], [11], [12], [13]. Unfortunately, charged LixCoO2, LixNiO2 and LixMn2O4 (x < 1) are known to release oxygen gas at elevated temperatures, which can exothermally react with organic solvent. As a low-cost, environmentally friendly and highly thermally stable material [14], [15], [16], [17], LiFePO4 has been considered to be a high-potential cathode material for electronic vehicle applications. However, LiFePO4 has relatively low energy density and specific capacity. Hence, researchers are currently attempting to discover a safer and better alternative to LiFePO4.
https://doi.org/10.1016/j.jpowsour.2011.05.042_p1_4 | Recently, metal fluorides, such as FeF3, VF3 and TiF3, have been studied as attractive candidates for cathode materials, exhibiting large theoretical capacities and high discharge voltages due to their highly ionic metal–ligand bonds and small atomic weight [18], [19], [20], [21], [22], [23], [24], [25], [26]. Among these metal fluorides, FeF3 is currently under intensive research for use as a cathode material due to its high specific capacity and good thermal stability. Aria et al. were the first to report a discharge capacity of 80 mAh g−1 from FeF3 between 2.0 and 4.5 V involving the Fe3+/Fe2+ redox reaction [18]. The poor electronic conductivity combined with the questionable ionic character for metal fluorides, results in a disparity between their specific and theoretic capacities. To overcome this problem, highly conductive carbon was used to improve the electrochemical activity of metal fluorides, and approximately 99% of the FeF3 theoretical capacity (235 mAh g−1 vs. 237 mAh g−1) in the 2.0–4.5 V region has been achieved [19], [20], [21], [22], [23], [24], [25], [26].
https://doi.org/10.1016/j.jpowsour.2011.05.042_p1_6 | Of the Men+X materials, only metal fluorides can be utilized as alternative positive electrode materials for Li-ion batteries because of their high voltages. In the case of FeF3 composites, Li et al. [26] and Badway et al. [22] have proposed the following reactions scheme: (2) FeF3 + Li → LiFeF3 (4.5–2.5 V) (3) LiFeF3 + 2Li → Fe0 + 3LiF (2.5–1.5 V)
https://doi.org/10.1016/j.jpowsour.2011.05.042_p1_7 | This suggestion has clarified that the reversible conversion reaction of FeF3 was viable, and high capacities (>600 mAh g−1) are accessible, which provides an avenue to a high specific-capacity cathode for Li-ion battery applications.
https://doi.org/10.1016/j.jpowsour.2011.05.042_p1_8 | Our group has previously reported the thermal stability of a FeF3 cathode via an insertion reaction [21]. The FeF3 electrode exhibited a great thermal stability in a 1 M LiPF6/EC + DMC electrolyte at elevated temperatures. In the present study, by changing the ratio of the charged or discharged electrode to electrolyte, the thermal properties of FeF3 electrodes via a conversion reaction in a 1 M LiPF6/EC + DMC electrolyte were studied using thermogravimetry-differential scanning calorimetry (TG-DSC). For comparison, the thermal stability of a LiFePO4 cathode was also quantitatively investigated using the same method.
https://doi.org/10.1016/j.jpowsour.2011.05.042_p2_2 | Commercially available FeF3 (Soekawa Chemical Co.) and LiFePO4 (Hohsen Corp.) were used in this research. The particle size of FeF3 and LiFePO4 were 12 μm and 3 μm, respectively (Horiba LA-950). The FeF3 powder reagents were ground with 25 wt% acetylene black (Denki Kagaku Kogyo), using a planetary ball milling machine (Itoh Manufactory) at 200 rpm for 24 h under an Ar atmosphere. The LiFePO4 powders were mixed together with 25 wt% acetylene black in air. After these steps, the composites were mixed with 5 wt% polytetrafluoroethylene (Daikin Industries, Ltd.). Pellets were then fabricated in the form of disks (ca. 30 mg in weight and 10 mm in diameter) and dried at 110 °C under a vacuum for 12 h.
https://doi.org/10.1016/j.jpowsour.2011.05.042_p2_3 | The electrochemical properties were studied by charge and discharge measurements using a two-electrode coin cell. The cell was assembled in an Ar-filled glove box. Lithium foil (Honjo Metal Co., Ltd.) and a polypropylene film (Celgard LLC) were used as the counter electrode and separator, respectively. The electrolyte used was 1 mol dm−3 LiPF6 dissolved in a mixture of ethylene carbonate (EC) and dimethyl carbonate (DMC) (1:1 in volume, Tomiyama Pure Chemical Industries, Ltd.). The FeF3 cell was cycled at a constant current density of 0.2 mA cm−2 with an ending capacity of 474 or 711 mAh g−1, whereas the LiFePO4 cell was cycled between 2.6 and 4.2 V at the same current density of 0.2 mA cm−2 (Charge capacity is 151 mAh g−1, and discharge capacity is 152 mAh g−1.). After charging and discharging, the coin cell was disassembled in the glove box to remove the cathode. The test electrode was rinsed and soaked in DMC for 4 h, and then dried under vacuum at room temperature for 12 h to remove the low-molecular-weight compounds. For TG-DSC analyses, a given amount of the electrode powder together with the electrolyte was packed in a crimp-sealed stainless pan. The thermal properties were investigated by TG-DSC at a heating rate of 5 °C min−1 from room temperature to 500 °C. The TG signal was monitored simultaneously during data collection to confirm that the pan was hermetic.
https://doi.org/10.1016/j.jpowsour.2011.05.042_p3_2 | The charge and discharge profiles of the FeF3 electrodes via a 2Li or 3Li conversion reaction are shown in Fig. 1. The electrochemical measurements in this study were carried out using the coulostatic method. For the 2Li conversion reaction, both the discharge and charge capacities were set as 474 mAh g−1, which is twice the theoretical capacity of FeF3 (237 mAh g−1). For the 3Li conversion reaction, the discharge and charge capacities were set as 711 mAh g−1, which is triple the theoretical capacity of FeF3. Hence, we could assume the stoichiometry of 2Li (Fig. 1b) and 3Li (Fig. 1a) were accounted for regarding the FeF3 electrode in its discharged state, whereas almost no Li-ion remained in the charged state of the FeF3 electrode.
https://doi.org/10.1016/j.jpowsour.2011.05.042_p3_5 | Fig. 2 shows the DSC curves for mixtures with various ratios of charged FeF3 electrode via the 2Li or 3Li conversion reaction to 1 M LiPF6/EC + DMC electrolyte. The two DSC curve groups, represented by the solid and dashed lines, showed high similarity. For both mixture types, when the amount of coexisting electrolyte increased from 1 to 4 μl, an exothermic peak was observed at temperatures between 210 and 320 °C, and increased significantly with the amount of electrolyte. When the amount of coexisting electrode increased from 1 to 4 mg, a small and broad exothermic peak was observed at temperatures ranging from 210 to 380 °C, and the heat generation slightly increased. These results indicated that the thermal risk of mixtures was closely related to the electrolyte. Compared to the results obtained for the mixtures of charged FeF3 electrode via an insertion reaction and the electrolyte [21], the DSC curves were found to be extremely similar. The following observations were made: the variational tendency of exothermic peak was quite similar when the electrode/electrolyte ratio was altered; the exothermic onset temperatures were the same; the exothermic reactions occurred in the same temperature range; and the exothermic peaks showed similar peak position and shape. Accordingly, the exothermic reactions occurred between 210 and 320 °C were mainly caused by the electrolyte decomposition, which has been previously reported by our group [21]. Additionally, the cycling depth had almost no effect on the thermal stability of the charged electrode in the electrolyte. As a cathode material for rechargeable Li-ion batteries, the structure of the FeF3 electrode should be reversible, which has been reported by Yamakawa et al. [23]. The thermal stability of material should be closely related to its structure. Thus, the thermal stability of electrode in charged state was supposed to be independent of the cycling depth, which supported the above suggestion. Download : Download full-size image Fig. 2. DSC curves for mixtures with various ratios of charged FeF3 electrode to 1 M LiPF6/EC + DMC electrolyte. The samples obtained via 2Li and 3Li conversion reactions were marked with dashed and solid lines, respectively.
https://doi.org/10.1016/j.jpowsour.2011.05.042_p3_7 | Fig. 3 shows the DSC curves for mixtures of 1 mg discharged FeF3 electrode and given amounts of the electrolyte ranging from 0.5 to 4 μl. When the amount of coexisting electrolyte was above 2 μl, a sharp exothermic peak at around 290 °C was observed, and the heat values, which were evaluated by integrating DSC curves in the range of 250–350 °C, increased with the amount of coexisting electrolyte. The exothermic behavior was quite similar to that of the electrolyte alone, including the peak position and shape [3], [21]. Thus, the exothermic peak at around 290 °C might be associated with the electrolyte decomposition. When the amount of coexisting electrolyte was equal or less than 2 μl, a small exothermic peak at around 320 °C was observed in the DSC curves. The exothermic heat decreased with a decrease of the coexisting electrolyte; the heat values were evaluated to be 0.35, 0.19 and 0.16 J when the amount of coexisting electrolyte were 2, 1 and 0.5 μl, respectively. Compared with the obtained results for the electrolyte [3], [21], the exothermic peak was 45 °C higher and the heat values were much less. Hence, the exothermic peaks at around 320 °C could have been involved in the reaction between the discharged electrode and electrolyte, rather than the thermal decomposition of electrolyte. Download : Download full-size image Fig. 3. DSC curves for mixtures of 1 mg discharged FeF3 electrode via a 2Li conversion reaction and (a) 0.5, (b) 1, (c) 2, (d) 2.5, (e) 3 and (f) 4 μl of electrolyte.
https://doi.org/10.1016/j.jpowsour.2011.05.042_p3_8 | Fig. 4 shows the DSC curves for mixtures of 1 μl electrolyte and given amounts of discharged FeF3 electrode (from 0.5 to 3 mg). The DSC curve representing a reference with 5 mg of discharged FeF3 electrode powder is also represented in Fig. 4. A small exothermic peak was observed at around 120 °C, also seen in Fig. 3, and increased significantly with the amount of coexisting electrode. A similar phenomenon was observed for the mixture of discharged FeF3 electrode via an insertion reaction and the electrolyte and we concluded from our various DSC data that “the exothermic peak at around 100–160 °C is mainly due to the electrolyte and the Li ions in LiFeF3” [21]. A similar reaction occurred even for the FeF3 after 2Li and 3Li discharge. The exothermic peak at about 120 °C in Fig. 3, Fig. 4 was only obtained with the discharged FeF3 electrode, but not with the charged FeF3 electrode (Fig. 2). As a result, the electrolyte decomposed at about 120 °C during the DSC analyses, accompanied by consumption of Li-ions in the electrode. Download : Download full-size image Fig. 4. DSC curves for (a) 5 mg of discharged FeF3 electrode powder and for mixtures of 1 μl electrolyte and (b) 0.5, (c) 1, (d) 2 and (e) 3 mg of discharged FeF3 electrode via a 2Li conversion reaction.
https://doi.org/10.1016/j.jpowsour.2011.05.042_p3_9 | With the addition of discharged electrode from 0.5 to 3 mg, the exothermic peaks between 250 and 350 °C gradually decreased, and shifted to lower temperature. According to the reasoning for Fig. 3, the exothermic peaks between 250 and 350 °C may have been caused by a reaction between the electrode and electrolyte. As reported by Sacken et al. [5], some of the electrolyte solvent was consumed by the reaction at around 120 °C, which results in increasing LiPF6 concentration of the electrolyte, thereby accelerating the exothermic reactions between 250 and 350 °C. Therefore, the observed exothermic peaks between 250 and 350 °C shifted to a lower temperature with an increase of coexisting electrode. An exothermic peak at around 370 °C was observed, and gradually increased with the amount of coexisting electrode. In addition, the discharged electrode was decomposed at temperatures ranging from 300 to 380 °C, with a peak at about 370 °C, as shown in Fig. 4a. Thus, the exothermic peak at around 370 °C for the mixtures might be caused by the self-decomposition of electrode. Other than that, an exothermic peak at about 390 °C was found to increase gradually together with the increasing of the exothermic peak at about 120 °C. This phenomenon suggested that the peak at about 390 °C might be caused by a further thermal-decomposition of the products formed at 120 °C.
https://doi.org/10.1016/j.jpowsour.2011.05.042_p3_10 | Fig. 5 compares the heat values obtained from the mixtures of 1 mg discharged electrode and given amounts of electrolyte and from the electrolyte solely. The heat values in Fig. 5 were evaluated by integrating the DSC curves in the range of 250–350 °C, because the dominant exothermic reactions occurred in this range. The heat values obtained from Fig. 3 are marked with the circle points, and the heat values calculated from Fig. 4, which are normalized by 1 mg of electrode, are marked with the triangle points. The square points represent the heat values of electrolyte solely. Linear fitting was carried out by the least-squares method. Obviously, the slope of the lines obtained for the mixtures changed at a break point on the electrolyte amount of 2.5 μl. This result indicated that the exothermic reactions of the mixtures were different before and after the break point. When the amount of coexisting electrolyte was more than 2.5 μl, the slope of the line for the mixtures was closely equal to that of the electrolyte. This result demonstrated that some of the electrolyte remained from the reaction with the electrode, and then thermally decomposed, which confirmed the reasoning for Fig. 3. In contrast, the electrolyte was not sufficient when the amount of coexisting electrolyte was under 2.5 μl. As a result, some of the electrode remained from the reaction with the electrolyte, and then self-decomposed, which supported the assumption for Fig. 4. In addition, the heat values of the mixtures were much smaller than that of the electrolyte itself, although the heat values increased with the amount of electrolyte. Therefore, the discharged FeF3 electrode via the 2Li conversion reaction exhibited great thermal stability in the electrolyte. Download : Download full-size image Fig. 5. Comparison of the heat generation from mixtures of 1 mg discharged electrode and given amounts of electrolyte and from the electrolyte solely. The heat values were evaluated by integrating DSC curves in the range of 250–350 °C.
https://doi.org/10.1016/j.jpowsour.2011.05.042_p3_12 | Fig. 6 compares the DSC curves for mixtures of 1 mg discharged FeF3 electrode via 2Li or 3Li conversion reaction and given amounts of electrolyte. An exothermic peak at around 130 °C due to the reaction between electrolyte and Li-ions was also observed for the mixture of electrode via the 3Li conversion reaction and the electrolyte. However, the peak temperature was 10 °C higher than that of the electrode via the 2Li conversion reaction, probably due to the different activity of Li-ions in the electrode. On the other hand, when the coexisting electrolyte was in excess, the thermal behavior in both cases was quite similar; an exothermic peak was observed at around 290 °C, mainly due to the electrolyte decomposition. However, when the electrolyte was not sufficient, an exothermic peak was observed at a lower temperature and became weaker for the electrode via the 3Li conversion reaction. These differences could be related to the discharge depth of electrode, which will be discussed in the future. Download : Download full-size image Fig. 6. DSC curves for mixtures with various ratios of discharged FeF3 electrode to 1 M LiPF6/EC + DMC electrolyte. The samples obtained via 2Li and 3Li conversion reactions were marked with dashed and solid lines, respectively.
https://doi.org/10.1016/j.jpowsour.2011.05.042_p3_14 | To compare the thermal stability of the FeF3 cathode to that of the LiFePO4 cathode, LiFePO4 electrodes were quantitatively studied using DSC with the same method as described for the FeF3 electrodes. Both charged and discharged LiFePO4 electrode powders showed good thermal stability up to 500 °C. However, when the charged and discharged LiFePO4 electrodes were mixed with the electrolyte, exothermic heat was observed at elevated temperatures. The mechanism has not been clarified yet. For the mixtures of charged LiFePO4 electrode and electrolyte, the dominant exothermic reactions occurred at temperatures ranging from 220 to 330 °C, and the heat values increased with the amount of coexisting electrolyte. For the mixtures of discharged LiFePO4 electrode and electrolyte, an exothermic peak was observed at around 280 °C, and the heat values also increased significantly, but not proportionally, with the amount of electrolyte.
https://doi.org/10.1016/j.jpowsour.2011.05.042_p3_15 | The heat generation from the mixtures of charged and discharged FeF3 or LiFePO4 electrodes and electrolyte was compared, and the heat values were evaluated by integrating the DSC curves in the range of 210–350 °C. As described above, dominant exothermic peaks in all cases were observed in this range, and their heat values increased significantly with the amount of coexisting electrolyte. The heat values of the mixtures of 1 mg charged FeF3 or LiFePO4 electrode and given amounts of electrolyte are shown in Fig. 7, while the heat values of the mixtures of 1 mg discharged FeF3 or LiFePO4 electrode and given amounts of electrolyte are shown in Fig. 8. According to the results in Fig. 7, the charged FeF3 electrodes coexisted with the electrolyte generated slightly less heat than that of the charged LiFePO4 electrode. Hence, it was reasonable to state that the charged FeF3 electrode was more thermally stable than the charged LiFePO4 electrode in the electrolyte. In contrast to the charged electrodes, the heat value differences for the mixtures between the discharged FeF3 and LiFePO4 electrodes were significant, especially when the amount of coexisting electrolyte was above 1 μl. Obviously, the heat values of the mixtures of discharged FeF3 electrode and electrolyte were much less than those of the discharged LiFePO4 electrode. For the heat generation from the mixtures of discharged FeF3 electrodes via an insertion or conversion reaction and electrolyte, the mixtures of discharged electrode in the conversion state and electrolyte gave much less heat, although the heat values increased with the amount of coexisting electrolyte in all cases. Therefore, the discharged FeF3 electrode showed better thermal stability than that of the LiFePO4 electrode in the electrolyte, especially for the electrode in its conversion state. Download : Download full-size image Fig. 7. Comparison of the heat generation from mixtures of 1 mg charged FeF3 or LiFePO4 electrode and given amounts of electrolyte. The heat values were evaluated by integrating DSC curves in the range of 210–350 °C. Download : Download full-size image Fig. 8. Comparison of the heat generation from mixtures of 1 mg discharged FeF3 or LiFePO4 electrode and given amounts of electrolyte. The heat values were evaluated by integrating DSC curves in the range of 210–350 °C.
https://doi.org/10.1016/j.jpowsour.2011.05.042_p3_16 | Based on the above discussions, FeF3 as a cathode exhibited better thermal stability via both insertion and conversion reactions compared with the LiFePO4 electrode. Taking account of the high specific capacity of FeF3 via the conversion reaction, it was reasonable to conclude that FeF3 could serve as an attractive cathode material for vehicle power supply.
https://doi.org/10.1016/j.jpowsour.2011.05.042_p4_2 | The thermal stability of the FeF3 cathode via a conversion reaction was quantitatively studied by DSC analyses. The mixtures of charged and discharged electrodes mixed with electrolyte were investigated in detail by varying the ratio of electrode to electrolyte. For the mixtures of the charged electrode and electrolyte, a mild exothermic peak was observed in the range of 210–380 °C even if the electrode/electrolyte ratio was changed. Furthermore, the cycling depth almost had no effect on the thermal stability of the charged electrode in the electrolyte. For the mixtures of the discharged electrode and electrolyte, the exothermic reactions occurred in the range of 250–350 °C, which varied with the electrode/electrolyte ratio. When the coexisting electrolyte was in excess, a sharp exothermic peak was obtained for the mixtures at around 290 °C. In contrast, mild exothermic reactions for the mixtures occurred between 250 and 350 °C. Although the exothermic reactions of the mixtures varied with the electrode/electrolyte ratio, the thermal risk for both charged and discharged electrodes coexisted with the electrolyte appeared to be mainly caused by the electrolyte decomposition. In addition, the exothermic heat of the mixtures of discharged electrode and electrolyte was much less than that of the electrolyte itself, which indicated that the FeF3 cathode in its conversion state showed good thermal stability in the electrolyte. By comparing the heat values of the mixtures of charged and discharged electrodes and electrolyte, the FeF3 electrode exhibits better thermal stability than that of the LiFePO4 electrode in the electrolyte.
https://doi.org/10.1016/j.jpowsour.2011.05.046_p1_2 | With the shortage of fossil fuels and severe global warming, electric vehicles (EVs) and hybrid electric vehicles (HEVs) attract more and more attention [1], [2]. Among these devices, lithium-based batteries are the most promising candidates in terms of energy density, although the achievement of high power density is hindered by kinetic problems of the electrode materials [1], [2], [3], [4], [5], [6]. The layered LiCoO2 as cathode material has been commercialized, but it shows relatively low safety [7], [8]. So it was soon replaced by the potential candidate olivine lithium iron phosphate (LiFePO4) because of its high theoretical capacity (170 mAh g−1), long life, acceptable operating voltage (3.4 V vs. Li+/Li), high safety, environmental compatibility and low cost [8], [9], [10], [11], [12], [13], [14], [15], [16], [17], [18], [19], [20], [21], [22].
https://doi.org/10.1016/j.jpowsour.2011.05.046_p1_3 | However, LiFePO4 has low electronic and ion conductivities [8], [21], low tap density, and poor low-temperature character [23]. A large number of efforts have been made to overcome the electronic and ionic transport limitations by doping with supervalent cations, incorporating nanostructured designs, or coating electronically conductive agents [9], [10], [11], [12], [13], [14], [15], [16], [17], [18], [19]. Recently, mesoporous structure and microsphere have been increasingly applied to improve the electrochemical performance of LiFePO4 [24], [25], [26], [27], [28], [29], [30]. It is difficult to make sure whether the supervalent ion occupy the Li or Fe site, and the supervalent cation doping is not necessarily improving the performance of LiFePO4 [31]. Only good carbon-coating and nanosized LiFePO4 could efficiently improve the performance of LiFePO4 and allow for high absolute capacities [32], [33]. But the surface of LiFePO4 could not be coated completely in some researches and the thickness of carbon layer was not homogeneous [34]. Meanwhile, it was not always the higher amount of carbon coated on LiFePO4 particles, the better performance of the electrode [13]. The thick carbon layers would affect the contact of electrolyte and electroactive materials and then block the Li-ion transporting across the electrolyte/electrode interface [35], [36]. In addition, high carbon content would decrease the energy density unduly which was considered with equal importance as rate capability in practical applications [37].
https://doi.org/10.1016/j.jpowsour.2011.05.046_p1_4 | The traditional but simple solid-state reaction method is often used to synthesize the LiFePO4/C composite. Herein the complete, homogeneous, thin coating of carbon ensures that the LiFePO4 particles can get electrons from all directions and the Li-ions can penetrate through the carbon coating without appreciable polarization [33]. Although poly(vinvl alcohol) (PVA) had been used as carbon source to synthesize LiFePO4/C by several research groups [38], [39], [40], [41], [42], either their sintering temperatures or the carbon amounts were high. In this work, the LiFePO4/C composites are synthesized via a ball-milling route followed by solid-state reaction. To optimize the electrochemical performances, a nanosized LiFePO4/C composite containing the carbon-shell with a thickness of 1.3 nm is obtained through pre-sintering process. The electrochemical properties of the LiFePO4/C composite are investigated, presenting excellent rate capability and cycling stability. In addition, the diffusion coefficients of lithium ions in LiFePO4/C are also simultaneously determined by cyclic voltammetry (CV), electrochemical impedance spectroscopy (EIS) and galvanostatic intermittent titration technique (GITT) methods.
https://doi.org/10.1016/j.jpowsour.2011.05.046_p2_2 | The carbon-shell coated LiFePO4 was synthesized using a ball-milling route followed by solid-state reaction. In a typical synthesis, stoichiometric Li2CO3, FeC2O4·2H2O and NH4H2PO4 and 2.5 wt.% of PVA as the carbon source was mixed by ball-milling at a high speed of 500 rpm, which first dry-milling, then wet-milling using ethanol as solvent. Ball-milling was carried out at room temperature in air using zirconia vials and balls. After evaporating the ethanol, the PVA-containing precursor was ground using mortar and pestle, and pelleted, then heated in a pure nitrogen atmosphere at 350 °C. Afterwards, the decomposed precursor was reground, pressed into pellets and sintered at the temperatures ranging from 500 °C to 700 °C for 8 h in a nitrogen–argon mixture to get LiFePO4/C composite.
https://doi.org/10.1016/j.jpowsour.2011.05.046_p2_3 | The thermal behavior of the PVA-containing mixture was examined by DSC–TGA analysis using SDT Q600 V8.2 Build 100 instrument from 0 °C to 800 °C at a heating rate of 10 °C min−1 in a nitrogen atmosphere. The structure of the LiFePO4/C composites was characterized by X-ray diffraction (XRD, Philips PC-APD with Cu Kα radiation). The morphology of carbon-shell coated on LiFePO4 was identified by a transmission electron microscopy (TEM, JEOL JEM-2010F). The actual carbon content in the LiFePO4/C material was measured by means of an automatic elemental analyzer (EA, Flash EA1112).
https://doi.org/10.1016/j.jpowsour.2011.05.046_p2_4 | Electrochemical performances were performed by assembling CR2025 coin cells for galvanostatic charge–discharge testing. The cell consisted of a lithium foil anode and a LiFePO4/C cathode separated by a polypropylene microporous separator (Cellgard 2300), 1 M LiPF6 in ethylene carbonate (EC)–diethyl carbonate (DEC) (1:1 in volume) as the electrolyte (the electrolyte was LB-302, which was purchased from Zhangjiagang Guotai-Huarong New Chemical Materials Co.). The cathode was made of 80 wt.% LiFePO4/C, 4 wt.% polyvinylidene fluoride (PVDF) as a binder and 16 wt.% acetylene black, which were dispersed in 1-methyl-2-pyrrolidinone(NMP), and the resultant slurry was then spread onto an a circular disc aluminum foil. After drying in an oven at 60 °C, the cathode was pressed to achieve good adherence between the coated material and the aluminum foil. The coin cells were assembled inside a glove box filled with high-purity argon gas (99.9995% purity). The galvanostatic charge–discharge tests were conducted on LAND battery program-control test system at different rates at room temperature and at −20 °C in the voltage range of 2.5–4.2 V. GITT tests were also conducted on this apparatus at room temperature in the voltage range of 2.8–4.0 V. The Bitrode unit was programmed to supply a constant current flux (C/20) for 10 min to the cell followed by open circuit stand for 40 min. CV were performed on CHI660C electrochemical workstation in the potential ranges of 2.0–4.5 V (vs. Li/Li+) at room temperature and at −20 °C, respectively, at the scan rates from 0.1 to 2.0 m s−1. For EIS measurements, the test cells were three-electrode cells with the metallic lithium foil as both the reference and counter electrodes. The EIS measurements were performed on CHI660C electrochemical workstation over a frequency range of 100 kHz–10 mHz at different charge–discharge stages by applying an AC signal of 5 mV.
https://doi.org/10.1016/j.jpowsour.2011.05.046_p3_2 | Fig. 1 shows the DSC–TGA curves of the precursor containing PVA in a nitrogen gas flow. There is about 3 wt.% weight loss below 160 °C which corresponds to the removal of adsorbed water. There is a continuous weight loss when heated to 450 °C due to decomposition of FeC2O4·2H2O, NH4H2PO4, Li2CO3 and PVA, which correspond with the endothermic peaks in the DTA curve at 192.5 °C, 247.1 °C, 397.5 °C, respectively. Therefore, during the pre-sintering process at 350 °C for 5 h, the raw materials decomposed and emitted gases from decomposition reaction, meanwhile it companied with PVA melting and caused the PVA to foam or intumesce which could penetrate into the decomposed materials and mixed with them more sufficiently [43]. Thereafter the mass remains almost constant up to 800 °C, indicating the formation of product from the temperature at 450 °C, as is also evidenced by the exothermic peak at 435.7 °C in the DTA curve. Above 500 °C, there is hardly any weight loss, so we choose 500 °C as the initial sintering temperature.
https://doi.org/10.1016/j.jpowsour.2011.05.046_p3_4 | Fig. 2 shows the XRD patterns of LiFePO4/C synthesized at different temperatures. After sintering between 500 and 700 °C, well-crystallized LiFePO4 can be obtained. The diffraction peaks are in full accord with the ordered LiFePO4 olivine structure indexed by orthorhombic Pnmb (JCPDS Card No. 83-2092). With the sintering temperature increasing from 500 °C to 700 °C, there is only a little difference in the XRD patterns, suggesting that complete crystal growth of LiFePO4 can be achieved at relatively low temperature. No peak corresponding to the carbon is observed due to its low content and amorphous state. The actual carbon contents in the final products measured by means of an automatic elemental analyzer was found to decrease from 1.76 wt.% to 1.09 wt.% with the increase of sintering temperature from 500 °C to 700 °C.
https://doi.org/10.1016/j.jpowsour.2011.05.046_p3_6 | In order to check the carbon distribution in the powder, TEM and HRTEM analysis of the LiFePO4/C composite synthesized at 600 °C were conducted, as shown in Fig. 3. In Fig. 3a and b, it can be seen that the particles are sphere-like and well-dispersed with fine sizes of 50–150 nm. There is only a little of carbon network in the interstitial grain boundary region, which can meet the electrical continuity between the LiFePO4 crystallites. The HRTEM image of the LiFePO4/C nanocomposite is shown in Fig. 3c. It clearly reveals that the carbon-shell coated on the highly crystalline LiFePO4 is very thin, and the thickness of carbon-shell is about 1.3 nm. This carbon-shell is helpful to the improvement of electron conductivity as well as the Li-ion diffusion, because of the short distance between the active material and the electrolyte. Such intact and uniform carbon shell may be attributed to the pre-sintering process at 350 °C for 5 h. At 350 °C, the H2O in PVA was eliminate completely, and the raw materials almost decomposed completely too [43]. During the emission of the gases, the chain polyenes from the elimination reaction would wrap the decomposed precursor, and the subsequent calcination made polyenes carbonize and formed LiFePO4 crystal at the same time. Therefore, the carbon can coat on the LiFePO4 particles entirely and uniformly. Meanwhile, the foaming or intumescing caused by melting and decomposition would allow the decomposer to be freely and sufficiently mixed with the raw materials after sintering at 350 °C.
https://doi.org/10.1016/j.jpowsour.2011.05.046_p3_8 | Fig. 4a shows the initial charge–discharge curves of LiFePO4/C at a rate of 1 C. Their discharge capacities are 119, 131, 159, 155 and 153 mAh g−1, corresponding to the sintering temperature 500 °C, 550 °C, 600 °C, 650 °C and 700 °C, respectively. Therefore, for the sample synthesized at 600 °C, the discharge flat plateau is the longest, and its initial coulombic efficiency is about 100%. The difference between the charge and the discharge voltage is only about 0.1 V, which is representative of its good kinetics, especially on consideration of the low electrochemical diffusion rate of lithium ions in a solid phase. Fig. 4b shows the cycle performance of the LiFePO4/C composites synthesized at different temperatures at a charge–discharge rate of 15 C. They are all stable during the 200 cycles. The LiFePO4/C composite synthesized at 600 °C exhibits the highest capacity of 124 mAh g−1 and the best cycle performance in which has no capacity fading after the 200th cycle. This best performance may be due to its higher crystallinity compared with the composites synthesized at 500 °C and 550 °C, and higher carbon amount and smaller sizes compared with the ones synthesized at 650 °C and 700 °C.
https://doi.org/10.1016/j.jpowsour.2011.05.046_p3_10 | Fig. 5a shows the first charge/discharge curves of LiFePO4/C synthesized at 600 °C at various rates. The electrode delivers a discharge capacity of 165 mAh g−1 at 0.1 C, which is very close to the theoretical capacity of LiFePO4 (170 mAh g−1). Even at the high current rates of 5 C, 15 C, 20 C, 30 C, the LiFePO4/C electrode still obtains high discharge capacities of 141 mAh g−1, 124 mAh g−1, 112 mAh g−1, 107 mAh g−1, respectively, demonstrating that the as-synthesized nanocomposite can endure high-rate charge and discharge. The rate performance of our LiFePO4/C far exceeds those of the previously reported LiFePO4/C composites with PVA as carbon sources [38], [39], [40], [41], [42], as shown in Table 1. This is mainly due to the optimized pre-sintering temperature (350 °C) and carbon content (about 1.5 wt.%).
https://doi.org/10.1016/j.jpowsour.2011.05.046_p3_13 | The LiFePO4/C electrode can not only supply large capacity, but also maintain good cycle life at high charge–discharge rates. As shown in Fig. 5b, the discharge capacities maintain 160, 136, 126 and 111 mAh g−1 after 200 cycles at 1 C, 5 C, 15 C and 30 C rates, respectively. What`s more, the cell also maintains high columbic efficiency, with an average value of about 99.5% over 1000 cycles at a charge–discharge rate of 30 C, revealing superior cycling stability (Fig. 5c). This can meet the requirement to operate at high current density and to have a cycle life more than 5000 cycles in the HEV or PHEV application [37]. Fig. 5d shows the influence of the change in charge–discharge rate on the capacity retention. The results show that the capacity has only a little fading when the discharge rate returns from 0.1 C to 30 C. This demonstrates that the LiFePO4/C nanocomposite is able to tolerate various discharge currents, which is desirable for high power applications.
https://doi.org/10.1016/j.jpowsour.2011.05.046_p3_14 | Fig. 6a shows the CV profiles of LiFePO4/C electrode between 2.0 and 4.5 V at different scanning rates. A couple of redox peaks are observed between 3.36 and 3.53 V in the CV curve obtained at a scanning rate of 0.1 mV s−1. These peaks correspond to the extraction and insertion of lithium ions. The height and area of the redox peaks increase with the increase of the scanning rates. Meanwhile, the cathodic and anodic peaks move to the lower and higher potentials, respectively. This indicates that the irreversible behaviors become more evident due to the electrode polarization at larger scan rates. But the very well-defined sharp redox reaction peaks are still maintained even at the high scanning rate of 2.0 mV s−1. The peak current Ip (Amperes), during anodic scans at different scanning rates are used to extract the Li-ion diffusion coefficient D (cm2 s−1), applying the Randles Sevcik equation [44]: (1) where A is the interface between the electrolyte and the active material, C is the shuttle concentration (mol cm−3), n is the number of electrons involved in the redox process (n = 1 for Fe2+/Fe3+ redox pair), and v is the potential scan rate (V s−1). As shown in Fig. 6b, Ip is indeed proportional to v1/2, confirming a diffusion-controlled behavior. From the slope of the lines and based on Eq. (1), the diffusion coefficients Da (a peak) and Da′ (a′ peak) can be calculated to be 2.80 × 10−11 cm2 s−1 and 2.42 × 10−11 cm2 s−1, respectively. Such high Li-ion diffusion coefficients are related to the thin carbon-shell coated on the LiFePO4 particles.
https://doi.org/10.1016/j.jpowsour.2011.05.046_p3_16 | The Nyquist plots of the LiFePO4/C electrode at different charge and discharge states in the first cycle are shown in Fig. 7a and b. The shape of Nyquist plots is quite different along the charge and discharge depth. At the charge states ranging from 2.5 to 3.5 V, the semicircles at high-to-middle frequency range almost overlap each other but the slopes of the low-frequency line are different. Above 3.5 V, the intercepts of the semicircles decrease with the charge states increasing from 3.6 to 4.2 V, and they become much smaller than the ones between 2.5 and 3.5 V. When discharging, all the semicircles at high-to-middle frequency range have no change, only the low-frequency lines have some differences. The characteristics of Nyquist plots at different states can reflect the changes of kinetics during the discharge–charge process.
https://doi.org/10.1016/j.jpowsour.2011.05.046_p3_18 | EIS is also an important method to evaluate the diffusion coefficient of lithium ions in electrode material since the Warburg impedance in the low frequency is directly related to the lithium-ion diffusion process. The diffusion coefficient of lithium ions can be calculated from the plots in the low frequency region using the following equation [45], [46], [47]: (2) where R is the gas constant, T is the absolute temperature, A is the interface between the electrolyte and the active material, n is the number of electrons per molecule during oxidization, F is the Faraday constant, C is the concentration of lithium-ion, and σ is the Warburg factor which has relationship with : (3) where Re is the resistance of the electrolyte, and Rct is the charge transfer resistance and ω is the angular frequency in the low frequency region. Here we only investigate the Li+ diffusion behavior at the charge plateaus (3.5 V vs. Li/Li+) and discharge plateaus (3.4 V vs. Li/Li+). Fig. 7c shows the relationship between and square root of frequency (ω−1/2) in the low frequency region. Thus, based on Eq. (2), the apparent diffusion coefficients of Li ions in the LiFePO4/C electrode at the charge and discharge state are 1.97 × 10−13 and 2.43 × 10−13 cm2 s−1, respectively, which are lower than those by CV.
https://doi.org/10.1016/j.jpowsour.2011.05.046_p3_19 | Meanwhile, GITT is also used to evaluate the lithium interclation–deinterclation process in the LiFePO4/C electrode. Fig. 8a shows the GITT curves of LiFePO4/C in the first charge and discharge state. The chemical diffusion coefficient of Li ions is calculated according to Eq. (4) derived by Weppner and Huggins [48]: (4) where VM is the molar volume of the compound, M and m are the molecular weight and mass of the LiFePO4/C, respectively, A is the interface between the electrolyte and the active material, and L is the radius of the active material particle. If E versus τ1/2 shows a straight line behavior over the entire time period of current flux (as shown in Fig. 8c), Eq. (4) can be further simplified as [48]: (5)
https://doi.org/10.1016/j.jpowsour.2011.05.046_p3_21 | Fig. 8b shows a typical t versus E profile for a single titration. Based on Eq. (5) and GITT measurement, we can obtain the diffusion coefficients of Li ions at varying voltages, as seen from Fig. 8d. The diffusion coefficients calculated from GITT at different voltages are in the range of 10−11–10−14 cm2 s−1. In the range of 3.40–3.55 V, the values of diffusion coefficient during discharge process are much higher than those during charge process. This may be because that the potential dropped to 3.52 V after the first open circuit stand during discharge process for 40 min.
https://doi.org/10.1016/j.jpowsour.2011.05.046_p3_22 | For EV, batteries are required to operate at low temperature. Fig. 9a shows the cycle performance of the LiFePO4/C electrode synthesized at 600 °C operated at low temperature. The LiFePO4/C electrode exhibits excellent cycle stability at various current rates at −20 °C. While cycling at 0.1 C, 0.5 C and 1 C rate, it delivers an initial discharge capacity of 122, 90 and 80 mAh g−1, respectively. The LiFePO4/C electrode has not any fading after 200 cycles at 1 C, and 100 cycles at 0.5 C and 0.1 C, respectively. Fig. 9b shows the CV curves of the LiFePO4/C electrode tested at −20 °C. The redox peaks become smooth and the polarization increases compared with the CV tested at room temperature. Based on Eq. (1) and Fig. 9c, it can be obtained that the diffusion coefficients are 4.07 × 10−12 and 4.11 × 10−12 cm2 s−1 at the oxidation and reduction states, respectively.
https://doi.org/10.1016/j.jpowsour.2011.05.046_p4_2 | In summary, a core–shell structured LiFePO4/C nanocomposite was synthesized by the solid state reaction route using PVA as carbon source. This composite has a thin carbon-shell (about 1.3 nm) which coats completely on the inner LiFePO4. The LiFePO4/C nanocomposite could get electrons from all directions and the Li+ ions could penetrate through the carbon-shell without appreciable polarization. Therefore, the rate capability of the lithium insertion reaction and the electrochemical performance were improved significantly, especially at high charge–discharge rates. At a low temperature of −20 °C, the LiFePO4/C nanocomposite also exhibited good cycle performance. In addition, such low carbon content can enhance energy density of the materials significantly.
https://doi.org/10.1016/j.jpowsour.2011.06.022_p1_2 | Carbon nanofibers (CNF) have been introduced in the formulation of both the negative [1], [2], [3] and the positive [4], [5], [6] composite electrodes for lithium batteries as a conductive additive since a few years. It has been observed that CNF improve the electrical conductivity, the rate performance and the cyclability of the composite electrodes [1], [2], [3], [4], [5]. Improved performance compared to the usual conductive additive, namely carbon black (CB) or graphite (G), is attributed to their higher electronic conductivity due to their high aspect ratio and high crystallinity. Due to their fibrous shape, CNF form long-range resilient conductive bridges which favor a faster, durable and more uniform distribution of electrons to the active mass in the composite electrode [1], [2], [3], [4], [5]. Generally, using a blend of CNF with CB or G results in optimal performance with a minimum amount of these additives into the composite electrode formulation [4], [5]. Blending conductive additives allows to realize the compromise between: (i) a low percolation threshold, which can be achieved thanks to the high aspect ratio of the CNF [7] and (ii) a high number of contacts between the conductive additive network and the active electrode particles, mandatory condition to reach a low electrode resistance [8], [9], [10] which is typically achieved by using well dispersed CB nanoparticles [11], [12], [13].
https://doi.org/10.1016/j.jpowsour.2011.06.022_p1_3 | The electrochemical performance, however, depends on both the electronic and ionic conductivity of the composite electrode. We recently proposed an experimental method to discriminate between these both types of limitations [14], [15]. This method is used here to show that CNF not only improve the electronic wiring of the composite electrode but also the ionic one. The introduction of CNF in the composite electrode decreases the mean pores tortuosity, by creating linear paths for lithium diffusion along their surfaces, which results in a sensitive improvement of the ionic conductivity.
https://doi.org/10.1016/j.jpowsour.2011.06.022_p2_2 | Our recent method to analyze the electrode performance [14], [15] uses a set of easy-handling Eqs. (1), (2), (3) relate the specific capacity Q (mAh g−1), the specific current Im (mA g−1), and the equilibrium discharge capacity Q0 extrapolated at very low specific current. Q0 depends on the fraction of active material (AM) grains truly connected to both the electronic and ionic wires of the composite electrode. Q depends on Q0 and Im through the rate factor k, that has unit of a time and quantifies the diminution of the discharge capacity with the increasing currents. (1)
https://doi.org/10.1016/j.jpowsour.2011.06.022_p2_3 | Another way of writing Eq. (1) is (2) where Q0/Im represents the discharge duration to get the total capacity of the electrode. When Q0/Im is the order of k the capacity delivered by the electrode drops to zero. This way, k can be seen as a time constant measuring the kinetics of the composite electrode. The lower is k, the faster is the electrode and the more power is delivered by the electrode. k is a rate limitation factor. The general expression of k is (3) with (i) kAM the active material limitation (solid-state mass transport diffusion time); (ii) kionic the ionic wires limitation; (iii) ke the electronic wires limitation [14]. Expressions for kAM and kionic are (4) where r is the solid-state mass transport distance (the particles radius when Q reaches Q0), DAM is the apparent lithium diffusion coefficient in the active material, A is the surface area available for lithium insertion (m2 g−1) and ρ is the active material density (g cm−3). Note that this formula is general and takes into account the anisotropy of the Li+ ion mobility into the active material structure. Also note that the electronic transport properties of the active material do not appear explicitly in this formula, but it is well known that ionic and electronic motions are strongly correlated in any insertion material. (5) with the electrode thickness L, the electrode porosity ɛ and tortuosity α, and the liquid electrolyte diffusion coefficient D0. One can see that the expression for kionic is close to the one for the mean time for lithium diffusion if Brownian motions are considered. Unfortunately, to date no expression has been found for ke. With increasing the current rate, k is observed to decrease, meaning that the composite electrode appears electrochemically faster at high rate than at low rate, a non-intuitive feature we attributed to an increase of the active material conductivity with increasing current density [14]. Another interpretation is the following. When increasing the current rate, the mean distance over which the charges (Li+ and e−) are transported into the bulk of the active material is shorter than the particles radius, thus resulting in a decrease of the active material limitation kAM according to Eq. (4).
https://doi.org/10.1016/j.jpowsour.2011.06.022_p2_4 | We also analyze the electrode polarization resistance through (6) where E0 is the theoretical voltage of the electrode (3.45 V for LiFePO4), E is the operating voltage, I is the current, x is the insertion degree of Li in LixFePO4 (0 ≤ x ≤ 1). RAM is the contribution of the AM and RW stands for the contribution of the electronic wires to the electrode polarization resistance at zero insertion and thus characterizes the better-connected AM grains. The sum RAM + RW determines the value of the potential plateau extrapolated at zero insertion, while Rx takes into consideration its slope in the voltage–composition curve to determine the potential at a given insertion value. Rx is sensitive to the distribution of electronic and ionic wirings of the AM grains which are poorly connected to the electronic and ionic percolating networks of the electrode and react at lower potential due to increased polarization. Rx is dependent on the rate. The expression of RAM was given by Gaberscek and co-workers [8], and RAM was shown to vary inversely with the active mass loading [8], [15]. Thus, the study of the variation of the electrode polarization resistance (equal to RAM + Rw, at x = 0) as a function of the active mass loading gives Rw, independent of the rate.
https://doi.org/10.1016/j.jpowsour.2011.06.022_p2_5 | All the parameters in Eqs. (1), (2), (3), (4), (5), (6) allow quantifying the electronic and ionic wires role in the electrochemical performance depending on the electrode loading and composition, and depending on the discharge rate. The LiFePO4 based electrodes studied in this paper only differ in their mix of conductive additives used: 5 wt% CB or 5 wt% CB + 2.5 wt% CNF. Although the total amount of conductive additives is not equal in the two cases, we will show that our method still allows the comparison to be done.
https://doi.org/10.1016/j.jpowsour.2011.06.022_p3_3 | LiFePO4 was prepared by mechanochemistry using commercial Li3PO4 and fresh iron (II) phosphate as the source of the main components, together with the electronic conductor additive precursor (sucrose for carbon coating). The powders were ball milled in a planetary mill (Retsch S1000) with agate vessels. The resulting product was then heat-treated at 550 °C under nitrogen for 15 min to crystallize the final compound LiFePO4 with the desired coating around the particles. This active material is mixed with several additives to form the electrode slurry. Carbon Super P (specific surface of 60 m2 g−1, Timcal), hereafter named CB, and Vapor Grown Carbon Fibers, hereafter named VGCF (diameter 100–200 nm and length 5–20 μm, Showa Denko), chosen as conductive additives, were incorporated in aqueous slurries using a nonionic surfactant (Triton X-100 from Aldrich). Butadiene–acrylonitrile copolymer rubber latex (NBR from PolymerLatex) was used as the binder and CMC (0.7 carboxyl unit per molecule cellulose (DS = 0.7), Mw = 250 000 g mol−1, Aldrich) as the thickening agent.
https://doi.org/10.1016/j.jpowsour.2011.06.022_p3_5 | Electrode slurries were prepared in deionized (DI) water at a solid fraction of 23 wt% with a high-speed mixer used to shear the electrode slurry for 5 min. The slurry was then tape-casted by using an automatic doctor blade onto an aluminum current collector. The gap between the blade and the current collector was fixed from 100 μm to 1000 μm resulting in electrode loadings in the range of 0.4–3.7 mAh cm−2 surface capacity. Drying is done at 55 °C to remove water and electrodes are then densified to adjust their porosity. Before battery assembly, an additional drying at 80 °C under dynamic vacuum is performed. The electrode compositions were 87.5 wt% LiFePO4, 5 wt% CB, 1.5 wt% TX100, 2 wt% CMC, 4 wt% NBR or 85 wt% LiFePO4, 5 wt% CB + 2.5 wt% VGCF, 1.5 wt% TX100, 2 wt% CMC, and 4 wt% NBR.
https://doi.org/10.1016/j.jpowsour.2011.06.022_p3_7 | LiFePO4-based composite electrodes are assembled in electrochemical cells with lithium metal as counter electrode, Celgard film as a separator soaked in an electrolyte consisting of a 1 M LiPF6 solution in an ethylene carbonate–diethyl carbonate (EC–DEC 1/1) mixture. The button cells assembly is carried out in a dry glove box under argon atmosphere. Electrochemical experiments are performed at 20 °C and monitored by an Arbin instrument, between 2.0 and 4.2 V versus Li+/Li.
https://doi.org/10.1016/j.jpowsour.2011.06.022_p3_9 | The electronic resistance measurements were carried out by impedance spectroscopy on dry LiFePO4 electrode/current collector samples sandwiched in between two metallic plungers in a standard swagelok cell. The value of Re the dry electrode transverse electronic resistance enables to determine ρe the apparent electronic resistivity of the electrode via the equation: Re = ρeL/S, where L and S are respectively the thickness and the surface of the electrode analyzed.
https://doi.org/10.1016/j.jpowsour.2011.06.022_p4_3 | LiFePO4 is in the form of primary particles, with a diameter in the 60–100 nm range, fused into secondary particles with a mean diameter of 20 μm. The large LiFePO4 agglomerates are well distributed within a homogeneous matrix of small LiFePO4 and CB agglomerates (Fig. 1a and c). The binders form a thin continuous amorphous layer covering the surfaces of LiFePO4 and CB particles and they bridge together LiFePO4 and CB particles [14], [16], [17]. When CNF are added, they are well dispersed in the matrix (Fig. 1b and d). Download : Download full-size image Fig. 1. SEM observations of non-densified LiFePO4-based composite electrode (a and c) without or (b and d) with CNF.
https://doi.org/10.1016/j.jpowsour.2011.06.022_p4_4 | The dry electronic resistivity ρe (evaluated from a two probe measurement) and Rw are compared in Fig. 2 for the two conductive additive compositions as a function of the total porosity of the composite electrode (Fig. 2a) or as a function of the conductive additive total volume fraction ϕCB + ϕCNF (Fig. 2b). The volume fraction of the i constituent ϕi was calculated from the well known formula: ϕi = %wi × ρapp,e/ρi where %wi and ρi are the weight fraction and the bulk density (g cm−3) of the i constituent, respectively, and ρapp,e is the apparent density of the electrode determined according to ρapp,e = me/(ee × Se), where me, ee and Se are the mass, the thickness and the surface of the electrode, respectively. Download : Download full-size image Fig. 2. (a) Rw (full symbols) and electronic resistivity ρe (open symbols) as functions of the electrode porosity for 1.8 mAh cm−2 electrodes containing 5 wt% (■-, □) or 7.5 wt% (▴, ▵) of conductive additives. (b) Rw (full symbols) and electronic resistivity ρe (open symbols) as functions of the conductive additive total volume fraction. (c) Rx as a function of the electrode capacity for electrodes containing 5 wt% (■) or 7.5 wt% (▴) of conductive additives – 2C-rate – 30–35% of porosity.
https://doi.org/10.1016/j.jpowsour.2011.06.022_p4_5 | In Fig. 2a, one can see that Rw and ρe vary the same way, confirming the origin of Rw (resistance of the electronic wires of the better connected active material grains). The diminution of both properties when the porosity is decreased results from the increase of the conductive additive volume fraction (Fig. 2b), and the improvement of contacts between particles and at the interface with the current collector upon calendaring of the composite electrode. Moreover, with the addition of CNF, electrons must transfer through much less numerous inter-particle contacts due to the fibers length which results in improved electronic conductivity. At porosities below 35%, which corresponds to ϕCB + ϕCNF superior to ∼5%, one can note that Rw is somewhat independent of the conductive additive mix and levels at a value of about 20 Ω, although ρe is notably decreased with the addition of CNF by a factor of about 2. Rw quantifies the contribution of electronic wires to the electrode resistance at low lithium insertion degree and thus characterizes the wires of the better-connected active particles (that insert lithium first). From Fig. 2, it can be concluded that for porosities below 35%, corresponding to well-densified composite electrodes, adding CNF to the conductive additives mix results in almost no improvement of the electronic wiring of the better-connected AM particles. Rw gathers (i) the contact resistance at the current collector/electrode interface, (ii) the inter-particle contact resistances between conductive additives (iii) and between these ones and the AM particles, and finally (iv) the resistance of the carbon coating that surrounds each AM particle. The lack of variation of Rw for well-densified composite electrodes can be interpreted in two different ways: (i) the densification allows to reduce enough inter-particle resistances so that electrons can transport very easily into the CB percolated network with negligible resistance [13]; (ii) better connected AM particles are close to the current collector and thus their wiring is not very much dependent on the presence of long conductive fibers [18].
https://doi.org/10.1016/j.jpowsour.2011.06.022_p4_6 | Poorly connected AM particles react at lower potential due to increased polarization, which is captured in our model by the term Rx. Fig. 2c shows Rx for the two compositions as a function of the electrode capacity in the 30–35% porosity range. When CNF are added, a much lower value of Rx is observed for thick electrodes (for example at 2 mAh cm−2), while no effect is observed for thin electrodes. This suggests that adding CNF results in more homogeneous and efficient electronic and/or ionic wiring of poorly connected AM particles in the case of thick electrodes. Some clarification can be obtained by looking at the rate factor k.
https://doi.org/10.1016/j.jpowsour.2011.06.022_p4_7 | The general features of the rate factor are not modified by adding the CNF (Fig. 3). k was found to be independent on the electrode composition and on the active mass loading (or thickness) for rates in the C/50–C/10 range, Fig. 3a. Actually at these low rates, there is no kinetic limitation from the composite electrode wires, and k is thus only dominated by the solid-state mass transport into the bulk of the active grains [14]. For rates in the C/10–2C range, k is found to depend on the composite electrode porosity, Fig. 3b, and thickness, Fig. 3c. Moreover, as already observed and discussed in the background section, k is lower at high rate than at low rate [14]. At rates in the C/10–2C range, we are thus left only with the contribution of the composite electrode framework, and k can be written. (7) The dependence of k on the electrode porosity (Fig. 3b) traduces the compromise between ionic and electronic wirings of the active mass, the former being optimized at high porosity and the latter being optimized at low porosity (in the 30–35% range). Below the range of porosity where k is minimized (35–40% range), k is dominated by ionic wiring limitations highlighted by the dependence of k on the square of the electrode thickness (Fig. 3c) [14]. Download : Download full-size image Fig. 3. For electrodes containing 5 wt% (■, □) or 7.5 wt% (▴, ▵) of conductive additives: (a) k as a function of the electrode thickness for rates in the C/50–C/10 range – 32% of porosity; (b) k (full symbols) and kionic (open symbols) as functions of the electrode porosity for rates in the C/10–2C range and for 1.9 mAh cm−2 electrodes; (c) k as a function of the square of the electrode thickness for rates in the C/10–2C range – 32% of porosity; (d) ke as a function of the electrode porosity for 1.9 mAh cm−2 electrodes for rates in the C/10–2C range; and (e) ke as a function of the electrode capacity – 32% of porosity for rates in the C/10–2C range.
https://doi.org/10.1016/j.jpowsour.2011.06.022_p4_8 | In the 30–35% porosity range, ke can be considered a constant term independent on L and ɛ [14], and the linear fit of k with L2 (Eq. (7)) allows to get α, the tortuosity factor, using the experimental values of L and ɛ and tabulated value for D0, 1.5 × 10−6 cm2 s−1 [19] (Fig. 3c). α is found to be 3.8 when the electrode only contains CB as conductive additive and 3.4 when CNF are added. The lower α tortuosity value got for the composite electrode with CNF can be attributed to the fibers that create some 1D channel along their length, thereby decreasing the electrode tortuosity and favoring the lithium ion diffusion [20]. In addition to a favored tortuosity, Li+ ionic mobility could be enhanced along the fibers through adsorbed Li+ ion.
https://doi.org/10.1016/j.jpowsour.2011.06.022_p4_9 | The difference between the experimental value of k and the calculated value of kionic is ke, the electronic limitation to the rate factor (Eq. (7)). The latter is found roughly invariant with the addition of CNF (Fig. 3d and e). Common sense would expect a decrease of ke with the addition of CNF, as observed for Rw, but the composite electrodes architecture should be kept in mind: the AM particles are in the form of clusters. Particles from the clusters shell are point contacted with the electronic network formed by the conductive additive/binder mixture while particles into the core of the clusters, which represent the majority of the active mass, are electronically wired through the carbon coating. The invariance of ke with the addition of CNF might reveal that the carbon coating dominates the electronic limitations of the rate performance. Another interpretation is that what ultimately dominates ke is the contact resistance at the current collector interface, likely independent on the addition of CNF [21], [22].
https://doi.org/10.1016/j.jpowsour.2011.06.022_p4_10 | The improvement brought here by using some CNF is illustrated in Fig. 4 where the composite electrode architecture is schematized and the discharge curves at the C rate of composite electrodes in the optimal porosity range are shown. In agreement with the main findings of this work for optimized porosity, this scheme shows a similar electronic wiring, but an improved ionic wiring due to enhanced shape factor of the fibers. Download : Download full-size image Fig. 4. (a) Schematic description of the composite electrode architecture, with and without CNF, and the relationships with the parameters of our model. (b) Discharge curves for ∼2 mAh cm−2, 35–40% porosity, LiFePO4-based electrodes of containing 5 wt% (solid lines) or 7.5 wt% (dotted lines) of conductive additives at the C rate.
https://doi.org/10.1016/j.jpowsour.2011.06.022_p5_2 | The use of carbon nanofibers (CNF) in carbon coated LiFePO4-based composite electrodes leads to an improvement of the electrochemical performance at high rate. We show here that CNF favor a more homogeneous supply of electrons to the active mass which results in a lower polarization in case of non-optimized porosity. For optimized porosity, no better electronic wiring is achieved, but these CNF also improve the composite electrode ionic conductivity thanks to their fibrous shape that allows lowering the tortuosity of the pores and thus enhances the ions transport in the whole composite electrode. Due to their unique combination of shape and mechanical properties, CNF offer possibilities to build new more efficient composite electrode architectures. In the future work, we will focus on the cyclability of the composite electrodes prepared with CNF. As a matter of examples, in the literature, both an improvement and a degradation of the cyclability of silicon-based negative electrodes have been observed [2], [3].
https://doi.org/10.1016/j.jpowsour.2011.06.061_p1_2 | Because the low cost and abundance of sodium, there is a renewed interest in the development of Na-based electrodes, especially those that can be synthesized by hydrothermal method. In the past, several compounds have been investigated such as NaxCoO2 exhibiting different phases depending of its synthesis conditions [1]. Sodium insertion in vanadium oxides, i.e. the one-channel structure (β-NaxV2O5) and two layered structures (Na1+xV3O8 and α-V2O5), have been studied with regard to their use as cathode materials in solid-state sodium batteries. Both Na1+xV3O8 and β-NaxV2O5 battery cycle lives are very poor. The structure of α-V2O5 changes after the first discharge, but the new phase exhibits excellent capacity retention upon cycling [2]. Electrochemical insertion of sodium into phosphates Na3Fe2(PO4)3 has shown that Na+ ions can be accommodated into this host [3]. More recently, a highly reversible capacity of ca. 120 mAh g−1 has been reported for NaCrO2 in Na cell, with suitable capacity retention [4]. Liu et al. [5] have synthesized by hydrothermal route NaV6O15 nanorods that performed stable Na-ion insertion–extraction. However, the poor reversibility and the low capacity of all these materials are far from the expected targeted performance for Na batteries.
https://doi.org/10.1016/j.jpowsour.2011.06.061_p1_3 | Similarly to LiFePO4 [6], [7], NaFePO4 might be a good candidate as electrode materials in electrochemical cells. Known for their excellent redox abilities and thermal stability, transition metal polyphosphates have been studied in great detail. To date, NaFePO4 is not well-documented or characterized in Na cells, and some workers have stated that it is not viable as a cathode material. The reason evoked by Ellis et al. is that the closed maricite framework results in entrapment of Na+ and no reversible redox behaviour [8]. However, such claims have never been verified by substantial experiments. Recham et al. [9] have shown the Na-cells with Na2FePO4F positive electrode display charge–discharge profiles in the 3-V region. Moreau et al. [10] have reported the structure and phase stability of Na intercalated FePO4 olivine.
https://doi.org/10.1016/j.jpowsour.2011.06.061_p1_4 | In this work, we have synthesized NaFePO4 materials using the hydrothermal route. Various conditions have been considered, such as chemical nature of precursors, molar stoichiometry, and pH of the starting solution. The structural characterization of Na-based electrode materials includes X-ray diffraction (XRD), scanning electron (SEM), transmission electron microscopy (TEM), energy dispersive spectroscopy (EDX) and Raman scattering experiments. Electrochemical properties such as galvanostatic discharge–charge and electrochemical impedance spectroscopy, have also been evaluated as a function of the synthetic conditions.
https://doi.org/10.1016/j.jpowsour.2011.06.061_p2_3 | We used two different routes to prepare the NaFePO4 phases. First, the hydrothermal route using iron sulphate, sodium hydroxide and H3PO4 as precursors. FeSO4 + NaOH were mixed in aqueous solution for 6 h followed by incorporation of H3PO4 to adjust a solution at pH 8. Powders crystallized in the maricite phase were grown in autoclave at 165–200 °C for 7 h (p ≈ 200 bars). Second, the electrochemical insertion of sodium into the FePO4 heterosite was made after chemical delithiation of the triphylite LiFePO4. The initial material, i.e. a carbon-coated LiFePO4 sample, was prepared according to the “P2” industrial process of Süd-Chemieby hydrothermal process. Then, the delithiation was obtained by mixing LiFePO4 powder with bromine dissolved in water and stirred at room temperature for 24 h. The powders were washed, filtered and dried at 200 °C. We also tried chemical delithiation by the K2S2O8 method, but the delithiation of LiFePO4 in that case failed to be complete. As a consequence, the lithium ions that had remained in the sample acted as impurities preventing the sodium to intercalate the matrix, leading to non-homogeneous Na content and very poor electrochemical performance. Only the results obtained with the delithiation by the bromine method are presented hereunder. To insert Na, FePO4 was used as the positive electrode of the same Na cell as the one used to investigate the electrochemical properties.
https://doi.org/10.1016/j.jpowsour.2011.06.061_p2_5 | The electrochemical properties of NaFePO4 were tested at room temperature in cells with metallic sodium as anode electrode. Charge–discharge tests were performed on a coin type cell (CR2032). The composite positive electrode was prepared by thoroughly mixing the active material (90 wt.%) with carbon black (2 wt.%), acetylene black (2 wt.%), polyvinylidene fluoride (6 wt.%) in N-methyl-pyrrolidinone and spread onto aluminium foils, then dried for 24 h at 120 °C in vacuum. The active material was NaFePO4 maricite powder, or FePO4 obtained after chemical delithiation. The cells were then assembled in an argon-filled glove box using foils of Na metal as counter electrode and Celgard 2400 as separator. The electrolyte was 1.0 mol L−1 NaPF6 in a mixture of ethylene carbonate (EC) and diethyl carbonate (DEC) (1:1, v/v). The cells were galvanostatically cycled between 1.7 V and 4.0 V vs. Na0/Na+ on a Mac-Pile battery tester at room temperature.
https://doi.org/10.1016/j.jpowsour.2011.06.061_p2_7 | Structural analysis of the NaFePO4 were characterized with X-ray diffraction (XRD) on a Philips X’Pert PRO MRD (PW3050) diffractometer equipped with a Cu anticathode (Cu Kα radiation λ = 1.54056 Å) at room temperature. XRD patterns were collected under Bragg–Brentano geometry at 2θ with step 0.025° in the range 10–80°. For morphological analysis, a scanning electron microscope (SEM) study of the samples was performed using a Hitachi (Japan) electron microscope. The Raman scattering (RS) spectra were recorded on a Horiba–Jobin–Yon system equipped with a co-focal microscope (50× objective). The 632.8 nm line of a He–Ne laser was used as excitation light. Spectra were recorded with acquisition time 30 s, and the spectral resolution was 2 cm−1. All post-mortem analyses were carried out in neutral atmosphere to prevent oxidation of the sodium.
https://doi.org/10.1016/j.jpowsour.2011.06.061_p3_3 | Fig. 1 shows the X-ray diffraction pattern of NaFePO4 synthesized by hydrothermal method. The powders are crystallized in the orthorhombic structure (Pnma space group of the primitive cell) of the maricite mineral (Fig. 2), in agreement with prior results [11], [12]. Lattice parameters calculated by a least square fitting method are a = 9.001(1) Å, b = 6.874(2) Å, c = 5.052(5) Å and V = 312.6(3) Å3. We note that the elementary cell volume is slightly larger than for LiFePO4 olivine structure (V = 291.2 Å3) as the ionic volume of Na+ is almost twice that of Li+. Download : Download full-size image Fig. 1. XRD pattern of the NaFePO4 maricite phase synthesized by hydrothermal method. Download : Download full-size image Fig. 2. Representation of the maricite structure (Pnma S.G.) along the orthorhombic a- and b-crystallographic axis.
https://doi.org/10.1016/j.jpowsour.2011.06.061_p3_4 | Crystallographic data are available in the literature for NaFePO4 maricite as well as for NaFePO4 olivine [12], [13], [14]. In maricite-like NaFePO4, the PO43− anions occupy the 4c sites, while Na+ and Fe2+ cations occupy 4c and 4a sites, respectively. O1 is located in the 8d sites, O2 and O3 occupy the 4c sites. In the olivine LiFePO4 structure (Pnma S.G.), the divalent iron ions are octahedrally coordinated and occupy 4c sites; while Li ions are situated on 4a octahedral sites [15].
https://doi.org/10.1016/j.jpowsour.2011.06.061_p3_5 | The average mono-crystallite size was calculated from the XRD line width using the Scherrer`s formula, d = 0.9λ/β1/2cos θ, where λ is the X-ray wavelength, β1/2 is the corrected width at half-height of the main diffraction peaks, and θ is the diffraction angle. The procedure to determine β1/2 has been reported elsewhere [16]. The parameter d has been measured for different angles. No significant dependence on θ has been evidenced, and the result is d = 160 ± 8 nm. The morphology of NaFePO4 powders is depicted by the SEM images shown in Fig. 3. The prismatic shape of particles grown after subsequent calcination with average size 400 nm × 800 nm indicates that the particles are made of several crystallites. Download : Download full-size image Fig. 3. SEM image of NaFePO4 grown (a) before and (b) after optimization of the hydrothermal method.
https://doi.org/10.1016/j.jpowsour.2011.06.061_p3_6 | The local structure of NaFePO4 was investigated by optical spectroscopy. The Raman spectrum reported in Fig. 4 shows the well-developed stretching modes of (PO4)3− structural units at ca. 900–1100 cm−1. The FeO6 stretching modes appear at ca. 661 and 703 cm−1, while the bending modes of (PO4)3− groups are observed below 600 cm−1. The spectroscopic measurements display the well-organized local structure of the maricite phase [14]. No extrinsic peak is observed. The well-resolved asymmetric and symmetric stretching modes of the tetrahedral PO4 groups give evidence of the good crystallinity and the purity of the NaFePO4 maricite powder prepared by hydrothermal method. The factor group splitting, which is defined as the difference between the frequencies of highest and lowest bands in a given vibration multiplet [15], is 85 cm−1 for the ν3 asymmetric mode of NaFePO4, close to the value met in LiFePO4 (82 cm−1). Download : Download full-size image Fig. 4. Raman scattering spectrum of the NaFePO4 maricite phase synthesized by hydrothermal route.
https://doi.org/10.1016/j.jpowsour.2011.06.061_p3_7 | The electrochemical features of NaFePO4 (maricite) cathode were investigated in coin-type cells cycled in the potential window 2–4 V vs. Na0/Na+. As a result, we found impossible to remove the sodium from the matrix. The cell behaved like a capacitor (not shown here). even at 60 °C operating temperature. This is due to the fact that there is no cation channel (see Fig. 2) contrary to the olivine phase. That is the reason why the efforts have been focused on the investigation of the olivine-based NaFePO4 [10], [17], [18], which is the purpose of the next section.
https://doi.org/10.1016/j.jpowsour.2011.06.061_p3_9 | Insertion of sodium into the olivine host lattice was carried out from the complete chemical delithiation of LiFePO4 as explained in the experimental section. The typical SEM image of the FePO4 sample (Fig. 5) shows that the average particle size is in the range 500–600 nm. The FePO4 sample was then used as the cathode material of the coin type cell (CR2032) described in Section 2, with Na metal as the anode. Download : Download full-size image Fig. 5. SEM image of the heterosite FePO4 sample obtained by the complete delithiation of LiFePO4 powders using the bromine method.
https://doi.org/10.1016/j.jpowsour.2011.06.061_p3_10 | The electrochemical properties measured at 60 °C at C/24 rate are reported in Fig. 6a and b. The discharge capacity is 147 mAh g−1 in the first cycle of the cell operating in the range 2–3 V (Fig. 6a) and up to 4 V (Fig. 6b). The plateau observed at circa 2.8 V is in agreement with prior results [10]. The difference with respect to the plateau recorded at 3.4 V vs. Li/Li+ for LiFePO4 is almost equal to the difference of standard oxidation–reduction potential between Na/Na+ and Li/Li+ [10], which gives evidence that the Na intercalation site in FePO4 is the same as that of Li in LiFePO4. When the cell was charged up to 4 V, the following cycles show very poor reversibility despite the voltage profile similar to that reported by Moreau et al. [10]. When the upper voltage was limited to 3 V, the cyclability was better, i.e. 50.6 mAh was delivered at the 2nd cycle. Nevertheless, the cyclability did not exceed 4–5 cycles. Burba and Frech have reported the galvanostatic discharge of the FePO4 structure in a Na-cell. The Na insertion was found along a flat plateau of 2.87 V vs. Na0/Na+ with a first discharge capacity of 151 mAh g−1 that corresponds to the Na0.85FePO4 stoichiometry [15]. From the point of view of lattice dynamics, the spectroscopic features of NaFePO4 electrochemically prepared show that this compound is structurally related to LiFePO4, but the splitting of the intramolecular PO43− vibrations suggests stronger interactions between ions in the elementary cell. Download : Download full-size image Fig. 6. Discharge–charge curves of a Na/NaPF6 in EC–DEC/FePO4 cell at C/24 rate in the potential window 3.0–1.5 V (a) and 3.0–4.5 V (b). The cathode material is the heterosite FePO4 obtained by chemical delithiation of LiFePO4 and carbon-coated using lactose method.
https://doi.org/10.1016/j.jpowsour.2011.06.061_p3_11 | Fig. 7 shows the XRD diagrams of NaxFePO4 before and after insertion of Na into the FePO4 olivine host. Ex situ patterns were recorded for cells discharged at 2.4 V and 1.7 V vs. Na0/Na+. The XRD pattern of the fresh electrode (x = 0) is also reported for comparison. Elemental analyses have shown that x = 1–1.7 V. Additional evidence that the olivine structure has been conserved is given by the XRD spectrum obtained after full discharge of the cell at 1.7 V (Fig. 7). This XRD spectrum of NaFePO4 is in quantitative agreement with prior results reported in the literature and the heterosite structure has been conserved; only the lattice parameters have changed [19]. However, a close observation of the XRD pattern of the discharged electrode shows a double set of peaks. In particular the (3 1 1) Bragg line is split in a doublet at 2θ = 34.7° and 35.2°. This is attributable to the coexistence of the Na0.7FePO4 and the NaFePO4 phases that have been identified in [10]. This is also consistent with the second plateau observed at 3.7 V in Fig. 6b. Download : Download full-size image Fig. 7. XRD diagrams of NaxFePO4 after insertion of Na into the FePO4 olivine host. Ex situ patterns were recorded for cells in the discharge state at 2.4 V and 1.7 V vs. Na0/Na+. The XRD pattern of the electrode (heterosite phase) in fresh cell is shown for comparison. Elemental analyses have shown that x = 1 at 1.7 V.
https://doi.org/10.1016/j.jpowsour.2011.06.061_p3_12 | We have completed the study of the insertion of Na in NaxFePO4 by energy-dispersive X-ray (EDX) elemental analysis. The results are reported in Fig. 8 for the sample charged at 1. 7 V (a) along with the SEM image (b) of this discharged electrode (x = 1). Fig. 9 shows similar experiments for the electrode material taken at 2.4 V (x < 1). Note that the SEM images clearly show that NaFePO4 particles have a shape similar to the initial FePO4 olivine without subsequent modification. Download : Download full-size image Fig. 8. (a) Elemental analysis EDX images of NaFePO4 (discharged at 1.7 V), in which we note the homogeneous distribution of sodium in the analyzed area. (b) SEM image of the same electrode material. (c) Elemental analysis EDX spectrum. Download : Download full-size image Fig. 9. Elemental analysis by EDX of NaxFePO4 (discharged at 2.4 V). Note the non homogeneous concentration of Na+ ions in some regions.
https://doi.org/10.1016/j.jpowsour.2011.06.061_p3_13 | The analysis shown in Fig. 8 shows that the distribution of Na is homogeneous, and the ratio Na/P is equal to 1.0, which confirms that the full insertion of Na has been achieved at 1.7 V. On another hand, the analysis displayed in Fig. 9 at intermediate Na concentration shows quite an inhomogeneous distribution of Na, which is consistent with the two-phase nature of the intermediate state evidenced by the XRD analysis and the potential profile in Fig. 6a and b, which is characteristic of the two-phase system according to the Gibbs law. The black regions in the picture showing the Na distribution actually suggest that the Na concentration is close to zero in these area. Therefore, in first approximation, the miscibility gap extends to the whole diagram, and the notation NaxFePO4 can be considered as a short notation for a phase FePO4 + x NaFePO4.
https://doi.org/10.1016/j.jpowsour.2011.06.061_p3_14 | The electrochemical impedance spectroscopy (EIS) measurements of the cell after discharge at 1.7 V were carried out using perturbation voltage amplitude 10 mV in the frequency range from 100 kHz to 50 mHz. The results reported in Fig. 10 show the classical behaviour of a single semi-circle, followed at low frequency by a more linear part that is too small, however, to be analyzed in terms of a Warburg contribution. These results show that there is an ionic conductivity, but the resistance after full discharge is much smaller than that of the fresh cell, and indeed, the capacity of the second cycle is much smaller than in the first cycle, as shown in Fig. 6. Download : Download full-size image Fig. 10. EIS diagram of the cell after discharge Na/NaPF6 in EC–DEC/FePO4 cell. The cathode material is the heterosite FePO4 obtained by chemical delithiation of LiFePO4.
https://doi.org/10.1016/j.jpowsour.2011.06.061_p4_2 | We have successfully synthesized the maricite phase of NaFePO4 that is the most stable phase for this material. When optimization of the hydrothermal reaction was done, prismatic particles with average size 400 nm × 800 nm were obtained after subsequent calcination. Raman spectroscopy confirms the well-developed local environment of iron Fe2+O6 sublattice in the orthorhombic phase. Sodium iron phosphate does not show any significant electrochemical activity for the Na insertion in this maricite host. The capacity retention is reduced to few mAh g−1 for Na+ ion insertion, due to the absence of channels in the maricite structure. On another hand, the discharge capacity of 147 mAh g−1 could be obtained for NaFePO4 in the olivine phase, and full insertion of Na can be achieved at 1.7 V. The complete delithiation of LiFePO4 to obtain the starting FePO4 material before the insertion of Na is crucial to obtain such a result, because Li ions remaining in the matrix are defects that block the insertion of Na in the channels, since the insertion site of Na is the same as that of Li in the FePO4 matrix. However, the capacity decreases very fast with the cycle number. The results also suggest that the sodium insertion/de-insertion operates in a two-phase process similar to that of Li [20], [21].
https://doi.org/10.1016/j.jpowsour.2011.07.054_p1_2 | Being an attractive means of efficient electrochemical energy storage, lithium-ion (Li-ion) batteries are widely implemented in the consumer electronics industry, currently being developed to electrify automotive drivetrains, and actively considered for integration into other applications [1], [2]. Electrification of the transportation sector offers many potential advantages such as reducing petroleum consumption levels and lowering green-house gas emissions. However, to enable the widespread adoption of this battery chemistry into the transportation sector and other new applications, the battery cost must be lowered while lifetime and safety performance are simultaneously improved. This is especially true for applications where larger batteries are required, such as in battery electric vehicles (BEVs) and plug-in electric vehicles (PHEVs).
https://doi.org/10.1016/j.jpowsour.2011.07.054_p1_3 | Reducing the positive electrode material cost has been shown to significantly lower the cost of a battery [3], [4]. Current Li-ion positive electrodes are largely based on transition-metal layered-oxide materials, LiMO2 (M = Ni, Co, Mn, Al, etc.). LiCoO2, LiNi0.80Co0.15Al0.05O2, and Li1+x(Ni1/3Co1/3Mn1/3)1−xO2 are examples of commercially available positive electrode materials providing excellent performance at a relatively high cost. The high cost is generally a function of the cobalt and nickel content; therefore, the cost of a positive electrode material may be decreased by increasing the manganese content while simultaneously reducing that of cobalt and nickel. Lithium- and manganese-rich transition metal layered-oxides (LMR-NMCs) [5], [6], [7] show great promise as positive electrode materials for Li-ion batteries as they can deliver significantly higher energy density than the aforementioned commercially available layered-oxides at a potentially lower cost (in terms of $ kg−1 and $ Wh−1). The increased lithium and manganese content promotes the formation of Li2MnO3 or Li2MnO3-like regions in the transition-metal layer of the metal oxide [5], [6]. Activation of the Li2MnO3 component, by charging to potentials higher than 4.4 V vs. Li+/Li, results in a cathode material with reversible capacity greater than 200 mAh g−1. A synergistic advance is being made with the implementation of LMR-NMC in that one may achieve higher energy density and lower cost through the same pathway.
https://doi.org/10.1016/j.jpowsour.2011.07.054_p1_4 | Transportation applications (e.g. PHEVs and EVs) require not only high energy density but also moderate rate- and pulse-power capability over the full state-of-charge (SOC) range from which the useable energy is consumed. To date, however, the LMR-NMC materials have shown only modest rate capability. We expect improved LMR-NMC materials to be developed or engineered to have lower impedance than the currently widely communicated oxides. Some initial promising results have been communicated [8], [9], [10], [11]. Nevertheless, the impedance at low SOC will most likely remain higher than desired due to the inherent nature of layered-oxides [12], [13], [14], [15]. One of the solutions to achieve both the energy and power from the LMR-NMC cathode would be to physically blend LMR-NMC with an additional cathode material having good pulse-power characteristics.
https://doi.org/10.1016/j.jpowsour.2011.07.054_p1_5 | Literature has several examples of positive electrodes composed of blended active materials to meet different design requirements such as reduced irreversible capacity, increased life, SOC monitoring, rate performance, and others [16], [17], [18], [19], [20], [21], [22]. The blending of layered-oxides with spinel materials has been reported to a great extent [17], [18], [23], [24]. The measurement and modeling of the improved rate capability of primary batteries from blended cathodes has also been communicated [21], [25]. Albertus et al. modeled the discharge curves of a layered- and spinel oxides physical mixture [24]. However, the pulse behavior of blended cathodes has not been discussed in great detail even though pulse capability of a battery is a requirement for any power systems used in for automobile transport [26]. The purpose of this work is to present a system with enhanced pulse power capability over a wide SOC range while analyzing the electrochemical processes underlying the performance improvement.
https://doi.org/10.1016/j.jpowsour.2011.07.054_p1_6 | The olivine material, LiFePO4 (LFP), has been studied extensively and shown to have excellent rate capability when the particles are sufficiently small, coated with carbon, and free from blockage in the 1D lithium-ion transport channels [27], [28], [29], [30]. Furthermore, the olivine compound contains much stronger bonds to the oxygen atoms than other oxide materials resulting in a very safe and stable cathode [30]. The reversible capacity of LFP is ∼160 mAh g−1 (170 mAh g−1 theoretical) along a voltage plateau near 3.4 V vs. Li+/Li. Because of the relatively low discharge voltage and poor packing density of nanoparticles, LFP may not be an attractive cathode material, as it is, for energy applications. However, the excellent rate capability at ≤3.4 V vs. Li+/Li coupled with the superb structural stability makes LFP an ideal candidate to blend with the LMR-NMC materials to improve the positive electrode impedance. The flat voltage profile of LFP at low cell potentials for the blended electrode may also serve as an indicator to the battery that the system is near the end of discharge. What is more, the raw materials of LFP are earth abundant and thus low in cost. If processing costs are reduced in the future, LFP has the possibility of being a low-cost component of the battery. The blending of LFP with LMR-NMC has been reported in literature [22]. The authors found little synergy between the two materials they studied, although this may relate to the specific materials used in their work and that the effort was focused on the arrangement of the materials on current collector. The objective of this study is to evaluate if the blending of the high-energy LMR-NMC material with the high-power LFP material will result in a system that offers both high energy density, pulse power capability, and potentially low cost.
https://doi.org/10.1016/j.jpowsour.2011.07.054_p2_3 | Based upon extensive previous work, mildly-fluorinated 0.5Li2MnO3·0.5LiNi0.44Mn0.31Co0.25O2 was selected as the LMR-NMC material for this study [9], [31], [32], [33], which will be referred to as ANL-NMC hereafter. Synthesis of the ANL-NMC material is well described in literature [9], [32], [33], [34].
https://doi.org/10.1016/j.jpowsour.2011.07.054_p2_4 | The LFP was synthesized by hydrothermal method in supercritical water [35] at Hanwha Chemical supercritical hydrothermal pilot plant. The secondary particles have a D50 value of 10 μm, composed of primary particles with mean particle size of 250 nm. The specific surface area measured by the BET method is 15 m2 g−1. The residual carbon content in the LFP powder was measured to be 2.2 wt% of total mass.
https://doi.org/10.1016/j.jpowsour.2011.07.054_p2_6 | The ratio of ANL-NMC and LFP in the mixture is important to meet both power and energy requirements. A simple calculation can be made to guide us in deciding the proper ratio of the two electrode materials for the blended cathode. If we assume the LFP material is the only active component at low SOC, we may estimate the approximate C-rate required from LFP to provide all the demanded current as a function of weight percent of LFP added. In this estimation, 150 and 200 mAh g−1 were used as the 1C rate capacities for LFP and ANL-NMC, respectively [9]. The result of this simple calculation is given in Fig. 1, showing a cathode based on 20 wt% LFP and 80 wt% ANL-NMC is a reasonable balance between rate capability and LFP content. For a 3C pulse based on the total capacity of the electrode, the LFP will have to deliver energy at a 19C rate assuming only the LFP participates. Compared to a graphite/ANL-NMC cell, the theoretical active material energy density is calculated to reduce only by 6.5% from the inclusion of 20 wt% LFP. We chose this composition for the blended electrode studied in this work. Optimization of the electrode would obviously require testing of various compositions; however, the goal of this work is not to present an optimization study but to demonstrate the feasibility of the concept for blending of these two materials. Download : Download full-size image Fig. 1. Relationship between C-rate based on total battery capacity and C-rate for LFP particles assuming the LFP carries all of the current demanded. For a battery C-rate of 3Ctotal, the LFP in a 20 wt% blend must discharge at a 19CLFP rate to carry the entire current load.
https://doi.org/10.1016/j.jpowsour.2011.07.054_p2_8 | The electrochemistry of the positive electrode materials, ANL-NMC, LFP, and ANL-NMC/LFP blended electrode, was evaluated in a 2032 coin cell format. The electrolyte used was 1.2 M LiPF6 in a 3:7 mixture (by weight) of ethylene carbonate and ethylmethyl carbonate. The ANL-NMC and ANL-NMC/LFP blended positive electrodes were fabricated by mixing 82 wt% active material, 8 wt% carbon black (Super P Li, Timcal), and 10 wt% polyvinylidene fluoride (PVdF) binder (Kynar, Elf-Atochem) in N-methyl-2-pyrrolidone (NMP) solvent (Sigma–Aldrich, anhydrous, 99.5%) and spreading the slurry onto a 20-μm thick aluminum foil current collector with a doctor blade. The resulting laminate was dried in a 70 °C oven before being calendered to approximately 35% electrode porosity. The ANL-NMC and ANL-NMC/LFP positive electrode loading was typically around 3.75–4.25 mg cm−2. The LFP electrode consisted of 90 wt% active material, 5 wt% of carbon, and 5 wt% PVdF binder with an active material loading of 9.54 mg cm−2. The negative electrode was lithium foil (FMC Corporation) for the half-cell configuration and MAG-10 graphite (Hitachi Powdered Metals Co. Ltd.) for the full cell configuration, the latter of which was produced by a commercial battery manufacturer. The MAG-10 graphite electrode has a loading of 4.9 mg cm−2 or 1.6 mAh cm−2 at 15 mA g−1. The full cells were designed with an excess of negative electrode capacity to accommodate the low first cycle efficiency of the ANL-NMC material used in this work and to prevent any lithium plating during charge pulsing. The target negative-to-positive first-cycle capacity ratio was 1.2. The separator was a polypropylene–polyethylene–polypropylene tri-layer membrane (Celgard 2325). The coin cells were assembled in a helium-filled glove box with less than 10 ppm H2O and O2. The laminates and separators were dried in a vacuum oven at 70 °C before being transferred to the glove box. The testing of the coin cells was performed at room temperature (∼22 °C) with a MACCOR series 2000 cycler. Two formation cycles of 2–4.6 V at 15 mA g−1 with a 3-h trickle charge at 4.6 V were preformed before any additional testing.
https://doi.org/10.1016/j.jpowsour.2011.07.054_p2_9 | Area-specific impedance (ASI) values were calculated based on the voltage response of a full-cell to a 10-s current pulse. The cells were charge to 4.4 V at a C/3 rate and then held at 4.4 V until the current decreased to C/30. Then 5% of the C/3 rated capacity was removed. The current was then interrupted and the cell voltage was allowed to relax for 60 min. The cell was then subjected to a 3C discharge pulse for 10 s. After an additional 60 min open-circuit rest, a 3C charge pulse was made for 10 s. The cell then rests for a final 60-min period before the galvanostatic cycle was repeated additional 18 times.
https://doi.org/10.1016/j.jpowsour.2011.07.054_p3_2 | The first-cycle charge and discharge curves for separate half cells containing ANL-NMC and LFP in 4.6–2.0 V at currents of 15 and 11 mA g−1, respectively, are compared in Fig. 2a. The dramatically different capacities and voltages of the two positive electrode materials are obvious in this graphical format. The voltage plateau of LFP is near 3.40 V during the discharge and 3.46 V during the charge. The specific capacity of the first discharge is 165 mAh g−1 for LFP versus 230 mAh g−1 for ANL-NMC. The higher capacity for ANL-NMC also comes at a higher average voltage than the LFP material. Fig. 2b displays the voltage profiles during the 1st and 4th cycles of a blended electrode composed of 80 wt% ANL-NMC and 20 wt% LFP, cycled between 4.6 and 2.0 V at 15 mA g−1 with a trickle charge for 3 h at 4.6 V. The voltage plateau at 4.4 V from the Li2MnO3 activation, as well as the voltage plateau at 3.46 V from the LFP component, is clearly visible during the first charge. The first cycle efficiency of the blended electrode (79.4%) is slightly higher than that of the ANL-NMC electrode (76.6%), which is attributed to the near 100% cycle efficiency of LFP, as shown in Fig. 2a.
https://doi.org/10.1016/j.jpowsour.2011.07.054_p3_4 | Fig. 3 shows capacity variations against cycle number of the lithium cells shown in Fig. 2. All of the three lithium cells maintain their capacity over the entire test. The LFP electrode shows the most stable cycling performance, albeit it shows the lowest average coulombic cycle efficiency of 98.1%. The ANL-NMC and blended electrodes have average cycling efficiency of 98.7 and 99.6% respectively, excluding the first activation cycle. The LFP electrode delivers a stable discharge capacity of 165 mAh g−1 over the whole cycles, showing the superior structural stability of LFP over 100% SOC cycles.
https://doi.org/10.1016/j.jpowsour.2011.07.054_p3_6 | Fig. 4 compares the rate capability of the ANL-NMC to the blended electrode. The capacity of the blended electrode is only slightly compromised at current densities lower than 75 mA g−1 (∼C/3). The inset in Fig. 4 shows the average voltage at which the energy is delivered to be essentially the same at 75 mA g−1. At current densities higher than 75 mA g−1, the blended electrode shows better capacity retention; the capacity of the blended electrode is ∼40% higher than that of ANL-NMC at the discharge current density of 1.5 A g−1. The improved rate capability is a result of the facile intercalation of Li-ions in the LFP. The residual carbon on the LFP particles may also serve to increase the overall electronic conductivity of the electrode. Future optimization studies could look to reduce the amount of conductive additive mixed into the porous electrode, further improving the power and energy density [36].
https://doi.org/10.1016/j.jpowsour.2011.07.054_p3_8 | The pulse discharge and charge behavior of secondary batteries is often characterized by an empirical parameter called the area specific impedance (ASI). The ASI is the ratio of voltage drop to current density during a charge or discharge pulse. Even though the value of the ASI may change as a function of many factors including pulse magnitude and duration, SOC, electrode thickness, etc. [37], [38], [39], [40], it serves as a quick and simple means to estimate the impedance of the cell under given test conditions.
https://doi.org/10.1016/j.jpowsour.2011.07.054_p3_9 | Fig. 5a and b compares the ASI of ANL-NMC to the blended electrode as a function of electrode potential for 3C discharge and charge pulses (2 mA cm−2 or ∼0.45 A g−1), respectively. The measured ASI was significantly lowered by incorporating the LFP into the electrode, particularly at low electrode potentials (or at low SOC).
https://doi.org/10.1016/j.jpowsour.2011.07.054_p3_11 | The ANL-NMC material displays an interesting asymmetry in the ASI plot for discharge pulses. The charge pulse ASI displays a “V” shape over the range of cell voltages that may be derived from the expected behavior of the lithium diffusion in layered materials [12] although the exact structure of the ANL-NMC after activation is not understood well [5], [6]. Conversely, the discharge ASI increases rapidly for cell potentials below 3.4 V. The reason for this behavior is not yet understood. The higher impedance for a discharge pulse compared to charge pulse at low SOC has been reported previously. Kang et al. [15] observed significantly slower kinetics during lithiation than delithiation at very low SOC (Li1±ΔMO2, Δ ≈ 0) in their study of the first cycle irreversibility of lithium metal oxides. They hypothesized the formation of a Li2MO2 phase upon Li insertion into the highly lithiated layered oxide due to sluggish mass transport. The lower ASI on charge results from only the LiMO2 phase being present. The Li2MO2 phase disappears during the open-circuit rest period as diffusion relaxes the concentration gradient before the charge current pulse. This phenomenon is certainly possible in the ANL-NMC material. Regardless, work in our laboratory has already produced other LMR-NMC materials exhibiting discharge ASI vs. SOC curves with less asymmetry. Lower impedance versions of these materials are under development by changing the stoichiometry and surface treatment. In addition, we note that the ANL-NMC cell here has relatively thin electrodes that result in an overall increase of the measured ASI [37], [38], [39]. A lower minimum ASI, ∼60 Ω cm2, has been measured for this material using a thicker electrode cell that would be more typical of an energy application. However this thickness dependence does not alter the slope of the increasing ASI at lower cell voltages.
https://doi.org/10.1016/j.jpowsour.2011.07.054_p3_12 | The voltage behavior during and after discharge pulses beginning at different open-circuit cell voltages (V0) is plotted in Fig. 6. Electrochemical impedance spectroscopy utilizing a LiySn reference electrode determined the positive electrode to be the dominant source of the overall cell impedance [33]. The interaction between ANL-NMC and LFP particles is evident in the shape of the voltage curve during the pulse and the subsequent relaxation period at low V0. Owing to its lower impedance, the LFP carriers the current demanded if the starting potential is low enough or the polarization of the electrode large enough.
https://doi.org/10.1016/j.jpowsour.2011.07.054_p3_14 | The voltage trace starting at 3.58 V is typical of layered-oxide material and thus in a manner consistent with ANL-NMC. The initial drop in potential is due to polarization from ohmic and interfacial kinetic processes. The continuing decrease in potential during the current pulse results from the change in concentration of lithium at the surface of the oxide and the sloping open-circuit potential function of the ANL-NMC. After the 10-s pulse, the current was interrupted and the cell potential quickly increased in value as the kinetic and ohmic polarization was removed. However, the cell potential continues to relax as the concentration gradients force lithium transport within the electrodes and active particles themselves.
https://doi.org/10.1016/j.jpowsour.2011.07.054_p3_15 | The interaction of LFP with ANL-NMC in the voltage response is found in the voltage traces beginning at open-circuit cell voltages of 3.47 and 3.41 V. The slope of the potential with time during the discharge pulse is in-between that expected for ANL-NMC and LFP alone. The LFP effect is more strikingly reflected in the voltage relaxation curves after the current pulse is interrupted. Unlike the voltage relaxation curves for V0 ≥ 3.47, the relaxation for V0 = 3.41 and 3.34 V seems to consist of two processes with different time constants, possibly the earlier relaxation process from LFP component in the electrode and the later one from ANL-NMC component.
https://doi.org/10.1016/j.jpowsour.2011.07.054_p3_16 | Full Li-ion cell cycling results for 1C discharge and 1C charge with C/10 cutoff are shown in Fig. 7 after the two formation cycles. Both the ANL-NMC and blended electrode cells appear to have stable cycling under these conditions. Both cells display similar capacities, highlighting the negligible impact of blending from the lower energy LFP material. Future studies will optimize the electrode composition and more deeply evaluate lifetime performances. These studies will also evaluate the thermal stability of the blended electrode and hence project the safety of commercial systems. The thermal stability of ANL-NMC has been previously reported in Ref. [31] and various reports on delithiated LFP may be found, for example [41], [42].
https://doi.org/10.1016/j.jpowsour.2011.07.054_p4_2 | This work presents an example of using two materials to reach collective goals that neither could achieve on their own. A physical blend of ANL-NMC with LFP has been demonstrated as a path to lower the impedance of ANL-NMC materials at low SOC. The LFP acts as an internal low impedance pathway over Fe2+/3+ active potential window, carrying the current for the more resistive ANL-NMC material. The ANL-NMC material used in this work has not yet reached a final state of development. Future materials will have enhanced rate capability and improved pulse-power impedance than the stoichiometry presented here-in. However, all layered oxide materials suffer from a decrease in the lithium diffusion coefficient as the concentration of intercalated lithium increases near the maximum. Therefore, blending of a lower impedance material that is electrochemically active in the appropriate voltage range will likely continue to be beneficial in the future.
https://doi.org/10.1016/j.jpowsour.2011.07.080_p1_2 | Battery degradation is generally predicted using one of two approaches [1], [2]. The first one is based on electrochemical models [3], [4] and focuses on the micro-mechanism of battery degradation on both positive [5], [6] and negative electrodes [7], [8], [9], such as active particle loss, metal sediment or SEI film accumulation [10], [11], [12], [13].
https://doi.org/10.1016/j.jpowsour.2011.07.080_p1_3 | The other approach was developed to describe experimental phenomena, like capacity fade and resistance increase, by fitting the cycling data [14], [15], [16]. Instead of investigating the sophisticated internal electrochemical principles of battery cycling, the second approach avoids the recognition of battery design or manufacturing parameters, and only external characteristics, which can be measured easily, are required.
https://doi.org/10.1016/j.jpowsour.2011.07.080_p1_4 | For the second prediction method, a significant amount of research has focused on the effect of DOD (depth of discharge), discharge rate, EODV or EOCV on the battery lifespan, but most results have been described roughly by experimental curves of the capacity fade or increase in resistance. Only a few mathematical models have been extracted and established. The most widely used external characteristics model represents the law between ambient temperature and cycling capacity loss [17], [18]. Although an Ah-throughput model [19] takes the coupling effect of temperature and discharge rate into account, the other models are mostly single stress accelerated; moreover, the models do not account for the existence of coupling between different stresses.
https://doi.org/10.1016/j.jpowsour.2011.07.080_p1_5 | Therefore, these models are not necessarily accurate when applied to cycle degradation prediction under complex real running conditions; for instance, under real road conditions for electric vehicles.
https://doi.org/10.1016/j.jpowsour.2011.07.080_p1_6 | In this paper, our proposed model has several new features: first, the most important factors that affect battery degradation, i.e., temperature, EODV, EOCV, discharge rate and charge rate, are all adopted as the stresses and are used as the input to the model. Second, the coupling law between these stresses is studied and quantified by a long-term coupling validation test. Finally, a capacity degradation model based on stress coupling analysis is established with error evaluation and factor sensitivity analysis.
https://doi.org/10.1016/j.jpowsour.2011.07.080_p2_2 | The coupling validation test is carried out as follows. In the first part, a single stress is accelerated, whereas others are set to the standard stress levels defined in Table 1. The impact of that single factor on battery degradation is evaluated based on life characteristics, such as the capacity fade and resistance increase. In the second part, two factors are adjusted simultaneously to accelerated levels, and the life characteristics of the experimental results are compared to the results in the first part. If the capacity fade rate in the two-factor accelerated test was similar to the sum of the rates in the two corresponding single-factor accelerated tests, the coupling between these two factors can be ignored, i.e., these two factors are almost decoupled. If they are quite different, it can be determined that there is strong, non-negligible coupling between the two factors, and a further probe into the relationship between the coupling factors is required to reveal the strength of the coupling and to represent the coupling law in the capacity degradation model.
https://doi.org/10.1016/j.jpowsour.2011.07.080_p2_4 | The ambient temperature, discharge rate, EODV, charge rate and EOCV are selected as the input stresses. The overall durability test procedures are as follows. First, the single-factor and two-factor tests are performed to acquire the fade rate of capacity and the increase in resistance, to validate the existence of coupling between the two factors and to explore the relationship between the coupling intensity and stress levels. Second, several groups of single-factor acceleration tests with different stress levels are performed to identify the parameters in single-stress accelerated models. Third, using single-stress accelerated models and the coupling intensity laws, the capacity degradation model is derived taking into account the coupling between factors. Finally, the model accuracy is verified experimentally, and the factor sensitivity of this model is analyzed.
https://doi.org/10.1016/j.jpowsour.2011.07.080_p2_5 | The following criteria are determined for all the cycles in the test: (1) The battery capacity fade: A standard battery capacity test method is adopted to ensure the comparability between the capacity fade rates under different cycle conditions. The standard battery capacity test has the following parameters: a fixed room temperature, the standard charging method (see (3) below) charged to full, rest for 1 h, then 1/3 C constant discharge to a cut-off voltage of 2.0 V. (2) The frequency of the standard capacity test: After every 20 cycles (i.e., after cycle 20, 40, 60, 80, …), the battery is switched to room temperature and gets a rest of 12 h, and the standard capacity and the DC resistance of the battery are measured under 1/3 C constant discharge. (3) Charging method: In each cycle, the charge rate and EOCV are chosen in accordance with the experimental conditions shown in Table 3, Table 4 using the CC–CV (constant-current, constant voltage) method. The constant voltage charging stage stops when the current drops to 1/10 of the constant charging current. The constant current and EOCV of the charging in the standard capacity test are 1/3 C and 3.65 V. (4) Rest time between adjacent cycles: 5 min in general. However, in the experimental results shown in Fig. 4(a), because the cycle capacity declines rapidly due to harsh cycling conditions, the rest time is changed from 5 min to 2 h, and the adjustment point is shown in the figure. (5) When to stop cycling: Cycling continues until one of the following occurs: the standard battery capacity drops to 60% of the nominal capacity, the cycling capacity drops to 15% of the nominal capacity, a total of 200 cycles is completed, or unsafe circumstances occur, such as battery bulging or a sharp rise in temperature. (6) Temperature adjustment: After the adjustment of the ambient temperature, the battery should first rest for more than 12 h until the internal and external temperatures coincide. (7) Resistance test method: HPPC test [20] with a pulse current of 1 C.
https://doi.org/10.1016/j.jpowsour.2011.07.080_p2_7 | The experiments were performed on some new LiFePO4/graphite cells and the parameters of the battery are shown in Table 2. For all the experiments in Table 3, only one stress is accelerated, and the others remain at the standard levels shown in Table 1. Table 2. The parameters of the subject battery. Items Parameters and units Nominal capacity 11 Ah Nominal voltage 3.2 V Weight ≤400 g Size 27(+1.5, −0) mm × 70(±0.2) mm × 104(±0.4) mm Table 3. Single factor accelerated experiments. Test No. Temperature Discharge rate EODV Charge rate EOCV 1–1 45 °C a 1–2 4 C 1–3 1.25 V 1–4 1.5 C 1–5 3.95 V a The blanks refer to ‘standard stress levels’ from Table 1; the same system is used below.
https://doi.org/10.1016/j.jpowsour.2011.07.080_p2_9 | The experiments were carried out on 10 cells of the same kind as those in Section 2.1. Each of the experiments has double accelerated stresses, and these 10 sets in Table 4 cover every combination of 2 stresses. Table 4. Double-factor accelerated experiments. Test No. Temperature Discharge rate EODV Charge rate EOCV 2–1 45 °C 4 C 2–2 45 °C 1.25 V 2–3 45 °C 1.5 C 2–4 45 °C 3.95 V 2–5 4 C 1.25 V 2–6 4 C 1.5 C 2–7 4 C 3.95 V 2–8 1.25 V 1.5 C 2–9 1.25 V 3.95 V 2–10 1.5 C 3.95 V
https://doi.org/10.1016/j.jpowsour.2011.07.080_p2_10 | The stress levels in test 2–1 to 2–10 correspond to those in test 1–1 to 1–5. For example, the two accelerated stress levels in 2–1 are designed to be the combination of accelerated stress levels in 1–1 and 1–2 to explore the relationship between temperature and discharge rate.
https://doi.org/10.1016/j.jpowsour.2011.07.080_p3_4 | The capacity of each cycle and the standard capacity after every 20 cycles can be calculated according to the cycling discharge curves and the standard capacity tests, while the ohmic resistance and total resistance can be measured by the HPPC method after every 20 cycles. The cycling capacity, the standard capacity and the resistances are shown in Fig. 2, and the ohmic resistance and total resistance during discharge and charge are noted as Rdch–ohm, Rdch–tot, Rcha–ohm and Rcha–tot in the figure. Download : Download full-size image Fig. 2. (a)–(e) The cycling capacity, the standard capacity and the resistances of single factor accelerated experiments.
https://doi.org/10.1016/j.jpowsour.2011.07.080_p3_5 | The fitted line of each standard capacity curve in Fig. 2 is assumed to have the form y = a − fx. This equation describes the relationship between the standard capacity y, the cycling times x and the capacity fade rate f, where α is the initial capacity when x = 0. Thus, the standard capacity fade rate (SCFR) is defined as follows: f = (a − y)/x, with a unit of Ah(cycle)−1.
https://doi.org/10.1016/j.jpowsour.2011.07.080_p3_6 | The SCFR of all single-factor experiments are shown in Table 5. Table 5. The calculation of coupling error. Single stress Corresponding double stress Coupling error Δ (%) Test No. SCFR Test No. SCFR Test No. SCFRd 1–1 0.00576 1–2 0.01425 2–1 0.02025 −1.19 1–1 0.00576 1–3 0.00543 2–2 0.00527 112.33 1–1 0.00576 1–4 0.00474 2–3 0.00798 31.58 1–1 0.00576 1–5 0.00481 2–4 0.00535 97.57 1–2 0.01425 1–3 0.00543 2–5 0.02221 −11.39 1–2 0.01425 1–4 0.00474 2–6 0.02065 −8.04 1–2 0.01425 1–5 0.00481 2–7 0.01783 6.90 1–3 0.00543 1–4 0.00474 2–8 0.00824 23.42 1–3 0.00543 1–5 0.00481 2–9 0.00826 23.97 1–4 0.00474 1–5 0.00481 2–10 0.00705 35.46
https://doi.org/10.1016/j.jpowsour.2011.07.080_p3_11 | Test 2–1 in Table 4 only cycled 60 times due to a sharp decline in its cycling capacity under 45 °C with a 4 C discharge rate. After extending its rest time from 5 min to 2 h, the rapid decay eased, as shown in Fig. 4(a). However, after 60 cycles, the cycling capacity remained less than 2 Ah. To ensure the safety of laboratory personnel and equipment, the cycling experiment was stopped after the 60th cycle.
https://doi.org/10.1016/j.jpowsour.2011.07.080_p4_3 | The coupling errors in Table 5 are calculated by Eq. (1): (1) where is the sum of the SCFR values of 2 single-factor tests and SCFRd is the SCFR of the corresponding double-factor test listed in the same row in Table 5.
https://doi.org/10.1016/j.jpowsour.2011.07.080_p4_4 | The coupling errors in Table 5 reveal significant information about the joint effect of these 5 influential factors: (1) The value of the coupling error reflects the error of the entirely-decoupled assumption compared with the real situation. Table 5 shows that there is coupling between almost every set of two stresses. Neglecting coupling considerably will reduce the model accuracy due to the relatively large coupling errors, as shown in the table. (2) The Δ and SCFRd in Table 5 demonstrate an obvious reverse trend and fit an exponential decay relationship with a coefficient of determination R2 = 0.94, as shown in Fig. 5(a) and (b). Although the determination coefficient of the fitting is not perfect, because it is impossible (and not required) to forecast the battery lifespan as accurately as 1 month or several days, the accuracy of the battery degradation prediction model is far below the general requirements in dynamic controls. Therefore, this fitting coefficient is acceptable. Download : Download full-size image Fig. 5. The relationship between Δ and SCFRd. Based on the lack of one-time damages, as SCFRd increases, the coupling error approaches a negative value. The coupling error equals zero at a critical SCFRd; thus, the two factors are completely decoupled and affect battery degradation separately. When the SCFRd is less than the critical value, the coupling error is positive, and the interaction between the two factors reduces the degradation of the battery. When the SCFRd is greater than the critical value, the coupling error is negative, and the degradation becomes more intense due to the interaction between these two factors. Therefore, the impact of coupling on battery capacity can be obtained from the stress level input. (3) When the stress levels are beyond the normal scope, the capacity fading mechanism might change; thus, Fig. 5(b) should be applied in a limited range. The applicable range is derived in the following modeling process.
https://doi.org/10.1016/j.jpowsour.2011.07.080_p5_3 | For a battery capacity degradation model with five independent stresses as input, the SCFR under joint effect can be expressed as follows: (2) where SCFRT, SCFRDR, SCFREODV, SCFRCR and SCFREOCV refer to the SCFR when the single stress accelerated input is temperature, discharge rate, EODV, charge rate and EOCV, respectively.
https://doi.org/10.1016/j.jpowsour.2011.07.080_p5_4 | Several single stress durability models, such as the Arrhenius and Inverse Power Law models [21], [22], have been developed and can be applied to describe the relationship between battery lifespan and single factors: (3) (4) (5) (6) (7) where ξT, ξDR, ξEODV, ξCR, and ξEOCV are the cycle life when the single stress accelerated input is temperature, discharge rate, EODV, charge rate and EOCV, respectively; AT, BDR, BEODV, BCR, and BEOCV are the constant parameters before the power function, and CT, DDR, DEODV, DCR, and DEOCV are the constant parameters in the power function. T is the temperature in K; IDR and ICR are the discharge and charge rate; and are the EODV and EOCV; b is defined as b = a − ysec, in which ysec is the standard capacity when the battery life ends.
https://doi.org/10.1016/j.jpowsour.2011.07.080_p5_6 | Then, this model is modified to take into account the coupling between stresses according to the coupling error analysis performed in Section 4: (9) where SCFR0c is the SCFR0 after considering stress coupling. ∂1, ∂2 … ∂10 are the coupling correction factors between every 2 stresses. Each of the factors equals 1 and Eq. (9) is transformed to Eq. (2) under the assumption of complete decoupling.
https://doi.org/10.1016/j.jpowsour.2011.07.080_p5_7 | An example of how to calculate ∂1 is given to illustrate the calculation method for all the coupling correction factors. (1) ∂1 is the coupling correction factor of the stress of temperature and discharge rate, and Eq. (1) is applied to obtain the coupling error of this combination: (10) where SCFRT–DR is the SCFRd with temperature and discharge rate as double accelerated stresses. SCFRT and SCFRDR in this formula is calculated from Eqs. (3), (4). (2) Eq. (11), which is obtained from the exponential fitting of Fig. 5(b), provides another formula for Δ∂1 and SCFRT–DR in addition to Eq. (10). (11) The relationship between Δ∂1 and (SCFRT + SCFRDR) derived from Eqs. (10), (11) is shown in Fig. 6. Download : Download full-size image Fig. 6. The relationship between coupling error and the two single-factor SCFR. In Fig. 6, when Δ is in the range of [−0.7, 0.8], Δ and (SCFRT + SCFRDR) have one-to-one correspondence, and (SCFRT + SCFRDR) is in the range of [0.0091, 0.0458]. When (SCFRT + SCFRDR) ∈ [0.0091, 0.0173) ⇒(SCFRT + SCFRDR) > SCFRT−DR, the coupling between factors lessens the battery capacity fade. When (SCFRT + SCFRDR) ∈ (0.0173, 0.0458] ⇒(SCFRT + SCFRDR) < SCFRT–DR, the coupling between factors speeds up the battery capacity fade. When the stress is too large or small, the sum of two single-factor SCFR may fall outside the one-to-one correspondence range. If the stress is not far off the one-to-one interval, its corresponding coupling error can be calculated through linear extrapolation based on the start and end points of the interval. If the deviation is higher, the battery fading mechanism may have been changed, and the above rules may be no longer applicable. Because the range outside the one-to-one interval exceeds the experimental scope in Section 3, it can only be concluded that if the stress is in the right lateral region of the one-to-one interval, the stress level is extremely small, the coupling between factors significantly reduces the battery fade, and the SCFR under double-factor conditions is much smaller than the sum of the fading rates of the two single-factor experiments. Therefore, the coupling error is so big that the correction factor in Eq. (12) is close to zero. Similarly, if the stress is in the left lateral region, the coupling error tends to −1, and the correction factor tends to positive infinity. Given the stress levels of each of two single factors, the coupling error can be calculated by the look-up table provided in Fig. 6. (3) Since ∂1 is defined as the ratio of SCFR under double-factor conditions to its corresponding sum under two single-factor conditions, it can be written as follows: (12) (4) ∂1 can be solved using Eqs. (10), (11), (12) together. Similar methodology can be applied to the derivation of other coupling correction factors, and in Eq. (9) can be calculated to predict the cycle life under multi-stress accelerated conditions: (13)
https://doi.org/10.1016/j.jpowsour.2011.07.080_p5_11 | Second, several extra single-factor experiments are conducted to determine the SCFR, which can be used in the model parameters identification of Eqs. (3), (4), (5), (6), (7). The parameters in Eqs. (3), (4), (5), (6), (7) determined from these experiments are shown in Table 6. Table 6. Parameter recognition results for single-factor Eqs. (3)–(7). SCFR Multiplier factor parameters Power parameters SCFRT AT = 0.0635 CT = 2838.0121 SCFRDR BDR = 624.8817 DDR = 0.6905 SCFREODV BEODV = 547.8087 DEODV = 0.8514 SCFRCR BCR = 641.6489 DCR = 0.4754 SCFREOCV BEOCV = 7.6638 × 105 DEOCV = 5.1960
https://doi.org/10.1016/j.jpowsour.2011.07.080_p5_12 | Then, a test is carried out with the conditions shown in Table 7 to verify the model accuracy. Table 7. Model accuracy test. Test parameter items Parameter value and unit Ambient temperature 50 °C Discharge rate 1/3 C EODV 2 V Charge rate 1/3 C EOCV 4.2 V Cycling times 110 SFCR 0.01337
https://doi.org/10.1016/j.jpowsour.2011.07.080_p5_13 | If each stress in Table 7 occurs while the other stresses remain at the standard levels, the SCFR of these five single-factor accelerated experiments are counted in Table 8 according to the parameter recognition results in Table 6 and the inputs in Table 7. Table 8. SCFR of single-factor accelerated experiments under the input of Table 7. SCFRT SCFRDR SCFRDR SCFRCR SCFREOCV 0.0079 0.0025 0.0033 0.0030 0.0075
https://doi.org/10.1016/j.jpowsour.2011.07.080_p5_14 | The corresponding coupling errors and correction factors between the factors in Table 7 are calculated and shown in Table 9 using the look-up curve in Fig. 6. Table 9. The coupling errors and correction factors using the input values shown in Table 7. Correction factor symbol Sum of two single-factor SCFR Coupling error Correction factors ∂1 0.0104 0.41 0.7092 ∂2 0.0112 0.32 0.7576 ∂3 0.0109 0.35 0.7407 ∂4 0.0154 0.07 0.9346 ∂5 0.0058 NAa 0 ∂6 0.0055 NA 0 ∂7 0.01 0.47 0.6803 ∂8 0.0063 NA 0 ∂9 0.0108 0.36 0.7353 ∂10 0.0105 0.4 0.7143 a Both of the stress levels are quite small, and the stress level is to the right of the one-to-one interval; thus, the correction factor can be assumed to be approximately zero.
https://doi.org/10.1016/j.jpowsour.2011.07.080_p5_17 | Compared with the real experimental result of the SCFR in Table 7 (SCFRreal = 0.01337), the SCFR value without accounting for stress coupling (SCFRdecou) caused a forecast error of 81%, whereas the SCFRcou, derived from the capacity degradation model that has been modified by stress coupling, achieved an error less than 12.94%. The three SCFR are compared in Fig. 7. Download : Download full-size image Fig. 7. SCFR comparison.
https://doi.org/10.1016/j.jpowsour.2011.07.080_p5_18 | With the ongoing cycling of the experiment in Table 7, the SCFRreal obtained by the known data is gradually changing. Fig. 8 shows that the model error fluctuates with an increasing number of cycles. It can be concluded that for the first few dozen cycles, the model error can be up to 50% due to fluctuation of the capacity fading rate; when the cycle number accumulates to 60 or more, the absolute value of the model error is reduced to less than 20%. When the cycle number increases to 110, the model error is approximately 13%. The error converges non-monotonically as the cycling continues, which is relevant to the stabilization of the standard capacity fading rate as the number of cycles increases. Download : Download full-size image Fig. 8. Error convergence of the durability model.
https://doi.org/10.1016/j.jpowsour.2011.07.080_p5_20 | The capacity degradation model provides an analysis tool to explore the sensitivity of battery durability to these five factors, and the relationship between SCFR and the five factors can be obtained from the derivative of Eq. (9). (14) (15) (16) (17) (18)
https://doi.org/10.1016/j.jpowsour.2011.07.080_p5_21 | The following condition is adopted as an example to analyze the factor sensitivity of the durability model: ambient temperature of 40 °C, a discharge rate of 3 C, EODV of 1.5 V, a charge rate of 1 C, and EOCV of 4 V. The coupling errors and the correction factors under this condition are calculated and shown in Table 10. Table 10. The coupling errors and correction factors for the case of factor sensitivity analysis. Correction factor symbol Sum of two single-factor SCFR Coupling error Correction factors ∂1 0.0173 0 1 ∂2 0.0145 0.12 0.8929 ∂3 0.0111 0.33 0.7519 ∂4 0.0118 0.28 0.7813 ∂5 0.0198 −0.08 1.0870 ∂6 0.0164 0.03 0.9709 ∂7 0.0171 0.01 0.9901 ∂8 0.0137 0.16 0.8621 ∂9 0.0143 0.13 0.8850 ∂10 0.0109 0.35 0.7407
https://doi.org/10.1016/j.jpowsour.2011.07.080_p5_22 | Given the parameter identification in Table 6 and the correction factors in Table 10, the result of the capacity fading rate of this sensitivity analysis case is around 0.0338, based on Eq. (9). The derivative results in Table 11 are obtained by calculating Eqs. (14), (15), (16), (17), (18). Table 11. The derivative results for factor sensitivity analysis. 1.488 × 10−4 0.0026 −0.0022 0.0020 0.0064
https://doi.org/10.1016/j.jpowsour.2011.07.080_p5_23 | Sensitivity analysis can help determine the maximum-weighted influence factors for battery life. Here, the concept of ‘equivalent stress increment’ is introduced to describe a group of factor increments that affect battery life equivalently. The variables ΔT, ΔIDR, , ΔIDC and in the following formula form a group of equivalent stress increments to battery life. (19)
https://doi.org/10.1016/j.jpowsour.2011.07.080_p5_25 | The group of equivalent stress increments indicates that each one of the following events will have an equivalent impact on battery life: a temperature increase of 10 °C, a discharge rate increase of 0.57 C, an EODV decrease of 0.68 V, a charge rate increase of 0.74 C and an EOCV increase of 0.23 V. Hence, the following conclusions on the model sensitivity can be drawn: (1) The ambient temperature significantly affects battery life. Taking the cycling conditions of the sensitivity analysis as the starting point, a 10 °C rise in temperature will increase the capacity fading rate by 0.0015 and shorten the calendar life by 5%. As with cycling under high temperature, cycling under low temperatures also accelerates the degradation of batteries. The natural temperature range is as wide as 40 °C in Beijing from summer to winter, and a proper heating and cooling system for battery packs will help achieve a longer battery life. (2) The battery life will be shortened by a too low EODV or too high EOCV, and the sensitivity to EOCV is significantly higher than to EODV. In the above example, the 0.23 V increase of EOCV has an equivalent impact on battery life to a 0.68 V drop of EODV. Compared to over-discharge, over-charge is more likely to be a fatal mistake for lithium-ion batteries, and the charging process should be carefully controlled. (3) Excessive charge and discharge rates harm batteries, and battery life is more sensitive to discharge rate than to charge rate. In the above example, increasing the discharge rate by 0.57 C is equivalent to increasing the charge current by 0.74 C. Additionally, the standard charge is more favorable for batteries than the fast charge. Given the same operating conditions, including the same EOCV, if the standard charge rate (e.g., 1/3 C) is changed to a fast charge rate (e.g., 3 C), the battery life will be shortened by more than 20%.
https://doi.org/10.1016/j.jpowsour.2011.07.080_p5_26 | It should be noted that the stress increments in formula (20) are based on the starting point of the conditions in this sensitivity analysis. The data in Eq. (20) and in the above conclusions are subject to change when the starting point has been altered.
https://doi.org/10.1016/j.jpowsour.2011.07.080_p6_2 | A battery capacity degradation model with the multi-factor input is studied in this paper. First, durability tests are performed to obtain the capacity fade and resistance increase with cycling and to verify the general existence of coupling between stresses. According to the coupling verification test results, the relevance between coupling intensity and stress levels is further investigated. Then, the multi-factor capacity degradation model is established based on the coupling intensity calibration and the input of real operating conditions. This model achieves an error less than 15% when the cycling goes into the stable decay period, and the error converges gradually as the cycling continues. Finally, model sensitivity analysis was performed to determine the different weights of these five factors with respect to battery life.
https://doi.org/10.1016/j.jpowsour.2011.07.080_p6_3 | The main conclusions of this paper are as follows: (1) The 5 influencing factors of battery capacity degradation, which are ambient temperature, discharge rate, EODV, charge rate, and EOCV, are coupled in general. (2) The coupling is related to stress levels. There exists a critical stress level at which the coupling can be relatively neglected. When the stress level exceeds the critical value, the coupling aggravates the battery degradation exponentially. (3) Battery life is significantly affected by the ambient temperature, the too low EODV or too high EOCV, and the excessive charge and discharge rates. Battery life shows stronger sensitivity to discharge rate and EOCV than to charge rate and EODV. In addition, the standard charge is more favorable for battery durability than the fast charge.
https://doi.org/10.1016/j.jpowsour.2011.07.080_p6_4 | This degradation model alleviates the problem of poor accuracy in models that do not consider coupling and demonstrates a preferable adaptability to the complexity of the multi-factor input. The application of the model requires only the calibration of coupling characteristics and the input of real-time operating conditions, which ensures easy applicability to batteries on electric appliances and vehicles.
https://doi.org/10.1016/j.jpowsour.2011.08.008_p1_2 | Ionic liquids (ILs) are molten salts with melting points at or below ambient temperature, which are consisted of various cations and anions. ILs have been attracted great interests because of their superior properties, such as non-volatility, non-flammability, good thermal stability, excellent electrochemical stability and high ionic conductivity [1], [2], [3]. ILs have showed potential as safe electrolytes for high energy density lithium metal battery, which with high theoretical capacity of 3860 mAh g−1 [4], [5], [6], [7]. So far, imidazolium [8], [9], [10], [11], [12], [13], quaternary ammonium [14], [15], [16], [17], piperidinium [4], [18], [19], [20], pyrrolidinium [6], [21], [22], [23] and guanidinium [24], [25] based ILs have been studied as new electrolytes for lithium battery.
https://doi.org/10.1016/j.jpowsour.2011.08.008_p1_3 | To date, functionalized IL is a very noticeable topic in the field of IL research. By introducing different functional groups into IL cations, the physicochemical and electrochemical properties of ILs are observably changed, and providing more choices for applications as electrolytes for electrochemical devices [26], [27]. Nitrile-functionalized ILs are important series of functionalized ILs, and nitrile-functionlized imidazolium, pyridinium, and quaternary ammonium ILs have been synthesized, and these ILs own good electrochemical stability [28], [29], [30]. The nitrile-functionalized imidazolium and quaternary ammonium ILs have been applied as electrolytes in lithium battery, but the battery performances are not so good due to the high viscosity [14], [31]. The imidazolium, pyrrolidinium, piperidinium and morpholinium ILs with ester group also show wide electrochemical window, and have been used as additives of organic electrolyte for lithium battery [32]. Besides nitrile- and ester-functionalized ILs, ether-functionalized ILs have been investigated intensively. Compared with other functional groups, incorporating one short ether group into cations can help to reduce the viscosities and melting points, and not cause the degradation of electrochemical stability of the ILs [33], [34], [35], [36]. One ether group has already been introduced into cations, such as imidazolium [34], [37], [38], quaternary ammonium [35], [39], [40], [41], pyrrolidinium [36], piperidinium [36], [40], morpholinium [36], oxazolidinium [36], guanidinium [25], [42], sulfonium [43] and quaternary phosphonium [41]. And some of them have been researched as new electrolytes for electrochemical devices. The N,N-diethyl-N-methyl-N-(2-methoxyethyl) ammonium bis(trifluoromethanesulfonyl) imide (DEME-TFSA) and triethyl(2-methoxyethyl) phosphonium bis(trifluoromethanesulfonyl) imide (P222(2o1)-TFSA) IL electrolytes lithium battery with good cycle performances at low current rate have been reported [44], [45], [46], [47], [48], and polymer (PVDF-HFP) gel electrolytes containing N-methoxyethyl-N-methylpyrrolidinium bis(trifluoromethanesulfonyl)imide (PY1(2o1)-TFSA) have been described to possess good capacity and cycle property at medium C-rates [49]. The DEME-BF4 electrolyte used for Electric double layer capacitor exhibits remarkable cycle performance even at temperature over 100 °C [50], [51]. And 3-[2-(2-methoxyethoxy)ethyl]-1-methyl imidazolium iodide (MEOII) have been applied in dye-sensitized solar cells [52].
https://doi.org/10.1016/j.jpowsour.2011.08.008_p1_4 | In contrast to the ILs with one ether group, researches involving the ILs with two or more ether groups are quite rare. A series of symmetrical dialkoxymethyl-substituted imidazolium ILs have been reported, but the viscosities of these ILs are higher than 80 mPa s at 25 °C due to long chains of ether groups [53]. Several quaternary ammonium ILs based on cations with two identical ether groups (2-ethoxyethyl or 4-methoxybenzyl group) are synthesized, and the thermal properties of these ILs have been investigated [54]. Recently, some quaternary ammonium ILs comprised of multi identical ether groups (2-methoxyethyl group) in cation are prepared, and their properties have been studied [55]. And our group also has prepared pyrrolidinium and piperidinium ILs with two ether groups and quaternary ammonium ILs with three or four different ether groups, and their possibility as electrolytes for lithium battery at low rate are also explored [56], [57].
https://doi.org/10.1016/j.jpowsour.2011.08.008_p1_5 | During the past two years, sixteen ILs based on small guanidinium cations without functional groups and TFSA− anion, and eight functionalized ILs based on the guanidinium cations with one ether group (2-methoxyethyl group) or ester group (methyl acetate group) and TFSA− anion have been synthesized by our group, and some of them show low viscosity and good electrochemical stability [42], [58]. It has been found that two guanidinium ILs without functional groups (1g13-TFSA and 1g22-TFSA) and the gunidinium IL with one ether group (1g1(2o1)-TFSA) are able to use as electrolytes for Li/LiCoO2 cells without additive [24], [25]. In the present study, two new ILs based on guanidinium cations with two ether groups (2-methoxyethyl group or 2-ethoxyethyl group) and TFSA− anion had been synthesized. The structures of the ILs are shown in Fig. 1. The melting point, thermal stability, viscosity, conductivity and electrochemical properties of the ILs and IL electrolytes containing 0.6 mol kg−1 LiTFSA had been determined. Behavior of lithium redox on Ni electrode and chemical stability against lithium metal were also investigated for the IL electrolytes. We also examined the charge–discharge characteristics of the Li/LiFePO4 cells using these IL electrolytes, and found that the cells had good cycle property at the current rate of 0.2 C at 25 °C and 55 °C.
https://doi.org/10.1016/j.jpowsour.2011.08.008_p2_3 | Guanidines with one ether group were prepared according to the reference methods [59], [60], [61], [62], and then the guanidines were respectively reacted with 2-methoxyethyl bromide or 2-ethoxyethyl bromide in anhydrous acetonitrile for more than 48 h at 60 °C. Functionalized guanidinium bromides with two ether groups were obtained after washing with ether. They were dissolved in ethanol, and then purified with the activated carbon. After filtration, the collected solution was evaporated under reduced pressure to remove the solvent. After drying in vacuum at 50 °C for 24 h, the produced bromides and LiTFSA (kindly provided by Mortia Chemical Industries Co., Ltd.) were dissolved in deionized water and mixed for 12 h at ambient temperature. The crude ILs were dissolved with dichloromethane, and washed with deionized water until no residual halide anions in the water used to rinse the ILs were detected with AgNO3. The dichloromethane was removed by rotating evaporation. The two produced ILs were dried under high vacuum for more than 48 h at 110 °C. The water content of the dried ILs was detected by a moisture titrator (Metrohm 73KF coulometer) basing on Karl-Fischer method, and the value was bellow 50 ppm. The structures of synthesized ILs were confirmed by 1H NMR and 13CNMR (Avance III 400), and chloroform-d for all ILs. The characterization data are as follows:
https://doi.org/10.1016/j.jpowsour.2011.08.008_p2_4 | 1g(2o1)(2o1)-TFSA: 1H NMR: δ (ppm) 3.61-3.30 (m,14H), 2.98-2.93 (d,12H); 13C NMR: δ (ppm) 164.51, 124.88-115.21, 68.68, 58.82, 49.35, 40.28, 39.88; 1g(2o1)(2o2)-TFSA: 1H NMR: δ (ppm) 3.66-3.31 (m,13H), 3.01-2.94 (d,12H), 1.15-1.11 (t,3H); 13C NMR: δ (ppm) 164.62, 124.94-115.34, 68.74, 66.70, 58.82, 49.54, 40.11, 15.06.
https://doi.org/10.1016/j.jpowsour.2011.08.008_p2_6 | The density was affirmed by measuring the weight of prepared IL (1.0 ml) at 25 °C. The melting point of each IL was analyzed by using a differential scanning calorimeter (DSC, Perkin Elmer Pyris 1) in the temperature range of −60 °C to a predetermined temperature. The sample was sealed in aluminum pan, after that then heated and cooled at a scan fate of 10 °C min−1 under a flow of nitrogen. The thermal stabilities were measured with thermal gravimetric analysis (Perkin Elmer, 7 series thermal analysis system). The sample was placed in the aluminum pan and heated at 10 °C min−1 from ambient temperature to 600 °C under nitrogen. The viscosities of the ILs and IL electrolytes were tested with viscometer (DV-III ULTRA, Brookfield Engineering Laboratories, Inc.), and the conductivities were got from DDS-11A conductivity meter.
https://doi.org/10.1016/j.jpowsour.2011.08.008_p2_7 | Electrochemical windows of the ILs were tested by linear sweep voltammogramms (LSV, scan rate 10 mV s−1) in an argon-filled UNILAB glove box ([O2] < 1 ppm, [H2O] < 1 ppm). The working electrode was glassy carbon disk (3 mm diameter), and lithium metal was used as both counter and reference electrodes. The plating and stripping behaviors of lithium in the IL electrolytes was determined by using cyclic voltammogramms (CV, scan rate 10 mV s−1) method in the glove box. The nickel disk (2 mm diameter) was used as the working electrode and lithium metal was used as both counter and reference electrodes. The nickel electrode was polished in the usage of alumina paste (d = 0.1 μm). And the Ni electrode was washed by deionized water then dried under vacuum. The LSV and CV tests were performed by CHI660D electrochemistry workstation at room temperature (25 °C).
https://doi.org/10.1016/j.jpowsour.2011.08.008_p2_8 | The stability of the IL electrolytes against lithium metal at room temperature was investigated by monitoring the time evolution of the impedance response for a symmetric Li/IL electrolyte/Li coin cell with the borosilicate glass separator (GF/A, Whatman), and the impedance responses were measured by using CHI660D electrochemistry workstation (100 KHz–100 mHz; applied voltage 5 mV).
https://doi.org/10.1016/j.jpowsour.2011.08.008_p2_9 | Li/LiFePO4 coin cell was used to evaluate the performances of the IL electrolytes in lithium battery applications. Lithium foil (battery grade) was used as a negative electrode and the positive electrode was fabricated by spreading the mixture of LiFePO4, acetylene black and PVDF (firstly dissolved in N-methyl-N-2-pyrrolidone) with a weight ratio of 8:1:1 on aluminum current collector (battery use). Loading of active materials was about ca. 1.5–2.0 mg cm−2 and this thinnish electrode was used without pressing. The separator was glass filter made of borosilicate glass (GF/A, Whatman). Cell was assembled in the glove box, and all the components of cell were dried under vacuum before using. Cell performances were examined by the charge–discharge (C–D) cycling tests using a CT2001A cell test instrument (LAND Electronic Co., Ltd.) at 25 °C or 55 °C and at different current rates (0.2 C–2.0 C), current rate was determined by using the nominal capacity of 150 mA h g−1 for Li/LiFePO4 cell. The cells were sealed and then stayed at room temperature for 4 h before the performance tests. Constant current charge–discharge cycles were conducted between 2.5 and 4.0 V (versus Li/Li+). Charging included two processes: (1) constant current at a rate, cut-off voltage of 4.0 V; (2) constant voltage at 4.0 V, held for 0.5 h. And discharging had one process: constant current at the same rate, cut-off voltage of 2.5 V.
https://doi.org/10.1016/j.jpowsour.2011.08.008_p3_3 | 3.1.1. Thermal properties The physical and thermal properties of the functionalized guanidinium ILs with two ether groups, including melting point (Tm), thermal decomposition temperature (Td), density, viscosity and conductivity are listed in Table 1. Table 1. Physical and thermal properties of the ILs. ILs Mwa (g mol−1) Tmb (°C) dc (g cm−3) Cd (mol dm−3) ηe (mPa s) σf (mS cm−1) Λg (S cm2 mol−1) Tdh (°C) 1g2o1-2o1TFSA 512.49 <−60 1.22 2.38 60.2 1.66 0.70 340.1 1g2o1-2o2TFSA 526.52 8.4 1.28 2.43 58.8 1.64 0.67 380.0 a Molecular weight. b Melting point. c Density at 25 °C. d Concentration at 25 °C. e Viscosity at 25 °C. f Conductivity at 25 °C. g Molar conductivity at 25 °C. h Decomposition temperature of 10% weight loss. The phase transitions of the two ILs and their IL electrolytes with 0.6 mol kg−1 LiTFSA were measured by differential scanning calorimetry (DSC), and the DSC curves of them are illustrated in Fig. 2 as examples. The 1g(2o1)(2o2)-TFSA owned the melting point of 8.4 °C, 1g(2o1)(2o1)-TFSA and the two IL electrolytes did not show any phase transition behaviors until −60 °C, which was the interior temperature limit of our DSC measurement. Download : Download full-size image Fig. 2. DSC curves of (a) 1g(2o1)(2o1)-TFSA and (b) 1g(2o1)(2o2)-TFSA. Incorporating one short ether group, such as methoxymethyl (–CH2OCH3) or 2-methoxyethyl (–CH2CH2OCH3) into imidazolium [34], [37], [38], quaternary ammonium and phosphonium [35], [40], [41], pyrrolidinium [36], piperidinium [35], [36], and guanidinium [25], [42] cations, has been proved to be beneficial for lowing the melting points of these ILs. When two or more ether groups were introduced to imidazolium [53], quaternary ammonium [55], [56], pyrrolidinium and piperidinium [57], these ILs also owned low melting points. The utilization of flexible ether groups could reduce ion symmetry, increase the ions conformational degrees of freedom, and weaken electrostatic interaction between the cation and anion, which resulted from the electron-donating action of ether group. So it was effective approach to reduce the lattice energy of the ILs, and led to low melting point ILs [63], [64], [65]. The two guanidinium ILs with two ether groups also had low melting points. Though the 1g(2o1)(2o2)-TFSA IL had lower molecular symmetry than 1g(2o1)(2o1)-TFSA, the former had higher melting point because of it had the larger molecular size, which resulted in stronger Van der Waals interaction forces that could induce the higher melting point. Usually when the lithium salt added into the ILs to form IL electrolytes, the melting points of the IL electrolytes were lower than the ILs, such as P13-TFSA (N-propyl-N-methylpyrrolidinium TFSA) electrolyte and P14-FSA (N-butyl-N-methylpyrrolidinium FSA) electrolyte [66], [67]. Likewise, the 1g(2o1)(2o2)-TFSA electrolyte showed the melting point less than −60 °C, while the Tm of 1g(2o1)(2o2)-TFSA was 8.4 °C. The thermal stability of the ILs and IL electrolytes was measured by thermogravimetry (TG). As shown in Fig. 3, all of them had one-stage decomposition behavior. Generally the thermal decomposition temperature (Td) of ILs with TFSA− anion decreased after introducing ether groups into IL cations [42], [55], [56], [57]. When two ether groups were introduced into guanidinium cations, the Td of ILs decreased with the increasing number of ether groups compared to the guanidinium ILs with or without one ether group. And the thermal stability of the IL with one 2-methoxyethyl and one 2-ethoxyethyl group was better than the IL with two 2-methoxyethyl groups. For example, the thermal decomposition temperature decreased in the following order: 1g1(2o1)-TFSA (425.4 °C [42] > 1g(2o1)(2o2)-TFSA (380.1 °C) > 1g(2o1)(2o1)-TFSA (340.0 °C). And the thermal decomposition temperatures of the guanidinium ILs with two ether groups was close to the quaternary ammonium [55], pyrrolidinium and piperidinium [57] ILs with two ether groups. Although the introduction of ether groups into cation structure caused adverse effect to the thermal stability of ILs, the Td of these two guanidinium ILs with two ether groups were still higher than 300 °C. Download : Download full-size image Fig. 3. TGA traces of (a) 1g(2o1)(2o1)-TFSA, 1g(2o1)(2o1)-TFSA electrolyte with 0.6 mol kg−1 LiTFSA, (b)1g(2o1)(2o2)-TFSA, 1g(2o1)(2o2)-TFSA electrolyte with 0.6 mol kg−1 LiTFSA. The thermal decomposition temperatures of the two IL electrolytes also changed with the addition of lithium salt. The 1g(2o1)(2o1)-TFSA electrolyte showed a higher thermal decomposition temperature (374.2 °C) than 1g(2o1)(2o1)-TFSA, and the 1g(2o1)(2o2)-TFSA electrolyte showed a lower thermal decomposition temperature (361.2 °C) than 1g(2o1)(2o2)-TFSA.
https://doi.org/10.1016/j.jpowsour.2011.08.008_p3_4 | 3.1.2. Viscosity The viscosity of IL is an important feature in the application of IL electrolyte for lithium battery. Replacing one alkyl group in the IL cations by one flexible ether group with the similar size and formula weight, could reduce the viscosity of ILs, owing to weakening the electrostatic interaction between cation and anion which resulted from the electron donation action of ether group [35], [36], [40], [41], [42]. And when two ether groups were introduced into guanidinium cations, the viscosities of 1g(2o1)(2o1)-TFSA and 1g(2o1)(2o2)-TFSA (60.2 mPa s and 58.8 mPa s at 25 °C) were close to the guanidinium ILs with one ether group (1g1(2o1)-TFSA, 58 mPa s at 25 °C [42]). Though the cation sizes and formula weights increased with the more ether groups, which could result in the stronger Van der Waals interactions between cations and anions, the electron donation action of the two ether groups might counteract of it. By contrast with imidazolium ILs with two identical ether groups [53], 1g(2o1)(2o1)-TFSA and 1g(2o1)(2o2)-TFSA owned lower viscosities because of choosing the shorter ether groups. And the viscosities of these two ILs were close to the pyrrolidinium ILs with two ether groups [57], lower than the piperidinium ILs with two ether groups [57] and the quaternary ammonium ILs with two or more ether groups [55]. The addition of lithium salt LiTFSA increased the viscosities of the two ILs electrolytes. The viscosity of 1g(2o1)(2o1)-TFSA electrolyte was 192.1 mPa s at 25 °C and the viscosity of 1g(2o1)(2o2)-TFSA electrolyte was 182.2 mPa s at 25 °C. Similar phenomenon existed in BMMI-TFSA (1-butyl-2,3-dimethylimidazolium TFSA) electrolyte, EtO(CH2)2MMI-TFSA (1-ethoxyethyl-2,3-dimethylimidazolium TFSA), EtO(CH2)2MMor-TFSA (N-ethoxyethyl-Nmethylmorpholinium TFSA) electrolytes [68], [69]. Fig. 4a shows the temperature dependence of viscosity (η) for these two ILs and IL electrolytes over the temperature range of 25–80 °C, and the η (T) behavior was fitted by a Vogel-Tammann-Fulcher (VTF) equation (1): (1) where ηo (mPa s), B (K) and T0 (K) are adjustable parameters, these three values and the VTF fitting parameter (R2) for the ILs and IL electrolytes were calculated and listed in Table 2. According to Fig. 4(a) and the values of R2 in Table 2, the ILs and IL electrolytes were well fitted by the VTF model over the temperature range studied. Download : Download full-size image Fig. 4. Change of (a) viscosity and (b) conductivity with temperature for 1g(2o1)(2o1)-TFSA, 1g(2o1)(2o2)-TFSA and their electrolytes. Table 2. VTF equation parameters of viscosity for the ILs and IL electrolytes. ILs and IL electrolytes η0 (mPa s) B (K) T0 (K) R2 1g(2o1)(2o1)TFSA 0.20 (±2%) 640.0 (±7%) 169.3 (±2%) 0.9999 1g(2o1)(2o2)TFSA 0.18 (±9%) 677.4 (±3%) 180.6 (±1%) 0.9999 1g(2o1)(2o1)TFSA electrolyte 0.17 (±8%) 716.1 (±3%) 196.0 (±1%) 0.9999 1g(2o1)(2o2)TFSA electrolyte 0.07 (±12%) 987.6 (±3%) 173.2 (±1%) 0.9999 The percentage standard errors for η0, B and T0 have been included, and R2 is the VTF fitting parameter.
https://doi.org/10.1016/j.jpowsour.2011.08.008_p3_5 | 3.1.3. Conductivity Conductivity measurements could be mainly influenced by the viscosity, formula weight and density of ILs [35], [36], [63]. Usually the ILs with low viscosity possessed high conductivity, substituting one alkyl group in the cation structure by one flexible ether group with similar size and formula weight, could increase the conductivity of IL [34], [35], [36], [41], [42], [63]. The conductivity of 1g(2o1)(2o1)-TFSA was 1.66 mS cm−1 at 25 °C and 1g(2o1)(2o2)-TFSA was 1.64 mS cm−1 at 25 °C. Comparing with the conductivity of guanidinium ILs with or without one short ether group (1g1(2o1)-TFSA, 2.15 mS cm−1 at 25 °C [42]; 1g14-TFSA, 1.91 mS cm−1 at 25 °C [24]), the two ILs with two ether groups had lower conductivities, due to the bigger cation sizes and formula weights which counteracted the electron donation action of more ether groups. In contrast to the piperidinium ILs with two ether groups [57] and the quaternary ammonium ILs with two or more ether groups [55], the conductivities of these two ILs were higher and might be due to the lower viscosities discussed in previous section. And the conductivities of them were lower than the pyrrolidinium ILs with two ether groups [57] despite of the viscosities of these two categories were very close. The conductivities decreased obviously with the addition of lithium salt for the two ILs electrolytes. The conductivity of 1g(2o1)(2o1)-TFSA electrolyte was 0.57 mS cm−1 at 25 °C and the conductivity of 1g(2o1)(2o2)-TFSA electrolyte was 0.54 mS cm−1 at 25 °C. The temperature dependence of conductivity was investigated for both ILs and IL electrolytes in the temperature range of 25–80 °C, and the VTF plots of conductivity for them according to Eq. (2) were shown in Fig. 4(b): (2) where σ0 (mS cm−1), B (K) and To (K) are constants of Eq. (2), and these three values and the VTF fitting parameter (R2) for them were calculated and listed in Table 3. The temperature dependence of conductivity was also very well fitted by the VTF model over the temperature range studied. Table 3. VTF equation parameters of conductivity for the ILs and IL electrolytes. ILs and IL electrolytes σ0 (mS cm−1) B (K) T0 (K) R2 1g(2o1)(2o1)TFSA 132.5 (±2%) 453.1 (±3%) 194.6 (±1%) 0.999 1g(2o1)(2o2)TFSA 116.6 (±5%) 432.0 (±3%) 196.8 (±1%) 0.999 1g(2o1)(2o1)TFSA electrolyte 188.8 (±7%) 589.4 (±3%) 196.2 (±1%) 0.999 1g(2o1)(2o2)TFSA electrolyte 188.7 (±6%) 609.4 (±3%) 194.2 (±1%) 0.999 The percentage standard errors for σ0, B and T0 have been included, and R2 is the VTF fitting parameter.
https://doi.org/10.1016/j.jpowsour.2011.08.008_p3_6 | 3.1.4. Electrochemical window The Linear sweep voltammogramms (LSV) using lithium metal as reference electrode for the electrochemical window measurement of the two ILs was shown in Fig. 5. The cathodic limiting potentials of 1g(2o1)(2o1)-TFSA and 1g(2o1)(2o2)-TFSA were about 0.6 V and 0.4 V versus Li/Li+, and their anodic limiting potentials were about 4.7 V versus Li/Li+, so the electrochemical window were 4.1 V and 4.3 V, respectively. As already reported, introducing one ether group into the cations of quaternary ammonium, pyrrolidinium and piperidinium ILs would reduce the electrochemical stability [35], [36], [40]. And the electrochemical stabilities of the quaternary ammonium ILs [55], pyrrolidinium ILs and piperidinium ILs [57] with two ether groups also decreased comparing with the homologous ILs without ether groups. For guanidinium ILs, it could be found that the electrochemical windows of these ILs with two ether groups were close to the guanidinium ILs with or without one ether group [24], [42]. The electrochemical windows did not change much after the ether group were introduced into the guanidinium ILs cation, which might indicate that the electrochemical stabilities of guanidinium ILs were influenced by the main structure of cation. Moreover, the electrochemical stabilities of these two ILs were close to the imidazolium and sulfonium ILs [40], [70]. Download : Download full-size image Fig. 5. Linear sweep voltammograms of 1g(2o1)(2o1)-TFSA and 1g(2o1)(2o2)-TFSA at 25 °C. Working electrode, glassy carbon; (diameter = 3 mm); counter electrode, Li; reference electrode, Li; scan rate, 10 mV s−1.
https://doi.org/10.1016/j.jpowsour.2011.08.008_p3_8 | According to the cathodic limiting potentials of the two guanidinium ILs with two ether groups, it was very possible that their IL electrolytes could not allow the deposition of lithium without any additive like the EMI-TFSA electrolyte [40]. But the cyclic voltammogramms (CV) test obviously gave the opposite result. The CVs of the two IL electrolytes at 25 °C were shown in Fig. 6(a) and (b). The deposition and dissolution of Li on and from the Ni electrode could be clearly found in both IL electrolytes [25]. In the first cycle for the 1g(2o1)(2o1)-TFSA electrolyte, the deposition of lithium was at about −0.11 V versus Li/Li+, and the anodic peak at about 0.47 V in the returning scan related to the dissolution of lithium. The lithium redox in this electrolyte might be caused by the formation of the solid electrolyte interface (SEI) on the Ni electrode surface. The peak currents of the lithium redox decreased gradually with the increasing cycle number, and it demonstrated that the SEI film changed so that the lithium redox was restrained. And the cathodic peak at about 0.36 V existed in the first cycle, it might be assigned to the electrochemical reduction of the IL electrolyte. The electrochemical reduction products could be assumed to be the generation of the SEI film on the Ni electrode. In addition, the cathodic peak value decreased in the remaining two cycles, so it could be understood that the SEI film generating in the first cycle also restrained the reduction of the electrolyte. The lithium plating and stripping behaviors on Ni electrode of the 1g(2o1)(2o2)-TFSA electrolyte were similar to the 1g(2o1)(2o1)-TFSA electrolyte. Download : Download full-size image Fig. 6. Cyclic voltammograms of these IL electrolytes at 25 °C (−0.5 V to 2.5 V versus Li/Li+) (a) 1g(2o1)(2o1)-TFSA electrolyte, (b) 1g(2o1)(2o2)-TFSA electrolyte. Working electrode, Ni; counter electrode, Li; reference electrode, Li; scan rate, 10 mV s−1.
https://doi.org/10.1016/j.jpowsour.2011.08.008_p3_9 | One cathodic peak in the range from 0.8 V to 1.3 V versus Li/Li+ was found in the first cycle for the 1g(2o1)(2o1)-TFSA electrolyte, which might be caused by the reactions of the trace water or oxygen in IL electrolyte on Ni electrode, and this peak disappeared in the second and third cycles because of the SEI film forming in the first cycle. This kind of cathodic peak provoked by the trace impurities, could also be found in some other IL electrolytes CV experimental results [31], [71].
https://doi.org/10.1016/j.jpowsour.2011.08.008_p3_11 | The Li/IL electrolyte/Li symmetric cells were used to investigate the chemical stabilities of the IL electrolyte against the lithium metal and the interfacial characteristics between the Li metal electrode and IL electrolyte by the electrochemical impedance spectra (EIS). Fig. 7(a)–(d) illustrated the time dependence of impedance spectra for Li/IL electrolyte/Li symmetric cells under the open circuit conditions. The intercept with the real axis of the response at high frequency was assigned to electrolyte bulk resistance (Rbulk), and the diameter of the semicircle was related to the interfacial resistance (Ri) of the IL electrolyte/lithium metal, as explained in the literature [10], [46], [72]. For the 1g(2o1)(2o1)-TFSA electrolyte, its bulk resistance was almost unchanged during the testing period of 9 days. At first, the Ri increased gradually from 0 h to 11 h, and the Ri retained about 2200 Ω after one day. The cathodic limiting potential of 1g(2o1)(2o1)-TFSA was about 0.6 V versus Li/Li+, so it was highly possible that this IL electrolyte would continuously react with lithium metal. Fortunately, the Ri only fluctuated a little from 1 day to 9 days and was stable at the level of 2300 Ω at last, which could be seen in Fig. 8a. This phenomenon might indicate that when the IL electrolyte reacted with lithium metal, a passivation film could be produced in the meantime. And the passivation film somehow restrained the reaction between the IL electrolyte and lithium metal, which leads to a dynamic equilibrium state after a period of time at last. For the 1g(2o1)(2o2)-TFSA electrolyte, a similar phenomenon of Ri variation was also illustrated in Fig. 8b, and the Ri value was stable at the level of 550 Ω at last. Download : Download full-size image Fig. 7. Time evolution of the impedance spectra of a symmetrical Li/1g(2o1)(2o1)-TFSA electrolyte/Li cell: (a) from 0 h to 11 h, (b) from 1 day to 9 days; a symmetrical Li/1g(2o1)(2o2)-TFSA electrolyte/Li cell: (c) from 0 h to 11 h, (d) from 1 day to 9 days. Download : Download full-size image Fig. 8. Time dependence of interfacial resistance of the Li/1g(2o1)(2o1)-TFSA electrolyte/Li, Li/1g(2o1)(2o2)-TFSA electrolyte/Li cells: (a) from 0 h to 11 h; (b) from 1 day to 9 days.
https://doi.org/10.1016/j.jpowsour.2011.08.008_p3_13 | The charge–discharge performances of Li/LiFePO4 cells using the two IL electrolytes without additive were examined. Fig. 9(a) shows the discharge capacity of the two IL electrolytes containing cells cycling at 0.2 C and at 25 °C. The initial discharge capacity of the 1g(2o1)(2o1)-TFSA electrolyte was 76 mA h g−1 then increased gradually during the next 50 cycles and stabilized at the level of 120 mA h g−1 for the rest 50 cycles. The 1g(2o1)(2o2)-TFSA electrolyte delivered a smaller initial discharge capacity of 67 mA h g−1 and the discharge capacity increased as the former IL electrolyte, and the value retained about 107 mA h g−1 until the 100th cycle. The low initial discharge capacity might be influenced by the IL electrolytes poor wettability towards LiFePO4 cathode material as a result of the high viscosity of them. The discharge capacity improved with the increasing cycle numbers for both the IL electrolytes, it might be due to the optimization of the electric contact between the cathode and electrolyte, the IL electrolytes penetrated the cathode pore structure gradually and finally wetted the electrode completely. Download : Download full-size image Fig. 9. Cycling performances of Li/LiFePO4 cells using the two IL electrolytes (a) at 25 °C, and (b) at 55 °C. Charge–discharge current rate is 0.2 C.
https://doi.org/10.1016/j.jpowsour.2011.08.008_p3_14 | As shown in Table 4, the viscosity and conductivity of the two IL electrolytes improved obviously at 55 °C. The Li/LiFePO4 cells using the two IL electrolytes cycling at 0.2 C at 55 °C delivered better discharge capacity than 25 °C, seen in Fig. 9(b). The initial discharge capacity of the 1g(2o1)(2o2)-TFSA electrolyte was 130 mA h g−1 then increased gradually during the next 20 cycles and stabilized at the level of 145 mA h g−1 for the rest 80 cycles. And the 1g(2o1)(2o1)-TFSA electrolyte delivered a smaller initial discharge capacity of 120 mA h g−1 then the discharge capacity also was stable after 20 cycles, and the value retained about 142 mA h g−1 until the 100th cycle. And it could be easily found that the discharge capacities of the two IL electrolytes at 55 °C went stable quicker than at 25 °C, mainly due to the improvement for viscosity and conductivity of the IL electrolytes. Furthermore, the discharge capacity of 1g(2o1)(2o1)-TFSA electrolyte was higher than 1g(2o1)(2o2)-TFSA electrolyte at 25 °C though the viscosity of the former electrolyte was higher than the latter. But the 1g(2o1)(2o2)-TFSA electrolyte delivered better discharge capacity than 1g(2o1)(2o1)-TFSA electrolyte at 55 °C despite the viscosities of the two IL electrolytes were very close. The differences for the discharge capacities of the IL electrolytes at 25 °C and 55 °C, could not only affect by the viscosities of the IL electrolytes, but also some other factors such as the interfacial characteristics at both the LiFePO4 cathode/electrolyte and lithium anode/electrolyte interfaces. Table 4. Viscosity and conductivity of the two IL electrolytes with 0.6 mol kg−1 LiTFSA at 25 °C and 55 °C. IL electrolytes Viscosity (mPa s) Conductivity (mS cm−1) 25 °C 55 °C 25 °C 55 °C 1g(2o1)(2o1)TFSA electrolyte 192.1 39 0.57 2.12 1g(2o1)(2o2)TFSA electrolyte 182.2 39.4 0.54 2.00
https://doi.org/10.1016/j.jpowsour.2011.08.008_p3_15 | The rate properties of Li/LiFePO4 cells are shown in Fig. 10, and the discharge capacities at different rates are the values after the cycle performances of cells reach stability. It could be found that the discharge capacity decreased with the increasing discharge rate for these IL electrolytes, and the IL electrolytes possessed better rate properties at 55 °C. The rate property of 1g(2o1)(2o1)-TFSA electrolyte was better than 1g(2o1)(2o2)-TFSA electrolyte at 25 °C. The discharge capacity of 1g(2o1)(2o1)-TFSA electrolyte at the current rate of 1.0 C was about 78 mA h g−1, which retained 67% of the capacity at the rate of 0.2 C. The 1g(2o1)(2o2)-TFSA electrolyte showed better rate property than 1g(2o1)(2o1)-TFSA electrolyte at 55 °C. As shown in Fig. 11, the discharge capacity of the 1g(2o1)(2o2)-TFSA electrolyte at the discharge rate of 1.0 C was about 125 mA h g−1, which retained 87% of the discharge capacity at 0.2 C, and the discharge capacity at 2 C was about 93 mA h g−1, which retained 65% of the discharge capacity at 0.2 C. The obvious difference of rate properties of the two IL electrolytes at 25 °C and 55 °C might caused by the viscosities and conductivities of them at each testing temperature, the lower viscosities and higher conductivities of the two IL electrolytes at 55 °C could be helpful to the rate property of cells, due to better transport capability of lithium ion in IL electrolyte. Download : Download full-size image Fig. 10. Discharge capacities of Li/LiFePO4 cells using the IL electrolytes at different rates at 25 °C and 55 °C. Charge and discharge current rates are 0.2, 0.5, 1.0, 1.5, 2.0 C. Download : Download full-size image Fig. 11. Discharge capacities of Li/LiFePO4 cells using 1g(2o1)(2o2)-TFSA IL electrolytes at different rates at 55 °C. Charge and discharge current rates are 0.2, 0.5, 1.0, 1.5, 2.0 C.
https://doi.org/10.1016/j.jpowsour.2011.08.008_p4_2 | Two new functionalized ILs based on guanidinium cation with two ether groups and TFSA− anion were synthesized. Both the ILs were liquids at room temperature, and the viscosities of 1g(2o1)(2o1)-TFSA and 1g(2o1)(2o2)-TFSA were 60.2 and 58.8 mPa s at 25 °C, respectively. Good electrochemical stabilities of these guanidinium ILs with two ether groups permitted them to become potential electrolytes for electrochemical devices. Though the cathodic limiting potentials of the ILs were higher than 0 V versus Li/Li+, the lithium plating and stripping on Ni electrode could be found in the two IL electrolytes without additive because of the formation of SEI film. And the IL electrolytes showed good chemical stability against lithium metal owing to the formation of passivation layer. Li/LiFePO4 cells using the two IL electrolytes without additive showed good cycle property at the current rate of 0.2 C at 25 °C and 55 °C.
https://doi.org/10.1016/j.jpowsour.2011.08.046_p1_2 | Rechargeable lithium-ion batteries are the most promising candidates for applications in electric vehicles (EVs), hybrid electric vehicles (HEVs), and power tools in terms of energy densities and power densities [1], [2], [3]. The olivine LiFePO4 is an attractive electrode material for its remarkable advantages, such as low toxicity, low cost, long cycle life and high safety [4]. However, LiFePO4 suffers from poor high-rate capacity due to the low electronic conductivity and slow diffusion of lithium ions, which impede realizing high rate capability, a critical performance for high power applications [4], [5].
https://doi.org/10.1016/j.jpowsour.2011.08.046_p1_3 | Tremendous efforts have been made to overcome the inherent limitations of LiFePO4. In addition to doping with metallic elements [6], [7], [8] and coating the particles with carbonaceous conductors [9], [10] to improve the electronic conductivity, reducing particles to nanometer scale has attracted much attention recently [11], which could shorten the lithium ion transport distances and enhance ionic diffusion rate. For instances, LiFePO4 nanorod [12], [13], nanowire [14], [15] and nanoplate [16], [17] electrode materials have been prepared to improve their capacities and rate performance for lithium ion batteries.
https://doi.org/10.1016/j.jpowsour.2011.08.046_p1_4 | However some nano-sized LiFePO4 cathode materials have low crystallization degree and are difficult to avoid the degradation of discharge capacity on long-time cycling especially at high discharge rate [18], [19]. Moreover, the high surface area of nanoparticles also raises the risk of secondary reactions involving electrolyte decomposition between electrode and electrolyte, which causes a high level of irreversibility and poor cycle life to some extent [18]. Furthermore, the low packing density of nanoparticles also limits the total volumetric energy density of lithium-ion batteries [18], [20], [21].
https://doi.org/10.1016/j.jpowsour.2011.08.046_p1_5 | In recent years, the organization of nanoscale building blocks (nanoparticles, nanorods or nanoribbons) into hierarchical architectures via self-assembly open up new opportunities for development of materials with designed novel properties because they can take the advantages of both nanometer-sized building blocks and micro- or submicrometer-sized assemblies. While the former could provide negligible diffusion time and possible new Li storage mechanism for the favorable kinetics and high capacities, the latter could be beneficial to afford good stability for the electrode materials, which are important for enhancing the cycle performance of electrodes [20], [21]. Recently, Cao et al. [22] reported that hierarchically dumbbell-like LiFePO4 microstructures assembled with tabular particles were prepared by a solvothermal method with the surfactant of PVP. The product showed a stable discharge capacity of 110 mAh g−1 after 70 cycles at 1/30 C rate. Goodenough et al. [23] adopted a solvothermal method with ethylenediamine as a surfactant to synthesize hierarchical LiFePO4 porous microspheres assembled with nanoplates, which achieved a discharge capacity of 86 mAh g−1 at 10 C rate.
https://doi.org/10.1016/j.jpowsour.2011.08.046_p1_6 | Herein, we propose an alternative approach to the synthesis of hierarchical LiFePO4 microflowers self-assembled by a number of stacked rectangular nanoplates via a solvothermal reaction in ethanol solvent by using self-prepared ammonium iron phosphate rectangular nanoplates as a precursor, which is obtained by a simple water evaporation method. When the ethanol solvent is replaced with the water–ethanol mixed solvent in the solvothermal reaction, only LiFePO4 micro-octahedrons can be prepared. Both of them are carbon-coated through post-heat treatment, respectively. When used as cathode materials in lithium-ion batteries, the hierarchical micro/nanostructured LiFePO4 microflowers show enhanced electrochemical performances compared with LiFePO4 micro-octahedrons, which demonstrates an effective way to improve the electrochemical properties of LiFePO4 nanomaterials.
https://doi.org/10.1016/j.jpowsour.2011.08.046_p2_4 | The synthesis of the precursor was a simple water evaporation method, which was introduced in our previous paper [24]. 3.45 g of NH4H2PO4 and 2.7 g of FeCl3 were dissolved in 40 mL of distilled water in a beaker with stirring. Then the beaker was kept in a fan-forced oven at 140 °C for 4 h. As time passed, water, as the solvent in the solution, was gradually evaporated. Finally a dry white powder was deposited on the bottom of the beaker. The powder was collected and washed with distilled water and ethanol for several times, and dried in air at 60 °C for 2 h.
https://doi.org/10.1016/j.jpowsour.2011.08.046_p2_6 | 0.221 g of the as-prepared precursor, 0.213 g of LiCl and 0.15 mL of N2H4·H2O aqueous solution (10 M) were added in 40 mL of ethanol with vigorous stirring. Then the mixture was sealed in 50 mL stainless-steel autoclave and heated in an oven at 170 °C for 24 h. After cooling to ambient temperature, a light green precipitate was obtained and washed with H3PO4 aqueous solution (pH 2–3) and distilled water for several times, and then dried in vacuum at 100 °C for 1 h.
https://doi.org/10.1016/j.jpowsour.2011.08.046_p2_8 | 0.1 g of glucose and 1.9 g of the as-synthesized LiFePO4 were dispersed in 5 mL of distilled water by ultrasonication to form thick slurry and then stirred for 1 h till a fine mixture was formed, and dried at 60 °C for 2 h. The samples were first heated at 350 °C for 4 h and then at 650 °C for 9 h in a tube furnace with N2 atmosphere in order to carbonize the glucose and increase the crystallinity of the LiFePO4 samples.
https://doi.org/10.1016/j.jpowsour.2011.08.046_p2_10 | X-ray powder diffraction (XRD) patterns were recorded on a Japan Rigaku D/max-rB X-ray diffractometer with Cu Kα radiation (λ = 0.15418 nm), operated at 40 kV and 80 mA. Field-emission scanning electron microscopy (FESEM) measurement was carried out with a FEI Siron 200 field-emission scanning electron microscope, operated at an acceleration voltage of 10 kV. Transmission electron microscopic (TEM) images and high resolution TEM images (HRTEM) were taken with a Philips CM 20 FEG and JEOL-2010 transmission electron microscope respectively, operated at an accelerating voltage of 200 kV.
https://doi.org/10.1016/j.jpowsour.2011.08.046_p2_12 | The electrochemical properties of the as-prepared samples were characterized by coin-type cells (CR2032) with lithium foil as counter electrode. A composite electrode was prepared by mixing the LiFePO4, carbon black, and polyvinylidene fluoride (PVDF) in weight ratio of 80:15:5 in n-methyl pyrrolidinone (NMP) solvent. The obtained slurry was then cast onto aluminum foil with the slurry thickness controlled. After the evaporation of the solvent by a mild heating, the cathode was roll-pressed and further dried in vacuum at 120 °C for 5 h. The thickness of the cast electrode materials is about 28 μm. Finally, coin-type cells (CR2032) were assembled in an Ar-filled dry glove box. The liquid electrolyte used was 1 M LiPF6 in a 1:1 mixture of ethylene carbonate (EC) and dimethyl carbonate (DMC), and the separator was Celgard 2400 micro-porous polypropylene membrane.
https://doi.org/10.1016/j.jpowsour.2011.08.046_p2_13 | Galvanostatical charge and discharge was controlled between 2.5 and 4.2 V on a multi-channel battery tester (Neware Battery Testing System, Shenzhen Neware Electronic Co., China) at room temperature. The cyclic voltammetry tests (CV) were carried out on a CHI604C electrochemical workstation (Shanghai Chenhua Instrument Co., China) at a scanning rate of 0.05 mV s−1 from 2.5 to 4.2 V (versus Li+/Li) at room temperature.
https://doi.org/10.1016/j.jpowsour.2011.08.046_p3_2 | The composition and phase purity of the products were examined by X-ray diffraction. Fig. 1a shows the XRD pattern of the sample prepared in ethanol solvent by solvothermal reaction. All diffraction peaks agree well with those of phospho-olivine LiFePO4 indexed with orthorhombic Pnma space group (JCPDS No. 83-2092). To be noted that without H3PO4 aqueous solution washing, the product often contains Li3PO4 as impurity (Fig. S1). Fig. 1b shows the XRD pattern of the carbon-coated sample LiFePO4 which is obtained at 600 °C in N2 atmosphere for 5 h. The diffraction peaks of the sample become much sharper, suggesting improved crystallinity of LiFePO4. On the other hand, there is no additional diffraction peaks associated with crystal modification by carbon, which indicates that the carbon generated from glucose is amorphous and its presence does not influence the structure of LiFePO4.
https://doi.org/10.1016/j.jpowsour.2011.08.046_p3_4 | The field-emission scanning electron microscopy is used to observe the morphologies of the as-prepared products. Fig. 2 shows the FESEM images of the carbon-coated LiFePO4 sample. It is mainly composed of hierarchical microflowers with diameters of about 6–8 μm (Fig. 2a). Higher magnification FESEM image in Fig. 2b indicates that the LiFePO4 hierarchical microflower is assembly of rectangular nanoplates with length of 6–8 μm, width of 1–2 μm and thickness of around 50 nm. Fig. 2c shows that the ends of the nanoplates have been merged together and constructed the middle part of the flower. Fig. 2d reveals that the microflower can be assembled like a microsphere with plenty of rectangular nanoplates as petals.
https://doi.org/10.1016/j.jpowsour.2011.08.046_p3_6 | Further insight into the morphology and microstructure of the LiFePO4 hierarchical microflowers has been gained with the help of TEM and HRTEM. Fig. 3a shows a TEM image of single hierarchical microflower prepared in ethanol solvent by solvothermal reaction. From its edges, one can see that it is composed of many nanoplates with rectangular angles. Fig. 3b presents the morphology of a single rectangular nanoplate. The inserted SAED pattern viewed along zone axis of [1 0 0] implies its single crystalline nature. HRTEM image in Fig. 3c shows the clear crystal lattices of the nanoplate in Fig. 3b. The lattice interplanar spacings of 0.23 nm and 0.29 nm are corresponding to the (0 0 2) and (0 2 0) planes of orthorhombic LiFePO4, respectively.
https://doi.org/10.1016/j.jpowsour.2011.08.046_p3_8 | In order to understand how the precursor can be transformed into hierarchical LiFePO4 microflowers, Fig. S2 shows the structure and morphology of the precursor prepared by a simple water evaporation method. The XRD pattern (Fig. S2a) could be indexed to NH4FeP2O7·1.5H2O (JCPDS 31-0054). The low magnification FESEM image (Fig. S2b) indicates that the precursor is composed of nanoplates in large scale. The high magnification FESEM image (Fig. S2c) reveals that each nanoplate almost has rectangular shape with length of 3–4 μm, width of about 1 μm and thickness of about 150 nm, which is further confirmed by the TEM images in Fig. S2d and e.
https://doi.org/10.1016/j.jpowsour.2011.08.046_p3_9 | During the solvothermal reaction, the NH4FeP2O7·1.5H2O nanoplate precursor can be reduced by N2H4 and intercalated by Li+ ions in ethanol to form LiFePO4 nanoplates. Due to high surface energy, these thin nanoplates are not stable in ethanol solvent under solvothermal conditions. They tend to grow into microflowers which are assembled with multilayered nanoplates, as shown in Fig. S3. It can be seen that the carbon-modified LiFePO4 retains the original morphology from the LiFePO4 sample prepared by the solvothermal process. These nanoplates have slightly larger sizes in width and length and thinner thickness compared with the NH4FeP2O7·1.5H2O nanoplate precursor. We speculate that the formation of these nanoplates is probably an in situ conversion from the precursor coupled with Ostwald ripening, which is similar to the formation process of Ba2WO6 hierarchical microspheres from interconnected square nanoplates by using PVP as the surfactant [25].
https://doi.org/10.1016/j.jpowsour.2011.08.046_p3_10 | When ethanol is replaced with the water–ethanol mixed solvent in the solvothermal reaction and the other reaction conditions are the same, LiFePO4 micro-octahedrons instead of hierarchical microflowers can be prepared. Fig. S4 shows the XRD pattern and FESEM images of LiFePO4 micro-octahedrons prepared in water–ethanol mixed solvent . The LiFePO4 micro-octahedrons have length of 3–4 μm and thickness of 2 μm. The results indicate that the NH4FeP2O7·1.5H2O precursor could be dissolved in water under the solvothermal condition, and the LiFePO4 microcrystals would grow from the mixed solvent spontaneously into the octahedron shapes without the precursor`s templating.
https://doi.org/10.1016/j.jpowsour.2011.08.046_p3_11 | TEM and HRTEM have also been used to observe the morphology and microstructure of the carbon coated LiFePO4 hierarchical microflowers (Fig. 4) and micro-octahedrons (Fig. S5), respectively. Fig. 4a shows the high magnification TEM image of part of a single rectangular nanoplate of the carbon-coated LiFePO4 microflower. It can be seen that the edge of the nanoplate is coated with an even-distributed amorphous layer. The high resolution HRTEM image in Fig. 4b clearly displays that the thickness of the layer is about 5 nm. The inserted SAED pattern viewed along zone axis of [1 0 0] still implies its single crystalline nature, indicating that the crystal structure of LiFePO4 has not been changed due to the modification with carbon-coating. It can also be observed that the lattice interplanar spacings of 0.23 nm and 0.29 nm are corresponding to the (0 0 2) and (0 2 0) planes of orthorhombic LiFePO4, respectively. But the coated-carbon layer is amorphous, without any obvious lattice fringes. Fig. S5a presents the TEM image of part of a carbon-coated LiFePO4 micro-octahedron. It can also be seen that there exists an amorphous carbon layer coated on the surface of the LiFePO4 micro-octahedron with a thickness about 5 nm in the high magnification TEM image (Fig. S5b). The coated carbon content of modified hierarchical LiFePO4 microflowers and LiFePO4 micro-octahedrons was measured with a Carbon Sulfur Automatic Analyzer (HH2000A, Wuxi Chuangxiang Co. China). The results indicate that the coated carbon contents of modified hierarchical LiFePO4 microflowers and LiFePO4 micro-octahedrons are 1.21 and 1.23 wt.%, respectively. Both of them have similar carbon content.
https://doi.org/10.1016/j.jpowsour.2011.08.046_p3_13 | The electrochemical performances of the two modified LiFePO4 samples with different morphologies have been investigated. The LiFePO4 micro-octahedrons were also modified with carbon-coating under the same conditions for LiFePO4 microflowers. The initial charge–discharge profiles are obtained from coin-type cells, at a current density varying from 0.1 C (15 mA g−1) to 10 C (1500 mA g−1) rate between 2.5 and 4.2 V, as shown in Fig. 5a and b, respectively. To be noted that the charge/discharge capacities was based on the total weight of bare LiFePO4 and the coated-carbon. The cells were charged at the same rate of 0.5 C to insure identical conditions for each discharge. Fig. 5a shows that the hierarchical LiFePO4 microflower sample with carbon-coating delivers an initial discharge capacity of 162 mAh g−1 at 0.1 C. The voltage profile drops rapidly from the end-charging voltage (4.2 V) to about 3.4 V. Then this voltage is kept almost constant during the following intercalation and more than 80% of the discharge occurs at a flat voltage plateau near 3.39 V. Whereas the LiFePO4 micro-octahedrons with carbon-coating only delivers an initial discharge capacity of 108 mAh g−1 at 0.1 C shown in Fig. 5b. 59% of the discharge occurs at a voltage plateau near 3.37 V. Moreover, the plateau voltage difference could reflect the polarization effect during the electrochemical reaction [26]. For the modified hierarchical microflower sample about 70 mV plateau voltage difference is observed between charge and discharge at 0.1 C rate, but for the modified micro-octahedron sample the plateau voltage difference is as high as 140 mV at 0.1 C rate. It clearly demonstrates that the polarization of the modified hierarchical microflower sample is much less than the modified micro-octahedron sample.
https://doi.org/10.1016/j.jpowsour.2011.08.046_p3_15 | Fig. 6 further compares the rate capability and cycle performance of the two carbon-coated LiFePO4 samples. The initial discharge capacity of the hierarchical LiFePO4 microflower sample with carbon-coating presents a high value of 154 mAh g−1 at 0.5 C (Fig. 5a). Fig. 6a shows that when the discharge rate is increased to 1, 2, 5 and 10 C, the modified microflower sample delivers initial discharge capacity of 146, 135, 121 and 101 mAh g−1, respectively. While the LiFePO4 micro-octahedron sample with carbon-coating only presents initial discharge capacity of 96 mAh g−1 at 0.5 C (Fig. 5b). Fig. 6b shows that when the discharge rate is increased to 1, 2 and 5 C rates, the modified micro-octahedron sample only presents initial discharge capacity of 89, 80 and 52 mAh g−1, respectively and when the discharge rate is increased to 10 C, it hardly presents discharge capacity because of the huge polarization during the charge–discharge process. Fig. 6 also reveals the 10-cycle performances of the two carbon-coated samples. It can be seen that both of them have good discharge capacity stability at these different rates. However, they exhibit quite different capacity decay with the increased rate. As shown in the inset of Fig. 6, the modified hierarchical LiFePO4 microflower sample shows much slower capacity decay than the modified micro-octahedron sample, especially at high rates.
https://doi.org/10.1016/j.jpowsour.2011.08.046_p3_17 | Furthermore, Fig. 7 shows the cycling performance of the hierarchical LiFePO4 microflower sample with carbon-coating to extended cycles. The sample delivers a high discharge capacity of 146 mAh g−1 in the first cycle, and could remain 143 mAh g−1 after 70 cycles at 1 C rate, indicating that this modified hierarchical microflower sample has good cycling stability. The cycling performance of the modified hierarchical LiFePO4 is better than some reported LiFePO4 nanoparticles [27], [28]. Although most of the literatures claimed that the LiFePO4 had good cycling performance [4], [5], [9], [10], but recently some groups reported that the LiFePO4 nanoparticles had an obvious capacity fading during cycling process [19], [27], [28], [29], [30]. This capacity degradation is mainly because the nanosized LiFePO4 would be etched by residual HF in LiPF6/DMC + EC electrolyte, which leads to the loss of active materials and separation of active materials from conductive carbon. These LiFePO4 microflowers have relatively smaller contact areas with electrolyte and better structure stability compared with LiFePO4 nanoplates as the building blocks, which results in its enhanced cycling performance. The tap density of the carbon-coated LiFePO4 microflower is 1.17 g cm−3, which is bigger than normal nanomaterials. This can be attributed to the micro-size of its assemblies [23].
https://doi.org/10.1016/j.jpowsour.2011.08.046_p3_19 | The influence of morphology on the electrochemical properties of carbon-coated LiFePO4 is further investigated by cyclic voltammetry. The carbon-coated hierarchical LiFePO4 microflower and the micro-octahedron samples are tested at a scanning rate of 0.05 mV s−1 between the voltage limit of 2.5 and 4.2 V (Li/Li+) and the cyclic voltammograms (CV) profiles of them are shown in Fig. 8, respectively. The carbon-coated microflower sample exhibits an anodic peak at 3.29 V and a corresponding cathodic response at 3.57 V and the potential interval of it is 0.28 V, whereas the carbon-coated micro-octahedron sample exhibits an anodic peak at 3.24 V and a corresponding cathodic response at 3.64 V and the potential interval of it is 0.40 V. The hysteresis is similar to that observed in galvanostatic cycling of carbon-coated LiFePO4 microflowers and micro-octahedrons in Fig. 5. The more symmetric and spiculate peak profile for carbon-coated LiFePO4 microflowers indicates a reversible elctrochemical reaction during lithium ion insertion and extraction [31]. Compared with LiFePO4 micro-octahedrons, the thin nanoplates as the building blocks assembled in LiFePO4 microflowers can shorten the lithium ion diffusion path greatly, which can enhance the electrochemical reaction kinetics, reduce the polarization and improve its rate performance.
https://doi.org/10.1016/j.jpowsour.2011.08.046_p4_2 | In this paper, we have successfully prepared hierarchical LiFePO4 microflowers via a solvothermal reaction in ethanol solvent by using the self-prepared ammonium iron phosphate rectangular nanoplates as a precursor, which is obtained by a simple water evaporation method beforehand. The hierarchical LiFePO4 microflowers with diameters of 6–8 μm are self-assemblies of a number of stacked rectangular nanoplates with length of 6–8 μm, width of 1–2 μm and thickness of around 50 nm under solvothermal condition and without any surfactant. When the water–ethanol mixed solvent is used instead of the ethanol solvent, LiFePO4 micro-octahedrons with lengths of 3–4 μm and thickness of 2 μm can be prepared. Then they are respectively modified with carbon coating through a post-heat treatment and their morphologies are retained. As a cathode material for rechargeable lithium ion batteries, the carbon-coated hierarchical LiFePO4 microflowers show enhanced electrochemical performances compared with carbon-coated LiFePO4 micro-octahedrons. They deliver an initial discharge capacity of 162 mAh g−1 at 0.1 C rate and a discharge capacity of 101 mAh g−1 even at the discharge rate up to 10 C. In addition, they exhibit good cycle performance, and it only decreases 3 mAh g−1 after 70 charge–discharge cycles at a rate of 1 C. Such hierarchical micro/nanostructures take the advantages of both nanometer-sized building blocks and micro-sized assemblies. It facilitates fast electrochemical reaction kinetics and good electrochemical stability. This novel hierarchical microflower LiFePO4 material with carbon coating is anticipated to satisfy the industrial needs in electric vehicles (EV), hybrid electric vehicles (HEV), and other mobile or portable electric devices.
https://doi.org/10.1016/j.jpowsour.2011.09.028_p1_2 | LiFePO4 is one of the most promising cathode materials for next-generation lithium-ion batteries because of its many advantages, such as the high energy density, low cost, environmental friendliness and excellent thermal safety [1], [2], [3], [4]. However, its slow lithium ion diffusion rate combined with the intrinsic poor electronic conductivity leads to a poor rate performance [1]. In recent years, considerable effort has been devoted to improve the performance of LiFePO4, in terms of rate capability and lifetime, to a practical level [5], [6], [7], [8], [9], [10], [11].
https://doi.org/10.1016/j.jpowsour.2011.09.028_p1_3 | Downsizing the particle size to nanoscale is an efficient strategy to enhance the lithium transport kinetics because of the drastically shortened diffusion length [12], [13]. Thus, much emphasis has been placed on nano-sized LiFePO4 [14], [15]. Nanoparticulate LiFePO4 can be obtained by many approaches, including some low-temperature techniques such as sol–gel method, co-precipitation procedure and hydrothermal process [16], [17], [18], [19], [20], [21]. However, many obstacles have been encountered in the conversion from laboratory synthesis to large-scale production because of the complicated synthesis techniques and/or the hard controlled synthesis situation for these methods. Solid-state reaction is still the better choice for industrial production [22]. But for the traditional solid-state method, a main problem is that the LiFePO4 particles tend to grow up under the high-temperature heat treatment. By far, few studies have been focused on the synthesis of nano-sized LiFePO4 below 100 nm from a high-temperature solid-state method [23], [24], and no rule has been put forward formally to ensure the repeatability.
https://doi.org/10.1016/j.jpowsour.2011.09.028_p1_4 | On the other hand, although it is well known that a conductive coating can effectively enhance the electronic conductivity of LiFePO4, it is rather difficult to coat LiFePO4 homogeneously with a carbon shell during the formation procedure of LiFePO4 at high temperature. Carbon does not cover the entire LiFePO4 surface, leading to a partly coating and hence insufficient electronically conducting network [9]. To obtain better conductive network, excessive carbonaceous materials are required, which will greatly decrease the tap density of active substances in the cathodes [25], [26]. Core–shell LiFePO4/C is expected to combine the function of both core and shell parts and then improve the performance of the composite. However, the way to obtain the LiFePO4/C core–shell nanocomposite, which has been seeking for years, is really hard to achieve, especially for a simple high-temperature solid-state method. To the best of our knowledgement, very few papers have really prepared this kind of LiFePO4/C [24], [27].
https://doi.org/10.1016/j.jpowsour.2011.09.028_p1_5 | In this work, a successful example that combines those two strategies has been synthesized. For the first time, a nano-FePO4/PTh is used as an iron source to prepare a core–shell LiFePO4/C nanocomposite. Herein, PTh is in situ polymerized on the surface of the generated FePO4 particles to restrain their growth, as shown in Eq. (1), so the typical size of the obtained FePO4 particle is restricted within 20–50 nm. Although a very small amount of Fe3+ was reduced to Fe2+ for oxidative polymerization of thiophene, the fresh Fe2+ would rapidly be oxidated to Fe3+ by a large amount of NO3− in the strong acid solution. Furthermore, the PTh layer will be carbonized at high temperature, which contributes greatly to the formation of carbon shell. Using the nano-FePO4/PTh composite as an iron source, we optimized the synthesis process and successfully prepare a LiFePO4/C core–shell nanocomposite at 750 °C. It means that a LiFePO4/C core–shell nanocomposite can be prepared by controlling the morphology of precursor, i.e. FePO4, using the high-temperature solid-state method. The morphology and the electrochemical performance of the prepared LiFePO4/C were characterized. (1)
https://doi.org/10.1016/j.jpowsour.2011.09.028_p2_3 | The FePO4/PTh composite was synthesized from Fe(NO3)3·9H2O, (NH4)2HPO4 and thiophene monomer. In a typical synthesis, a 0.25 M Fe(NO3)3 solution was added drop by drop into the 0.25 M (NH4)2HPO4 solution mixed with 2 ml thiophene monomer under vigorous stirring. During the whole synthesis process, a 10 M HNO3 solution was used to control the pH value around 2.0. In the strong nitric acid solution, the in situ oxidative polymerization reaction of thiophene took place. The FePO4/PTh precipitate was washed with distilled water for several times and dried in an oven at 80 °C for 3 days.
https://doi.org/10.1016/j.jpowsour.2011.09.028_p2_4 | A LiFePO4/C composite was synthesized from FePO4/PTh, LiOH·H2O and citric acid. Stoichiometric of FePO4/PTh and LiOH·H2O with a suitable amount of citric acid (25–50 wt.% vs. LiFePO4) were ball-milled for 10 h in the ethanol, and then dried in blast oven at 60 °C for 12 h. The thermal treatment under flowing nitrogen was performed at 450 °C for 3 h and 650–750 °C for 10 h. The final black powder was LiFePO4/C composite.
https://doi.org/10.1016/j.jpowsour.2011.09.028_p2_6 | The carbon contents in LiFePO4/C composites were determined by the VarioEL III (elementar, Germany) element analyzer. The electronic conductivity was measured with a Four-Point Probe Meter (SDY-5, Guangzhou) by pressing the sample in the form of disk at 20 MPa, with a diameter of 15 mm and a thickness of 1.1 mm. FT-IR analysis was performed on KBr-supported samples using a Magna 560 spectrometer (American Nicolet). The phase purity and structure were detected with powder X-ray diffraction (XRD, Bruker, D8 Advance) using Cu Kα radiation (λ = 1.5406 Å). The particle morphology was observed by scanning electron microscopy (SEM, XL 30 ESEM-FEG, FEI Company), transmission electron microscopy (TEM) and high resolution transmission electron microscopy (HRTEM, JEM-2010).
https://doi.org/10.1016/j.jpowsour.2011.09.028_p2_8 | The electrochemical performance of the cathode was characterized in experimental cells with lithium metal as the counter electrode. The slurry with 84 wt.% host material, 8 wt.% Super P and 8 wt.% polyvinylidene fluoride (PVDF) dispersed in N-methylpyrrolidinone (NMP) was coated on Al foil and dried in a vacuum oven at 120 °C for 12 h. The resulting cathode film was pressed and punched into a disc. The LiFePO4/C loading was 2–5 mg cm−2 in the experimental cells. Celgard 2400 was used as separator. The electrolyte was 1 M LiPF6 in a mixture of ethylene carbonate (EC) and dimethyl carbonate (DMC) (1:1 volume). All cells were assembled in an argon-filled glove box and tested at room temperature over the voltage range 2.5–4.2 V. 1 C = 170 mA g−1.
https://doi.org/10.1016/j.jpowsour.2011.09.028_p3_3 | The XRD pattern of the dried precipitate (plot a) is provided in Fig. 1A. No obvious diffraction peaks can be observed, indicating an amorphous form of the prepared composite. To confirm the component, the sample was heated at 700 °C for 10 h in the air, and its XRD pattern is shown in plot b. As described in the previous literatures [28], [29], the amorphous structure transforms to a crystalline form after being heated at 700 °C, indexing to be a pure trigonal, α-quartz-type FePO4 (JCPDS file no. 77-0094). So the existence of amorphous FePO4 in our sample can be confirmed. No diffraction peak of PTh is detected in plot b because it has been oxidized to carbon dioxide at high temperature of 700 °C in the air. Download : Download full-size image Fig. 1. XRD patterns (A) of the samples dried at 80 °C (a) and sintered at 700 °C (b); and FT-IR spectrum of the FePO4/PTh composite (B).
https://doi.org/10.1016/j.jpowsour.2011.09.028_p3_4 | From the FT-IR spectrum of the sample in Fig. 1B, characteristic peaks of both FePO4 and polythiophene can be observed. The absorption at 1050 cm−1 can be assigned to the asymmetric stretching vibration of P–O bonds in PO43− groups [30]. The peaks at around 1640 cm−1, 3240 cm−1 and 3400 cm−1 are in reference to the bending and stretching vibrations of water molecules [31], [32], [33]. The characteristic peak at 1450 cm−1 corresponds to the stretching vibration modes of the thiophene ring [34]. The characteristic peak at around 1112 cm−1 assigned to Cα–Cα stretching vibration modes of polythiophene should be observed, although it appears to be hidden by the peak of PO43−.
https://doi.org/10.1016/j.jpowsour.2011.09.028_p3_5 | The morphology of as-prepared FePO4/PTh composite is shown in Fig. 2. The SEM image in Fig. 2A shows that the FePO4/PTh particles have a regular spherical shape with typical size of 20–50 nm. The TEM image shows that the material has an agglomerate structure, seen in Fig. 2B. Therefore, we have successfully synthesized a nano-FePO4/PTh composite in preparation for a further synthesis of nano-LiFePO4/C composite. Download : Download full-size image Fig. 2. SEM (A) and TEM (B) images of as-prepared FePO4/PTh composite.
https://doi.org/10.1016/j.jpowsour.2011.09.028_p3_7 | To investigate the effect of heating temperature on structure and morphology of LiFePO4/C composite, all the samples in this section are synthesized from 40% citric acid. Fig. 3 shows the XRD patterns of the samples synthesized at 650 °C, 700 °C and 750 °C (Abbr. S650, S700 and S750, respectively). In comparison with the JCPDS file (no. 83-2092), two peaks of impurity at 2θ = 43.8° and 51° appear in the XRD patterns of both S650 and S700, and they are assigned to the diffraction peaks of the Li3Fe2(PO4)3 [35], [36]. No impurity phase is detected in S750, suggesting that Li3Fe2(PO4)3 is reduced to LiFePO4 completely under the co-work of these two kinds of carbon sources at 750 °C. Furthermore, the diffraction peaks of S750 are much stronger than those of S650 and S700, indicating a better crystallization of LiFePO4. Download : Download full-size image Fig. 3. XRD patterns of the LiFePO4/C samples sintered at different temperatures.
https://doi.org/10.1016/j.jpowsour.2011.09.028_p3_8 | The effect of heating temperature on the morphology of LiFePO4 particles was also investigated by SEM. The SEM images of S650, S700 and S750 are shown in Fig. 4. As the temperature increases, although the size of LiFePO4 particles appreciably grows up as reported in the literatures [37], [38], S750 has a much looser structure than the other two samples. Download : Download full-size image Fig. 4. SEM images of the LiFePO4/C samples sintered at 650 °C (A), 700 °C (B) and 750 °C (C).
https://doi.org/10.1016/j.jpowsour.2011.09.028_p3_9 | Temperature higher than 750 °C is not discussed in this paper, because it is more energy consuming, and the capacities will decrease due to the agglomeration of the small particles into larger ones and the appeared impurities [37], [39], [40]. So 750 °C is chosen as the heating temperature.
https://doi.org/10.1016/j.jpowsour.2011.09.028_p3_11 | Besides the heating temperature, we also studied the effect of the amount of citric acid on the structure and morphology of LiFePO4. The samples synthesized from 25%, 30%, 40% and 50% citric acid (Abbr. S25, S30, S40 and S50) are obtained, and their XRD patterns are shown in Fig. 5. Two small peaks of Li3Fe2(PO4)3 impurity at 2θ = 47.3° and 47.6° can be observed in the XRD patterns of S25 and S30. As the amount of citric acid increases to 40%, the impurity peaks cannot be observed. All the diffraction peaks in S40 and S50 are well consistent with the olivine LiFePO4 in the JCPDS file (no. 83-2092), indexing to be an orthorhombic crystal structure (space group Pnma). However, when 50% citric acid is added, all the peaks become weaker, indicating a decrease in crystallinity of LiFePO4. This should be related with the smaller particle size and more amorphous carbon content in S50 [39]. Download : Download full-size image Fig. 5. XRD patterns of the LiFePO4/C samples synthesized with various amount of citric acid.
https://doi.org/10.1016/j.jpowsour.2011.09.028_p3_12 | The SEM images of these four samples are shown in Fig. 6. The mean size of LiFePO4 particles is observed to be decreased as the amount of citric acid increases. It is notable that S40 exhibits a most homogeneous distribution with the typical size around 100 nm, as shown in Fig. 6C. Nevertheless, the LiFePO4 particles tend to badly agglomerate under a continuative addition of citric acid, as observed in Fig. 6D. Download : Download full-size image Fig. 6. SEM images of the LiFePO4/C samples synthesized with 25% (A), 30% (B), 40% (C) and 50% (D) citric acid.
https://doi.org/10.1016/j.jpowsour.2011.09.028_p3_14 | The charge–discharge curves of the S25, S30, S40 and S50 at the rate of 0.1 C are shown in Fig. 7. The discharge capacities of these samples are 91 mAh g−1, 140 mAh g−1, 151 mAh g−1 and 125 mAh g−1, respectively. According to the XRD analysis, the poor electrochemical performance of S25 can be ascribed to the relatively larger amount of Li3Fe2(PO4)3 impurity. It seems that the electrochemical performance becomes better with fewer impurities. However, the S50, which is observed as a single-phase LiFePO4 from the XRD pattern, delivers a low discharge capacity of only 125 mAh g−1. Based on the XRD and SEM analyses, we believe it should be attributed to the decreased crystallinity of LiFePO4 and the serious agglomerate of particles. Meanwhile, the ΔVs, which are calculated from the differences of charge and corresponding discharge voltage plateaus, are observed as 0.1196 V, 0.0796 V, 0.0357 V and 0.0328 V for S25, S30, S40 and S50, individually, demonstrating a decreasing trend of polarization. It should be attributed to the increasing electronic conductivities of these samples, as listed in Table 1. Download : Download full-size image Fig. 7. The charge–discharge curves of the LiFePO4/C samples synthesized with various amount of citric acid at the rate of 0.1 C. Table 1. Residual carbon contents, electronic conductivities, and discharge capacities of LiFePO4/C composites synthesized with various amount of citric acid. Samples Residual carbon content (%) Electronic conductivity (S cm−1) Discharge capacity (mAh g−1, LiFePO4/C) Discharge capacity (mAh g−1, LiFePO4) S25 2.4 0.065 91 93 S30 3.1 0.25 140 144 S40 4.3 0.32 151 158 S50 5.2 0.57 125 132
https://doi.org/10.1016/j.jpowsour.2011.09.028_p3_15 | Table 1 gives the residual carbon contents, electronic conductivities, and discharge capacities of LiFePO4/C composites synthesized from various amount of citric acid. The electronic conductivities of these samples are enhanced by the increase of residual carbon, which is in correspondence with the decrescent polarization. However, the residual conductive carbon is intrinsically an inert material for lithium-ion storage, and the increasing amount of carbon in the active material would certainly lead to capacity loss. For instance, the carbon content is 4.3% in S750, so its capacity referred to LiFePO4 only is 151/(1–0.043) = 158 mAh g−1. As the carbon (the content as listed in Table 1) is neglected, the discharge capacities of these samples at the rate of 0.1 C are 93 mAh g−1, 144 mAh g−1, 158 mAh g−1 and 132 mAh g−1, respectively. Therefore, the LiFePO4/C composite synthesized at 750 °C using 40% citric acid is the best choice.
https://doi.org/10.1016/j.jpowsour.2011.09.028_p3_17 | The TEM and HRTEM images of the LiFePO4/C composite prepared under the optimal synthesis condition are shown in Fig. 8. Fig. 8A shows a TEM image including several primary particles and it illustrates that the typical size of LiFePO4 particles is in the range of 50–100 nm. The selected-area electron diffraction (SAED) pattern inserted in Fig. 8A suggests that the prepared LiFePO4 is highly crystalline. The carbon distributed in the interspaces of LiFePO4 particles can also be observed clearly. The carbon on the surface of LiFePO4 particles (the region in the red rectangle) is observed by HRTEM, as shown in Fig. 8B. It can be observed that they are completely coated on the surface of highly crystalline LiFePO4 particles with about 2–4 nm thickness. The single particle in Fig. 8C shows that the carbon is fully coated on the surface of LiFePO4 crystallite, forming a LiFePO4/C core–shell structure. The carbon in the boundary/interspace of LiFePO4 particles ensures that each spot on the particle surface is able to accept the electron rapidly, which can also contribute to an increase in the electrical continuity between LiFePO4 crystallites. Download : Download full-size image Fig. 8. TEM and HRTEM images of the optimized LiFePO4/C composite.
https://doi.org/10.1016/j.jpowsour.2011.09.028_p3_18 | Galvanostatic charge and discharge measurements of the optimized LiFePO4/C composite were carried out, as shown in Fig. 9A. Herein the charge–discharge capacities at all rates are calculated by neglecting the residual carbon. At a high rate of 10 C, the prepared LiFePO4/C composite shows a discharge capacity of 103 mAh g−1, demonstrating a promising rate performance. Its cycling performance at various rates is given in Fig. 9B. At rates of 0.1 C, 1 C, 2 C, 5 C and 10 C, all the discharge capacities keep almost constants with little fading up to 100 cycles. At a high rate of 5 C, it provides a long-term cyclability with capacity retention of over 92% after 1000 cycles, and the coulombic efficiency calculated from the discharge capacity/charge capacity remains close to 100%. These excellent electrochemical performances of LiFePO4/C cathode should be attributed to the small particle size, good crystallization and the uniform carbon coating. Download : Download full-size image Fig. 9. Electrochemical performance of the optimized LiFePO4/C composite: charge–discharge curves at different rates (A), cycle performance at different rates (B), and the long-term cyclability at the rate of 5 C.
https://doi.org/10.1016/j.jpowsour.2011.09.028_p4_2 | In this work, a nano-FePO4/PTh has been used as an iron source to synthesize a nano-sized LiFePO4/C composite. Experimental results show that the LiFePO4/C composite prepared at 750 °C using 40% citric acid shows the best physical property and electrochemical performance. The highly crystalline of LiFePO4, the small particle size and the fully coated conductive carbon, give rise to an effective enhancement of its electrochemical performance. We believe our demonstration of this novel method provides an efficient strategy for other electrode materials towards nanoengineering and high conductivity.
https://doi.org/10.1016/j.jpowsour.2011.09.108_p1_2 | Recent advances in the technology of micro-systems have not been matched by similar progress in battery technology and, as a result, the battery is often larger than the system itself. Recently suggested 3D architectures of microbatteries offer a new approach for miniaturizing power sources [1], [2], [3], [4], [5]. These batteries are designed to have a small footprint and yet provide sufficient power and energy to operate autonomous MEMS and implantable medical devices. One approach for fabricating such batteries is to utilize the “inner” volume of the silicon or glass substrate by perforating it with high-aspect-ratio through microchannels [4], [5], [6], [7]. The substrate consists of 8000–30,000 cylindrical through-holes per cm2 with a complete lithium-battery unit inside each channel, all connected in parallel. The 3D-concentric microbattery (3D-CMB) is made of several conformal thin-films of nanosize materials: a current collector, a cathode, a hybrid polymer electrolyte (HPE) and a lithiated-graphite anode [5], [6], [7], [8]. The schematic presentation of such a 3D-structure is shown in Fig. 1 [7].
https://doi.org/10.1016/j.jpowsour.2011.09.108_p1_4 | Most of the thin-film electrode materials used in current commercial variations of thin-film batteries are deposited in vacuum chambers by RF and DC magnetron sputtering and by thermal evaporation on to unheated substrates. In addition, many publications report exploring a variety of physical and chemical vapor-deposition processes, such as pulsed-laser deposition, electron cyclotron resonance sputtering, and aerosol spray coating for one or more components of the battery [9]. Physical vapor-deposition methods do not provide coating of high-aspect-ratio substrates and chemical vapor-deposition is a relatively slow process and requires costly equipment.
https://doi.org/10.1016/j.jpowsour.2011.09.108_p1_5 | We have recently developed an inexpensive and relatively simple electrodeposition method for the preparation of 3D molybdenum oxysulfide, iron oxysulfide, vanadium pentoxide and copper sulfide cathodes [10], [11]. While 3D-CMBs with these cathodes showed stable electrochemical behavior and high capacity retention, none of these materials contain lithium and, therefore, prelithiation of the graphite-based anode is essential.
https://doi.org/10.1016/j.jpowsour.2011.09.108_p1_6 | Among the available cathode materials, the iron-based orthophosphate LiFePO4, with a theoretical specific capacity of 170 mAh g−1, is an ideal cathode material for lithium-ion batteries because of its high power capability, excellent cycle life, safety and non-toxicity [12], [13], [14], [15]. However, its intrinsically low electronic conductivity of about 10−9 S cm−1 is an adversity that needs to overcome [16]. The strategies to improve the properties of LiFePO4 include the synthesis of nanocrystalline particles [17], [18], ion doping [19], [20], carbon coating [21], and metal oxide (i.e. V2O3) with high electronic conductivity as third-phase modification of LiFePO4/C particles [22]. Preparation of a carbon-coated lithium iron phosphate (C–LiFePO4)/polypyrrole (PPy) composite cathode by cyclic voltammetry has been recently reported [23], [24].
https://doi.org/10.1016/j.jpowsour.2011.09.108_p1_7 | This work addresses, for the first time, the feasibility of an electrophoretic deposition method for the preparation of a lithium iron phosphate cathode and the structural and electrochemical characterization of such a cathode in planar and semi-3D microbattery configurations.
https://doi.org/10.1016/j.jpowsour.2011.09.108_p2_2 | LiFePO4 powder (was kindly donated by Hydro-Quebec, Quebec, Canada), black-pearl carbon (BP) and PVDF were dispersed in an acetone solution containing 0.28 mg L−1 I2 at a ratio of LiFePO4:BP:PVDF of 91:4:5, %(w/w). Then 0.4% (v/v) of the nonionic surfactant triton X-100 (TTX (C14H22O(C2H4O)n)) was added to the suspension.
https://doi.org/10.1016/j.jpowsour.2011.09.108_p2_3 | Pristine and modified LiFePO4 (LFP) films were prepared by EPD on a planar substrate at room temperature. A nickel disk was used as the substrate (working electrode) and the counter electrode was a graphite plate. The constant voltage applied between the two electrodes was set in the range of 60–100 V for 60–120 s. Electrophoretic deposition of 3D samples was executed on gold-coated perforated-silicon substrates, which were prepared as described in [6], [7], [8]. Briefly, an inductively-coupled-plasma etching method was used to obtain 300 μm-thick perforated silicon chips with through circular channels of 50 μm diameter and 25 μm interchannel spacing (geometrical area gain (AG) = 9). This means that there are about 10,000 microbattery units connected in parallel per cm2 of silicon footprint. An electroless method, which is able to provide conformal coatings, was used to prepare a 2 μm-thick gold current-collector high-aspect-ratio film, which coats all available surface of the substrate [25]. The gold-coated substrate was used as a working electrode sandwiched between two squares of platinum gauze, which served as counter electrodes.
https://doi.org/10.1016/j.jpowsour.2011.09.108_p2_4 | Our electrophoretic deposition technique is similar to that developed by Kanamura et al. [26]. In order to improve the structural and electrochemical properties of the electrophoretically deposited cathodes, the suspension was modified by the addition of a polymer, a surface-active agent and Black-Pearl carbon for electronic conductivity enhancement. A Keithley SourceMeter model 2400 interfaced with LabTracer software and a PC was used to control the EPD process and to monitor the current and voltage profiles. The deposited samples of thin-film LFP cathodes were dried under vacuum at 120 °C for 24 h. All subsequent handling of these materials took place under an argon atmosphere in a VAC glove box containing less than 10 ppm water. For the initial 3D-cathode-feasibility tests, semi-3D-MBs were fabricated in coin cells. The semi-3D cells used in this work comprised a gold cathode-current collector, a LiFePO4 cathode, a Celgard separator soaked in commercial electrolyte (LiPF6 in 1:1 EC:DEC) and a lithium anode.
https://doi.org/10.1016/j.jpowsour.2011.09.108_p2_5 | Planar and semi-3D electrochemical coin cells (type 2032) comprising 0.49–0.57 cm2 lithium-metal anode, 1 M LiPF6 in 1:1 EC:DEC, Celgard separator and a deposited LFP cathode, were constructed and cycled at room temperature in a Maccor series 2000 battery-test system. The polarization tests of the Li/LFP batteries were also conducted at room temperature. These measurements were carried out by applying an ascending-step current for 1 s over the range of 100 μA cm−2–80 mA cm−2. The batteries were allowed to rest for 20 s between steps.
https://doi.org/10.1016/j.jpowsour.2011.09.108_p2_6 | A JSM-6300 scanning microscope (Jeol Co.) equipped with a Link elemental analyzer and a silicon detector, was used for the study of the surface morphology of the cathodes. X-ray-photoelectron-spectroscopy (XPS) measurements were performed under ultra-high vacuum (2.5 × 10−10 Torr base pressure) with the use of a 5600 Multi-Technique System (Physical Electronics Inc., USA). TOF SIMS tests were performed with the use of a TRIFT II (Physical Electronics Inc., USA) under the following operating conditions: primary ions In+, DC sputtering rate 0.035 nm min−1 based on SiO2 reference.
https://doi.org/10.1016/j.jpowsour.2011.09.108_p3_2 | Electrophoretic deposition is essentially a two-step process. In the first step, particles suspended in a liquid are forced to move towards an electrode by the application of an electric field to the suspension (electrophoresis). In the second step, the particles collect at one of the electrodes and form a coherent deposit on it [27]. Throwing power is defined as the ability to cover recessed portions of complexly shaped parts, is high in EPD process. This property, combined with the improved uniformity of the thickness, is a decided asset for application in 3D-MBs on high-aspect-ratio perforated substrates.
https://doi.org/10.1016/j.jpowsour.2011.09.108_p3_3 | 3D-lithiated cathodes, such as olivine lithium metal phosphates, LiMPO4 (where metal M is iron, cobalt, manganese, nickel, vanadium, copper, titanium or a mixture of them) as well as lithium manganese oxide, lithium cobalt oxide (doped by Al, Ni, etc.) can be prepared by EPD.
https://doi.org/10.1016/j.jpowsour.2011.09.108_p3_4 | Pristine and modified LiFePO4 films were prepared by EPD on planar and perforated silicon substrates at room temperature. The deposition rate of the films was controlled by the concentration of the I2 in the suspension, deposition current or potential, the amounts of active material added and binders. There is a complex interplay of all these parameters. In accordance with [26], iodine produces charged particles in the solution through a chemical reaction of I2 with acetone. The reaction may be written as follows: (1) CH3COCH3 ↔ CH3C(OH)CH2 (2) CH3C(OH)CH2 + I2 ↔ CH3COCH2I + H+ + I−
https://doi.org/10.1016/j.jpowsour.2011.09.108_p3_5 | The suspensions of LFP in acetone were insufficiently stable and showed relatively rapid sedimentation when stirring was interrupted. The cathodic deposits obtained from such suspensions were highly agglomerated and non-uniform. Poor adhesion of the deposits to the nickel and gold-coated silicon substrates was observed. In general, smaller particles migrate more easily than larger particles with the same surface charge. We found that the higher the EPD voltage, the greater the number of aggregates formed (Fig. 2a and b). Black-pearl carbon and polymers are used to improve the electronic conduction of LFP and the integrity of the composite cathodes in lithium-ion batteries. Addition of different polymers including Teflon (PTFE), polyethylene imine (PEI) and polyvinylidene fluoride (PVDF) to the suspension suppressed the growth of aggregates, but a few large particles still appeared in the EPD cathode film at 100 V (Fig. 2c–f). By contrast, relatively uniform deposits with smooth surface were obtained from well-dispersed and stable LFP suspensions containing Triton X-100 (TTX-100) as a dispersant (Fig. 2, Fig. 3). TTX-100 is a nonionic surfactant which has a hydrophilic polyethylene oxide group and a hydrocarbon lipophilic group. It is used to reduce the surface tension of aqueous solutions and has the ability to solubilize molecules by causing dissociation of aggregates. The roughness of thin layers decreased in the presence of TTX-100. Modification of the electrolyte by PVDF eliminated cracks and peeling of the EPD films and enabled the preparation of 5–10 μm-thick cathode films highly adherent to the substrate. While solitary aggregates were still detected in the micrographs of modified cathodes deposited at 100 V (Fig. 4b), high-resolution SEM enabled the observation of mostly nanosize LiFePO4 particles (Fig. 4d) in these cathodes. For pristine cathodes deposited even at low voltage (60 V), the generation of about 2 micron-size domains is typical (Fig. 4c).
https://doi.org/10.1016/j.jpowsour.2011.09.108_p3_9 | The mass of the deposited materials increased with increase in deposition time, indicating the formation of films of different thicknesses. The mass of the pristine film was 7 mg after 60 s of EP deposition carried out at 100 V. The mass of the composite film was 6 mg after EP deposition under the same conditions, indicating a decrease in the deposition rate from the suspension containing polymer additive.
https://doi.org/10.1016/j.jpowsour.2011.09.108_p3_10 | It has been shown that the electronic conductivity of the composite electrode plays a critical role in battery performance [15], [28], [29]. The main disadvantage of LiFePO4 cathode material is its low electronic conductivity [15], [28], [29]. Optimization of LiFePO4 for good electrochemical performance in lithium-ion batteries has been achieved by synthesizing nano-size particles and by forming a coating of electronic conductive particles, such as carbon-coating [28], [29], which enhances the electronic conductivity to 0.1–10−4 S cm−1. The formation of nano-size LiFePO4 particles makes it possible to overcome the slow ionic diffusion of Li+. The addition of a conductive agent creates a pathway for electrons between the insulating LiFePO4 particles and also between these particles and the current collector. Ideally, the electron-conducting domains should be available at every point on the surface of the particle of active electrode material (but not to block it) in order to allow the simultaneous insertion/deinsertion on the whole surface and in the bulk. In practice, however, the distribution of solids is non-uniform on both small and large scales [28], [30].
https://doi.org/10.1016/j.jpowsour.2011.09.108_p3_11 | Initial inhomogeneity may be caused by agglomeration of particles and by differential settling of active material, binder and conducting filler during electrode casting. These influences could contribute to non-uniform connectivity and inhomogeneous current distribution, and can even lead to electronic disconnection of portions of the electrode.
https://doi.org/10.1016/j.jpowsour.2011.09.108_p3_12 | In this work we investigated an approach of improving the conductivity of composite LFP electrodes prepared by EPD. The feasibility of using, for the topcoat, material with high mixed electron/ion conductivity was tested. A thin layer of copper sulfide was electrochemically synthesized on the LFP-EPD cathode with the use of the procedure recently developed by us [10].
https://doi.org/10.1016/j.jpowsour.2011.09.108_p3_13 | The morphology of the LFP cathode coated by a CuS layer about 250 nm thick (Fig. 3), resembles that of electrodeposited copper sulfide [10]. The thickness of the CuS coating, which depends on the deposition rate and time, is estimated from the results of our recent tests, described in [10].
https://doi.org/10.1016/j.jpowsour.2011.09.108_p3_14 | Cross-sectional and planar SEM micrographs of the PVDF-modified LFP film deposited on the gold-coated perforated silicon chip (Fig. 5) show that the morphology of the 3D-deposit inside long narrow channels is similar to that obtained on the planar substrates. Conformal thin LFP coating was obtained throughout the silicon channel with the use of the home-made deposition setup, which provides continuous flow of the suspension.
https://doi.org/10.1016/j.jpowsour.2011.09.108_p3_16 | Pristine and PVDF-modified films were further characterized by XPS, TOFSIMS and electrochemical methods. As mentioned above, the suspension for the EPD of modified films consists of LiFePO4, PVDF, black-pearl carbon and TTX-100, while for the pristine sample it is composed of carbon-coated LiFePO4 alone.
https://doi.org/10.1016/j.jpowsour.2011.09.108_p3_17 | High-resolution XPS spectra for pristine LFP films (Fig. 6a(i)) and modified LFP films (Fig. 6a(ii)) are shown. The C1s spectrum before sputtering for the electrophoretically deposited pristine LFP film shows the presence of graphitic-like carbon on the surface (peak at 284.5 eV) resulting from the carbon coating of the LFP particles [31], [32]. The new peaks that appear for the PVDF-modified film at 287 and 291 eV correspond to C–O and C–F bonds, respectively. These results confirm the existence of PVDF additive in the modified film. Fig. 6b shows XPS spectra of the pristine sample in the carbon-binding energy region before sputtering (Fig. 6b(i)) and after 4 and 10 min of Ar+ sputtering (Fig. 6b(ii and iii, respectively)). The intensity of the C1s peak at 284.5 eV decreases with sputtering time, indicating that the carbon mainly covers the outer surface of the LFP particles as expected. The O1s spectra and P2p spectra show strong bands at 531.7 and 133.5 eV (Fig. 6c and d, respectively) due to the phosphate bonds [30]. The O1s peak at 531.7 eV (Fig. 6c) originates from the phosphate oxygen in the LiFePO4 particles, while the shoulders that are seen for the modified sample (Fig. 6c(ii)) at 532.5–533.8 eV, may originate from polyethylene oxide group of the surfactant (TTX-100). The P2p peak (Fig. 6d) could contain overlapping contributions from LiFePO4 (133.2 eV) and traces of Li3PO4 (133.6 eV) [28] arising via a surface reaction occurring during the synthesis of the particles or storage in the air.
https://doi.org/10.1016/j.jpowsour.2011.09.108_p3_19 | The Fe2p spectrum (Fig. 7a) shows only the expected lines from triphyllite at 711.0 and 724.5 eV. The Li1s peak is buried under the Fe3p component (Fig. 7b) that lies in the same region at 55.5 eV [31]. Rho [30] reported that the Li1s peak was found at 56.4 eV in LiMnPO4 where such an overlap does not occur. It is clear from the F1s peak at 687 eV (Fig. 7c) that PVDF is present on the surface of the LFP particle. The quantity of PVDF on the surface of the modified sample was 3% (w/w) (Fig. 7d). The binder also remains after prolonged sputtering, suggesting that PVDF found in the bulk is co-deposited with LiFePO4, while a shift to lower binding energy is observed. After a sputtering time of 2 min, 1% (w/w) of PVDF was found in the bulk (Fig. 7d). Further sputtering, up to 16 min, resulted in similar amount of PVDF in the bulk of the sample.
https://doi.org/10.1016/j.jpowsour.2011.09.108_p3_21 | While TOFSIMS is not directly a quantitative technique, its extremely low detection limit, ease of elemental identification, and imaging capability make it an obvious choice as an analytical tool for the surface analysis of multicomponent solid systems.
https://doi.org/10.1016/j.jpowsour.2011.09.108_p3_22 | Species of Li, Fe (from LiFePO4), C and CFn (fragments from PVDF) have been detected in the positive-ion mass spectra obtained from the surface of the modified EPD-LFP electrode. The individual-ion and total-ion images (50 μm × 50 μm) were normalized in such a way that the lowest measured intensity corresponds to the darkest color and the highest intensity to the brightest one. With the goal of determining the lateral distribution of the active-material particles and binder, and other additives used to prepare the EPD-LFP composite cathode, the TOFSIMS tests were carried out both in the negative (Fig. 8a–c) and positive-ion modes. To obtain higher ionic yield and better resolution, we analyzed the negative-ion images of the electrode after very brief Cs+ sputtering (cleaning of the surface). The ionic species found – FeO−, PO2−, F−, C− and C2− are representative of LiFePO4, PVDF and carbon respectively. Ion images show that the cathode has a porous structure. Li, Fe and PO2 species-rich regions may indicate the formation of aggregates of LiFePO4 during the EPD process. PVDF fills the pores between single particles and aggregates of LFP, but also coats their surface. Filling of the pores is evidenced by the alternating appearance of FeO/PO2 and F-species signals in the line scan across the sample surface (Fig. 8b). The distribution of BP carbon was found to be insufficiently uniform (Fig. 8a). Negative-ion images of the surface of the CuS-coated LFP cathode are shown in Fig. 8c. Surface mass spectra show strong S signal, while PO and PO2 ions are not seen, indicating quite tight coverage of the LiFePO4 surface by copper sulfide. This is in a good agreement with the SEM image (Fig. 3), in which copper sulfide completely covers the lithium iron phosphate-based composite electrode. On the other hand, in the positive-ions mode the intensity of the TOFSIMS signal arising from lithium was found to be much stronger than that of copper (not shown here). This points towards the formation of very thin top coating. Fluorine is present in the mass spectra and in the ion images at some points between the grains/aggregates of the active cathode material. Obviously, where the binder is present, CuS is not deposited.
https://doi.org/10.1016/j.jpowsour.2011.09.108_p3_24 | We cannot state that this layer is stoichiometric or non-stoichiometric copper sulfide, or even a mixture of CuS and Cu2S. However, in our case, this is not important, since both sulfides are characterized by high electron conductivity and can serve as a matrix for Li+ insertion/deinsertion.
https://doi.org/10.1016/j.jpowsour.2011.09.108_p3_26 | Table 1 displays the content of LFP EP-deposited samples’ “a”–“f” bath composition. Samples a–c, e and f were electrophoretically deposited (EP) on a planar (2D) Ni substrate. Pristine, sample a, was EP-deposited from a colloidal suspension that included LiFePO4 commercial powder. Sample b was modified with black-pearl carbon, while sample c was modified with black-pearl carbon, PVDF binder and TTX-100 surfactant. Samples d and g were EP-deposited on a gold-coated perforated-silicon substrate (3D) with an area-gain (AG) of 9 and content similar to that of sample c. Samples e and f were coated by copper sulfide on nickel and gold-coated silicon substrates, respectively. Table 1. Content list of the LiFePO4 samples a → f. Sample LiFePO4 (%w/w) BP Carbon (%w/w) PVDF (%w/w) TTX-100 (%v/v) Cell type a 100 0 0 0 2D Li/LFP on Ni substrate b 96 4 0 0 2D Li/LFP on Ni substrate c 91 4 5 0.8 2D Li/LFP on Ni substrate d 91 4 5 0.8 Semi-3D Li/LFP on Au-coated Si e 91 4 5 0.8 2D Li/CuS-coated LFP on Ni substrate f 91 4 5 0.8 Semi-3D Li/CuS-coated LFP on Au-coated Si
https://doi.org/10.1016/j.jpowsour.2011.09.108_p3_27 | Fig. 9 shows the comparative charge–discharge curves of EP-deposited planar pristine (a) and modified (c) samples at a current density of 0.1 mA cm−2. As can be seen from this graph, the incorporation of additives to the LFP cathode lowered the polarization. The pristine cell exhibited 150 mV charge/discharge overpotential, a value more than three times that observed for the modified LFP cell. In addition, the discharge profile of the modified LFP cell follows a well-defined voltage plateau at 3.3 V throughout discharge, while a sloping character is observed for the pristine LFP cell. In agreement with the suggestion of Guyomard [33] we believe that the addition of the non-ionic surfactant Triton X-100 to the suspension used for the preparation of the EPD-LFP cathode favored a more homogeneous distribution of carbon black. This in turn, resulted in a better electronic wiring of the active material particles and lower internal resistance of the cells. The tenth discharge curves of samples a–c are shown in Fig. 10a. Sample modification with BP carbon (sample b) showed improved performance (∼155 mAh g−1) in comparison to non-modified sample a (∼10 mAh g−1). Modification of the LFP cathode with PVDF, BP carbon and TTX-100 (sample c) resulted in the best performance of the planar cell. The discharge specific capacity of 163 mAh g−1 is very close to the theoretical specific capacity of LiFePO4 (170 mAh g−1). The improved cycling performance can be attributed to the uniform crystalline phase of the LiFePO4 EPD film (confirmed by XRD), good adhesion of the LFP particles to the gold-plated silicon substrate and improved electronic conductivity by carbon contacts. The voltage plateau remained flat through prolonged charge/discharge cycling of the cells with modified cathodes (Fig. 10a), samples b and c). It is worth mentioning that electrophoretic deposition can be utilized for the preparation of relatively thick LFP cathodes. For example, planar LiFePO4/Li cells with modified LFP cathodes deposited at 100 V for 120 s showed a reversible capacity of about 1 mAh cm−2. Download : Download full-size image Fig. 9. Charge–discharge curves of 2D pristine (sample a) and 2D modified (sample c) LFP cells at current density of 0.1 mA cm−2. Download : Download full-size image Fig. 10. (a) Voltage profiles of Li vs. LFP 2D cells (samples a → c) at 10th cycle, (b) Electrochemical cycling performance of samples c → e at various C-rates and voltage cutoffs and (c) electrochemical cycling performance of samples d → f at various C-rates and voltage cutoffs.
https://doi.org/10.1016/j.jpowsour.2011.09.108_p3_28 | The cycling performance of the various LFP samples was evaluated by cycling at the 0.1–0.5C rate or 0.05–0.2 mA cm−2 (battery footprint) at room temperature (Fig. 10b and c). Some irregularities are noticed for the discharge-capacity values of sample d at different cycle numbers (Fig. 10c). This phenomenon repeats itself randomly during prolonged cycling of the cell and is possibly due to electronic disconnections between the LFP particles. This can be overcome by coating the LFP particles with a thin film of conducting material, in this case, CuS (Fig. 10b, sample e). Copper sulfide is known for its high electronic conductivity of 10−3–0.1 S cm−1[34]. The more uniform distribution of electrodeposited CuS between LFP particles than that of BP carbon additive, leads to lower polarization and, consequently, to higher reversible capacity at a given voltage cut-off of the battery. As can be seen from the graph of sample e (Fig. 10b), coating the cathode with CuS resulted in a more uniform particle distribution and capacity enhancement by a factor of 7 in comparison to modified sample c (not coated with CuS).
https://doi.org/10.1016/j.jpowsour.2011.09.108_p3_29 | The cycling performance of the semi-3D modified LFP cell (Fig. 10c, sample d) was also evaluated. The modified semi-3D LFP cell (Fig. 10c, sample d) had about 1.5 mAh cm−2 (battery footprint) reversible capacity and the capacity values were stable for 100 cycles with a degradation rate of 0.01% capacity loss per cycle. Consecutively, the capacity of the planar cell with a modified cathode (Fig. 10b, sample c) comprising of similar composition to that of the modified semi-3D LFP cell (Fig. 10c, sample d), was about 0.1 mAh cm−2 at 0.5C. This agrees with the geometrical-area gain (AG = 9) of the perforated silicon substrate. The best cycling performance was that of the cell with a CuS-coated LFP cathode (Fig. 10c, sample f), which had a discharge capacity of 2.3 mAh cm−2 at 0.05 mA cm−2 or 0.02C. The electrode with the CuS topcoat had a higher capacity than the one without coating both at low and high charge/discharge rates.
https://doi.org/10.1016/j.jpowsour.2011.09.108_p3_30 | Fig. 11 shows polarization curves of modified 2D (sample c) and modified semi-3D (sample d) cells with electrophoretically deposited LFP cathode. Both cathodes were deposited under similar conditions and both contained LFP, black-pearl carbon, PVDF binder (ratio 91:4:5% (w/w)) and TTX-100. The pulse duration was one second followed by a rest period of 20 s. As can be seen from the graph, the transition from 2D to 3D architecture is followed by an increase in maximum current-density capability from 30 to 75 mA cm−2. The semi-3D cells on perforated-silicon substrate and CuS-coated modified LFP electrodes (Fig. 11, sample f) were able to provide more than 85 mA cm−2 current density and 204 mW cm−2 peak power of battery footprint, a 24% increase over the semi-3D non-CuS-coated LFP cell (sample d) and a significant enhancement in comparison to the 2D LFP cell architecture. Download : Download full-size image Fig. 11. Polarization curves of modified 2D (sample c) and modified semi-3D (samples d and f) Li/LFP cells.
https://doi.org/10.1016/j.jpowsour.2011.09.108_p3_31 | The cell with a CuS–LiFePO4 cathode outperforms the power capability of the cell containing a modified LFP cathode. Notwithstanding the fact that the typical voltage cutoff used for cycling Li/LFP-CuS cells is 2 V higher than that for the pristine Li/CuS cells [10], we suggest that in addition to its high electron conductivity, copper sulfide assists in the insertion/deinsertion of lithium ion in LiFePO4 and provides better access of Li+ to active material sites.
https://doi.org/10.1016/j.jpowsour.2011.09.108_p4_2 | Three-dimensional cathode structure ensures overall electrode conductivity, facilitates lithium diffusion in and out of the LiFePO4 particles and thus enables good cycling stability at the 1C rate and maximum pulse-power that exceeds that of planar LiFePO4 electrodes at high electrode loading. Cathodes modified with PVDF and black-pearl carbon outperform pristine cathodes. We have shown that a CuS top-coat on the LFP particles is crucial for obtaining better cathode performance. This is due to more uniform distribution around each active LFP particle and results in lower polarization. In terms of cathode performance, the cell with CuS-coated LFP cathode, outperforms the power capability of non-coated LFP cell. The high-power capability of the CuS-coated LFP cathode combined with its high reversible capacity, makes this cathode a promising candidate for high-power and high-energy MB applications.
https://doi.org/10.1016/j.jpowsour.2011.10.036_p1_2 | Ionic liquids (ILs), organic/inorganic salts generally molten at room temperature, represent a very interesting new class of room temperature fluids since their non-flammability, negligible vapor pressure in conjunction with remarkable ionic conductivity, high thermal, chemical and electrochemical stability, high heat capacity and, in some cases, hydrophobicity [1]. Because of these unique properties ILs are excellent candidates as electrolytes and/or electrolyte components to replace volatile and hazardous organic solvents (alkyl carbonates) in lithium batteries.
https://doi.org/10.1016/j.jpowsour.2011.10.036_p1_3 | Ionic liquids based on saturated, cyclic, quaternary ammonium cations as N-alkyl-N-methyl-pyrrolidinium (PYR1A where the subscripts indicates the number of carbons in the alkyl side chains, alkyl = n-propyl, n-butyl), and bis(trifluoromethanesulfonyl)imide (TFSI) or bis(fluoromethanesulfonyl)imide (FSI) as the anion have been successfully proposed for use in lithium batteries since their sub-ambient melting temperature, high room temperature conductivity, suitable electrochemical stability [2], [3], [4], [5]. The last characteristic originates from the absence of acidic protons and double bounds that would strongly deplete the electrochemical stability and compatibility with the lithium metal anode [2], [6], [7]. Therefore, LiX-PYR1AX (X = FSI or TFSI, A = propyl, n-butyl) mixtures have been extensively investigated, showing very good cycling reversibility into lithium [8] and graphite [9], [10], [11], [12] anodes, and LiCoO2 cathodes [13]. Particularly, PYR14FSI-LiTFSI mixtures have been recently employed as electrolytes in Li4Ti5O12/LiFePO4 lithium-ion cells, which have displayed very good cycling performance [14], [15].
https://doi.org/10.1016/j.jpowsour.2011.10.036_p1_4 | Moreover, it was successfully demonstrated [16], [17], [18], [19] that the incorporation of PYR1ATFSI ionic liquids (mainly PYR14TFSI) into solid polymer electrolytes (SPEs) largely enhances the room temperature ionic conductivity (above 10−4 S cm−1 at 20 °C) while maintaining wide electrochemical stability and good compatibility towards the lithium metal anode even after prolonged storage times. The addition of ionic liquids allowed reducing the operative temperature of lithium metal polymer batteries (LMPBs) without depleting their performance [20], [21], [22]. Recently, it was shown that UV cross-linking allows incorporating higher ionic liquid amounts into the polymer electrolyte, thus further enhancing the ionic conductivity (e.g., 3.7 × 10−4 S cm−1 at 20 °C) without depleting its electrochemical and mechanical properties [23].
https://doi.org/10.1016/j.jpowsour.2011.10.036_p1_5 | In this scenario, we decided to investigate the scale-up of lithium cells based on two different chemistries: (i) Li/LiFePO4 (high energy) lithium metal polymer cells using an UV cross-linked PEO-LiTFSI-PYR14TFSI membrane as the electrolyte and, (ii) Li4Ti5O12/LiFePO4 (room temperature) lithium-ion cells using a PYR14FSI-LiTFSI electrolyte mixture. The objective was to realize greener and safer lithium cell prototypes having a capacity up to 1 A h for low-mid rate applications such as renewable energy storage. The use of non-flammable, non-volatile, ionic liquid-based (polymer or not) electrolytes is, in fact, expected to largely improve the safety of lithium battery systems. For the Li-ion prototype, the safety level results further enhanced by the use of lithium titanate (instead lithium metal) as anode active material. Li4Ti5O12/LiFePO4 cells are considered among the safest, if not the safest, lithium-ion battery chemistry. In addition, it should be pointed that the composite electrodes were made using the fluorine-free, water-soluble, natural binder carboxymethylcellulose sodium salt (CMC) instead of the more expensive and less environmentally friend polyvinyliden-di-fluoride (PVdF). Thus, the lithium-ion electrode manufacturing involved the use of water as the only solvent [14], [15] in the place of the hazardous, toxic and much more expensive N-methyl-pyrrolidone (NMP). The use of CMC allows not only low cost and environmentally friend manufacturing processes but also easier recycle of the battery components. The dissolution in water of the binder allows, for example, a full recovery of the metallic current collectors [14], [15].
https://doi.org/10.1016/j.jpowsour.2011.10.036_p2_3 | The N-butyl-N-methylpyrrolidinium bis(trifluoromethanesulfonyl)imide, PYR14TFSI, and N-butyl-N-methylpyrrolidinium bis(fluoromethanesulfonyl)imide, PYR14FSI, ionic liquids were synthesized through a procedure route developed at ENEA [24], [25]. The chemicals N-methylpyrrolidine (ACROS, 98 wt%) and 1-bromobutane (Aldrich, 99 wt%) were previously purified through activated carbon (Aldrich, Darco-G60) and alumina (Aldrich, acidic, Brockmann I) before the synthesis process. The LiTFSI (3 M, 99.9 wt%) and KFSI salts (99.9 wt%, Dai-ichi Kogyo, Seiyaku Co., Ltd, Japan), activated carbon, alumina and ethyl acetate (Aldrich, >99.5 wt%) were used as received. The synthesized ionic liquids exhibited water content below 2 ppm and other impurities below 100 ppm as determined by Karl-Fischer, ICP-OES and ion chromatography techniques.
https://doi.org/10.1016/j.jpowsour.2011.10.036_p2_5 | A solvent-free, hot-pressing process developed at ENEA [23] was followed to prepare the cross-linked PEO-LiTFSI-PYR14TFSI ternary solid polymer electrolytes and the LiFePO4 composite cathodes. The process was performed in a very low relative humidity dry room (R.H. < 0.1% at 20 °C). For the SPE samples, LiTFSI (3 M, 99.9 wt%) and PYR14TFSI were dried under vacuum at 120 °C for at least 18 h before use while poly(ethylene oxide) (PEO, Dow Chemical, WSR 301, MW = 4,000,000) was dried at 50 °C for 48 h. Benzophenone (Bp, Aldrich) was used (as received) as the initiator for the cross-linking process. The Bp/PEO weight ratio was kept equal to 0.05 [23] while the (PYR14)+/Li+ mole ratio was fixed equal to 2 [23]. Firstly, Bp was dissolved in PYR14TFSI by heating under vacuum. PEO and LiTFSI (EO/Li mole ratio = 10) [19] were mixed in a mortar and, then, added to the Bp/PYR14TFSI solution. After complete blending, the PEO-LiTFSI-PYR14TFSI-Bp mixture was annealed under vacuum at 100 °C for several hours to obtain a homogeneous, plastic-like material. The latter was sandwiched between two Mylar foils and, then, hot-pressed at 70 °C and 180 kg cm−2 for 7–8 min to obtain thin tapes of about 0.1 mm thickness. Finally, the polymer electrolyte tapes (9.0 cm × 6.0 cm) were cross-linked by UV irradiation (UV Karl-Suss MA 45 photo-irradiator equipped with a 350 W Hg lamp) for 8 min (4 min for each side). The final weight composition of the cross-linked electrolytic tapes was 35.0 wt% PEO, 10.0 wt% LiTFSI and 55.0 wt% PYR14TFSI.
https://doi.org/10.1016/j.jpowsour.2011.10.036_p2_6 | Cross-linked, composite, cathode tapes were prepared by intimately mixing carbon-coated LiFePO4 (43% in weight, Süd Chemie, average particle size: 0.3 μm, carbon content: 2.3 wt%) and carbon (KJB, Akzo Nobel, 7 wt%) which were previously dried in a vacuum oven at 120 °C for at least 24 h. PEO, LiTFSI and PYR14TFSI were dried as well as for the SPE tapes. Then, PEO (17.5 wt%), LiTFSI (5.0 wt%) and PYR14TFSI (27.5 wt%) and Bp (Bp/PEO weight ratio = 0.05) were separately mixed to obtain a paste-like mixture, which was added to the previous LiFePO4/C blend. The final cathodic mixture was firstly vacuum annealed at 100 °C overnight and, then, cold-calendared to form about 0.05 mm thick cathode films. Finally, the cathode tapes (8.0 cm × 5.0 cm) were UV photo-irradiated for 8 min (4 min on each side) by using a Karl-Suss MA 45 equipment. The active material mass loading approaches 4.5 mg cm−2, corresponding to 0.75 mA h cm−2 (e.g., considering the LiFePO4 theoretical capacity equal to 170 mA h g−1). The composite cathodes as well as the cross-linked electrolytes exhibited a water content below 20 ppm.
https://doi.org/10.1016/j.jpowsour.2011.10.036_p2_8 | Carbon-coated LiFePO4 (average particle size: 0.3 μm, carbon content: 2.3 wt%) and uncoated Li4Ti5O12 (average particle size: 2 μm), both provided by Süd Chemie, were used as received. Sodium-carboxymethylcellulose (CMC, Dow Wolff Cellulosics, Walocel CRT 2000 PPA 12) with a degree of substitution of 1.2 was used as the binder whereas Super-P carbon (TIMCAL, average particle size: 30 nm) was used as the electronic conducting agent. LiFePO4 and Li4Ti5O12 electrodes were prepared following a common recipe [14], [15]. CMC was firstly dissolved in deionized water by magnetic stirring at room temperature. The required amount of Super-P was then added to the aqueous solution containing CMC and the resulting mixture was ball milled in a zirconia jar loaded with 5 mm zirconia balls. The mixing was performed for more than 1 h with a planetary ball miller (Fritsch, Pulverisette 4; rotation speed: 800 rpm). The selected amount of active material was then added to the mixture and the resulting slurry was homogenized by ball milling at room temperature for one additional hour. During the preparation of the lithium titanate anodes, 0.025 g of formic acid per gram of active material was introduced to neutralize (pH = 7) the slurry, which had a very basic character, in order to prevent corrosion phenomena at aluminium current collectors. The so-formed slurries were cast onto both the faces of Al foils (30.0 cm × 15.0 cm, 20 μm thick, purity >99.9%) by using a laboratory scale blade coater to obtain double-side coated electrodes. A pre-drying in an atmospheric oven with stagnant air at 80–100 °C for 1 h was applied after coating each side of the current collector. Double-side coated electrodes having an overall electrochemically active area of 80 cm2 (8.0 cm × 5.0 cm each face) were cut and, finally, dried at 180 °C under vacuum for 24 h. The dry material composition of the cathode was 88 wt% LiFePO4, 8 wt% Super-P and 4 wt% CMC whereas that of the anodes was 87 wt% Li4Ti5O12, 8 wt% Super-P and 5 wt% CMC. The dry thickness of the cathode and anode materials was about 40 μm on each side of the current collector corresponding to an average active material mass loading ranging from about 5.0 mg cm−2 to 5.5 mg cm−2, i.e., corresponding to a capacity of 0.85–0.95 mA h cm−2 by considering the theoretical capacity of LiFePO4 and Li4Ti5O12 equal to 170 mA h g−1 and 175 mA h g−1, respectively.
https://doi.org/10.1016/j.jpowsour.2011.10.036_p2_10 | The lithium battery prototypes were assembled in the dry-room by stacking from twelve to fourteen double-side coated electrodes (see upper picture in Fig. 1) to achieve a theoretical capacity ranging from 0.7 A h to 0.8 A h. In Table 1 are illustrated the characteristics (i.e., unit number, size, density and weight) of the prototype components. Download : Download full-size image Fig. 1. Picture of a scaled-up, ionic liquid-based, Li4Ti5O12/LiFePO4 LIB prototype before (upper panel) and after housing in vacuum-sealed pouch-bag (lower panel). Table 1. Characteristics of the scaled-up, ionic liquid-based, Li/LiFePO4 lithium polymer and Li4Ti5O12/LiFePO4 lithium-ion prototype components. The size and the weight of the final devices are also reported. (*) = geometrical density. (**) = weight percent considering the weight of the electrolyte and separators. Component Characteristic LMPB prototype LIB prototype Anode Unit number 13 28 Size, cm 10.0 × 5.0 × 0.005 8.0 × 5.0 × 0.004 Density, g cm−3 0.53 1.20 (*) Weight, g 1.72 5.19 Percent in weight 3.9 7.6 Electrolyte Unit number 24 28 Size, cm 9.0 × 6.0 × 0.01 9.0 × 6.0 × 0.01 Density, g cm−3 1.60 – Weight, g 20.74 39.94 Percent in weight 47.6 58.2 (**) Cathode Unit number 24 30 Size, cm 8.0 × 5.0 × 0.005 8.0 × 5.0 × 0.005 Density, g cm−3 2.00 1.1 Weight, g 9.6 6.60 Percent in weight 22.0 9.6 Anode collector Unit number – 14 Size, cm – 10.0 × 5.0 × 0.0025 Density, g cm−3 – 2.70 Weight, g – 4.76 Percent in weight – 7.0 Cathode collector Unit number 12 15 Size, cm 10.0 × 5.0 × 0.0025 10.0 × 5.0 × 0.0025 Density, g cm−3 2.70 2.70 Weight, g 4.08 5.10 Percent in weight 9.4 7.4 Anode tab Unit number 1 1 Size, cm 5.0 × 5.0 × 0.003 5.0 × 5.0 × 0.003 Density, g cm−3 8.89 2.70 Weight, g 0.67 0.20 Percent in weight 1.5 0.3 Cathode tab Unit number 1 1 Size, cm 5.0 × 5.0 × 0.003 5.0 × 5.0 × 0.003 Density, g cm−3 2.70 2.70 Weight, g 0.20 0.20 Percent in weight 0.5 0.3 Package Unit number 2 2 Size, cm 15.0 × 11.0 × 0.01 2.00 15.0 × 11.0 × 0.01 Density, g cm−3 2.00 2.00 Weight, g 6.60 6.60 Percent in weight 15.1 9.6
https://doi.org/10.1016/j.jpowsour.2011.10.036_p2_11 | The manufacturing of the LMPB prototypes involved firstly the realization of double-side cathodic half-cells, each of them made by placing a LiFePO4 composite electrode tape (8.0 cm × 5.0 cm) onto both faces of an aluminium foil current collector (10.0 cm × 5.0 cm × 0.0025 cm). The current collector extended by 2 cm the length of the cathode tape to allow the electrical connection with the positive tab. Then, two polymer electrolyte tapes (9.0 cm × 6.0 cm × 0.01 cm) were used to complete the double-side cathodic half-cell. The electrolyte layers exceeded the active material tape on each side (by 0.5 cm) to avoid short circuits with the lithium metal anodes. The LMPB prototypes were assembled stacking, alternatively, twelve bipolar cathode half-cells and thirteen lithium metal tapes (10.0 cm × 5.0 cm × 0.005 cm). The anode and cathode current collectors were welded to one Al° and Cu° tab (5.0 cm × 5.0 cm × 0.003 cm), respectively. Successively, the prototypes were kept (20 °C) under vacuum overnight to remove the gas trapped at electrolyte/electrode interface, thus improving the electrode contact.
https://doi.org/10.1016/j.jpowsour.2011.10.036_p2_12 | The LIB prototypes were manufactured stacking, alternatively, fifteen bipolar LiFePO4 cathodes, twenty eight separators (9.0 cm × 6.0 cm glass fiber tapes) and fourteen Li4Ti5O12 anodes (Fig. 1). During the stacking, the separators and electrodes were progressively loaded with LiTFSI-PYR14FSI electrolyte (mole ratio equal to 1:9, corresponding to a weight ratio of 1:10.1). Vacuum was applied step by step to promote the penetration of the electrolyte into the separator and electrode pores. Each prototype was loaded with an overall electrolyte volume equal to 25 ml (e.g., 33.5 g). Two aluminium tabs were welded to the anode and cathode current collectors.
https://doi.org/10.1016/j.jpowsour.2011.10.036_p2_13 | Successively, the stacked LMPB and LIB prototypes were housed in soft packages, which were evacuated for about 1 h and heat-sealed under vacuum. Fig. 1 shows pictures of a scaled-up, battery prototype before (upper panel) and after housing in vacuum pouch-bag (lower panel), respectively.
https://doi.org/10.1016/j.jpowsour.2011.10.036_p2_15 | The cycling tests on the LMPB and LIB prototypes were performed in the 2.0–4.0 V (LMPB) and 1.0–2.5 V (LIB) voltage range, respectively, by means of a Maccor S4000 battery tester at current densities ranging from 0.035–0.040 mA cm−2 (C/20) to 1.4–1.6 mA cm−2 (2C). Each discharge step was run at the same current rate adopted for the previous charge half-cycle. The performance of the battery prototypes was evaluated in terms of capacity, energy, cycle life and coulombic efficiency at 20 °C (LIB) and 40 °C (LMPB) using climatic chambers (Binder GmbH MK53).
https://doi.org/10.1016/j.jpowsour.2011.10.036_p3_2 | In Fig. 2 is plotted the voltage vs. capacity profile of the first charge-discharge cycle (C/20) of Li/LiFePO4 (panel A, j = 0.035 mA cm−2) and Li4Ti5O12/LiFePO4 (panel B, j = 0.040 mA cm−2) prototypes held at 40 °C (LMPB) and 20 °C (LIB), respectively. As expected, the voltage profiles are characterized by well-defined, smooth plateaus related to the very reversible, 2-phase insertion processes in LiFePO4 and Li4Ti5O12 [14], [23]. The cathode-limited LMPB prototype displayed the full theoretical capacity (0.7 A h) in the initial charge up to 4.0 V (corresponding to 1 equiv. of Li per mole of LiFePO4 or 170 mA h g−1). In the following discharge step, 98.6% of the lithium removed, e.g., 0.69 A h (corresponding to 167.6 mA h per gram of LiFePO4), was inserted. On the other hand, the anode-limited LIB prototype was capable of storing only 0.73 A h (nominal capacity), corresponding to 91% of the theoretical value (0.9 equiv. of Li per mole of Li4Ti5O12 or 158 mA h g−1). It is to note, however, that the nominal capacity in Li4Ti5O12/LiFePO4 cells was found to be close to 160 mA h per gram of Li4Ti5O12 (instead of the theoretical 175 mA h g−1) [14]. In the following discharge half-cycle, about 92% of the lithium inserted in Li4Ti5O12 was removed. Overall, the experimental capacity of the LIB prototype at C/20 (during the 1st discharge half-cycle) was 0.66 A h, corresponding to 146.2 mA h per gram of Li4Ti5O12, instead of the expected 0.8 A h. However, it is very important to notice the very modest difference in voltage (about 100 mV) between the charge and discharge plateaus, which indicates a rather high energy efficiency of the electrical storage due, among other factors, to a low charge transfer resistance at the electrolyte/electrode interfaces.
https://doi.org/10.1016/j.jpowsour.2011.10.036_p3_4 | Fig. 3A illustrates the discharge curves of a LMPB prototype cycled at various current densities (40 °C). The test was performed subjecting the prototype to a sequence charge/discharge cycles at C/20, C/10, C/5, C/3, C/2, and 1C rate (the current density ranged from 0.035 mA cm−2 (C/20) to 0.7 mA cm−2 (1C)). As seen in Fig. 2, the LMPB prototype was capable to discharge almost the full capacity (0.70 A h) at C/20. However, a progressive change of the discharge curve was observed upon increasing current rates. The increase of the initial ohmic drop and of the slope of the plateau, due to conductivity and diffusion limitations in the polymer electrolyte, were the cause of the cell performance decrease. The discharge capacity was found to substantially decrease from 0.69 A h at C/20 to 0.11 A h at C/2, i.e., for a current increase of one order of magnitude. At higher rates (≥1C), only very modest reversible capacities (<0.05 A h) were delivered by the prototype. The delivered capacity vs. current density dependence of two LMPB prototypes tested at 40 °C is reported in panel B and Table 2. The results show a very good reproducibility of the two cells (and, thus, of the prototype manufacturing) but they also evidence the pronounced decreasing trend with the current density.
https://doi.org/10.1016/j.jpowsour.2011.10.036_p3_7 | Fig. 4 reports the long-term performance of a LMPB prototype in terms of discharge capacity (panel A) and coulombic efficiency (panel B). The test was performed repeating the multi-rate sequence described above. In the C/20 cycles, the cell delivered 91% (0.64 A h), 86% (0.6 A h) and 67% (0.47 A h) of the initial capacity at the 600th, 800th, and 1000th cycle, respectively. Apart for an initial capacity decay, the scaled-up Li/LiFePO4 prototypes showed a very stable cycling performance up to 600 cycles. The coulombic efficiency (panel B of Fig. 4) is seen to be close to 99% for 700 charge/discharge cycles with a progressive decrease in the following cycles. Overall, this result supports for a very good reversibility of the Li+ plating/stripping process in cross-linked PEO-LiTFSI-PYR14TFSI polymer electrolytes [23]. In addition, no evidence of dendritic growth appeared during the cycling.
https://doi.org/10.1016/j.jpowsour.2011.10.036_p3_9 | The results of the electrochemical tests performed on the Li4Ti5O12/LiFePO4 (LIB) prototypes subjected to the multi-rate testing protocol (see description above) at 20 °C, are reported in Fig. 5, Fig. 6. The low rate discharge curves (C/20 and C/10) (Fig. 5A) show a very flat plateau, which is typical of the LiFePO4 and Li4Ti5O12 materials [14]. However, a fast progressing increase of the voltage plateau slope is seen at rates higher than C/5, resulting in a fast decrease in capacity. In fact, while about 0.66 A h (more than 90% of the nominal capacity value) was delivered at C/20, only 0.08 A h was provided at C/2. This corresponds to almost a ten times capacity decrease for a ten-fold current density increase. It is important to notice, however, the very modest increase of the ohmic drop in passing from C/20 to 2 C that supports for a good ionic conductivity of the LiTFSI-PYR14FSI electrolyte mixture. The discharge capacity evolution of two Li4Ti5O12/LiFePO4 LIB prototypes as a function of the current density is reported in panel B (Fig. 5) and Table 2. Once more, the data supports for the good reproducibility of the manufacturing process of the LIB stacked prototypes. The capacity vs. current density plot is characterized by three different linear trends, which may be associated with three distinguished regions: (i) a low current rate region (j ≤ 0.08 mA cm−2) where the delivered capacity is limited by the diffusion phenomena taking place within the electrode active material phase [26], [27], [28]; (ii) an intermediate current rate region (0.08 mA cm−2 < j ≤ 0.27 mA cm−2) which is characterized by a more pronounced slope of the capacity vs. current density curve. The more remarkable decrease in capacity (from 0.48 A h to 0.16 A h) is due to the limitation originating from diffusive phenomena occurring in the ionic liquid-based electrolyte (LiFSI-PYR14FSI) [26], [27], [28]; (iii) a third region (j > 0.27 mA cm−2) in which the delivered capacity is less than 10% of the total capacity but its decrease upon increasing rate is very moderate. This behavior can be mainly ascribed to the intercalation of the Li+ ion present in the pores of the electrodes only. Nominally, no contribution from the Li+ ion diffusion in the bulk electrolyte is existing in this current regime.
https://doi.org/10.1016/j.jpowsour.2011.10.036_p3_12 | The long-term performance (at 20 °C) of the scaled-up Li4Ti5O12/LiFePO4 prototypes is also reported in Fig. 6 where are displayed the voltage vs. capacity profile of selected charge/discharge cycles at C/20 (panel A) and the capacity vs. cycle evolution (panel B). Once more, the test was performed repeating the multi-rate charge/discharge sequence with current densities ranging from 0.04 mA cm−2 (C/20) to 1.6 mA cm−2 (2 C). The cell voltage vs. capacity behavior in Fig. 6A indicates the efficient electrochemical energy storage in this cell. In fact, the voltage difference between the charge and discharge plateau remains nominally constant over 1000 cycles. In addition, the LIB prototype showed a very good capacity retention even at high rates (Fig. 6B), apart for an initial decay observed at C/5 rate. For instance, the prototype delivered more than 72% of the initial capacity (C/20) at the 973rd cycle (0.51 A h). This result, which is in full agreement with those reported for CMC-based, Li4Ti5O12 and LiFePO4 half-cells (lithium metal anode) upon prolonged cycling tests [15], supports for a very good cycling performance of the scaled-up prototypes, and for the feasibility of LiTFSI-PYR14FSI mixtures as electrolytes in Li4Ti5O12/LiFePO4 batteries. The performance decay recorded at the intermediate rate (C/5) is to be associated with the electrode morphology and electrolyte availability in the cell. It should be considered, in fact, that the capacity delivered at this intermediate rate shows a very strong change (see Fig. 5 panel B). Nevertheless, the overall long-term cycling performance of the lab-made prototypes is certainly interesting considering its scale (0.7 A h), the still poor development of ionic liquid-based electrolytes, and the use of a natural binder in both electrodes. An inspection, run on a few Li/LFP and LTO/LFP stacked prototypes, has shown a very good vacuum retention after 1000 charge/discharge cycles, this suggesting no appreciable gas development (due to electrochemical decomposition) when the batteries are on. Also, no phase separation and/or visual degradation of the ionic liquid electrolyte was observed whereas no relevant oxidation was detected at the internal current collectors.
https://doi.org/10.1016/j.jpowsour.2011.10.036_p3_13 | The specifications of the scaled-up Li/LiFePO4 and Li4Ti5O12/LiFePO4 cell prototypes are summarized in Table 3. The length (12.0 cm) and the height (6.0 cm) are analogous for both prototypes whereas the thickness was 0.455 cm for the LMPB and 0.727 cm for the LIB. The weight of the LMPB and LIB prototypes was 43.61 g (39.31 g excluding tabs and package) and 68.59 g (61.59 g), respectively. The prototypes had a theoretical capacity from 0.7 A h (LMPB, cathode limited) to 0.8 A h (LIB, anode limited). Considering the nominal discharge voltages of 3.4 V (LMPB) and 1.8 V (LIB) the calculated (theoretical) specific and volumetric energies are 54.6 W h kg−1 and 69.5 W h dm−3 for the LMPB and 20.7 W h kg−1 and 72.3 W h dm−3 for the LIB prototype. At a first glance, the expected performance of the prototypes is rather limited, however, it is important to notice that the prototypes were realized mainly to prove the feasibility of the cells. The prototypes are very likely subjected to substantial improvement upon industrial production (optimization of each component). For instance, the thickness of each polymer electrolyte layers, which total weight represents about 47% of the device overall weight (Table 1), could be reduced from 100 μm down to 20 ÷ 30 μm using industrial processing. Analogously, thinner (10 ÷ 20 μm) separators could be used for the LIB prototypes, thus lowering the electrolyte weight (presently 58% of the prototype overall weight). Large production volumes would allow to use metal current collectors and tabs of appropriate thickness (totally, 12–15% of the overall weight). Their size and that of the packaging could be easily reduced by 10–15 wt% with the use of state-of-art assembly lines. It is, in fact, important to notice that the active materials (Li or Li4Ti5O12 and LiFePO4) represented only from 13% to 15% of the prototype overall weight.
https://doi.org/10.1016/j.jpowsour.2011.10.036_p3_15 | Table 4 compares the component characteristics (size, average weight and weight fraction) of the prototypes fabricated as reported in this paper and upon the optimization cited above which would allow to cut the final weight of the devices down to 14.87 g (LMPBs) and 24.19 g (LIBs), respectively, corresponding to an enhancement in (theoretical) gravimetrical and volumetric energy up to 160.1 W h kg−1 and 284.1 W h dm−3 for the LMPB and 58.7 W h kg−1 and 93.5 W h dm−3 for the LIB prototype, respectively.
https://doi.org/10.1016/j.jpowsour.2011.10.036_p3_17 | The Ragone plot of the scaled-up Li/LiFePO4 and Li4Ti5O12/LiFePO4 battery prototypes is displayed in Fig. 7 in terms of gravimetrical energy vs. gravimetrical power (panel A) and volumetric energy vs. volumetric power (panel B). The energy and power data were calculated on the basis of the results obtained from cycling tests but taking into account the prototype optimization described above. On these assumptions, the Li/LiFePO4 prototypes show very interesting energy values approaching 230 W h kg−1 and 400 W h dm−3. The Li4Ti5O12/LiFePO4 prototypes exhibit rather lower energies with respect to the Li/LiFePO4 ones, mainly due to its reduced nominal voltage (1.8 V instead 3.4 V) since the higher intercalation potential of Li4Ti5O12 (>1.5 V) vs. Li/Li+. However, this prevents lithium plating onto the negative electrode, which, in conjunction with the non-flammability and high stability of the lithium titanium oxide, makes the Li4Ti5O12/LiFePO4 chemistry appropriate in applications where safety is predominating [29].
https://doi.org/10.1016/j.jpowsour.2011.10.036_p3_19 | To summarize, the Li/LiFePO4 LMPB and Li4Ti5O12/LiFePO4 LIB prototypes developed in ILLIBATT appear to be appropriate for use in conjunction with photovoltaic panels (PV) where long-term stability and high efficiency, rather than high rate performance, are needed.
https://doi.org/10.1016/j.jpowsour.2011.10.036_p4_2 | Rechargeable Li/LiFePO4 and Li4Ti5O12/LiFePO4 cells, based on lithium-conducting, ionic liquid containing, PEO-LiTFSI-PYR14TFSI polymer tape and LiTFSI-PYR14FSI mixture, respectively, as the electrolyte, were scaled-up to fabricate 0.7 A h class, stacked LMPB and LIB prototypes for photovoltaic applications. At C/20, e.g., the current rate required in PV devices, the prototypes have delivered more than 80% of their initial capacity after 800 cycles. Industrial improvements of the active materials, inactive cell components, cell design and manufacturing processes are expected to push the gravimetrical and volumetric energy of the Li/LiFePO4 prototype above 230 W h kg−1 and 400 W h dm−3, respectively, whereas, for the Li4Ti5O12/LiFePO4 prototype, the energy values do not exceed 80 W h kg−1 and 105 W h dm−3, respectively.
https://doi.org/10.1016/j.jpowsour.2011.10.036_p4_3 | The moderate rate capability, likely ascribed to diffusive phenomena occurring within the electrolytes, may be enhanced through additional improvement of the preparation route of composite electrodes and of the cell design as well as the utilization of more highly conductive ionic liquids. However, the results evidenced the validity of the organic solvent-free battery chemistry design and the reproducibility of the manufacturing process, thus demonstrating the feasibility of these cell chemistries.
https://doi.org/10.1016/j.jpowsour.2011.10.042_p1_2 | Since the pioneering work of Padhi et al. [1], olivine-type LiFePO4, as a promising cathode material for lithium-ion rechargeable battery, has attracted wide attention due to its well-known advantages of good cycling stability, low cost, low toxicity, appropriate potential of lithium-ion insertion/extraction (ca. 3.45 V vs. Li+/Li), high theoretical capacity (ca. 170 mAh g−1), and thermal stability, and so on. However, its low-electronic conductivity (ca. 10−9 S cm−1) [1], [2] stemming from the polyoxyanion structure as well as the low lithium-ion diffusivity within particles (ca. 10−16–10−14 cm2 s−1) [3], [4] result in a poor rate capability, and hence prevent it from being applied more widely, e.g. in hybrid and plug-in hybrid electric vehicles. Therefore, extensive research has been carried out, and remarkable progress has been achieved in the past decade. Effective approaches in improving the rate capability of LiFePO4 cathode materials include: coating LiFePO4 particles with a carbon layer to enhance the electronic conductivity, which can also restrain the grain growth of LiFePO4 [5], [6], [7]; minimizing particle size to nano-scale so as to reduce the lithium-ion diffusion path [7], [8], [9]; and doping LiFePO4 with super-valence cations [10], [11], [12], [13], which can enhance the electronic conductivity. Moreover, in many cases, carbon coating and particles minimization to nano scale are simultaneously adopted [7], [8], [9], [14].
https://doi.org/10.1016/j.jpowsour.2011.10.042_p1_3 | However, nano-size particles commonly lead to low-tap density and make electrode fabrication more difficult than micron size particles [15]. Particle fining may decrease the volumetric energy density of the battery cell because the dense packing of the fine particles is practically difficult and low packing density is one of the disadvantages of carbon materials [16]. And for carbon coating, Dahn and coworkers [17] demonstrated that even 3 wt.% of carbon coating decreased the tap density of LiFePO4 by over 40%. Therefore, it is necessary to prepare LiFePO4 of high-rate capability with moderate particle size and low-carbon content, in order to avoid the unfavorable effect on its volumetric capacity.
https://doi.org/10.1016/j.jpowsour.2011.10.042_p1_4 | Fe2P has a high-electronic conductivity of 10−1 S cm−1 [18]. FeP is also a high-electronic conductivity phase. The formation of iron phosphide (Fe2P) and/or iron phosphocarbides (Fe75P15C10) at the grain boundaries of LiFePO4 demonstrated a significant increase of the electronic conductivity of the LiFePO4 material up to ca. 10−2 S cm−1 [19]. It is also reported that in the LiFePO4/C (3–5 wt.% carbon) materials, the presence of 4–7 wt.% Fe2P improved the electronic conductivity of the materials by 4 order of magnitudes [19]. But its amount should be carefully controlled [20], [21], as Fe2P is an inactive phase for lithium-ion insertion/extraction, and other impurity phases also formed along with the formation of Fe2P, such as Li3PO4.
https://doi.org/10.1016/j.jpowsour.2011.10.042_p1_5 | In the present work, LiFePO4 materials with trace carbon and sub-micron particle size rather than nano-size were synthesized by a mechanical activation method. High-electronic conductivity phases of Fe2P as well as trace FeP were in situ introduced into the LiFePO4 products. The amount of Fe2P and the particle size of LiFePO4 were adjusted by the calcination temperature. The structure and the electrochemical properties of the products were studied. As the Fe2P phase has a high density of 6.8 g cm−3, which is much higher than that of LiFePO4 (3.6 g cm−3) and carbon bulk (2.2 g cm−3), the introduction of Fe2P rather than sufficient carbon coating is considered promising in getting LiFePO4 materials of high-tap density. The results are hopefully helpful in the fabrication of LiFePO4 materials with high-rate capability without unduly deteriorating its volumetric capacity.
https://doi.org/10.1016/j.jpowsour.2011.10.042_p2_2 | Li2CO3, FeC2O4·2H2O and NH4H2PO4 (chemicals purity >99%) were used as starting materials. These starting materials in amounts based on the stoichiometric composition of LiFePO4 were dispersed in acetone, and then were ball milled for 3 h with a ball-to-powder weight ratio of 10:1 and a rotation speed of 300 rpm by using a planetary mill. The resulting suspension was pre-treated by heating at 350 °C for 10 h under Ar atmosphere and followed by another ball milling of 1 h in Ar. The ball milled precursor was then calcined at temperatures of 550, 600, 700 and 800 °C, respectively, for 10 h in a reductive atmosphere of N2 + 5 vol% H2, forming LiFePO4 products. A heating rate of 10 °C min−1 and a natural cooling in the furnace were adopted in the calcination process. The LiFePO4 products were further ground by mortar and pestle to powders for structural characterization and electrochemical testing.
https://doi.org/10.1016/j.jpowsour.2011.10.042_p2_3 | The morphology of the LiFePO4 products was observed by scanning electron microscopy (SEM, Sirion-100, FEI). The phase identification of the products was carried out by X-ray diffraction (X’Pert PRO, PANalytical) using Cu Kα radiation (λ = 1.54056 Å) by a step scanning method with a step interval of 0.02° and a count time of 1 s per step. The lattice parameters of LiFePO4 and the phase composition of the products were analyzed by a Rietveld refinement method. Crystallite size of LiFePO4 was calculated by Debye–Scherrer equation. The carbon content of the products was measured by an elemental analyzer (Flash EA 1112, ThermoFinnigan). The specific surface area measurement of the products was conducted by a BET (Brunauer–Emmett–Teller) method (Autosorb-1-c, Quantachrome) and the particle size distribution was measured using a particle size distribution analyzer (LS13 320, Beckman Coulter). The tap density was tested by adding a determinate quantity of the LiFePO4 powder into a measuring cylinder, and then continually tapping the cylinder on a table until the volume of the powder cannot be changed. The ratio of the mass to the final volume of the powder was taken as the tap density.
https://doi.org/10.1016/j.jpowsour.2011.10.042_p2_4 | Electrochemical testing was carried out by coin cells of CR2025 with Li foil as anode and counter electrode and a microporous polyethylene sheet (Celgard 2400, Celgard) as separator. The cathodes were prepared by blending the LiFePO4 product, acetylene black and polyvinylidene fluoride (PVDF) in a weight ratio of 75:15:10 in N-methyl-pyrolidinone forming a slurry, and subsequently pasting the slurry on an Al foil, followed by a heating at 120 °C for 14 h under vacuum. Then the foil was punched to disks in a diameter of 14 mm, and then pressed at 6 MPa at room temperature for 30 s. Packing density of the LiFePO4 cathode coating was obtained by measuring the mass density of the cathode coating including the LiFePO4 material, the binder and the conductive additive of acetylene black electron at the same pressing and drying state used for the cell for the electrochemical property testing. A typical cathode disk contained ca. 3.6 mg cm−2 of the LiFePO4 product. A solution of 1 M LiPF6 with ethylene carbonate (EC)/dimethyl carbonate (DMC) (1:1 by volume) was used as the electrolyte. The cells were assembled in a glove box (Labstar, Braun) filled with high-purity Ar.
https://doi.org/10.1016/j.jpowsour.2011.10.042_p2_5 | The cells were galvanostatically cycled in a potential range of 2.0–4.3 V vs. Li/Li+ with different discharge rates and a same charge rate of 0.1 C (1 C = 170 mA g−1). Electrochemical impedance spectra (EIS) measurements were performed using a frequency response analyzer (Solartron 1255B, Solartron) equipped with an electrochemical interface (1287, Solartron) in a frequency range of 100 kHz to 0.01 Hz and a potentiostatic signal amplitude of 5 mV. Prior to the EIS measurements, cells were first activated by four cycles at 0.1 C between 2.0 V and 4.3 V vs. Li/Li+, then polarized to 3.4 V and maintained the potential for 2 h. All of the electrochemical tests were performed at 25 °C.
https://doi.org/10.1016/j.jpowsour.2011.10.042_p3_3 | Fig. 1(a) shows the XRD patterns of all the products calcined at different temperatures. It is seen that LiFePO4 with orthorhombic structure and a space group of Pnma is the main phase of all the products. The sharp peaks indicate that the phases formed in the products are of good crystallinity. The phase composition of the products and the lattice parameters of LiFePO4 calculated by the Rietveld refinement method are listed in Table 1. A representative XRD Rietveld analysis pattern, which is from the sample calcined at 800 °C, is displayed in Fig. 1(b). No detectable effect of the calcination temperature on the lattice parameters of LiFePO4 is observed. The lattice parameters are very close to those given in the JCPDS card (No. 40-1499, a = 10.334, b = 6.010, c = 4.693). However, the crystallite size ((1 3 1) facet) of LiFePO4 increases from 40.5 nm to 75.0 nm as the calcination temperature increased from 550 to 800 °C, especially, showing a jumping increase as the calcination temperature increased from 600 to 700 °C. Download : Download full-size image Fig. 1. (a) XRD patterns of the LiFePO4 products synthesized at different calcination temperatures, (b) A representative XRD Rietveld analysis pattern, which is from the sample calcined at 800 °C. Table 1. The phase composition of the products and the lattice parameters and the crystallite size of the LiFePO4 obtained at different calcination temperatures. Calcination temperatures (°C) Lattice parameters (Å) Crystallite size (1 3 1) facet (nm) Phase content (wt.%) a b c LiFePO4 Fe2P FeP Li3PO4 Li4P2O7 550 10.326 6.008 4.695 40.6 100.0 / / / / 600 10.326 6.008 4.695 45.7 99.3 0.7 / / / 700 10.324 6.006 4.694 70.3 91.2 3.7 1.4 3.6 / 800 10.322 6.006 4.694 75.0 76.0 11.3 1.7 4.8 6.1 Fitting satisfaction: Rw/Rexp < 5%, Rw < 10%.
https://doi.org/10.1016/j.jpowsour.2011.10.042_p3_4 | From Fig. 1(a) and Table 1, it is seen that LiFePO4 is the only phase detected in the product calcined at 550 °C by XRD. Fe2P starts to form at 600 °C, and its amount increases with the calcination temperature, from 0.7 to 3.7 wt.% as the calcination temperature increases from 600 to 700 °C, further reaching a high value of 11.3 wt.% when the calcination temperature is 800 °C. Minor amount of FeP also formed at the calcination temperatures of 700 and 800 °C. Additionally, considerable amounts of Li3PO4 and Li4P2O7 impurities formed in the product calcined at 800 °C.
https://doi.org/10.1016/j.jpowsour.2011.10.042_p3_5 | According to the element analysis, only trace carbon ranging from 0.9 to 0.5 wt.%, corresponding to the increase of the calcination temperature from 550 to 800 °C, existed in the products, which is reliable as no especial carbon source was added in the synthesis process. In this case, the unfavorable negative effect from the carbon on the tap density of LiFePO4 is hopefully diminished. The typical morphologies of the LiFePO4 products calcined at different temperatures are displayed in Fig. 2. Fig. 2(a) and (b) shows that the morphologies of the products calcined at 550 and 600 °C are not visibly different, which displays as the agglomeration of several small primary LiFePO4 particles that form large secondary particles. Moreover, as seen from Fig. 2(b) and (c), the primary particles of LiFePO4 grew when the calcination temperature was increased from 600 to 700 °C, and agglomeration also exists. The primary particles grew further but the agglomeration reduced when the calcination temperature was further increased to 800 °C, Fig. 2(d). By the further analyses of both the size distribution (Fig. 3) and the mean diameter as well as the specific surface area of the particles (Table 2), it is seen that the apparent particle size increases with the calcination temperature increasing from 600 to 700 °C. Though the SEM images of the samples calcined at 550 and 600 °C are not visibly different, Fig. 3 and Table 2 show that the mean particle size of the sample calcined at 600 °C is slightly larger than that of the sample calcined at 550 °C. The mean particle size increases monotonically, and accordingly the specific surface area decreases, with increase of calcination temperature. Moreover, two distinguishable ranges of the particle size distribution are seen from Fig. 3 and Table 2. One is the smaller mean diameter range of 115–160 nm corresponding to the calcination temperature range of 550–600 °C, and the other is the larger mean diameter range of 482–575 nm corresponding to the calcination temperature range of 700–800 °C. Download : Download full-size image Fig. 2. SEM images of the LiFePO4 products calcined at temperatures of (a) 550 °C, (b) 600 °C, (c) 700 °C, and (d) 800 °C. Download : Download full-size image Fig. 3. The particle size distribution of the LiFePO4 products calcined at temperatures of 550–800 °C. Table 2. The specific surface area and the mean diameter of the particles of the LiFePO4 products calcined at different temperatures. Calcination temperatures (°C) Mean diameter (nm) Specific surface area (m2 g−1) 550 115 10.57 600 160 7.99 700 482 4.05 800 575 2.52
https://doi.org/10.1016/j.jpowsour.2011.10.042_p3_6 | The present product calcined at 700 °C displays a particle size of sub-micron and a low specific surface area of 4 m2 g−1. Its tap density is 1.37 g cm−3, which is comparatively higher than that of the LiFePO4 materials with nanoparticles and an irregular carbon coating, being of less than 1.0 g cm−3 [22]. Another literature publication showed that the tap density is 1.12 g cm−3 for a spherical LiFePO4/C with a specific surface area of 41.37 m2 g−1 [23]. As the particle size was not reported for this material, some results from the literature that LiFePO4/C particles with particle size of 30–100 nm had a specific surface area of 98.3 m2 g−1 [14] and a LiFePO4/C material with particle size of 250 nm had a specific surface area of 12.1 m2 g−1 [24] may can provide some information on the correlation between the specific surface area and the particle size.
https://doi.org/10.1016/j.jpowsour.2011.10.042_p3_8 | Fig. 4(a) illustrates the electrochemical impedance curves of the LiFePO4 products calcined at different temperatures. The solid symbols denote the experimental data, and the lines represent the fitting results which is from the calculation based on the equivalent circuit [25] displayed in Fig. 4(b). The inset of Fig. 4(a) is the amplification of the high frequency region. The intercept of the curve at high frequency at the real axis relates to the bulk resistance of electrolyte (Re). The two depressed semicircles in the medium-high and medium-low frequency region relate to the resistance from the solid–electrolyte interface film of the surface of the cathode (Rfilm) and the charge-transfer resistance (Rct) at the particle surfaces, respectively, as referred by [26], of which a larger partial radius relates to a larger resistance. The straight line in the low-frequency region, namely the Warburg resistance Zw, is attributed to the diffusion resistance of lithium ions within the LiFePO4 particles. By using the equivalent circuit (Fig. 4(b)), where CPE (the constant phase elements) denotes the double-layer capacitance, and by using the Zplot® software, the Rct values of the products were obtained as 171, 132, 35 and 434 Ω for the calcination temperatures of 550, 600, 700 and 800 °C, respectively. Download : Download full-size image Fig. 4. (a) Electrochemical impedance curves of the LiFePO4 products calcined at different temperatures. The solid symbols denote the experimental data, and the lines represent the fitting results from the calculation based on the equivalent circuit (b). The inset of (a) is the amplification of the experimental data in high frequency region.
https://doi.org/10.1016/j.jpowsour.2011.10.042_p3_9 | The value of Rct of the LiFePO4 materials decreases from 171 to 35 Ω with increase of the calcination temperature from 550 to 700 °C, but the trend reverses and the values of Rct increases to 434 Ω when the calcination temperature is further increased to 800 °C. The considerably lowest value of Rct of the LiFePO4 product calcined at 700 °C indicates that the product possesses the best reaction kinetics of lithium-ion insertion and extraction during electrochemical cycling. Combining the results of the structure and morphology features of the products discussed above, it is suggested that the reduction of charge-transfer resistance of the products with calcination temperature increasing from 550 to 700 °C should be due mainly to the formation and the appropriate amount of Fe2P/FeP, despite the increase of particle size of LiFePO4. However, the reaction kinetics deteriorate severely for the product calcined at 800 °C because of the presence of the large amount of impurity phases Li3PO4 and Li4P2O7 formed along with the high content of Fe2P, which have much lower electronic and lithium-ion conductivity than that of LiFePO4 [27], [28], and the increased particle size of LiFePO4.
https://doi.org/10.1016/j.jpowsour.2011.10.042_p3_10 | Fig. 5(a)–(c) illustrates the charge/discharge curves of the first cycle of the LiFePO4 products at discharge rates of 0.1, 1 and 5 C, respectively. Fig. 5(a) shows that at the low-discharge rate of 0.1 C, the difference of the potentials between the charge and discharge plateaus (vs. Li/Li+) is small for the products calcined at different temperatures. Though the sample calcined at 700 °C has higher capacity than the others, the potential difference is only neglectably smaller compared with that of the other samples. However, with the increase of the discharge rate, the charge and discharge potential difference increases as seen in Fig. 5(b) and (c). The potential difference between the charge and discharge plateaus correlates an import electrochemical phenomenon denoted as electrochemical polarization, which is an important factor in evaluating the electrode reaction kinetics during cycling. Electrochemical polarization is the deviation of the electrode potential from the steady-state potential that the electrode exhibits in the absence of an external current. If only one electrode reaction is possible at the electrode, then steady-state potential coincides with the equilibrium potential of the reaction, and the electrochemical polarization corresponds to the excess voltage of the reaction. For lithium-ion batteries, both lithium ion and electrons transfer between the anode and the cathode during cyclying. At the discharge process, lithium-ions extract from LiFePO4, and the electrons move towards LiFePO4 cathode, if the cathode reaction which corresponds to the extraction of the lithium-ions cannot consume these electrons, then the un-consumed electrons concentrate at the cathode, thus a cathodic polarization occurs. For compensation, the reaction occurs towards lower potential, resulting in a decline of the discharge plateaus, which shows a larger negative deviation from equilibrium potential of the reaction. Similarly, if un-consumed lithium ions concentrate at the cathode during charge, a positive deviation of the discharge plateaus would also occurs. It is well known that the polarization of LiFePO4 cathode during the charge process is not severe, as is also seen in Fig. 5. Therefore, the larger difference between the charge and the discharge plateaus, the severer polarization of the electrode, is caused by the discharge reaction of LiFePO4. Less polarization correlates a better reaction kinetics. Combining Fig. 5, and the corresponding calcination temperature and hence the structure of the samples, it is seen that the variation of the polarization with the discharge rate correlates with the calcination temperature, which in turn correlates with particle size and Fe2P/FeP content. Relative to the other products, the sample calcined at 700 °C shows a slight increase in the potential differences with increasing the discharge rate from 0.1 C to 5 C, as shown in Fig. 5(a)–(c). This indicates that the polarization of the product calcined at 700 °C is only slightly severer, while that of the products calcined at 550, 600 and 800 °C become much severer, with the increase of the high-discharge rates. Thus, it is believed that the appropriate amount of Fe2P/FeP (ca. 5 wt.%) contributed greatly to the high reaction kinetics of the product calcined at 700 °C, which has moderate particle size of LiFePO4. Whereas either trace amount of Fe2P even with smaller particle size of LiFePO4 (as for the product calcined at 600 °C) or high amount of Fe2P but with larger particle size of LiFePO4 (as for the produce calcined at 800 °C) do not result in good reaction kinetics for the LiFePO4 materials. Download : Download full-size image Fig. 5. The charge and discharge curves of the first cycle of the LiFePO4 products calcined at different temperatures at charge rates of (a) 0.1 C, (b) 1 C and (c) 5 C.
https://doi.org/10.1016/j.jpowsour.2011.10.042_p3_11 | In addition, it is worth to note that the LiFePO4 product calcined at 800 °C has the lowest capacity at 0.1 to 5C (Fig. 5), but its discharge plateau potential at 1 C rate is close to that of the samples calcined at 550 °C and 600 °C, even a bit higher (Fig. 5(b)). However, the discharge plateau (though not flat) potential of the sample calcined at 800 °C tends to be higher than that of those calcined at 550 and 600 °C at the discharge rate of 5 C (Fig. 5(c)), showing a reversed situation compared with that in Fig. 5(b). This indicates that the polarization of the product calcined at 800 °C is less severe than that of those calcined at 550 and 600 °C when the discharge rate is increased from 1 to 5 C, despite the former has larger particle size and high amount inactive phases of Li3PO4 and Li4P2O7. This suggests that suitably higher Fe2P (Table 1) plays much important role in improving the reaction kinetics of LiFePO4 with increase of the discharge rate to a high level, such as up to 5 C.
https://doi.org/10.1016/j.jpowsour.2011.10.042_p3_12 | The discharge capacities of the samples calcined at different temperatures at discharge rates from 0.1 to 15 C are illustrated in Fig. 6. It is seen that the product calcined at 700 °C possesses the highest discharge capacity among all of the products at any discharge rates: ca. 149 mAh g−1 at 0.1 C; 136 mAh g−1 at 1 C; 110 mAh g−1 at 5 C; and 100 mAh g−1 at 10 C. The products calcined at 550 and 600 °C show very close discharge capacity, and the capacity is higher than that of the product calcined at 800 °C up to 10 C. But when the discharge rate is further increased to 15 C, the Fe2P-containing samples, either the sample calcined at 600 °C with trace amount of Fe2P and thus high content of LiFePO4, or calcined at 800 °C with large amount of Fe2P and thus low content of LiFePO4, possess higher capacity than the product without Fe2P, the one calcined at 550 °C. Therefore, it is concluded that even trace Fe2P has favorable effect on the high-rate capability of the LiFePO4 materials with moderate particle size and trace carbon, and suitable amount of Fe2P is a key factor in improving the high-rate performance. However, too much Fe2P deteriorates the electrochemical capacity of the cell as it results in lower content of active material of LiFePO4. Though the capacity of 149 mAh g−1 for the product calcined at 700 °C is not so favorable for the 0.1 C rate discharge, the capacities of 110 mAh g−1 at 5 C and 100 mAh g−1 at 10 C are considerably favorable. It was pointed out that the in situ formed Fe2P was mainly distributed on the boundary of the LiFePO4 particles [21], hence the electronic conductivity of the LiFePO4 materials is effectively enhanced and the rate capability is improved. Download : Download full-size image Fig. 6. The capacity of the LiFePO4 products calcined at different temperatures at different discharge rates from 0.1 C to 15 C.
https://doi.org/10.1016/j.jpowsour.2011.10.042_p3_13 | Although results from different laboratories cannot be quantitatively compared because of different electrode preparation and testing programs, it is still useful to observe progress made among the research communities. The loading of the LiFePO4 coating is also an important factor for the apparent electrochemical performance in the manner that a thinner loading leads to a better appearant rate performance. Therefore, the follow brief review of the electrochemical performance of LiFePO4 with different particle size, carbon coating, specific surface area, etc. from different laboratories also includes the loading condition of the LiFePO4 coating of the cathodes. A carbon-coated pure LiFePO4 with particle size of 200 nm is reported to have achieved a high capacity of 160 mAh g−1 at 0.1 C, however, the capacity dramatically decreased to 63 mAh g−1 at 4 C [29], but the loading of the LiFePO4 coating was not presented. A cathode of LiFePO4/C (1.4 wt.% carbon) with a primary particle size of 100–200 nm in an loading of 7.0 mg cm−2 possess a capacity of 118 mAh g−1 at 10 C rate [16]. Pure LiFePO4 with a comparable particle size to our present study was reported possessing a high capacity of 165 mAh g−1 at 0.1 C in the case of the LiFePO4 loading being of 3.2 mg cm−2 [6], but it contained a higher carbon content of 6 wt.%. When the carbon content was decreased to 3.8 wt.%, the capacity at 0.1 C decreased to 136 mAh g−1 and the capacity at 2C was only 122 mAh g−1. Comparable or slightly higher capacities at 5 and 10 C rates to the present results for LiFePO4 materials without Fe2P were also reported, but the material also contained higher content of carbon coating (2.8–6 wt.%) and the LiFePO4 particle size is less than 100 nm [30], [31] or 100–300 nm [32]. The cathode material loadings used were 1 and 3–4 mg cm−2 in [31] and [32], respectively, which is lower or comparable as the present study. Though the present LiFePO4 material only contains trace carbon and has moderate particle size in ca. 500 nm, combining the above mentioned rate performance from previous works, it is seen that the rate capability of the LiFePO4 material synthesized at the calcination temperature of 700 °C in the present study is promising. The high-rate capability of the LiFePO4 materials is ensured by an appropriate amount of in situ formed Fe2P. Both the trace carbon content and moderate particle size is beneficial in enhancing the tap density of the LiFePO4 material and is also beneficial for electrode preparation compared with the carbon coated smaller nano-size LiFePO4 materials.
https://doi.org/10.1016/j.jpowsour.2011.10.042_p3_14 | To get an initial estimation of the volumetric energy density of the LiFePO4 cathode material, the values of the one calcined at 700 °C at 0.1 C, 1 C and 5 C were measured, respectively. The packing density of the LiFePO4 coating of the cathode was measured as 1.6 g cm−3. Assuming the middle discharge potential (vs. Li/Li+), which are of 3.41, 3.36 and 3.21 V for 0.1 C, 1 C and 5 C, respectively, as an average potential, the volumetric energy density of the LiFePO4 coating of the cathode are correspondingly of 813, 731 and 565 mWh cm−3. The thickness of the present LiFePO4 electrode coating is about 30 μm. A previous reported nano-sized (300–400 nm) LiFePO4/C (3.8 wt.%C) coating with a packing density of 2.0 g cm−3 possessed capacities of 125 and 100 mAh g−1 at 5 C, respectively, with electrode coating thickness being of 20 and 40 μm [33], but the discharge potential was not reported. If taking a similar potential, the present volumetric energy densities at 1 C and 5 C is guesstimated somewhat lower than that in the literature. But the present volumetric energy density at 10 C is guesstimated competitive with that at 8 C in the literature based on their reported value [33]. The study of the volumetric energy density of LiFePO4 material is very rare compared with that of the gravimetric capacity and the corresponding literature is very limited. Additionally, as different testing parameters, such as the electrolyte, packing density and thickness, and cyclic potential range, were used, the above comparison is rough. However, it is expected that the present data could give an initial impression for the volumetric energy density of the LiFePO4 cathode materials.
https://doi.org/10.1016/j.jpowsour.2011.10.042_p4_2 | LiFePO4 cathode materials for lithium-ion batteries with trace carbon content (ca. 0.5–0.9 wt.%) and sub-micron particle size were synthesized by a mechanical activation method. High-electronic conductivity phases of Fe2P as well as FeP were formed in situ in the material and their amount was adjusted by the calcination temperature. Fe2P/FeP plays important role in improving the high-rate capability of the LiFePO4 materials with moderate particle size and trace carbon. LiFePO4 material with Fe2P/FeP in an amount of ca. 5 wt.%, which was obtained at a calcination temperature of 700 °C, possesses capacities of 136, 110 and 100 mAh g−1 at discharge rates of 1, 5 and 10 C, respectively. The limited carbon content and the moderate particle size result in a high-tap density of 1.37 g cm−3 for the LiFePO4 material. High calcination temperature (800 °C) led to too large amount of Fe2P and impurities and also large-particle size, while low calcination temperature (600 °C) cannot introduce sufficient amount Fe2P. Both temperatures cannot produce LiFePO4 materials with high rate performance. The introduction of Fe2P phase rather than carbon coating is expected to be a promising way to improve the high-rate capability of LiFePO4 material without unduly compromising its volumetric capacity.
https://doi.org/10.1016/j.jpowsour.2011.10.073_p1_2 | Lithium rechargeable batteries are today`s best energy storage option for electric vehicles (EVs). Top candidates among the many Li-ion technologies must demonstrate good safety, low price, long calendar and cycle life, and high energy density. Among the cathode materials, LiFePO4 has attracted considerable attention due to its potential for low cost, good cycleability, and high thermal stability. The intrinsic limitations of LiFePO4 are its low electronic and Li transport properties resulting in poor rate capability [1], [2]; however, LiFePO4 can be engineered to charge and discharge quickly. One method to improve the rate performance is to carbon coat the LiFePO4 particles by pyrolyzing them with a carbon-containing compound at ca. 700 °C [3]. C/LiFePO4 composites (15 wt% carbon) made by mixing the initial precursors to LiFePO4 with a carbon gel shows a capacity of about 120 mAh g−1 when discharged at 5 C10 [4]. Some attempts have been made to reduce the carbon content of C/LiFePO4-based electrodes in order to increase the specific energy and energy density [5]. By employing this strategy, LiFePO4 with a 3.2 wt% carbon coating corresponding to a coating thickness of 1–2 nm has been prepared [6]. The composite electrode delivered 80% of its theoretical capacity at a current density of 170 mAh. Decreasing the particle size to nanoscale is another approach to improving the rate capability of LiFePO4. Thus, a molten salt casting method was investigated to synthesize LiFePO4, by which the particle size could be controlled down to 25 nm [7]. These particles tend to agglomerate to form secondary particles with a size on the order of 100 nm. With 2 wt% carbon additive, capacities of 157 mAh g−1 and 108 mAh g−1 were obtained at C10/10 and 10 C10, respectively.
https://doi.org/10.1016/j.jpowsour.2011.10.073_p1_3 | Beyond a simple carbon coating, LiFePO4 co-coated with carbon and oxides have been explored. A CuO and carbon co-coated LiFePO4 composite was prepared with the objective of filling in the incomplete carbon network covering the particles with nano-sized CuO [8]; however, only 125 mAh g−1 of discharge capacity was obtainable by this method. ZnO and carbon co-coating has also been investigated but with limited success [9]. In addition, pure oxides have been evaluated; the effects of a TiO2 coating on cycle performance of an LiFePO4 cathode cycled at 55 °C against Li or C (mesocarbon microbeads) anodes was investigated [10]. It was found that the TiO2 coating imposed a deteriorating effect on the C/LiFePO4 cell. LiFePO4 with 2–3 nm of a ZrO2 layer was prepared by a chemical precipitation method [11]. 100 mAh g−1 of discharge capacity was achieved at 1 C10. Other coatings, such as AlF3 [12] and NiP [13], have also been studied, indicating that they cannot improve the rate performance efficiently.
https://doi.org/10.1016/j.jpowsour.2011.10.073_p1_4 | One of the most acclaimed and disputed materials is the Li4P2O7 coated LiFePO4 reported by Ceder [14], [15], [16], which is also referred to as non-stoichiometric LiFe0.9P0.95O4−δ [14]. The LiFe0.9P0.95O4−δ primary particles are less than 50 nm in diameter with an amorphous coating layer thickness less than 5 nm. The LiFe0.9P0.95O4−δ electrodes (80% active material, 15% super-P carbon black, and 5% polyethylene tetrafluoride (PTFE) binder) were cycled from 2.0 to 4.3 V with a loading density of 2.5–4.0 mg cm−2. 166 mAh g−1 discharge capacities could be achieved at a 2 C10 discharge rate. Even at a 50 C10 rate, the material still delivered 80% of its theoretical capacity (130 mAh g−1). As the amount of conductive additive is increased to 65%, 100 mAh g−1 and 60 mAh g−1 discharge capacities are obtained at the extremely high rates of 197 C10 and 397 C10, respectively. Despite these results, the certainty of the presence of an amorphous Li4P2O7 glass phase and its contribution to the rate performance are still under debate [15]. Residual carbon derived from the synthesis process is one source of concern as a possible contributor to the super high-rate [17], another is the possibility of improved ionic conductivity as a result of carbon induced porosity.
https://doi.org/10.1016/j.jpowsour.2011.10.073_p1_5 | Ultimately, coating layer, primary and secondary particle size, amount of conductive additives, active material loading density, and electrode thickness and porosity all influence an electrode`s rate performance. Moreover, the type of binder and electrode preparation also can have a significant influence. The rate performance of the LiFe0.9P0.95O4−δ-based electrodes as initially published showed the super high-rate performance as the carbon additive content increased to greater than 30% [14], a design not typically used in commercial electrodes but used to prove the authors’ premise that LiFePO4 is not inherently slow. In this study, carbon coated LiFePO4 from Hydro Quebec and LiFe0.9P0.95O4−δ, prepared as dictated by Ceder`s group, were tested under the same conditions to identify the effects of different types of coating layer, different amounts of conductive carbon black additive, and different active material loading densities on the LiFePO4`s overall rate performance. A stoichiometric nano-material prepared the same way as the non-stoichiometric material was also part of the comparison.
https://doi.org/10.1016/j.jpowsour.2011.10.073_p2_2 | LiFe0.9P0.95O4−δ was synthesized by a solid-state reaction using Li2CO3 (99.0%, Alfa Aesar), FeC2O4·2H2O (99.999%, Alfa Aesar), and NH4H2PO4 (98.0%, Alfa Aesar), according to the method reported [14]. Stoichiometric LiFePO4 was prepared by the same procedure but with stoichiometric amounts of the precursors. The mixture in the acetone was ball-milled and heated at 350 °C for 10 h under argon to decompose the carbonate, oxalate and ammonium. The sample was cooled to room temperature, ground and manually pelletized under 50 kN cm−2 pressure using a disk-shaped die. After preheating, the pellet was heated at 600 °C for 10 h under argon. Carbon coated LiFePO4 was obtained from the Institute de Recherché d’Hydro-Québec (IREQ). A slurry casting method has been developed by this lab and used to prepare all of the electrodes [18]. Battery grade acetylene black (AB) was acquired from Denka Singapore Private Limited. Polyvinylidene difluoride (PVDF) no. 1100 binder was purchased from Kureha, Japan. Anhydrous N-methylpyrrolidone (NMP) was purchased from Sigma–Aldrich. Electrode slurries were made by mixing active material, AB, and PVDF binder in anhydrous NMP solvent. Additional amounts of NMP solvent were added to give the mixture an “appropriate” viscosity. The mixture was blended together using a Polytron PT 10-35 homogenizer at 3000 rpm until uniform (about 10 min). The slurries were coated on aluminum current collector by using a doctor-blade. Different loading densities of electrodes were cast by controlling the height of the doctor-blade. After the NMP evaporated, the dry laminates were calendared to 30% porosity. The calendared laminates were then punched into 1.27 cm diameter electrodes. The punched electrodes were dried under vacuum at 140 °C for 16 h and then transferred into an argon atmosphere glove box. Electrodes containing 87.2% active material, 4.8% AB, and 8.0% PVDF were tested from C10/10 to 60 C10; electrodes containing 80% active material, 15% AB, and 5% PVDF were tested from C10/10 to 100 C10; and electrodes containing 30% active material, 65% AB, and 5% PVDF were tested from C10/10 to 600 C10. To obtain a robust laminate containing 65% AB, the AB must first undergo ball-milling to ca. 30% of its original volume before addition to the slurry.
https://doi.org/10.1016/j.jpowsour.2011.10.073_p2_3 | For electrochemical measurements, an electrolyte of 1 M LiPF6 in EC:DEC (1:1 by mass) was used in each of the cells. The charge-discharge tests were performed in CR2325 coin cell hardware with Li counter electrodes and Celgard 2500 separators. The cells were charged under CCCV mode and discharged under CC mode. The charge current used for each sample was the same as the discharge current plus a voltage hold at 4.3 V until the current fell below C10/100 mA, and then discharged to 2.5 V. All of the cell measurements were performed with a Maccor 4000 battery tester at 30 ± 2 °C in an environmental chamber from Testequity (model TEC1).
https://doi.org/10.1016/j.jpowsour.2011.10.073_p2_4 | The 200 kV FEI monochromatic F20 UT Tecnai was used to produce high resolution TEM images of the powders. The phase of powders was identified by a Philips X’Pert Pro Multipurpose X-ray Diffractometer using Cu Kα radiation (λ = 0.15406 nm). The morphology of electrodes was imaged with a JEOL JSM-7500F field emission scanning electron microscope (SEM). The powder specific surface area was measured by the Brunauer–Emment–Teller (BET) N2 adsorption method with a Micromeritics Tristar surface area and porosity analyzer. Particle size distribution was measured with an LS230 particle characterization instrument. The electronic conductivity measurements were performed using the four-point-probe D.C. method with a Solartron 1286 Electrochemical Interface analyzer and CorrWare software under Galvanoatatic mode [19]. The measurements were conducted on pellets, which were fabricated under different hydrostatics pressures in a 13 mm diameter die. The pellets were sintered in a furnace at 600 °C for 10 h under an inert atmosphere (argon) in order to desensitize them [19]. The conductivity of each pellet was measured three times at different locations on the pellet to assess the average value and the variability. All of the conductivity tests were performed at room temperature (ca. 23 °C).
https://doi.org/10.1016/j.jpowsour.2011.10.073_p3_3 | Fig. 1 shows the SEM images of LiFe0.9P0.95O4−δ, stoichiometric LiFePO4, and C/LiFePO4 materials. All three material particle sizes are on the order of 100 nm. For the non-stoichiometric and stoichiometric materials, the particles are secondary particles whereas the C/LiFePO4 particles are primary particles. Fig. 2 shows the XRD patterns of LiFe0.9P0.95O4−δ, stoichiometric LiFePO4, and C/LiFePO4 along with the standard LiFePO4 spectrum for comparison. The three powders display nearly the same XRD patterns. No carbon can be identified in the spectrums, even for the carbon coated material, which contains less than 3.5% carbon [5], [6], [7], [20]. In addition, no crystalline Li4P2O7 or Li3PO4 phase is identifiable from 20° to 32° (Fig. 2b) in the non-stoichiometric phase. As reported, very weak Li4P2O7 and Li3PO4 phase peaks were found for LiFe0.9P0.95O4−δ when sintered to 800 °C [14]; however, there were no corresponding peaks observed here (Fig. 2c). The difficulty in finding Li4P2O7 with XRD is due to its low content and its amorphous structure. Also, the Li4P2O7 peaks, if present, could be shielded by background noise. Download : Download full-size image Fig. 1. The SEM images of LiFe0.9P0.95O4−δ, stoichiometric LiFePO4, and C/LiFePO4 materials. Download : Download full-size image Fig. 2. XRD patterns of (a) LiFe0.9P0.95O4−δ, stoichiometric LiFePO4, and C/LiFePO4 powders (sintered at 600 °C); (b) enlargement of (a) between 20 and 32°; (c) same 2 range but for LiFe0.9P0.95O4−δ sintered at different temperatures.
https://doi.org/10.1016/j.jpowsour.2011.10.073_p3_4 | TEM was employed to observe the fine structure of the LiFePO4 particles. A 3–4 nm thick amorphous layer was observed for the LiFe0.9P0.95O4−δ as seen in Fig. 3a. Comparatively, no obvious coating layer was observed on the stoichiometric LiFePO4 material, although a slightly disordered amorphous film can be seen due to the uncompleted crystallization along the primary particles’ boundaries (Fig. 3b), which is common for this material [7]. Fig. 3c shows the TEM image of C/LiFePO4; an amorphous layer is visible on the LiFePO4 particles with a thickness less than 5 nm. Moreover, the primary particles of LiFe0.9P0.95O4−δ and stoichiometric LiFePO4 identified in Fig. 3(a) and (b) are seen to be tightly packed together. Evidently, the primary, nano-sized particles fuse together during the sintering step of the synthesis process. This point will be referred to later when discussing the rate capability. For the C/LiFePO4, just as in the SEM, no secondary particles were observed (Fig. 3c). Download : Download full-size image Fig. 3. TEM images of (a) LiFe0.9P0.95O4−δ; (b) stoichiometric LiFePO4; and (c) C/LiFePO4. (The arrows in (a) and (b) point to grain boundaries between secondary particles.)
https://doi.org/10.1016/j.jpowsour.2011.10.073_p3_5 | The particle size and distribution were measured by BET and PSA analysis, respectively. BET surface area for LiFe0.9P0.95O4−δ, stoichiometric LiFePO4, and C/LiFePO4 were measured at 33.96, 47.32, and 12.93 m2 g−1, respectively. If one assumes the particles are spherical and substitutes the BET surface area into the equation one can solve for the average particle diameter d, where ρ is the material density in grams per cm3 and a is the BET measured surface area in m2 per gram. Substitution of these values assuming a density of 3.6 g cm−3 gives average diameters of 32, 44, and 116 nm for the materials, respectively. We saw earlier in the SEMs and TEMs that the primary particles of the secondary particles are on the order of 25 nm, which suggests that the BET is measuring the average particle size of the secondary particles and that the area between the primary particles within a sintered secondary particle is inaccessible to the N2 gas of the instrument. We have seen for other materials that the BET measurement of secondary particles predicts a particle diameter of roughly 1/3 the size as viewed under SEM (Fig. 1), and has typically been associated with surface roughness of the particles. If this were also to apply here, we would expect particle sizes on the order of 100 nm for all three materials. A PSA was performed on each material, as shown in Fig. 4 and summarized in Table 1. In this instrument, where light scattering is relied upon to determine particle size, the LiFe0.9P0.95O4−δ and stoichiometric LiFePO4 materials were observed to have a D50 of 0.333 μm and 0.402 μm, respectively. Again, even though it is evident from the SEM and TEM that the primary particles are approximately 25 nm in diameter, it is the secondary particle size that is measured by the PSA. The C/LiFePO4 does not form secondary particles and its D50 was measured at 0.415 μm. Thus, although the primary particle size for the synthesized materials are nearly the same and are quite smaller than the carbon coated material from IREQ; their secondary particles are very close in size to the primary particles of IREQ. As will be discussed in results below, it is this secondary particle size measured by the BET and PSA that dictates the electrode performance. Download : Download full-size image Fig. 4. Particle size distribution of LiFe0.9P0.95O4−δ, stoichiometric LiFePO4 and C/LiFePO4 measured by PSA. Table 1. Summary of particle size distribution and BET surface area. Sample D10 (μm) D50 (μm) D90 (μm) BET (m2 g−1) LiFe0.9P0.95O4−δ 0.135 0.333 0.498 33.9551 Stoichiometric LiFePO4 0.219 0.402 0.651 47.3239 C/LiFePO4 0.252 0.415 0.657 12.9335
https://doi.org/10.1016/j.jpowsour.2011.10.073_p3_6 | Usually, electronic conductivity is very important to the performance of an electrode`s active material. In order to assess the electronic properties of the particles, solid pellets of the particles prepared under different pelletizing pressures were measured for their bulk electronic conductivity using a four-point probe. After a sintering step that lasted 10 h at 600 °C, the pellets were allowed to cool and then the conductivity of each pellet was measured three times at different locations on the pellet. The resulting data are shown in Fig. 5 where it can be seen that the conductivities increase slightly with an increase of the pelletization pressure-considered a result of the better particle-to-particle contact as a result of the compression. As one might expect, the C/LiFePO4 has the highest conductivity value of 0.9–3.66 × 103 S cm−1, which is the reason why the material was coated in the first place [21]. The electronic conductivity of the solid-state synthesized stoichiometric LiFePO4 was measured in the range of 2.88–5.87 × 10−3 S cm−1, which is consistent with the value reported previously [19]. Among the three materials, LiFe0.9P0.95O4−δ showed the lowest electronic conductivity of 4.5 × 10−5–2.18 × 10−4 S cm−1, and proves that the Li–P–O-coating process does not improve the electronic conductivity of LiFePO4 as suspected by some critics of the initial publication. To the contrary, this layer appears to decrease the conductivity as compared with the stoichiometric material synthesized via the same process. Download : Download full-size image Fig. 5. The electronic conductivity of LiFe0.9P0.95O4−δ, stoichiometric LiFePO4, and C/LiFePO4 materials, measured on pellets compressed under different static pressures.
https://doi.org/10.1016/j.jpowsour.2011.10.073_p3_8 | The electrodes of the LiFe0.9P0.95O4−δ, stoichiometric LiFePO4, and C/LiFePO4 with different amounts of AB additive (4.8%, 15.0%, and 65.0%) were examined by SEM, as shown in Fig. 6. It can be seen from Fig. 6a and b that the electrodes consist of secondary particles on the order of 100 nm in diameter. However, although no secondary particles were observed for the C/LiFePO4 material, the primary particle size is also on the order of 100 nm (as seen in Fig. 6c, f, and i), consistent with the TEM, BET, and PSA observations. The active material and AB can be distinguished from each other in the SEM since the AB is on the order of 40–50 nm and is very conductive, and hence appears darker in the images. Most of the particles observed in the SEMs of the electrodes containing 4.8% AB are of the active material. At 4.8%, there is not enough AB to completely coverall of the active material. The situation changes as the AB content is increased to 15%. When the AB content reaches 65%, all but a few surface particles of the active material are encapsulated by AB. A percolation-tunneling based model has been developed to study the electrical conductivity of a LiFePO4-based composite electrode [22]. The study showed that ultra-fine, carbon-free, nano-sized particles (50 nm) require a relatively large amount of carbon black to increase the electronic conductivity. With improved electronic conductivity, the cell performance can be improved [22]. Download : Download full-size image Fig. 6. SEM images of electrodes of different carbon contents: LiFe0.9P0.95O4−δ (a, d, and g); stoichiometric LiFePO4 (b, e, and h); and C/LiFePO4 (c, f, and i).
https://doi.org/10.1016/j.jpowsour.2011.10.073_p3_10 | As reported, compared with other LiFePO4 materials, LiFe0.9P0.95O4−δ can be a fast charge and discharge material with excellent capacity retention [14]. However, this high rate performance required a high AB loading (30–65%), which is not typical of most battery designs but was used in the referenced work as a means of demonstrating the material inherently high rate capability. In this study, the rate performance for all three materials was tested in electrodes of 4.8%, 15%, and 65% AB. Fig. 7 shows their rate performance with the different amounts of conductive AB and different active material loading densities through use of a modified Peukert plot that has been normalized with the discharge capacity measured at C/10 mA (C10). The charge current used for each sample was the same as the previous discharge current for all of the data presented in this figure plus a voltage hold at top of charge at 4.3 V until the current fell below C10/100 mA. As shown, the capacity retention rate with discharge was significantly improved with the increase of conductive additive from 4.8% to 15% for all three materials. Electrodes with 65% carbon additive show the best rate performance for all three active materials, although such improvements were significant only at extremely high rates. All of the data for a particular material overlap at the lower currents with some finite negative curvature, independent of the thickness of the electrodes. The curvature of the Peukert plots, even at low current densities, is indicative of solid-state diffusion limited cells, especially for cells of such low loadings at these. As the rate is increased, the negative curvature of the data belonging to the lowest carbon content electrodes accelerates, separating from the other two curves of the 15 and 65% AB. Electrodes of the stoichiometric nanomaterial and carbon coated material show small improvement in rate as the carbon content was increased from 15% to 65%; there is more of an effect seen with the non-stoichiometric nanomaterial. The thickness of the electrodes does not affect the rate performance at the high AB levels, as can be seen in Fig. 7. The rate curves of electrodes of the same active material but different loadings and containing 65% AB are identical for each of the three materials. This is also consistent with the fact that the electrode performance is limited by the solid state diffusion of the particles and not by the transport properties of the electrolyte. Download : Download full-size image Fig. 7. The rate performance of (a) LiFe0.9P0.95O4−δ, (b) stoichiometric LiFePO4, and (c) C/LiFePO4 electrodes with different amounts of AB and loading densities.
https://doi.org/10.1016/j.jpowsour.2011.10.073_p3_11 | To understand these results a little better, the voltage versus discharge curves at 20 C10 for each material and for each carbon contents are plotted in Fig. 8. As a reminder to the reader, the initial drop in voltage at the beginning of discharge (within the first second) can be attributed to a combination of the ohmic resistance and charge transfer resistance in the cell. (The concentration polarization of the salt sets up in the next 10`s of seconds.) As the cell continues to discharge, the voltage profile will eventually tail off, mimicking the voltage curve near the end of discharge, and reach the specified cut-off voltage which defines the end of discharge. If this discharge capacity is less than that achieved at lower discharge rates and the ohmic and kinetic resistances not so severe that the cut-off voltage is within a few 100 ms, it is typically due to one of two events: the concentration profile of the salt is such that the back of the electrode and not accessible and hence only a fraction of the electrode is accessed, or the transport of Li+ in the solid is so slow that the concentration of the lithium on the surface of the material leads to the premature decline of the cell voltage to the cut-off voltage. Download : Download full-size image Fig. 8. The potential plots of LiFe0.9P0.95O4−δ, stoichiometric LiFePO4, and C/LiFePO4 with a CCCV charge and CC discharge at 20 C10.
https://doi.org/10.1016/j.jpowsour.2011.10.073_p3_12 | To discern whether the sharp voltage drop in the C/LiFePO4 material was due to charge transfer polarization or ohmic resistance, the following analysis was performed. The Tafel equation takes the form I = I0 exp(αF/RT)η, where I is the current of the cell; I0 is the electrode`s exchange current; α is the charge transfer coefficient, which we set to 0.5; F is the Faraday constant, F = 96,485 C mol−1; R is the universal gas constant, R = 8.314 V C mol−1 K−1; T is the absolute temperature, T = 303.15 K; and η is the electrode overpotential. The equation can be inverted to portray η as a function of current: η = (RT/αF)ln(¦I¦/¦I0¦). The cell polarization can now be written as: ΔV = IRΩ + η = IRΩ + (RT/αF)ln(¦I¦I0¦), where RΩ is the cell`s ohmic resistance and I0 is the sum of the exchange currents for the cathode and the lithium counter electrode. This equation can be re-arranged to (ΔV − (RT/αF)ln¦I¦) = IRΩ − (RT/αF)ln¦I0¦. Based on the cell voltage versus discharge capacity data of Fig. 9, the initial drop in the discharge voltage for the C/LiFePO4 electrode with 4.8% AB minus the log of the current (ΔV − (RT/αF)ln¦I¦) is plotted versus I and plotted in Fig. 10. From this figure, a linear fit to the data gives an intercept that translates to a combined exchange current I0 = 9.12 μA. Accordingly, the calculated electrode exchange currents for the cells with LiFe0.9P0.95O4−δ and stoichiometric LiFePO4 acquired via the same methodology were 68.33 μA and 53.24 μA, respectively. The slope of the linear fit translates to an ohmic resistance of 20.2 Ω, 0.10 Ω and 0.19 Ω for the cells of C/LiFePO4, LiFe0.9P0.95O4−δ, and stoichiometric LiFePO4, respectively. One can substitute these values back into the original expression to calculate the contributions of each to the total voltage drop, as provided in Table 1. From this analysis, we see that both the ohmic and kinetic resistance are large for the cell with C/LiFePO4 and just 4.8% AB and they contribute in near equal proportions to the initial cell impedance at 20 C10. This is enough impedance to cause the voltage to hit the lower cut-off voltage almost immediately. Download : Download full-size image Fig. 9. The electrode potential plot of C/LiFePO4 with 4.8% AB discharged at different currents. Download : Download full-size image Fig. 10. The relationship of the overpotential with the electrode current.
https://doi.org/10.1016/j.jpowsour.2011.10.073_p3_13 | This result was somewhat unexpected, as the carbon coated powder demonstrated the highest electronic conductivity (Fig. 5). One explanation for this is that charge transfer is limiting the discharge rate and the surface areas of LiFe0.9P0.95O4−δ and stoichiometric LiFePO4 particles are approximately three times larger than that of C/LiFePO4 (Table 1). In conjunction with this, as the PVDF is known to coat particles, electrodes with lower overall internal surface areas may result in having thicker PVDF coatings on each particle; thus, for the C/LiFePO4, because its surface area is smaller than that of LiFe0.9P0.95O4−δ and stoichiometric LiFePO4, it is possible that there is more PVDF covering the low surface area C/LiFePO4 particles and the AB. This further reduces the charge transfer capability and electrically isolates the particles. Thus, under the low AB content (4.8%) condition, low surface areas C/LiFePO4 particles are isolated by the thicker, insulating PVDF layer leading to Li+ and/or electron transport limitations that result in poor overall rate performance.
https://doi.org/10.1016/j.jpowsour.2011.10.073_p3_14 | As the AB content is increased to 15%, the high rate afforded by either coatings is realized, see Fig. 7. At C10/1, the electrodes of LiFe0.9P0.95O4−δ and C/LiFePO4 retain nearly all of the capacity measured at C10/10, whereas, just 95% of the C10 capacity is retained for the stoichiometric LiFePO4. As mentioned, for these fairly thin films, the curvature of the lines with high carbon content is reflective of limited solid state diffusion. One can clearly see that this curvature is more pronounced for the stoichiometric LiFePO4 than it is for either the non-stoichiometric material or the carbon coated material. Actually the capacity limits of these latter two materials is nearly the same. At 20 C10, 76% capacity is retained for both LiFe0.9P0.95O4−δ and C/LiFePO4, and only 65% is retained for the stoichiometric LiFePO4. Again, the voltage curves of Fig. 8b reveal the source of the differences in performance. Whereas the three materials show about the same amount of initial voltage drop at the beginning of the discharge, additional impedance from limited solid state diffusion is apparent sooner in the stoichiometric material than the other two. This early onset of impedance results in reaching the 2.5 V cut-off limit in less time than the other two.
https://doi.org/10.1016/j.jpowsour.2011.10.073_p3_15 | Also, compared with the rate performance of C/LiFePO4 with 4.8% AB content, a great enhancement was observed for C/LiFePO4 with 15% AB. Hence, the rate performance of the C/LiFePO4 appears to be much more sensitive to AB content below 15% than the other two. The SEM images of Fig. 6 deserve a second look. For one, the C/LiFePO4 electrodes with 4.8% AB appear brighter than the other two. This suggests that this material configuration lacks overall conductivity. Also, the fairly smooth spheres appear much less connected to the AB. A model based on geometric arguments leads to Eq. (1), which was derived to calculate the amount AB required to completely cover a smooth, spherical particle: (1) where wp is the weight percentage of the central particle (i.e. the active material), wc is the weight percentage of the coating material (i.e. AB); λ = rp/rc, where rp is the radius of center particle, rc is the radius of the coating material, and . ρp is the center particle`s density (which is 3.6 g cm−3 for LiFePO4) and ρc is the coating material density (which is 0.8 g cm−3 for compressed conductive AB when applied). If λ = (400 nm/50 nm) and ρp/ρc = 3.6/0.8, then wc/wp > 0.17, which can also be read from the correlation plot in Fig. 11. This value is consistent with an electrode with 14% carbon, 81% LiFePO4 and 5% binder. Thus, the 15% AB used in this test is just enough to cover all the active material in any of the three electrodes. Download : Download full-size image Fig. 11. Plot of wp/wc as a function of rp/rc.
https://doi.org/10.1016/j.jpowsour.2011.10.073_p3_16 | As the AB amount increases to 65% in the electrodes, more attention has to be paid to preparation of the laminate. To make a robust laminate, the AB, which arrives as a loosely packed network of strands of carbon, must be ball-milled to at least 30% of its original volume before addition to the slurry. For the LiFe0.9P0.95O4−δ electrodes containing 65% AB, 70% of the capacity at C10/10 is retained at 60 C10 when discharged to 2.5 V. This is consistent with that reported [14], even though the electrode fabrication method, the AB, and the binder used in the published report are different than those used here. Fast charge and discharge capability was also observed for the C/LiFePO4: 60.5% of the capacity measured at C10/10 is retained at 60 C10. Such a result has never previously been reported for carbon-coated LiFePO4 particles >100 nm. However, only 43% of the C10/10 capacity was obtained at 60 C10 for the stoichiometric LiFePO4.
https://doi.org/10.1016/j.jpowsour.2011.10.073_p3_17 | In essence, the non-stoichiometric material that consists of amorphous, inorganic-coated, 25 nm particles that agglomerate into 100 nm secondary particles display the same ability to be discharged at rates exceeding 60 C10 mA as the carbon-coated, 100 nm, stoichiometric material. At these high carbon additive contents and low active material loadings, the electrodes’ rate capabilities are solely limited by their solid-state diffusion. Fig. 12 shows the potential profiles of LiFe0.9P0.95O4−δ, stoichiometric LiFePO4, and C/LiFePO4 with 65% AB at C10/10 and 60 C10. At the low charge and discharge rate (C10/10), the voltage plateaus of the three materials do not show very much ohmic or charge transfer polarization. As the cells reach the end of discharge, the voltage curve of the LiFe0.9P0.95O4−δ and C/LiFePO4 materials fall off sharply. For the stoichiometric LiFePO4, the voltage of the cell starts to fall off a little sooner and more gradually than the other two materials. At this stage, it is not clear as to whether this is due to a difference in the open circuit voltage curve or due to a poorer solid state diffusion coefficient in this material at low states of charge. At the high discharge rate (60 C10), one sees the effects of ohmic and/or charge transfer and Li+ diffusion polarization for all three materials. The initial potential drop is similar for all three electrodes when the discharge is initiated. The difference between materials appears at longer times in the discharge – namely, the stoichiometric material has such poor mass transfer that it never levels off during the discharge but dives towards the lower cut-off voltage during most of the discharge. This performance is found independent of the active material loading, although all of the films are fairly thin, which leads us to believe that the source of this mass transfer limitation is the solid state diffusion of lithium in the active material. Download : Download full-size image Fig. 12. The potential plots of LiFe0.9P0.95O4−δ, stoichiometric LiFePO4 and C/LiFePO4 with 65% AB at C10/10 and 60 C10. (The cells charged/discharged from 2 V to 4.3 V. The loading density of LiFe0.9P0.95O4−δ, stoichiometric LiFePO4, and C/LiFePO4 electrodes is 5.40, 4.91, and 4.17 mg cm−2, respectively.)
https://doi.org/10.1016/j.jpowsour.2011.10.073_p3_18 | With regard to the other two materials with coatings, they exhibit high rate capability with both 15% and 65% AB additive, with the LiFe0.9P0.95O4−δ possessing slightly better rate capability despite the electronic conductivity of LiFe0.9P0.95O4−δ being 8 orders of magnitude lower than that of C/LiFePO4 (Fig. 5). Thus, it is clear that the electronic conductivity of these materials is not a key factor in governing the rate performance once enough carbon is added to entirely coat the active material. Thus, since the secondary particle sizes in the electrodes are nearly the same (Fig. 4 and Table 1), and the fabrication of the electrodes and cell tests were the same, the variations in performance must derive from the solid state Li+ diffusion.
https://doi.org/10.1016/j.jpowsour.2011.10.073_p3_19 | The Li+ diffusion pathways of the three materials are depicted in Fig. 13, which helps to explain the difference in rate capability. Fig. 13a and b shows the primary particles of LiFe0.9P0.95O4−δ and stoichiometric LiFePO4, respectively, sintered together into secondary particles. The TEM of the particles leads us to believe that electrolyte is not able to penetrate the pores of the secondary particles. Thus, the Li+ must find a solid diffusion path to reach the primary particles located at the center of a secondary particle. We believe that for the amorphous-coated nanoparticles (Fig. 13a), the coating offers higher diffusion rates for lithium than the diffusion down the 1-D tunnels of LiFePO4; however this path is tortuous. In contrast, for the large, carbon-coated particles (Fig. 13c) the 1-D tunnels are the only a path to the center of the particle, but the path is non-tortuous. Apparently, these two alternatives offer roughly the same rate capability for discharging the material. On the other hand, the stoichiometric material has no high diffusion rate amorphous coating on the primary particles, and hence, the only path to the center of the secondary particles is a tortuous path via the 1-D tunnels. Download : Download full-size image Fig. 13. Schematic illustration of Li+ diffusion for different LiFePO4 materials: (a) secondary particle of LiFe0.9P0.95O4−δ; (b) secondary particle of stoichiometric LiFePO4; and (c) primary particle of C/LiFePO4.
https://doi.org/10.1016/j.jpowsour.2011.10.073_p4_2 | In this study, carbon and amorphous, inorganic coated LiFePO4 materials were prepared, characterized, and tested in Li half-cells. Stoichiometric nano-LiFePO4 was also synthesized as the control using the same process by which the amorphous coated nano-LiFePO4 material was produced. The particle sizes are in the same range for all three materials as assembled in an electrode. Although a difference of 8 orders of magnitude of electronic conductivity was found between the nano-LiFePO4 materials and the carbon-coated LiFePO4, they all possess fast charge and discharge capabilities if enough carbon additives are present. For the stoichiometric, nano-LiFePO4, the rate performance is poorer than that of the other two LiFePO4 materials. It is believed that the coated nanomaterial offers a fast, but tortuous path to the center of the secondary particle, the carbon coated LiFePO4 offers a straight, but slow path to the center of the 100 nm size particles, and that the stoichiometric, nanomaterial offers tortuous, slow 1-D tunnels, and thus demonstrates the worst discharge performance of the three. When only 4.8% conductive carbon is present in the electrodes, the carbon coated material offers the worst performance. We believe this is a result of poor interaction between the additive and the active material surface, which may be due to higher binder loadings on the large, smooth C/LiFePO4 crystals and the conductive additive, leading to contact resistance and poor charge transfer.
https://doi.org/10.1016/j.jpowsour.2011.10.096_p1_2 | Since the pioneering work of Padhi and co-workers in 1997 [1], LiFePO4, one of the most attractive cathode material, has received an extensive interests over the past decade due to cell safety, low cost, low toxicity, stable voltage platform and long cycle life. For pure LiFePO4, the intrinsic disadvantages of poor electronic conductivity and slow diffusion coefficient of lithium ion [1], [2] has been demonstrated to be the predominant restriction to the high-rate performance of cell, which is open to address all around the world.
https://doi.org/10.1016/j.jpowsour.2011.10.096_p1_3 | Up to the present, two techniques have been proposed to improve the electrochemical performance of LiFePO4. One is coating carbon on its surface [3]. Huang et al. [4] reported that LiFePO4/C composite demonstrated excellent electrochemical property. The discharge capacity was 150 and 120 mAh g−1 at a rate of 0.2 C and 5 C, respectively. Chen and Dahn [5] reported that the capacity of LiFePO4/C reached 160 mAh g−1 at 0.1 C rate, which was closed to the theoretical capacity.
https://doi.org/10.1016/j.jpowsour.2011.10.096_p1_4 | The second method is to dope metal ion, which has been considered as an efficient way for the enhancement of the electrochemical performance of LiFePO4. Many elements have been used to dope LiFePO4 as Li1−xMxFePO4 [6], [7], [8], [9], [10] or LiFe1−xMxPO4 [11] (x = 0–1). However, the electrochemical performance of LiFePO4 needs improvement to meet the requirement for practical lithium ion batteries as power or energy storage sources in the future. It has been reported that Cho et al. [12] synthesized LiFe1−xLaxPO4/C by a solid-state reaction. It was indicated that these La-ion dopants had no effect on the structure of the material. Instead, it considerably improved its rate capacity performance and cyclic stability. Among the materials, LiFe0.99La0.01PO4/C presented the best electrochemical behavior, with a discharge capacity of 156 mAh g−1 at a rate of 0.2 C. Zhao et al. [13] synthesized LiFe1−xNdxPO4/C (x = 0–0.08), and LiFe0.96Nd0.06PO4/C delivered the highest discharge capacity of 165.2 mAh g−1, 146.8 mAh g−1, 125.7 mAh g−1 and 114.8 mAh g−1 at rates of 0.2 C, 1 C, 2 C and 5 C, respectively. According to Saiful Islam et al. [14], the energy of dopant substitution or the “solution” reaction can be calculated by combining the appropriate defect and lattice energy. The calculated results showed that for all trivalent dopants on Fe, the lowest energy was found for Nd3+ ion.
https://doi.org/10.1016/j.jpowsour.2011.10.096_p1_6 | Gd element has a special electronic structure (4f electron shell of half full), and we expected that doping Gd3+ ion will be beneficial for enhancing performances of LiFePO4. In this paper, we have synthesized LiFe1−xGdxPO4/C sample by a high temperature solid-phase reaction and its electrochemical performance has been characterized first time.
https://doi.org/10.1016/j.jpowsour.2011.10.096_p2_2 | LiFe1−xGdxPO4/C composites (x = 0, 0.02, 0.04, 0.06, 0.07, 0.08) were synthesized using CH3COOLi·2H2O (AR), FeC2O4·2H2O (AR), NH4H2PO4 (AR) and Gd2O3 (99.9%) as the raw materials in the mole ratio based on the formula of LiFePO4. The starting materials, with added 5 wt.% glucose and a proper amount of anhydrous ethanol, were milled by ball-milling (ball to powder weight ratio of 15:1) for 12 h and dried using a hair driver. Then, the precursors were heat-treated at 350 °C for 6 h and 700 °C for 16 h under N2 atmosphere, respectively.
https://doi.org/10.1016/j.jpowsour.2011.10.096_p2_3 | The thermal behavior of precursor was analyzed using Themogravimetric apparatus (Pyris Diamond, PerkinElmer Thermal Analysis) under nitrogen flow. The sample was heated from ambient temperature to 800 °C at the rate of 10 °C min−1. To identify the structure of the sample, the structure of the powder was performed with XRD on a Rigaku D/max-2500/pc. Laser particle size analyzer was applied to analyze the particle size of the sample. The morphology of sample was observed using a field-emission scanning electron microscope (FE-SEM) on S-4800 FE-SEM. The S-4800 FE-SEM is equipped with EDS, which is used to analyze the elemental composition.
https://doi.org/10.1016/j.jpowsour.2011.10.096_p2_4 | The electrochemical performance of the sample was measured in a simulative cell with a lithium metal as anode electrode. The working electrode was produced by dispersing 80 wt.% active material, 15 wt.% acetylene black and 5 wt.% polyvinylidene fluoride (PVDF) binder in N-methylpyrrolidione (NMP) solvent to form a uniform slurry. The slurry was coated on Al foil and dried in a vacuum at 120 °C for 12 h. Celgard 2400 was used as a separator. The electrolyte was 1M LiPF6/EC + DEC (1:1, v/v). The cell was tested over the voltage range 2.5–4.2 V.
https://doi.org/10.1016/j.jpowsour.2011.10.096_p3_2 | Fig. 1 shows the TG-DTA curves of LiFe0.93Gd0.07PO4/C composite. The weight loss at 81 °C corresponds to the loss of remaining ethanol and adsorbed water in the precursor. The weight loss in the temperature region of 81–155 °C is related to the dehydration CH3COOLi·2H2O and FeC2O4·2H2O. The main weight loss in the temperature ranges of 190–280 °C and 280–430 °C are described to the decomposition of NH4H2PO4 and FeC2O4, respectively. The DTA curve shows a small endothermic peak at 177.45 °C and two exothermic peaks, which is located at 266.76 °C and 494.47 °C respectively. The obvious peak, located at 266.76 °C, is related to the formation of LiFePO4 compound, and the other smaller peak is located at 494.47 °C, where a new solid-state reaction occurs with the transformation of crystalline material [15]. While further enhancing up temperature, the TG curve almost keeps a constant value until 800 °C. Therefore, the temperature for synthesizing LiFe0.93Gd0.07PO4/C should be higher than 500 °C.
https://doi.org/10.1016/j.jpowsour.2011.10.096_p3_4 | Fig. 2A and B shows the XRD pattern of LiFePO4/C composite and Rietveld refinement of the XRD pattern for LiFe0.93Gd0.07PO4/C composite, respectively. The observed pattern and calculated pattern match well in Fig. 2B. The crystal phases of two samples are olivine structure indexed by orthorhombic Pnma. These results suggest that a small amount of Gd3+ ion-doped does not affect the olivine structure of LiFePO4. In addition, a carbon diffraction peak does not be observed in Fig. 2A and B, which implies that the micro-carbon coating does not also affect the structure of LiFePO4. However, XRD pattern of Gd-doped LiFePO4 shows more Bragg reflections than Gd-free LiFePO4 because the ionic radius of Gd3+ ion doped (0.0938 nm) is larger than that of Fe2+ ion (0.078 nm), leading to bigger unit cell parameters, as shown in Table 1. Table 1 lists the unit cell parameters obtained from Rietveld refinement of the XRD for LiFe0.93Gd0.07PO4/C and unit cell parameters of LiFePO4/C. Results of Rietveld refinement confirm that Gd3+ ion has been successfully doped into LiFePO4/C. Clearly, doping a small amount of Gd3+ ion has little effect on the cell parameters of LiFePO4. However, the dopant of a larger ionic radius perhaps creates the more defects in LiFePO4, which is beneficial for the electrochemical catalytic activity of the electrode.
https://doi.org/10.1016/j.jpowsour.2011.10.096_p3_7 | The grain size of samples can be described by particle size distribution. Fig. 3 presents the particle size distributions of LiFePO4/C sample and LiFe0.93Gd0.07PO4/C sample, respectively. Fig. 4 depicts the FE-SEM images of LiFePO4/C sample and LiFe0.93Gd0.07PO4/C sample, respectively. It is apparent from Figs. 3 and 4 that the particle size of LiFe0.93Gd0.07PO4/C sample is significantly smaller than that of LiFePO4/C sample, and the particle scale is uniform after doping Gd3+ ion, which indicates that doping a small amount of Gd3+ can effectively reduce the particle size of LiFePO4/C and make it more uniform.
https://doi.org/10.1016/j.jpowsour.2011.10.096_p3_10 | The EDS image of LiFe0.93Gd0.07PO4/C is shown in Fig. 5. The compositions of the substituent elements are listed in Table 2. The result shows the atomic ratio of Fe, Gd, P and O is 0.981:0.067:1:4.858 in LiFe0.93Gd0.07PO4/C sample, essentially coinciding with LiFe0.93Gd0.07PO4/C. Wagemaker et al. [16] studied the supervalent-cation dopant in LiFePO4 by combining neutron and X-ray diffraction. The results showed that low levels of dopants were indeed soluble in the olivine lattice up to the extent of 3 mol%. Therefore, we infer that Gd3+ ion occupies Fe2+ ion site in LiFePO4/C or has been dissolved into LiFePO4/C to form a solid solution.
https://doi.org/10.1016/j.jpowsour.2011.10.096_p3_13 | The cycle performance of LiFe1−xGdxPO4/C samples (x = 0, 0.02, 0.04, 0.06, 0.07, 0.08) at a rate of 0.2 C is shown in Fig. 6A. With increasing amount of Gd3+ ion doped, the discharge capacity becomes higher, but the discharge capacity decreases when the doping amount is 8%. We conclude that the sample has the best electrochemical performance when the amount of Gd3+ ion doped is 7%. Fig. 6B shows the charge–discharge curves of LiFePO4/C sample and LiFe0.93Gd0.07PO4/C sample at 0.2 C rate, respectively, which shows a wider voltage platform and a smaller gap between the charge and discharge curves after doping Gd3+ ion. This result indicates that the charge–discharge efficiency and reversibility are significantly improved.
https://doi.org/10.1016/j.jpowsour.2011.10.096_p3_15 | The cycle performance of LiFe0.93Gd0.07PO4/C sample at various rates is shown in Fig. 7A. The maximum discharge capacity is 150.7 mAh g−1, 125.9 mAh g−1, 106.0 mAh g−1 and 81.3 mAh g−1 at rates of 0.2 C, 1 C, 5 C and 10 C, respectively.
https://doi.org/10.1016/j.jpowsour.2011.10.096_p3_17 | Fig. 7B shows the discharge curves of LiFe0.93Gd0.07PO4/C sample at various rates. It is concluded that doping an appropriate amount of Gd3+ ion can improve the high-rate discharge performance of LiFePO4/C composite.
https://doi.org/10.1016/j.jpowsour.2011.10.096_p3_18 | It is inferred that doping Gd3+ ion can reduce the particle size of LiFePO4/C, shorten the transport path of Li+ ion, increase the disorder of the lattice and create the defect in LiFePO4/C. These factors would improve the electrochemical performance of LiFePO4/C composite.
https://doi.org/10.1016/j.jpowsour.2011.10.096_p3_19 | The electrochemical measurements have also been carried out at lower temperatures, as shown in Fig. 8. And at 0.1 C rate, the initial discharge capacity is 122.2 mAh g−1, 107.7 mAh g−1, 80.4 mAh g−1 and 66.3 mAh g−1 at 0 °C, −10 °C, −20 °C and −30 °C respectively. The discharge capacity monotonously sharply decreases with decreasing temperature, just as expected. At lower temperature the transport speed of Li+ ion slows down and polarization influence becomes more dominant. These perhaps are key issues.
https://doi.org/10.1016/j.jpowsour.2011.10.096_p3_21 | EIS was used to further analyze the effect of doping Gd3+ ion on the electrode reaction impedance. Before EIS tests, the electrodes were cycled galvanostatically for three cycles. Fig. 9 shows EIS of LiFePO4/C electrode reaction and LiFe0.93Gd0.07PO4/C electrode reaction at 15 °C. An equivalent circuit model (Fig. 10) was constructed to analyze the impedance spectra. In Fig. 9, EIS is composed of two partially overlapped circles at high frequency region and a straight line at low frequency region. An intercept at Zreal axis at high frequency represents the ohmic resistance (Rs), which consists of the resistances of the electrolyte and electrode. The semicircle at high frequency region represents the migration of Li+ ion at the electrode/electrolyte interface via the SEI layer and the semicircle at middle frequency range indicates the charge-transfer resistance, which corresponds to Rct in the equivalent circuit, as shown in Fig. 10. The straight line in low frequency region is ascribed to the diffusion of Li+ ion in the electrode material and called Warburg impedance, which corresponds to Zw in Fig. 10. In Fig. 10, a constant phase element (CPE) represents the double layer capacitance and passivation film capacitance [17].
https://doi.org/10.1016/j.jpowsour.2011.10.096_p3_24 | The results were obtained using Zview software and are listed in Table 3. The ohmic resistance (Rs) does not almost change for two samples, because the same electrolyte was used when the simulative cells were assembled. As expected, charge-transfer impedance obviously decreases in the charge–discharge process because of the addition of Gd3+ ion. The charge transfer resistance (Rct) for LiFePO4/C electrode reaction and LiFe0.93Gd0.07PO4/C electrode reaction is 692.6 Ω and 241.3 Ω, respectively. This great decrease in the impedance will benefit to overcome the restriction of kinetics in the charge–discharge process and improve the cycling performance of the material [18].
https://doi.org/10.1016/j.jpowsour.2011.10.096_p3_26 | An apparent exchange current density (I0) can be often used to sign the catalytic activity of electrode, which is an important parameter of kinetics for an electrochemical reaction. It can be calculated using Formula (1) [19] when overpotential is very small, and the results are also listed in Table 3. (1) where R is gas constant, T is absolute temperature, F is Faraday constant, n is charge-transfer number and Rct is charge-transfer resistance.
https://doi.org/10.1016/j.jpowsour.2011.10.096_p3_27 | I0 for LiFePO4/C electrode and LiFe0.93Gd0.07PO4/C electrode is 26.3 mA g−1 and 128.5 mA g−1, respectively. This result implies that the catalytic activity of the LiFe0.93Gd0.07PO4/C electrode is higher than that of LiFePO4/C electrode, which is why LiFe0.93Gd0.07PO4/C composite has better electrochemical performance. EIS results indicate that doping an appropriate amount of Gd3+ ion can improve the electrochemical activity of LiFePO4/C composite.
https://doi.org/10.1016/j.jpowsour.2011.10.096_p4_2 | Olivine structured LiFe1−xGdxPO4/C composites (x = 0, 0.02, 0.04, 0.06, 0.07, 0.08) have been synthesized by a high temperature solid-state reaction. The electrochemical test results show that LiFe0.93Gd0.07PO4/C sample demonstrates excellent electrochemical performance with the maximum discharge capacity of 150.7 mAh g−1, 125.9 mAh g−1, 106.0 mAh g−1 and 81.3 mAh g−1 at rates of 0.2 C, 1 C, 5 C and 10 C, respectively. And at 0.1 C rate, the initial discharge capacity is 122.2 mAh g−1, 107.7 mAh g−1, 80.4 mAh g−1 and 66.3 mAh g−1 at 0 °C, −10 °C, −20 °C and −30 °C respectively. EIS results indicate that the charge-transfer resistance of electrode reaction greatly decreases by doping an appropriate amount of Gd3+ ion. It is inferred that Gd3+ ion occupies Fe2+ ion site in LiFePO4/C or has been dissolved into LiFePO4/C to form a solid solution.
https://doi.org/10.1016/j.jpowsour.2011.10.141_p1_2 | Polymer electrolyte may generally be defined as a membrane that possesses transport properties comparable to those of common liquid ionic solutions. The development of polymer electrolytes has drawn the attention of many researchers over the last three decades, as they find applications not only in lithium batteries, but also in other electrochemical devices such as supercapacitors, electrochromic devices, etc. [1]. Lithium batteries use liquid electrolytes with organic solvents, which are flammable and easy to ignite on exposure to high temperatures. To solve this safety problem, there is a strong desire to move to non-flammable electrolytes [2]. In the case of the lithium-ion battery, numerous studies have been conducted to improve its safety performance, since scaled-up forms have promising applications in electric vehicles. Still, one of the main challenges is the electrolytes, because they will react with the active electrode materials [3]. As a result, polymer electrolyte is a promising candidate, as these polymer electrolytes have several advantages over their liquid counterparts. The advantages of these electrolytes include no internal shorting, no leakage of electrolytes, and non-combustible reaction products at the electrode surface, in contrast to the liquid electrolytes [4], [5], [6], [7], [8], [9]. However, the prerequisites for a polymer electrolyte for lithium-ion batteries are (i) high ionic conductivity at ambient and sub-ambient temperatures, (ii) good mechanical strength, (iii) appreciable transference number, (iv) thermal and electrochemical stability, and (v) better compatibility with electrodes [6], [7], [8]. The polymer electrolyte should also allow good cycle lives at low temperatures and must withstand the internal pressure build-up during battery operation.
https://doi.org/10.1016/j.jpowsour.2011.10.141_p1_3 | Since 1973 [10], many studies on solid polymer electrolytes have been carried out that involve such techniques as blending, co-polymerizing, cross-linking, and adding nanofillers to modify the polymer host to increase the ionic conductivity [4], [11], [12], [13]. However, the main obstacle is still the ionic conductivity, which is generally below 10−3 S cm−1 and not enough for practical application. As a result, gelled polymer electrolytes (GPEs) were developed [4], [14], [15]. Much recent attention has turned to microporous gel polymer electrolytes, which can be regarded as an intermediate state between typical liquid electrolytes and dry solid polymer electrolytes. Microporous gel polymer electrolytes usually exhibit ionic conductivities ranging from 10−4 to 10−3 S cm−1 at room temperature, near to that of commercial liquid electrolytes. In microporous gel polymer electrolytes, the liquid component is trapped in the polymer matrix, thereby preventing leakage of liquid electrolyte. Consequently, the safety of Li-ion batteries is greatly improved [16]. The pore structure of the polymer membrane is the key component and especially important for the ionic conductivity. The larger the amount of trapped liquid electrolyte in the pores, the higher the ionic conductivity of the membrane [17].
https://doi.org/10.1016/j.jpowsour.2011.10.141_p1_4 | Generally, porous membrane materials are prepared by the phase inversion method [18]. Some polymer electrolytes are prepared by template imprinting or the sol–gel process [19], but the preparation process for polymer electrolytes is very tedious, and the pores are also too small to observe, so that such polymer membrane materials are generally classified as non-porous or continuous membranes. Nowadays, researchers are very keen to develop microporous polymer membranes, which can be activated as polymer electrolyte by soaking in an electrolyte solution [20]. The Bellcore technique has been widely used to prepare porous polymer membrane based on poly(vinylidene fluoride)-co-hexafluoropropene (PVDF–HFP), which showed favorable ionic conductivity (∼1 mS cm−1) at room temperature after soaking with liquid electrolyte [21]. However, the extraction process for dibutyl phthalate (DBP) needs large volumes of organic solvents, which increases the production costs, and the removal of DBP is not 100% efficient [22], [23], [24]. On the other hand, Du Pasquier et al. [25] have shown that the phase-inversion method is a valid method to use in preparing microporous PVDF–HFP co-polymers by casting a polymer solution and evaporating the solvent and nonsolvent. Research and development in this field have involved a variety of polymer matrices such poly(ethylene oxide) (PEO) [26], [27], [28], poly(acrylonitrile) (PAN) [29], [30], poly(vinyl chloride) (PVC) [31], [32], poly(methyl methacrylate) (PMMA) [33], [34], and polyvinylidene difluoride (PVdF) [2], [35]. In particular, much attention has been devoted to increase the liquid electrolyte content in the polymer matrix by controlling the components and morphology, as the ionic conductivity of the solid polymer electrolyte increases with increasing amount of the liquid electrolyte trapped in the polymer matrix. In addition, several features of the polymer electrolyte, such as porosity, pore size, crystallinity, chain structure, and the degree of polymerization, contribute to the conduction properties of the carriers [36]. However, high porosity usually leads to fading mechanical strength, and it has been shown that the addition of PEO to the PVDF can improve the porosity and pore connectivity for electrolyte uptake [37], [38], although the mechanical strength of PVDF–PEO blends is lower than that of pure PVDF. In addition, blending PAN and PVDF–HFP can increase the mechanical stability and structural rigidity of the porous polymer electrolyte [39].
https://doi.org/10.1016/j.jpowsour.2011.10.141_p1_5 | In this study, we report PVDF–PMMA blends for polymer electrolyte prepared via the phase-separation method in a mixture of N,N-dimethylformamide (DMF) as a solvent and glycerin as a nonsolvent. The effects of PMMA at different ratios on the morphology, porosity, and electrochemical performance have been characterized with the aim of obtaining better microporous gel polymer electrolyte for lithium-ion rechargeable battery application.
https://doi.org/10.1016/j.jpowsour.2011.10.141_p2_3 | The polymer blend membranes were prepared by the phase-separation method. Poly(vinylidene fluoride) (PVDF, Mw = 534,000, Sigma–Aldrich) and poly(methyl methacrylate) (PMMA, Mw = 350,000, Sigma–Aldrich) were dried for 24 h at 100 °C in vacuum. The required amounts of PVDF and PMMA were dissolved in a mixture of N,N-dimethyl formamide (DMF, >99.8%, Sigma–Aldrich) and glycerin (Fluka) (10:1 by volume), and stirred for 3 h at 80 °C. Then, the solution was cast onto a glass plate and dried at 120 °C for 24 h in vacuum. During this process, DMF and glycerin evaporated in turn, and the voids left by the glycerin formed micropores. The polymer electrolytes were obtained by soaking the obtained membranes in 1 M LiPF6 in a mixture of ethylene carbonate (EC) and dimethyl carbonate (DMC; 1:1 by volume, MERCK, Germany). The compositions of the PVDF/PMMA membranes and the corresponding polymer electrolytes that were prepared are listed in Table 1. M0, M30, M50. M70, M90, and M100 designate the membranes with PVDF to PMMA (wt.%:wt.%) weight ratios of 100:0, 70:30, 50:50, 30:70, 10:90, and 0:100, respectively. The corresponding polymer electrolytes are designated as E0, E30, E50, E70, E90, and E100, respectively. Table 1. Compositions of PVDF/PMMA membranes and corresponding polymer electrolytes. Composition PVDF/PMMA (wt.%/wt.%) Porous membrane Polymer electrolyte 100/0 M0 E0 70/30 M30 E30 50/50 M50 E50 30/70 M70 E70 10/90 M90 E90 0/100 M100 E100
https://doi.org/10.1016/j.jpowsour.2011.10.141_p2_5 | The morphology of the membranes was observed by scanning electron microscope (SEM; JOEL JEM-3000). Fourier transform infrared (FTIR) spectroscopy was carried out using a Shimadzu FTIR Spectrometer, IRPrestige-21 model. Samples were analyzed in attenuated total reflectance (ATR) mode using the Pike MIRacle accessory equipped with a germanium crystal (Pike Technology). Differential scanning calorimetry (DSC) measurements were carried out under argon atmosphere using a Mettler-Toledo thermogravimetric analysis/differential scanning calorimetry (TGA/DSC) 1 Stare system from 50 to 200 °C at 10 °C min−1. Porosity of the membranes was measured as follows: after weighing, the membrane was immersed in 1-butanol for 2 h. Then, the surface of the membrane was dried with filter paper and weighed again. The porosity was calculated using the following equation: (1) where V is the apparent volume of the membrane, ρ is the density of 1-butanol, and wt and wo are the weights of the wet and dry membranes, respectively. The liquid electrolyte uptake of the membranes was measured according to the following procedure: after weighing, the membrane was immersed in liquid electrolyte for 10 min and weighed again. The electrolyte uptake was calculated as follows: (2) where wt and wo are the weights of the wet and dry membranes, respectively. The impedance of the polymer electrolytes was measured using a CHI 660B Electrochemical Workstation Instrument (Shanghai Chenhua Apparatus, China) in the frequency range from 10 mHz to 100 kHz. The polymer electrolytes were cut into 1 cm2 sizes and sandwiched between two blocking stainless steel electrodes. The ionic conductivity of the polymer electrolytes was calculated based on the following equation: (3) Here, σ is the ionic conductivity, Rb is the bulk resistance, and t and A are the thickness and area of the polymer electrolyte, respectively. Impedance measurements were also carried out in the temperature range between 303 and 373 K. The electrochemical stability window of the polymer electrolyte was determined by linear sweep voltammetry using a stainless steel working electrode and lithium foil as the counter electrode at the scanning rate of 1 mV s−1.
https://doi.org/10.1016/j.jpowsour.2011.10.141_p2_7 | A mixture composed of 80 wt.% LiFePO4 powder (DLG Battery Co. Ltd., China), 10 wt.% carbon black, and 10 wt.% polyvinylidene fluoride (PVDF) were mixed with N-methyl-2-pyrrolidone (NMP). The slurry was spread onto aluminum foil substrates and dried at 100 °C for 24 h in vacuum. After being cut to a 1 cm × 1 cm size, the electrode was mounted as the positive electrode versus lithium metal as the counter and reference electrode in CR 2032 coin-type cells. Here, Sample E70 was chosen as the polymer electrolyte. The Li/E70/LiFePO4 cell was assembled in an argon-filled glove box. Charge–discharge testing was performed galvanostatically between 2.5 and 4.2 V at room temperature on a Land battery tester (Wuhan Land Electronic Co. Ltd.).
https://doi.org/10.1016/j.jpowsour.2011.10.141_p3_2 | A comparison of the cross-sectional morphology of the pure PVDF, pure PMMA, and PVDF/PMMA blend films after extraction of glycerin and DMF from the polymer matrix are shown in Fig. 1. The presence of PMMA leads to change in the size of the pores in the membrane. It was found that the pore size of the membrane increases with the addition of PMMA up to 70 wt.%, and then the pore size starts to decreases. Sample M70 showed the largest diameter pores (about 10 μm), which is enough to trap more liquid electrolyte and provide a path for ion migration. This trend agrees well with the porosity and liquid electrolyte uptake measurements, as shown in Fig. 2. It can be seen that Sample M70 has the highest porosity of 64% when compared with pure PVDF (Sample M0) and pure PMMA (Sample M100), which have only 24% and 41% porosity, respectively. Such large porosity will help the liquid electrolyte to more easily penetrate into Sample M70, with subsequently more liquid electrolyte embedded in the pores of the membrane. For liquid electrolyte uptake measurements, pure PVDF polymer electrolyte (Sample E0) reaches saturation with a weight uptake ratio of 15%. With addition of PMMA to the polymer matrix, the liquid electrolyte uptake ratio increases due to the high porosity of the PVDF/PMMA blended film. Sample E70 reaches saturation with a maximum liquid electrolyte uptake ratio of 204%. Therefore, the addition of PMMA not only controls the porosity, but also is correlated with the liquid electrolyte uptake of the film, resulting in high ionic conductivity of the membrane.
https://doi.org/10.1016/j.jpowsour.2011.10.141_p3_5 | Fig. 3 shows the ATR–FTIR spectra of Samples M0, M30, M50, M70, and M100. The characteristic peaks observed are common to both pure PVDF and pure PMMA membranes [40], [41], [42]. From Fig. 3(a), the vibrational band at 1406 cm−1 corresponds to CH2 wagging deformation of pure PVDF membrane. It can be seen that the intensity of this peak decreases with the addition of PMMA and finally disappears, as shown in Fig. 3(d and e). For pure PMMA membrane, a peak reflecting the stretching of the carbonyl (CO) group is present at 1730 cm−1, as shown in Fig. 3(e). From the inset in Fig. 3, it can be clearly seen that the intensity of this peak gradually decreases, while the peak is slightly shifted to 1734 cm−1 in the PVDF/PMMA blend membrane. This result suggests that there is a specific interaction between the carbonyl groups of PMMA and the CH2 groups of PVDF, and indicates the formation of a PVDF/PMMA blended membrane [41], [42].
https://doi.org/10.1016/j.jpowsour.2011.10.141_p3_7 | Fig. 4 shows the differential scanning calorimetry (DSC) curves of the pure PVDF, pure PMMA, and polymer blend membranes. Pure PVDF (Sample M0) shows a characteristic endothermic peak at 159.4 °C, corresponding to the melting temperature of the crystalline form, Tm. With the addition of PMMA, the melting temperature of the polymer blend membrane is depressed markedly. However, in the rich PMMA concentration (Sample M90), there was no trace of melting behavior of PVDF. Similar results were obtained by Ma et al. [43]. They reported that the decrease in Tm with increasing PMMA concentration could be related to the melting temperature depression of the crystalline components, suggesting that the growth of crystals is affected by the interaction of the components. The integral peak area under the Tm curve is correlated with the degree of crystallinity. Therefore, the degree of crystallization of the polymer membranes could be calculated from the enthalpy of fusion from the DSC measurements, using the following equation: (4) where is the enthalpy of fusion for pure PVDF, 104.7 J g−1 [44], and ΔHm is the enthalpy of fusion of the PVDF/PMMA blended membrane. The data for Tm, ΔHm, and the degree of crystallization, Xc, are tabulated in Table 2. It shows that the amount of PMMA has a slight influence on the Xc. The crystallinity of the polymer blend membranes is lower than that of pure PVDF, suggesting that the amorphous domain of the membranes was increased, as the PMMA in the polymer blend membrane progressively retards the crystallization of PVDF [43], [45]. This facilitated the absorption and swelling of the liquid electrolyte, resulting in high ionic conductivity of the polymer electrolyte [44].
https://doi.org/10.1016/j.jpowsour.2011.10.141_p3_10 | Fig. 5(a) shows the ionic conductivity at room temperature for all the polymer electrolytes. With the addition of PMMA, it can be observed that the ionic conductivity of the polymer blend increases from 5.73 × 10−6 S cm−1 to a maximum of 1.21 × 10−3 S cm−1 as electrolyte uptake increases from 15% to 204%. According to Saito et al. [46], there are three possible ways that carrier ions could be transferred within the porous polymer electrolyte: (1) through liquid electrolyte trapped in pores, (2) through an amorphous domain that is swelled by liquid electrolyte, and (3) along molecular chains in the polymer. Since the carrier ion movements along the molecular chains in the polymer is much slower, the increase in ionic conductivity could be attributed to the large amount of trapped liquid electrolyte in the pores that then penetrates into the polymer chains to swell the amorphous domains [23], [44], [46], [47]. The temperature dependence of the ionic conductivity for the polymer electrolyte is presented in Fig. 5(b). Typical behavior for a polymer electrolyte was observed, that is, ionic conductivity increases with increasing temperature. Higher temperature not only promotes the migration of carrier ions, but also results in the expansion of polymer [47]. This expansion produces local empty space and increases the free volume, which promotes the motion of polymer segments and carrier ions. The conductivity–temperature plot has a regression value, R2 ≥ 0.99, indicating that the ionic conductivity follows the Arrhenius equation, which is shown in Eq. (5). (5) where σ is the conductivity of the polymer electrolyte, σ0 is a pre-exponential factor, Ea is the activation energy, R is the gas constant, and T is the temperature. From the gradient of the Arrhenius plot, the activation energy, Ea, for the polymer electrolytes was calculated (Fig. 5(c)). The results suggest that the polymer electrolyte with the highest ionic conductivity has the lowest activation energy. Therefore, the migration of lithium ions is much easier with more tunnels in the polymer membranes [48].
https://doi.org/10.1016/j.jpowsour.2011.10.141_p3_12 | A Li/E70/LiFePO4 coin-type cell was fabricated and subjected to cycle testing at room temperature. The voltage range was 2.5–4.2 V at a current density of 8.5 mA g−1 (corresponding to a C/20 rate). Sample E70 was chosen as the electrolyte, lithium metal as the anode, and LiFePO4 as the cathode. The cell operates on the two-phase reversible process: (6) Li + LiFePO4 ↔ 2Li + FePO4 with a theoretical specific capacity of 170 mAh g−1 [49], [50]. The specific capacity versus cycle number of the cell is presented in Fig. 6(a). The charge capacity was higher than the discharge capacity in the first cycle. This irreversible capacity was considered to be due to the irreversible capacity loss related to the formation of the passivation layer at the lithium anode [51], [52]. The charge and discharge capacities of the cell are 150 and 129 mAh g−1, respectively, at the first cycle. After the second cycle, the capacity increases to a maximum at 15 cycles, and then the cell capacity remains at about 135 mAh g−1 up to 50 cycles. The capacity is stable, and the coulombic efficiency approaches 100% over the 50 cycles. The charge–discharge profiles of the Li/E70/LiFePO4 cell at the 1st, 2nd, 5th, 10th, 20th, 30th, 40th, and 50th cycles are shown in Fig. 6(b). All charge–discharge curves exhibit a flat plateau at 3.4 and 3.5 V, which is a typical characteristic of LiFePO4. Linear sweep polarization was performed to investigate the electrochemical stability window of Sample E70. For comparison, current–voltage measurements on commercial liquid electrolyte composed of 1 M LiPF6 in EC:DMC (1:1 by volume) were carried out. As shown in Fig. 6(c), it was found that the polymer electrolyte is stable up to 4.7 V, which meets the requirement for a practical lithium-ion battery. This is consistent with other reported gelled polymer electrolytes, since the electrochemical oxidation potential is mainly due to the absorbed liquid electrolyte [3], [22], [47], [48], [53]. Further research is necessary to improve the high rate performance of the lithium-ion batteries. It is well-known that the lithium-polymer battery performs better at high temperature. Therefore, ways to improve the capacity may consist in operating at high temperature. Another strategy to achieve high capacity in the lithium-polymer battery is by soaking the porous membrane in highly conductive electrolyte solution.
https://doi.org/10.1016/j.jpowsour.2011.10.141_p4_2 | In summary, PVDF/PMMA blend membranes have been successfully prepared via the phase separation method, followed by immersion in commercial liquid electrolyte to activate the membrane. The conformation of the PVDF/PMMA membranes was verified through attenuated total reflectance–Fourier transformation infrared spectroscopy (ATR–FTIR). The degree of crystallinity of a polymer blend membrane decreases as the PMMA concentration increases. The addition of PMMA to the PVDF membrane not only increases the porosity, but also increases the liquid electrolyte uptake. SEM observations showed that Sample M70 has a large pore size (∼1 μm) when compared with the pure PVDF and the pure PMMA membranes. The ionic conductivity at room temperature of Sample E70 was 1.21 × 10−3 S cm−1, and this sample has the lowest activation energy of 16.68 kJ mol−1. The Li/E70/LiFePO4 cell showed stable electrochemical performance up to 50 cycles and an electrochemical stability window that extended up to 4.7 V. This research suggests that PVDF/PMMA polymer electrolyte could be suitable for use as electrolyte for lithium-ion rechargeable batteries.
https://doi.org/10.1016/j.jpowsour.2011.11.019_p1_2 | Lithium iron phosphate (LiFePO4) has been considered one of the most promising cathode materials for use in the electric and hybrid electric vehicles [1], [2] because of its high theoretical capacity (170 mA h g−1), high safety, environmental benignity, flat discharge voltage, and low cost [3], [4], [5], [6], [7], [8], [9], [10]. However, there are two major impediments to the commercial application of LiFePO4: one is the low electronic conductivity (10−7–10−9 S cm−1), which leads to its poor rate capability; the other is the slow lithium-ion diffusion across the LiFePO4¦FePO4 boundary [3], [11]. To eliminate the two major impediments of LiFePO4, numerous approaches such as conductive additive coating [12], [13], [14], supervalence cation doping [15], [16], and minimizing particle size by different synthesis routes [17], [18], [19], have been reported. The synthesis method has been an important factor for its large-scale commercial manufacture. Various synthesis routes have been proposed to prepare LiFePO4, such as solid-state reaction [20], [21], [22], [23], sol–gel technique [24], molten salt synthesis [25], coprecipitation method [26], hydrothermal synthesis [27], [28], microwave heating [29], mechanical activation [30], [31], [32], [33], [34], [35] and so on. Compared to other methods, solid-state reaction route can meet the needs of large-scale commercial manufacture [36]. However, FeC2O4, Li2CO3 or LiOH, NH4H2PO4, were usually selected as starting materials to synthesize LiFePO4. Apart from being low productivity and involving evolution of unfavorable gas, several phase reaction and using volatile organic solvents to protect Fe2+ are not considered commercially favorable.
https://doi.org/10.1016/j.jpowsour.2011.11.019_p1_3 | In this study, lithium oxalate (Li2C2O4), FePO4·2H2O and glucose were used as raw materials to prepare LiFePO4/C composite. Herein, Li2C2O4 was introduced as lithium source, and FePO4·2H2O was proposed to be both the iron and phosphorus source. It is favorable to mix well, react completely and get homogeneous LiFePO4/C samples because the decrease of reaction phase. At the same time, this method using FePO4·2H2O as the starting material are environmental benignity and high productivity for the production of LiFePO4 material, compared with divalent iron starting materials such as FeC2O4·2H2O and NH4H2PO4, which generate CO2 and NH3. Furthermore, the reductive mechanism of using Li2C2O4 to synthesize bare LiFePO4 is firstly mentioned.
https://doi.org/10.1016/j.jpowsour.2011.11.019_p2_3 | FePO4·2H2O, Li2C2O4 and glucose were dissolved in de-ionized water, and then the above solution was thoroughly mixed by ball-milling in a planetary QM-3SP2 mill for 6 h. The homogeneous slurry was dried at 120 °C for 6 h to obtain the precursor. The powder was synthesized in two steps: the precursors were first decomposed at 500 °C for 2 h, and then sintered at 700 °C for 15 h. Decomposing and sintering were both carried out in a flowing N2 atmosphere. Bare LiFePO4 was synthesized without using glucose.
https://doi.org/10.1016/j.jpowsour.2011.11.019_p2_5 | Resonant Raman scattering spectra were recorded at room temperature with a Invia Raman Microscope in a backscattering configuration, with an excitation wavelength of 325 nm. X-ray powder diffraction (XRD) of the powders was carried out on a Philips X’ Pert diffractometer equipped with Cu-Kα radiation of λ = 0.15418 nm in the range of 15° < 2θ < 80°. The micromorphology of the precursor, LiFePO4 and LiFePO4/C was observed using a Impect F (FEI Company) scanning electron microscopy. More detailed analysis of the LiFePO4/C microstructure was accomplished using Hitachi H-600 transmission electron microscopy. The specific surface area of the samples was detected by nitrogen adsorption/desorption at −196 °C using a Builder SSA-4200 apparatus, and carbon content was obtained from a CARLO ERBA 1106 elemental analyzer (Italy).
https://doi.org/10.1016/j.jpowsour.2011.11.019_p2_7 | Electrochemical measurements of the LiFePO4 and LiFePO4/C composite were accomplished by assembling CR2032 coin cells. The electrode was made by dispersing the LiFePO4/C (or LiFePO4), super-p carbon black and an aqueous binder LA132 (from Indigo, China) homogeneously (using de-ionized water as solvent) in a weight ratio of 80:10:10, casting the mixture uniformly onto an aluminum foil and drying at 100 °C. All electrodes were punched in the form of a disk with a diameter of 14.5 mm (area of 1.65 cm2), pressed, dried at 100 °C under vacuum for 8 h, and then weighed to determine the active mass. A typical electrode disk contained 3–5 mg cm−2 of LiFePO4/C (or LiFePO4) active material with a thickness of 300–400 μm when coated on aluminum foil. The electrochemical performance of the LiFePO4/C (or LiFePO4) was evaluated with lithium metal foil as the counter electrode and Celguard 2400 as the separator. The cell assembly was carried out in an argon-filled dry box. The electrolyte used was a 1 mol L−1 LiPF6 solution in a mixture of ethylene carbonate, dimethyl carbonate and ethylene methyl carbonate (1:1:1 by volume). The cell cycled through a constant current charge and discharge between 2.5 and 4.3 V (vs. Li/Li+) using a Neware Battery Tester (China). Cyclic voltammetry measurements were performed using an Arbin Instrument (USA) at a scan rate of 0.1 mV s−1 between 2.5 and 4.3 V. Electrochemical impedance spectra were measured by using a Solatron 1260 Impedance Analyzer in the frequency range from 0.1 Hz to 106 Hz at the open circuit with an AC voltage signal of 5 mV. All the tests were performed at room temperature.
https://doi.org/10.1016/j.jpowsour.2011.11.019_p3_2 | Fig. 1 shows the SEM images of the precursors. It can be observed that the size distribution in Fig. 1(b) was better than that in Fig. 1(a), indicating that glucose may be in favor of improving the dispersion degree of the precursor.
https://doi.org/10.1016/j.jpowsour.2011.11.019_p3_4 | The X-ray diffraction patterns of LiFePO4 and LiFePO4/C are shown in Fig. 2. As can be seen form Fig. 2, no impurities are detected in sample LiFePO4/C, suggesting that the carbon derived from glucose can effectively avoid the appearance of the impurity phase during the heat-treatment. And there is no obvious diffraction response of the carbon because of its low content or amorphous state. The results obtained from elemental analysis show that the amount of carbon in the LiFePO4/C composite is 3.85 wt%. In sample LiFePO4, an impure phase is detected, which may be attributable to FePO4, indicating that FePO4 does not entirely convert to LiFePO4 during the heat-treatment. As we know, the dispersion degree of reactants has an enormous effect on solid-phase reaction, and a good uniformity in size distribution can be propitious to the completeness of solid-phase reaction. But as can be seen from Fig. 1(a), the precursor of the sample LiFePO4 has an inhomogeneous size distribution which may be result to incompleteness of the solid-phase reaction. At the same time, the additional reductant was not added in this reaction. Hence, the reason for the appearance of the impure phase in the sample LiFePO4 could be in connection with the incompleteness of the reductive reaction.
https://doi.org/10.1016/j.jpowsour.2011.11.019_p3_6 | The lattice constants, the cell volume and crystallite size of LiFePO4 and LiFePO4/C are listed in Table 1. It shows that the lattice constants of LiFePO4 and LiFePO4/C are approximately similar, indicating that the addition of glucose as carbon source had no obvious effect on the crystal structure of LiFePO4 itself. However, the crystallite sizes are 32 nm for pure LiFePO4 and 25 nm for LiFePO4/C composite, respectively. It is believed that the small particle size is useful for the intercalation/de-intercalation process of lithium ions.
https://doi.org/10.1016/j.jpowsour.2011.11.019_p3_8 | From Fig. 2, it can also be seen that olivine structure with an orthorhombic Pnma space group is the main crystalline phase in the sample LiFePO4. But only FePO4 and Li2C2O4 were used to synthesize LiFePO4, and no additional reductant was added. So the reactions may be according to the following mechanism: Download : Download full-size image
https://doi.org/10.1016/j.jpowsour.2011.11.019_p3_9 | The C–C bond which is the weakest bond in Li2C2O4 was firstly broken to form free radical, after that the reductive reaction between free radical and FePO4 immediately happened to generate LiFePO4 and carbon dioxide. Because free radicals cannot exist stably, the above reactions almost simultaneously occur. The further investigations about the reactions are under way.
https://doi.org/10.1016/j.jpowsour.2011.11.019_p3_10 | Fig. 3 shows the SEM images of LiFePO4 and LiFePO4/C. It can be seen from Fig. 3 that the particle size of LiFePO4/C is smaller than bare LiFePO4, indicating that LiFePO4/C has a lower degree of crystallization. The reason for this could be that the carbon derived from glucose can effectively inhibit the growth of the particle, which is corresponding with the XRD patterns. There is considerable nano-sized microstructure on the surface of the sample LiFePO4/C, however, sample LiFePO4 shows a glossy surface. The glossy surface of the powders and the increase in particle size can also be attributed to the higher crystallization degree of the sample. The data from the BET measurement shown in Table 2, give a specific surface area of 1.05 m2 g−1 and 29.86 m2 g−1 for the bare LiFePO4 and the LiFePO4/C, respectively. The LiFePO4/C composite shows the larger specific surface area, which is in good agreement with Fig. 3.
https://doi.org/10.1016/j.jpowsour.2011.11.019_p3_13 | To confirm how the carbon is distributed within the LiFePO4 powder, the LiFePO4/C powders were observed under TEM as shown in Fig. 4. There is a discrete carbon layer coating on the surface of the LiFePO4 particles. The connection between LiFePO4 and carbon is tight, which is profitable to the improvement of electric conductivity.
https://doi.org/10.1016/j.jpowsour.2011.11.019_p3_15 | To study the carbon structure, the corresponding Raman spectrum has been presented in Fig. 5. The group of peaks observed in the range of 1530–1640 cm−1 and 1250–1450 cm−1 can be assigned to the graphite band (G-band), a disorder-induced phonon mode (D-band), respectively. Higher relative intensity ratios of D/G correspond to a lower degree of order [37], [38]. It is reported that olivine LiFePO4 with low ID/IG ratios outperformed good electrochemical properties [39]. So glucose is assumed to be a good additive to improve the character of LiFePO4.
https://doi.org/10.1016/j.jpowsour.2011.11.019_p3_17 | To analyze the electrochemical properties of bare LiFePO4 and LiFePO4/C cathode material, the cyclic voltammograms of the samples were measured, as shown in Fig. 6. The anodic and cathodic peaks correspond to the two-phase charge–discharge reaction of the Fe2+/Fe3+ redox couple. It can be observed that all the samples exhibited one oxidation peak and one reduction peak for every cycle, which indicates that only one redox reaction proceeds during the insertion and extraction of Li ions. From Fig. 6(b), it can be observed that with increasing cycle number, the anodic and cathodic peak intensities increase gradually, and the peak widths become narrower. However, for the sample LiFePO4, the results are contrary. As can be seen from Fig. 6(a), as cycle number increases, the anodic and cathodic peak intensities decrease quickly, and the peak widths become wider. These different features between the two samples clearly demonstrate that carbon coating can greatly improve reversible performance for the insertion and extraction of Li ion, resulting in better dynamic behaviors. This is because pyrolytic carbon can reduce the particle size of the sample, shortens the distance of the transport passage, and increases the conductivity of the sample. Therefore, the sample LiFePO4/C exhibits excellent reversible performance.
https://doi.org/10.1016/j.jpowsour.2011.11.019_p3_19 | The initial charge/discharge curves of LiFePO4 and LiFePO4/C at a rate of 0.2 C are illustrated in Fig. 7. As shown in Fig. 7, the discharge capacities of the LiFePO4 and LiFePO4/C are 158 and 119 mA h g−1, respectively. The higher discharge capacity for sample LiFePO4/C can be explained in terms of particle size, as reported previously [40], [41], because the charge–discharge process is controlled by lithium transport across the LiFePO4¦LiFePO4 interface. Consequently, the particle size is one of the critical factors in determining the electrochemical performance of LiFePO4 [42], [43], [44]. On the other hand, sample LiFePO4/C has carbon coating around the particles, which can also improve its electrochemical performance.
https://doi.org/10.1016/j.jpowsour.2011.11.019_p3_21 | The cycle performance of bare LiFePO4 and LiFePO4/C is shown in Fig. 8. It can be seen that the discharge capacity of LiFePO4/C gradually increases with increasing cycling number, but the discharge capacities of LiFePO4 quickly decrease. The capacity retentions are 100.2% and 57.2% for samples LiFePO4/C and LiFePO4, respectively, after 5 cycles. The differences can be attributed to the particle size, impurities, and carbon coating.
https://doi.org/10.1016/j.jpowsour.2011.11.019_p3_23 | In order to understand the influence of carbon coating on the materials in detail, electrochemical impedance spectra measurements were carried out in a fresh coin cell, as shown in Fig. 9(a). An intercept at the Z′ axis in high frequency corresponded to the ohmic resistance (Re), which represented the resistance of the electrolyte. The semicircle in the middle frequency range indicated the charge transfer resistance (Rct). The inclined line in the low frequency represented the Warburg impedance (Zw), which was associated with lithium-ion diffusion in the LiFePO4 particles. A simplified equivalent circuit model (Fig. 10) was constructed to analyze the impedance spectra. A constant phase element CPE was placed to represent the double layer capacitance and passivation film capacitance.
https://doi.org/10.1016/j.jpowsour.2011.11.019_p3_26 | The lithium-ion diffusion coefficient could be calculated using the following equation [45]: (1) Herein, R is the gas constant, T is the absolute temperature, A is the surface area of the cathode, n is the number of electrons per molecule during oxidization, F is the Faraday constant, C is the concentration of lithium-ion (7.69 × 10−3 mol cm−3), and σ is the Warburg factor which is associated with Zre. (2) where ω is the frequency. Fig. 9(b) shows the relationship plot between Zre and reciprocal square root of the angular frequency (ω−1/2) at low-frequency region. All the parameters obtained and calculated from EIS are shown in Table 3. It can be seen that the exchange current density (i = RT/nFRct) [46] of the LiFePO4/C composite is higher than that bare LiFePO4. Furthermore, it is obvious that the Rct drastically decreases and lithium-ion diffusion coefficient increases for LiFePO4/C. The reasons can be explained in terms of particle size and carbon coating, as reported previously [44], [47], [48], because under the same conditions, small particle can shorten the distance of the transport passage, and carbon coating can increase the conductivity of the sample and reduce the polarization on interface which may be useful for the lithium-ion diffusion. Moreover, from Fig. 3 it can be observed that there is considerable nano-sized microstructure on the surface of the sample LiFePO4/C, however, sample LiFePO4 shows a glossy surface. Nano-sized microstructure on the surface may provide a lot of transport passage for lithium-ion, which also may increase the lithium-ion diffusion.
https://doi.org/10.1016/j.jpowsour.2011.11.019_p3_28 | Fig. 11 presents the cycle performance of sample LiFePO4/C at various discharge rates ranging from 0.1 C to 10 C. Although the discharge capacities decrease from 162 mA h g−1 to 112 mA h g−1 with the increase of discharge rates from 0.1 C to 10 C, the sample presents excellent capacity retention at different rates. The capacity retentions are 101.5%, 97.4%, 95.5%, 95.3% at rates of 0.1 C, 1 C, 5 C, 10 C, respectively, after 100 cycles. The results show that sample LiFePO4/C has good rate performance and cycling stability.
https://doi.org/10.1016/j.jpowsour.2011.11.019_p4_2 | Olivine LiFePO4 and LiFePO4/C were successfully prepared by a simple solid-state reaction using FePO4·2H2O, lithium oxalate and glucose (bare LiFePO4 without adding glucose) as raw materials. This method is a simple, high productivity and environmentally friendly synthetic route that can be applied in industrial production. The carbon coating has significant effects on the physical and electrochemical properties of the material. The results show that LiFePO4/C showed the best electrochemical performance than bare LiFePO4. It exhibited initial discharge capacities of 162, 142 and 112 mA h g−1 at rates of 0.1, 1 and 10 C, respectively, and shows excellent cycling stability.
https://doi.org/10.1016/j.jpowsour.2011.11.059_p1_2 | Power/energy densities are critical parameters for successfully adopting the lithium ion battery technology for hybrid electric vehicle (HEV) and plug-in hybrid electric vehicle (PHEV) application. To increase the power/energy densities of lithium-ion battery, much attention has been given to the spinel LiMn1.5Ni0.5O4 (LMN). Compared to the traditional 4 V LiMn2O4 spinel and layered LiCoO2, or the 3.5 V olivine LiFePO4 cathodes, LMN provides access to the Ni(IV) to Ni(II) formal valences at about 4.7 V versus lithium [1], [2]. The access to two formal valence states of Ni without a significant step between them is possible because the Fermi energy ɛF is pinned at the top of the O-2p bands [3]. In addition, and at contrast with LiMn2O4, Mn remains in the Mn(IV) valence state in the lithiation/delithiation process, thus avoiding the presence of the Mn(III) Jahn–Teller ion that is responsible for local deformation and strains reducing the cycling life of the battery. However, ɛF is very close to the highest occupied molecular orbital (HOMO) of the carbonate electrolyte, so that a passivating solid/electrolyte-interface (SEI) layer is formed to obtain the reversible Ni(IV)/Ni(II) redox reaction [4], [5]. The surface reactions between cathode/electrolyte have been confirmed to be one of the major reasons leading to the degradation in the electrochemical performance of the 4.7 V spinel [6]. In this regard, various metal oxides, carbon and phosphates [7], [8], [9], [10], [11], [12] have been used as surface coatings to improve the electrochemical performance of the spinel LMN.
https://doi.org/10.1016/j.jpowsour.2011.11.059_p1_3 | Meanwhile, after the pioneering work of Padhi et al. [13], LiFePO4 (LFP) also has been extensively studied as a promising cathode candidate for lithium ion batteries due to its environmental compatibility, thermal stability, and low cost. Especially, nano-sized LFP with appropriate amount of carbon coating exhibits high-rate performance as well as long cycling life [14], [15]. Nevertheless, only few studies focused on the LFP as a surface coating, except for LiCoO2 [16] and Li[Ni0.5Co0.2Mn0.3]O2 [17]. In this work, we explored the effect of LFP as a coating for LMN. Two different routes have been explored, namely, the traditional sol-gel method, and the mechano-fusion dry process. The second one was successful to synthesize the LFP-coated LMN cathodes. The structures, surface morphology as well as the electrochemical performances were investigated.
https://doi.org/10.1016/j.jpowsour.2011.11.059_p2_3 | First, the LFP-coated LMN was prepared by a traditional sol-gel method using citric acid as chelating agent and carbon source [18]. Stoichiometric amounts of ferrous oxalate dihydrate (99%, Alfa Aesar) and lithium hydroxide monohydrate (98%, Alfa Aesar) were dissolved in distilled water into which citric acid solution was added dropwise under stirring. To this solution, diammonium hydrogen phosphate (99%, Aldrich) was then added with continuous stirring. The molar ratio of citric acid to total metal ions was controlled to be 1:1. The solution was continually stirred during 1 h and then the appropriate amount of LMN powders (South Korea) was dispersed. The mixture was gently heated with continuous stirring for several days and then became the gel precursor. The gel precursor was heated at 700 °C (heating rate 5 °C per hour) in a tube furnace, and calcined for 12 h under Ar atmosphere before natural cooling down.
https://doi.org/10.1016/j.jpowsour.2011.11.059_p2_4 | According to the other process, the LFP-coated LMN was also prepared by a new mechano-fusion dry process (illustrated in Fig. 1). In this process, commercial carbon-coated LFP (served as guest particles, particle size 100 nm, carbon content around 2 wt%) and LMN (served as host particles, South Korea) were directly dry milled for several minutes in a Mechano Fusion System (Hosokawa Micron Corp., Japan). The mass ratio of LFP to LMN was 20:80. Download : Download full-size image Fig. 1. Schematic illustration of the LFP-coated LMN by a mechano-fusion dry process, for which the commercial carbon-coated LFP serves as guest particles and LMN serves as host particles.
https://doi.org/10.1016/j.jpowsour.2011.11.059_p2_6 | Powder X-ray diffraction (XRD) patterns were step-scan recorded on a Philips X’pert apparatus equipped with Cu Kα radiation in steps of 0.05° over the range 10 < 2θ < 90° for each sample. Scanning electron microscopy (SEM) and transmission electron microscopy (TEM) images were obtained using an electronic microscope Hitachi model HD-2700 with 200 kV, 5 kV and 3 kV operating potential. The TEM samples were ultrasonically treated in a solution of isopropyl alcohol and then deposited on silica substrate. Near-surface elemental analyses were carried out by energy-dispersive X-ray spectroscopy (EDX).
https://doi.org/10.1016/j.jpowsour.2011.11.059_p2_8 | The electrochemical performance of each sample was evaluated with a standard CR2032 coin cell composed of a cathode, lithium anode, a Celgard polypropylene separator, and LiPF6 in 1:1 ethylene carbonate/diethylene carbonate (EC/DEC) as electrolyte. The cathode was prepared by mixing 75 wt% oxide with 20 wt% acetylene black and 5 wt% polytetrafluoroethylene (PTFE) binder; the mixture was rolled into thin sheets that were punched into 1-cm-diameter circular discs. The typical electrode mass and thickness was in the range 4–8 mg and 0.02–0.06 mm, respectively. All the cells were fabricated in an argon-filled glove box and galvanostatically cycled with a VMP-cycler (Biologic, France) at 25 °C.
https://doi.org/10.1016/j.jpowsour.2011.11.059_p3_2 | It is well known [13], [14], [15] that the olivine LFP can be only obtained in an inert or reductive atmosphere to prevent the Fe(II) from oxidizing to Fe(III). On another hand, the spinel LMN is usually calcinated in air or under O2 to keep the Mn at higher valence [2], [19]. In this work, we first tried to prepare LFP-coated LMN in Ar at 700 °C. Unfortunately, only Mn3O4, (Fe,Ni)3P and small amount of Li3PO4 were detected in the XRD pattern of the final product (not shown here). No LFP or LMN was obtained using the sol–gel method in Ar. Apparently, the Mn (IV) in LMN was reduced to Mn (III) in Ar, and the Fe (II) was oxidized to Fe (III). Therefore, it is nearly impossible to prepare the LFP-coated LMN using a sol-gel method, which needs a heat-treatment in an inert or reductive atmosphere.
https://doi.org/10.1016/j.jpowsour.2011.11.059_p3_3 | Therefore, we tried a novel mechano-fusion dry process by directly mixing the commercial carbon-coated LFP and LMN without any further annealing. During mechano-fusion, nano-sized C-LFP (guest particle) is supposed to adhere to LMN (host particle) to form an enveloping shell so that the composite displays both the host and the guest properties [20]. The analysis of the XRD diagram shown in Fig. 2 confirmed that there was no structural change after mechano-fusion dry process: the XRD features associated to the LMN part remained unchanged. They are indexed in the cubic system (Fd3m S.G) in Fig. 2. After the mechano-fusion, the XRD spectrum simply contains the additional peaks associated to the LFP part (red marks in Fig. 2), which gives evidence that the LFP coating layer is well crystallized.
https://doi.org/10.1016/j.jpowsour.2011.11.059_p3_5 | Fig. 3 compares the morphology changes before/after coating. After Fig. 3a, the LMN is made of particles 200 nm-thick. These particles agglomerate to form secondary spherical particles about ∼5 μm-thick. This morphology is suited to surface coating and modification [12]. In particular, upon lamination in the manufacturing process of the batteries, the primary particles separate, so that only the size of the primary particles matters. After 20 wt% of coating, LMN surface is uniformly covered by LFP (Fig. 3b). The elemental EDX analysis of the surface layer after mechano-fusion dry process is given by the spectrum shown in Fig. 4. Most of the elements found on the surface were Fe, P, and O issuing from LFP nanoparticles. Only small amounts of Mn and Ni were detected after mechano-fusion dry process, which gives evidence that LFP nanoparticles formed a uniform coating layer and covered on LMN surface, according to our illustration in Fig. 1. This is confirmed by the TEM images and EDS maps displayed in Fig. 5. The LFP is identified by both the P and the Fe elements in these maps, showing that LFP covers the whole surface of the particles. The LFP surface layer is also an attractive cathode for lithium-ion batteries at lower voltage of 3.5 V (vs. Li+/Li0), making it less reactive towards electrolyte with a higher electrochemical stability window [4], [13].
https://doi.org/10.1016/j.jpowsour.2011.11.059_p3_9 | The electrochemical properties were only carried out for the pristine LMN and LFP-coated LMN by mechano-fusion dry process. Fig. 6 compares the charge/discharge curves of the Li/LMN and Li/LFP-coated LMN coin cells for the first two cycles (cycling between 3.0 and 4.9 V at C/24 rate). The electrochemical results are summarized in Table 1. For the pristine LMN, only the 4.7 V voltage plateau corresponding to the Ni(IV)/Ni(II) redox reaction was observed. The Li/LMN cell delivered a reversible capacity of 104 mAh g−1 with coulombic efficiency (CE) of 67% and 86% for the 1st and 2nd cycles, respectively. It is interesting to note that the LFP guest is also an active cathode material, as well as a protecting layer for LMN. This is very different from the other coatings such as metal oxides or metal phosphates, which are inactive materials for LMN [16]. For the LFP-coated LMN, a similar 4.7-V plateau confirms that there is no structural change for the host LMN after mechano-fusion dry process, which is consistent with our structural analysis. In previous reports on LFP coating [16], [17], no 3.5-V plateau was observed for LFP coating probably due to small amount of LFP coating (less than 5 wt%). In our work, with 20 wt% of LFP coating, the characteristic 3.5-V (Fe3+/Fe2+) plateau was clearly seen in Fig. 6 at low C-rate. A higher capacity of 123 mAh g−1 was obtained for the Li//LFP-coated LMN cell with CE of 76% and 88% for the 1st and 2nd cycles, respectively, owing to the active LFP coating.
https://doi.org/10.1016/j.jpowsour.2011.11.059_p3_12 | Electrochemical impedance spectroscopy (EIS) studies were performed to better understand the electrochemical performances. EIS plots of the bare and LFP-coated LMN after formation at C/24 and high rate tests are shown in Fig. 7. A comparable interface was obtained after formation test (Fig. 7a). However, the interface changed after high rate tests (Fig. 7b), the LFP-coated LMN showed lower lithium-ion diffusion resistance (at high frequency region) and charge transfer resistance (at medium-to-low frequency region) than that of the bare LMN. This result shows that the LFP coating can keep the LMN particles from direct contact with the electrolyte and suppress the undesired side reactions between LMN/electrolyte, therefore slowing down the SEI formation on the LMN surface. The carbon coating above the LFP layer also plays an important role. The carbon is known to allow for the much faster drain of the electrons to the collector, since the electrons have only a small path inside the LiFePO4 particle, before they are drained to the collector through the percolating conducting carbon. This faster move of the electrons toward the collector also allows for the faster move of the Li+ ions across the electrolyte without impairing the local charge neutrality, i.e. without generating a Coulomb potential opposing the ionic motion. Therefore, the carbon has a positive effect not only on the electron kinetics, but also on the lithium insertion/extraction, by increasing the conductivity of the cathode and reducing the charge transfer resistance. Therefore, both the LFP coat and the carbon coat should be responsible for the improved rate property of the LFP-coated LMN.
https://doi.org/10.1016/j.jpowsour.2011.11.059_p3_14 | The drastic reduction of the impedance after the Ragone test reported below comes from the penetration of the electrolyte into the LFP-coated LMN powder during the first cycles, which increases the effective surface area of the solid/electrolyte interface. In addition, upon cycling, the contraction/dilatation of the particles is expected to leave some defects or cracks in the carbon layer, as pathways to be permeable for lithium-ions, thus increasing the ionic conductivity [21].
https://doi.org/10.1016/j.jpowsour.2011.11.059_p3_15 | Ragone tests were carried out to investigate the rate capabilities of the bare and LFP-coated LMN. Results are displayed in Fig. 8. The LFP-coated LMN exhibited better rate property than that of the bare LMN, especially at high rate (>10C), as it can be seen in Fig. 8 in the region marked with the accolade. While the bare LMN discharge capacity decreased from ∼40 mAh g−1 at 15C to less than 10 mAh g−1 at 20C, LFP-coated LMN still delivered ∼60 mAh g−1 at 15C and about 55 mAh g−1 at 20C. The discharge voltage profiles of the bare LNM and LFP-coated LMN between 3.0 and 4.9 V are shown in Fig. 9. At C-rate slower than C/2, the plateau of Fe2+/Fe3+ at 3.4 V is well observed, so that the LMN contribution and the LFP contribution are well separated. At C/12 rate, in particular, the voltage profile in Fig. 9b in the potential range V > 3.5 V is just proportional to that of Fig. 9a at the same C-rate, in the ratio 1/0.8 that corresponds to the fraction of mass of the LMN part. In other words, the voltage profile at V > 3.5 V in Fig. 9b is that of the LMN part, and the curve voltage–capacity per gram of LMN is the same as the corresponding curve of Fig. 9a. This is another evidence that the LFP coating did not affect the structure of the LMP part. The remaining part at V < 3.5 V is thus the part due to the 20 wt% LFP part, and we find that the capacity delivered by this LFP part is 150 mAh g−1 of LFP, which is indeed the typical capacity expected at low C-rate for this material, when it is well crystallized and carbon-coated. At C-rates faster than C/2, the plateau at 3.4 V has disappeared, presumably because at these fast rates, the cell is far from thermodynamic equilibrium. Therefore, it is not possible to separate the LMN and the LFP contributions. For this purpose, however, we can estimate the capacity of the LFP part from our earlier works. The Ragone plot of LFP is known to depend on the characteristic size of the particles [14]. In the present case, the characteristic length is large compared with the 20 nm obtained by wet-milling, so that the reference is the Ragone plot obtained for LFP after jet-milling. We then assume that the capacity of the LFP part per gram of LFP at the different C-rates is the same as that of LFP reported in Fig. 16a in ref. [14]. It is then straightforward to subtract this part from the full capacity of the LFP-coated LMN sample, to deduce the part of the capacity due to the LMN part, which we note CLMN (LFP-coated), when normalized to 1 g of LMN. We have reported in Fig. 10 the gain in capacity of the LMN part upon coating, defined as the ratio between CLMN (LFP-coated) and the capacity of LMN without coating (given from Fig. 9a or in Fig. 8). We can see on Fig. 10 that the gain is just 1.0, within experimental uncertainty, at low C-rates, up to 10C. At such rates, the capacity is thus just the addition of the capacity due to the LMN part and the capacity of the LFP part. On another hand, the gain in capacity about 10C is increasing. It is already 1.6, meaning a 60% increase in capacity of the LMN part at 15C, and the gain reaches 13.3 at 20C. The larger capacity at such C-rates, evidenced in Fig. 8, is entirely due to the gain of the LMN part. This result gives evidence that the LFP part has protected the LMN part from the interaction of LMN with the electrolyte, which creates a resistive solid–electrolyte interface (SEI) that reduces the performance of LMN at high C-rates. Sun et al. [9] suggested that Mn dissolution and HF generated from the decomposition LiPF6 salts in the electrolyte should be the reasons for the capacity loss of pristine LMN. This reaction of LMN with the electrolyte also reduces the cycling life. Fig. 11 compares the capacity retention of the pristine and LFP-coated LMN at 1C rate between 3.0 and 4.9 V. For the pristine LMN, the discharge capacity decreased from ∼105 to 65 mAh g−1 in 100 cycles, only 61.5% of capacity was retained. In contrast, LFP-coated LMN still delivered a capacity of 82 mAh g−1 with better capacity retention of 74.5% after 140 cycles at 1C.
https://doi.org/10.1016/j.jpowsour.2011.11.059_p3_20 | These results suggest that the LFP coating can keep the LMN particles from direct contact with the electrolyte and suppress the undesired side reactions between LMN/electrolyte, slowing down the SEI formation on the LMN surface. Moreover, the C-LFP layer increases the conductivity of the cathode. These should be responsible for the improved rate property of the LFP-coated LMN. The gain in performance at fast C-rate (shown in Fig. 10) also suggests faster lithium insertion/extraction kinetics across the electrode/electrolyte interface after LFP coating. On the other hand, we assume that the C-LFP protecting coat suppresses the surface rearrangement during cycling, and thus improves the cycling performance of the LMN spinel. As previously reported, LMN suffers severe capacity loss when cycled at high temperature (50–60 °C) [9], [22], [23], but LFP shows very good rate performance both at room temperature and 60 °C [24], [25]. We expect that the LFP coating will also increase the cycling performance of the LMN at 60 °C. This work is still undergoing, the results will be discussed later.
https://doi.org/10.1016/j.jpowsour.2011.11.059_p4_2 | With a novel mechano-fusion dry process, C-LiFePO4-coated LiMn1.5Ni0.5O4 composite particles were successfully synthesized. The LFP coating serves as both active cathode and protecting material, which leads to better high rate performance and improved cyclability at room temperature. The enhanced performance is due to a reduced surface-layer resistance and charge-transfer resistance. The studies demonstrate that the LFP coating should offer important benefits to increase the rate property as well as cycling performance for lithium-ion batteries.
https://doi.org/10.1016/j.jpowsour.2011.12.028_p1_2 | It has been 20 years since the appearance of the first commercial lithium-ion batteries. A lithium-ion cell is comprised of four components, i.e. a positive electrode, a negative electrode, a separator membrane and an electrolyte. Among them, the separator is a thin porous membrane which is placed between the positive and the negative electrodes to avoid a direct contact (i.e. short-circuiting) of the two electrodes. It allows free ionic transport but isolates electronic flow. There are mainly three kinds of separators [1] including micro-porous polymer membranes [2], [3], [4], non-woven fabric mats [5], [6], [7], [8], [9], [10], [11] and inorganic composite membranes [12], [13], [14], [15], [16], [17], [18]. So far, the separators used in commercial Li-ion batteries are nearly exclusively micro-porous polymer membranes. But they are expensive because the technology of manufacturing is currently controlled by only several companies. The cost of the separator can be over 20% of the total cost of a lithium-ion battery. Therefore, it is important to find alternative, cheap and dependable membrane materials to replace the current commercial separators in order to reduce the cost of the lithium-ion batteries. In this paper, we attempt for the first time to use a commercial rice paper (RP) as the separator membrane in lithium-ion batteries.
https://doi.org/10.1016/j.jpowsour.2011.12.028_p1_3 | The RP was invented over a thousand years ago by Chinese people for traditional Chinese painting and calligraphy. In fact, it is not made from rice but made from a certain plant such as bamboo. In terms of structure, the RP membrane is a fibrous mat-like membrane so that it has a porous structure and good ability of absorbing of water or liquid, which are exactly two important features required for a separator membrane in a lithium-ion cell. The results of this study indicate that the RP membrane is electrochemically compatible with several widely used or investigated electrode materials and an electrolyte solution for lithium-ion batteries and the cells with the RP membrane as the separator show good electrochemical performance.
https://doi.org/10.1016/j.jpowsour.2011.12.028_p2_2 | A commercial RP membrane (Taoji Rice Paper Co., Anhui) was purchased and stored in a drier (Dry-498XE, Ace Dragon Co.) at room temperature and under a relative humidity of less than 5%. A commercial separator (Celgard 2400) was also chosen for comparison. Both of them were punched into round discs with a diameter of 16 mm. Meanwhile, some commercial electrode materials including LiFePO4 (LFP, Nanjing Lithing Co.), LiMn2O4 (LMO, Qingdao Qianyun Co.), LiCoO2 (LCO, Beijing Easpring Co.) and graphite (Zhejiang Jinhe Co.) were selected to prepare electrode laminates. Positive electrode laminates (LFP, LMO and LCO) were prepared by mixing 84 wt% active electrode materials, 8 wt% acetylene black and 8 wt% poly(vinylidene difluoride) (PVDF) in 1-methyl-2-pyrrolidinone (NMP) into slurries and then casting them on an aluminum foil. A negative electrode (graphite) laminate was prepared by mixing 90 wt% graphite and 10 wt% PVDF in NMP into a slurry and casting it on a copper foil. These laminates were all dried at 120 °C for at least 2 h and then punched into discs with a diameter of 14 mm. All the separators and electrode discs were treated for 5 hours in a vacuum drying chamber at 80 °C to get rid of absorbed water before being used to assemble the cells.
https://doi.org/10.1016/j.jpowsour.2011.12.028_p2_3 | Coin-cells (CR2032 size) were assembled in an argon-filled glove box with above electrode laminates as working electrodes, Li metal as the counter electrode, and 1 M LiPF6 in ethylene carbonate (EC):diethyl carbonate (DEC) (1:1, w/w) as the electrolyte. The separators were either a layer of Celgard 2400 or one to four layers of the RP membrane. In one case, a full cell with LFP as the positive and graphite as the negative electrodes was also assembled.
https://doi.org/10.1016/j.jpowsour.2011.12.028_p2_4 | The cells were tested on a multi-channel battery test system (NEWARE BTS-610) with galvanostatic charge and discharge in different selected voltage ranges. Cyclic voltammetry (CV) and AC impedance spectroscopy measurements on the cells were performed with a CHI 604B electrochemical workstation. For the latter, the cells were first cycled galvanostatically at 0.2 C rate for 3 cycles.
https://doi.org/10.1016/j.jpowsour.2011.12.028_p2_5 | The microstructure of the RP membrane was observed under a scanning electron microscope (SEM, Hitachi X-650). The mechanical properties of the RP and Celgard 2400 were measured with a DMAQ800 dynamic mechanical analyzer (TA Instruments) using a mini-tensile bar. The tests to measure the stress–strain relationship were carried out at room temperature, while the tests to measure the thermal shrink of both membranes were conducted at 90 °C.
https://doi.org/10.1016/j.jpowsour.2011.12.028_p3_2 | Fig. 1 shows the photograph and SEM micrographs of the RP membrane and Celgard separator. The Celgard membrane is very smooth while the RP looks rougher with its texture visible even by naked eyes (Fig. 1a). The SEM micrographs (Fig. 1b and c) of the RP and the Celgard membrane show that the RP membrane mainly consists of tortuous cellulose fibers with diameters of 5–40 μm, while the Celgard membrane is much smoother. Note that the scratches on the photo may come from the sample preparation process for the SEM test. The thickness of the RP membrane is about 100 μm (Fig. 1d). The RP membrane may be viewed as a kind of non-woven fabric mat. It has a highly porous structure which is beneficial for the electrolyte to infiltrate into and for the ions to transport through it. Hence the RP membrane is promising to be used as a separator in lithium-ion batteries.
https://doi.org/10.1016/j.jpowsour.2011.12.028_p3_4 | Fig. 2 shows the stress–strain curves of both membranes in two perpendicular directions. For the RP, the directions are in parallel with and perpendicular to the stripes (Fig. 1a). For the Celgard membrane, the directions are in parallel with and perpendicular to the rolling direction. Although the maximum stress of the RP membrane is about 13.8 and 8.5 MPa in both directions, respectively, while that of Celgard membrane is about 89.2 and 47.7 MPa, respectively. This means that the tensile strength of the RP is poorer than the Celgard membrane. Hence precaution should be exercised when manufacturing a battery using the RP as the separator. On the other hand, the Young`s modulus, which is represented by the slope of a curve, of the RP membrane is higher than that of the Celgard membrane. This feature of the RP is advantageous to remain stable for the separator when it is soaked with liquid electrolyte, preventing the separator from degradation that may cause internal short circuiting of a battery.
https://doi.org/10.1016/j.jpowsour.2011.12.028_p3_6 | Fig. 3 shows the strain of the RP and the Celgard membranes kept at 90 °C for over 60 min. Following the increase of the temperature to 90 °C, the strain of the RP membrane in both directions exhibits a low rate of shrinkage of −0.26% (Fig. 3a) and −0.25% (Fig. 3b), respectively. The Celgard membrane shows an opposite behavior in two perpendicular directions in that it shrinks by −1.55% in one direction (Fig. 3c) and expands first by 0.59% and then shrinks in the other direction (Fig. 3d). After the temperature reaches 90 °C and keeps unchanged, the dimension change of the RP membrane in both directions is almost ignorable, being −0.003% and −0.03%, respectively (Fig. 3a and b). To the contrary, the strain of the Celgard membrane in both directions has a sustained shrinkage of −0.5% after 270 min (Fig. 3c) and −0.6% after 300 min (Fig. 3d). Such shrinkage may lead to the direct contact of the positive and negative electrodes and thus poses a safety issue of a battery.
https://doi.org/10.1016/j.jpowsour.2011.12.028_p3_8 | Fig. 4 shows the IR spectrum of the rice paper. It is similar to the IR spectrum of another plant fiber [19]. Following bands can be observed and assigned in the spectrum: OH stretch (∼3400 cm−1), CH stretch in methyl and methylene groups (∼2900 cm−1), CO stretch (∼1650 cm−1), aromatic skeletal vibrations combined with CH in plane deformation (∼1427 cm−1), CH deformation vibration (∼1375 cm−1), OH plane deformation vibration (∼1337 cm−1), CH2 rocking vibration (∼1318 cm−1), COC asymmetric valence vibration (∼1163 cm−1), asymmetric in-phase ring stretching, CC and CO stretching (∼1114 cm−1), CO valence vibration (∼1059 cm−1), CO ether vibrations (∼1034 cm−1), respectively. There is no obvious evidence for the existence of water in the rice paper.
https://doi.org/10.1016/j.jpowsour.2011.12.028_p3_10 | A suitable separator should be stable in the voltage ranges where a battery is operating. Fig. 5 shows the cyclic voltammograms (CV) for the cells with the RP and Celgard membranes as the separators, stainless steel (SS) as the working electrode and a lithium metal as the counter and reference electrodes at a scanning rate of 0.2 mV s−1 in the voltage range of 0.5–5.0 V. It can be seen that in the voltage range of 0.5–2.5 V, the CV curves of the two cells are similar, meaning that the peaks observed are probably related to the redox reactions of some metal oxides (e.g. NiO and Fe2O3) on the surface of SS. These peaks have nothing to do with the separators RP and Celgard. In the voltage of 4.4–5.0 V, an oxidation peak appears at 4.5 V since the second cycle for the Li/RP/SS cell (Fig. 5a), while no oxidation peak is observed for the Li/Celgard/SS cell (Fig. 5b). This suggests that the RP may be gradually oxidized at the potentials above 4.5 V vs. Li+/Li. Therefore, the RP is electrochemically stable when the upper voltage limit is below 4.5 V, which is the case for most of the lithium-ion batteries.
https://doi.org/10.1016/j.jpowsour.2011.12.028_p3_12 | Fig. 6 shows the cycling performances of Li/graphite cells using different number of layers of the RP as the separator. When only 1 or 2 layers of the RP membrane are used as the separator, overcharge phenomenon is observed during the cycling process (Fig. 6a). Nevertheless, the overcharged cell seems to be able to recover by itself. When 3 layers of the RP membrane are used, the cell can cycle successfully without any overcharge (Fig. 6b). The possible reason may be related to the growth of the dendritic lithium which may pierce 2 layers of the RP membrane to cause short-circuiting during the charge process. But when the dendritic lithium is fused during the short-circuiting, the cell can recover to normal again. It seems that 3 layers of RP membrane are thick enough to suppress the growth of dendritic lithium so that the cell would not be overcharged. To examine this proposition, a graphite/LFP full cell with only one layer of RP membrane as the separator is assembled and tested (Fig. 7). No overcharge phenomenon appears during the cycling, which means that only one layer of the RP membrane is enough for the cell to cycle successfully when the negative electrode is not Li metal.
https://doi.org/10.1016/j.jpowsour.2011.12.028_p3_15 | AC impedance spectroscopy was used to obtain information on the resistivity of the electrolyte solution in the RP membrane. Fig. 8 shows the AC impedance spectra of the half cells with LFP, LCO, LMO or graphite as the working electrodes, and the RP or Celgard membranes as the separators. The intercepts of the impedance spectra at the real axis represent the resistances (RS) of the electrolyte solution in the pores of the separator. As shown in Fig. 8, the cells with 3 or 4 layers of the RP membrane show higher RS (10–17 ohm) than the cells with a single layer of Celgard membrane (3–5 ohm). The difference is possibly caused by the difference in total thickness and microstructures of the separators. The value of RS can be given by the following expression [20]: where ρs is the resistivity of the electrolyte, A is the geometric area of the electrode, L is the thickness of the separator, τ is tortuosity (the ratio between the path length of the ions and the thickness of the separator), and f is pore fraction (the ratio between the pore volume and the total geometrical volume of the separator). The ratio τ/f can actually indicate how easy it is for the electrolyte to penetrate through a separator membrane. The thickness (L) of the Celgard separator is 25 μm, while that of the RP membrane (1 layer) is 100 μm. As mentioned above, the value of RS for the measured cells with 3–4 layers of the RP as the separators is approximately 4 times as large as for the cells with one layer of Celgard separator (Fig. 8). Because the values of ρs and A are the same for the two kinds of cells and the total thickness of 3–4 layers of RP membrane is about 16 times of 1 layer of Celgard, the τ/f value for the RP membrane is only about one fourth that of the Celgard separator. It means that the RP membrane will give rise to a lower resistance than the Celgard separator of the same thickness. The ionic conductivities of electrolyte in the rice paper and the Celgard separator with two symmetric cells SS/separator/SS are shown in Fig. 9. The conductivity can be calculated with σ = L/AR, where L and A are the thickness and the geometric area of the separator, respectively, while R is the total resistance of the electrolyte across the membranes. As mentioned above, the thicknesses of RP and Celgard separator are about 100 and 25 μm, respectively. So that the value of σRP is about 3 times of σCelgard. It means that the practical ionic conductivity of electrolyte across the RP is higher than that across the Celgard separator.
https://doi.org/10.1016/j.jpowsour.2011.12.028_p3_18 | Fig. 10 shows the comparison of cycling performances of four lithium cells with different working electrodes versus Li. There are virtually no remarkable differences in the cell performance between RP and Celgard cells although the Li/graphite cell using RP indeed shows slightly better capacity retention than that with Celgard separator (Fig. 10a). The difference might be due to some experimental errors. When the working electrode materials are LFP, LCO and LMO (Fig. 10b–d), the discharge capacities of the cells with the RP membrane as the separator are still comparable with those with the Celgard separator at 0.2 C, 1 C, and 2 C. Especially at low rates, the lower the rate is, the higher capacity the batteries with the RP membrane as the separator can deliver. This means that the RP membrane as a separator is particularly interesting for some low power applications such as smart mobile phones and notebook computers.
https://doi.org/10.1016/j.jpowsour.2011.12.028_p4_2 | This study is the first demonstration of the use of a commercial RP in lithium-ion batteries. The batteries with RP separator exhibit good electrochemical performance at low rates. Several kinds of electrode materials including graphite, LFP, LCO and LMO are proved to be compatible with the stability of the RP separator. Besides, the thermal stability of the RP membrane at 90 °C is superior to the commercial separator. Owing to its wonderful flexibility, high porosity, low cost and acceptable electrochemical performance, the RP membrane has a strong chance to be applied in lithium-ion batteries to partially replace other commercial separators.
https://doi.org/10.1016/j.jpowsour.2012.01.042_p1_2 | Li-ion batteries are currently used in many consumer electronic products due to their superior performance (e.g. higher energy density and longer cycle life) over other battery technologies [1]. They are therefore under consideration for a wide variety of applications where an energy storage system is needed with most of the attention is focused on transportation [2] and the electrical grid [3]. This requires a further improvement in the performance of the batteries, lower their cost and enhance their safety, which can be achieved by enhancing the functionality of currently used materials or introducing new ones. Cathode materials based on olivine structure LiMPO4 (M: Mn, Fe, Co Ni) are currently considered as a viable alternative to those based on the LiMO2 layered oxide structure, with most of the development is focused on LiFePO4 to replace LiCoO2. LiFePO4 shows a high theoretical capacity ∼170 mAh g−1 at 3.4 V. It is less toxic, less costly and more environmental friendly than LiCoO2. It is also intrinsically safer due to the strong PO covalent character of the polyanion (PO4−3) group that renders the material less prone to oxygen release than layered oxides. The major drawback of LiFePO4 and olivine materials in general is their low intrinsic electronic (∼10−9 S cm−1) and ionic conductivity (uni-dimensional and/or not normal to the crystalline planes). Several approaches have been suggested to overcome the problem such as introducing carbon as a coating [4] on the surface of the particles or as a composite [5], or “doping” with metal powders [6] or supervalent cations [7] or the formation of iron phosphide networks [8].
https://doi.org/10.1016/j.jpowsour.2012.01.042_p1_3 | Three dimensionally ordered macroporous (3DOM) materials or inverse opals is one type of highly porous materials that attracted a lot of attention in recent years and have been used in a wide range of applications such as in biosensors [9], [10], [11], photonics [12], [13], [14], and nanofabrications [15]. In batteries, better rate capability was demonstrated with a wide variety of electrode materials that have been synthesized with a 3DOM structure due to faster ionic mobility by providing continuous and very short ionic paths and high surface area for greater contact with the electrolyte. This is mostly done by a soft chemical method that involves impregnation of the inorganic precursor solution into the ordered template that is usually organic in nature like polymers, synthesized by radical polymerization, such as poly(styrene) (PS) or poly(methylmethacrylate) (PMMA) [16], or inorganic such as silica [17]. Also, when the ordered template is removed a structure with closely packed uniformly sized spherical pores (>10 nm) and thick walls (10–100 nm) is formed. In the case when an organic template is used it serves two purposes: besides acting as a template directing the structure into three dimensional order, its thermal decomposition during synthesis leads to the formation of a conductive carbon coating on the surface of the synthesized electrode material, which is very advantageous in the case of olivines.
https://doi.org/10.1016/j.jpowsour.2012.01.042_p1_4 | Recently, Doherty et al. [18] synthesized 3DOM LiFePO4 using a polymethyl methacrylate (PMMA) colloidal template and Lu et al. [19] using a copolymer of poly(styrene-methyl methacrylate-acrylic acid). The use of PMMA as a colloidal templates was a natural choice due to its hydrophilicity that allows for the infiltration of LiFePO4 aqueous precursor (CH3COOLi, Fe(NO3)3, H3PO4) solution into its interstitial voids by interacting with the ionic acrylate groups of the polymer. However, it has been demonstrated that the performance of LiFePO4 as a cathode material in Li-ion batteries depends on the amount, type and morphology of the carbon coating that in turn is controlled by the chemistry of the carbon source [20], [21], [22]. A wide variety of carbon sources were studied by others to improve the electronic conductivity of olivine materials [21], [22]. Nien et al. [22] studied the effect of different types of polymers and found that PS as a carbon source resulted in the highest capacity for LiFePO4. However, PS unlike PMMA is too hydrophobic to allow for the impregnation of the LiFePO4 aqueous precursor solution into its interstitial voids. Although ionic residues from the initiator after polymerization could make it slightly hydrophilic and allow for the synthesis, herein we propose a more effective way to overcome the problem based on the use of a surfactant. Brij 78 is a non-ionic surfactant that contains a long hydrophobic (aliphatic) and hydrophilic (etheric) chain. Infiltration of Brij 78 into the PS template allows for the hydrophobic chain to interact with the surface of the PS and anchoring the surfactant molecules leaving the hydrophilic side free to interact (complex) with the ions in the precursor solution possibly through the ion pairs of etheric oxygens. This will allow for a facile impregnation of the aqueous precursor solution into the interstitial voids of the template.
https://doi.org/10.1016/j.jpowsour.2012.01.042_p1_5 | In this work, the synthesis of 3DOM LiFePO4 assisted by a PS template was successfully possible with very high yield by modifying the surface of PS with a non-ionic surfactant (Brij 78) to enhance its affinity (hydrophilicity) to the aqueous precursor solution. The obtained highly ordered porous LiFePO4 material was characterized by elemental analysis (EDX and XRF), SEM, TEM, TGA, and XRD. Its performance was fully investigated in Li/LiFePO4 half cell batteries (Fig. 1).
https://doi.org/10.1016/j.jpowsour.2012.01.042_p2_3 | PS colloids were synthesized by emulsion polymerization, as described by Holland et al. [23]. The styrene monomer was obtained from Sigma–Aldrich (≥99% Reagentplus) and was purged with nitrogen prior to use. Then, 50 mL of styrene was added to 425 mL of de-ionized water, which was also purged with nitrogen. The mixture was heated to 70 °C. To initialize the polymerization, nitrogen-purged aqueous solution of 0.1 M K2S2O8 (Sigma–Aldrich, 99%) was added to the mixture. The solution was kept at 70 °C for 24 h under nitrogen. The PS colloids were washed with ethanol (Commercial Alcohols Inc., 95%) and centrifuged at 10000 rpm for 1 h to obtain the ordered organic template, as shown in Fig. 2, Step 1. This step was repeated three times to remove the inorganic impurities. The resulting template was dried in open atmosphere prior to the infiltration of LiFePO4. Download : Download full-size image Fig. 2. General synthesis of 3DOM material. Step 1: ordering organic colloids; Step 2: rendering hydrophobicity with Brij 78; Step 3: immersion with precursor solution; and Step 4: calcination to produce 3DOM material.
https://doi.org/10.1016/j.jpowsour.2012.01.042_p2_5 | 2.2.1. 3DOM LiFePO4 To infiltrate the hydrophilic LiFePO4 precursor solution, the hydrophobicity of the PS template was changed with Brij 78, as shown in Fig. 2, Step 2. First, 0.01 g mL−1 of Brij 78 (Sigma–Aldrich) solution was prepared by adding 0.3 g of Brij 78 to 30 mL of ethanol. The PS template was immersed in the Brij 78 solution for 5 min to make sure the Brij is infiltrated into the template. The excess solution was removed using vacuum filtration, and the template was transferred to an alumina boat for further infiltration of the olivine-based precursor solution. The solution was prepared by mixing LiNO3, H3PO4 (BDH Inc., 85%), and metal chloride, FeCl2·4H2O (Alfa Aesar, 98%) in distilled water. The precursor solution was prepared to yield 1 g of the olivine-based material. The metal chloride was fully dissolved in 1 g of water, and H3PO4 and LiNO3 were added and mixed until the salts were fully dissolved. The precursor solution of the olivine-based material was infiltrated into the template. A pipette was used to slowly coat the template with the solution, as shown in Fig. 2, Step 3. The infiltrated template was allowed to dry overnight. Then, the dry organic template was sintered under argon (Linde Canada, 99.999%). Calcinations were performed in two stages under argon: once at 260 °C for 3 h to remove the PS template from the olivine-based materials and again at 700 °C for 3 h to obtain the olivine-based materials with a carbon coating. To prevent the volatile decomposition of the PS template, a slow temperature rate of 2 °C min−1 was used.
https://doi.org/10.1016/j.jpowsour.2012.01.042_p2_6 | 2.2.2. Standard non-templated LiFePO4/C A solid-state reaction was used to synthesize LiFePO4 (LFP). Li2CO3 (Sigma–Aldrich, 99%), Fe(C2H3O2)2·2H2O (Riedel deHaen, 99%), and NH4H2PO4 (Sigma–Aldrich, 99%) were mixed in a molar ratio of 0.5:1:1. Citric acid was added to the mixture to carbon coat the LFP. The amount of citric acid was 5 wt% of final synthesized LFP. The mixture was soft ball milled using 60 mL of NALGENE jar (VWR) with zirconia beads (Tosoh Corp., 5 mm in diameter) for homogenous mixing. Enough acetone to fill half of the NALGENE jar was added to the mixture with 20 zirconia beads. The mixture was ball milled for three days and then acetone was evaporated under the fume hood. The remaining mixture was sintered under argon at 700 °C.
https://doi.org/10.1016/j.jpowsour.2012.01.042_p2_8 | Powder X-ray diffraction was carried out between 15° and 85° (2θ angles) using a Bruker AXS D8 diffractometer with a Co Kα source with 35 kV and 45 mA of power, a divergence angle of 0.3°, a step size of 0.027°, and an acquisition time of 1 s per step. The patterns were analyzed by the Rietveld refinement method [24] using the software TOPAS v4.2 from Bruker AXS [25]. The morphology of the material was characterized by scanning electron microscopy (SEM) using a JEOL 840A. Thermal gravimetric analysis (TGA) was performed to quantify the amount of carbon present in the 3DOM LiFePO4. A TGA 2950 TA instrument was used. The composite was heated at 10 °C min−1 up to 110 °C for 30 min to remove moisture contained in the material and then heated continuously up to 800 °C in air in order to oxidize the carbon from the composite.
https://doi.org/10.1016/j.jpowsour.2012.01.042_p2_9 | The elemental analysis technique, X-ray fluorescence (XRF) analysis, was performed using an automated Bruker AXS S4 Pioneer. The S4 pioneer is a 4 kW sequential wavelength-dispersive XRF spectrometer using an Rh-anode X-ray tube with 75 μm thin Be end window. All the measurements were done under vacuum mode using a 28 mm mask and a 0.23° collimator. The sample was prepared by the lithium borate fusion method. 100 mg of sample was mixed with 7 g of flux. The type of flux used was Claisse, which is made of 66.67% of Li2B4O7, 32.83% of LiBO2, and 0.5% of LiBr. The mixtures were fused with a Claisse M4 three-position gas fluxer producing 32-mm glass beads at 1000 °C.
https://doi.org/10.1016/j.jpowsour.2012.01.042_p2_10 | Transmission electron microscopy (TEM) analysis of 3DOM LiFePO4 was carried out using a JEOL JEM 2100F FETEM microscope operating at 120 kV. The sample was prepared for TEM analysis by sonicating and suspending the 3DOM LiFePO4 in ethanol. Copper grid was dipped to the sample solution several times and dried on air. Bulk elemental composition of the resulting 3DOM LiFePO4 deposited on carbon support was studied using energy dispersive X-ray analysis (EDX). The EDX analysis was performed using a JEOL JSM-7500F field emission scanning electron microscope equipped with an energy dispersive X-ray spectrometer (Oxford Instrument). The spectra were acquired at an acceleration voltage of 20 kV.
https://doi.org/10.1016/j.jpowsour.2012.01.042_p2_11 | The specific surface area was estimated by nitrogen adsorption–desorption porosimetry at 77 K via the Brunauer–Emmet–Teller (BET) method. The instrument employed was a Micromeritics ASAP2000 system. Prior to each measurement, the sample was evacuated overnight at 150 °C under a pressure, 10−6 Torr.
https://doi.org/10.1016/j.jpowsour.2012.01.042_p2_13 | 3DOM LiFePO4 was tested as a Li-ion half-cell using a 2325-type coin cell. The electrode was prepared from a slurry made of 75 wt% active material, 5 wt% carbon Super S (Timcal graphite and Carbon, Switzerland), 5 wt% carbon graphite E-KS4 (KG, Lonza G+T, Switzerland) and 15 wt% of polyvinylidene fluoride (PVDF, Kynar Flex 2800 dissolved in N-methyl-pyrrolidone from Aldrich) as a binder. The cast was prepared using an automated doctor blade spreader and dried overnight in a convection oven at 85 °C, and then in a vacuum oven overnight at 80 °C. Individual electrodes (Ø = 12.5 mm) were punched out, dried at 80 °C under vacuum overnight, pressed under a pressure of 0.5 metric ton, and were used as positive electrodes. A lithium disk (Ø = 16.5 mm) was used as a negative electrode (counter electrode and reference electrode). 70 μL of 1 M LiPF6 in EC:DMC (1:1 by volume) was used as electrolyte and spread over a double layer of the polypropylene separators (Celgard 30). The batteries were assembled in an argon-filled dry box. The cells were cycled galvanostatically using an Arbin battery cycler and tested using cyclic voltammetry techniques. The cells were tested at different C-rates of charge/discharge: C/12, C/6, C, 2 C and 5 C. Five full cycles of charge/discharge were measured for each C-rate.
https://doi.org/10.1016/j.jpowsour.2012.01.042_p3_2 | A white powder of PS spheres was obtained by centrifugation of the milky solution at the end of polymerization reaction of styrene, separation of ordered PS template from the solution and drying the PS template. Coating the powder with Brij 78 followed by impregnation with precursor solution and calcinations gave a black LiFePO4 powder. Fig. 3 shows the Rietveld refinement of the synthesized LiFePO4 powder with the reference peaks for LiFePO4 (ISCD 161479) shown as black lines right above the x-axis. The XRD patterns show a pure LiFePO4 phase with no evidence of any other phases or impurities. The space group of LiFePO4 was identified as Pmna with a crystal size of 78.1 nm and the lattice parameters are determined and listed in Table 1. The parameter values and crystal structure agree very well with the results described in the literature [18], [26], [27], [28]. The reference peaks are used to simulate the fit in order to evaluate the lattice parameter and crystal size using the software TOPAS v4.2.
https://doi.org/10.1016/j.jpowsour.2012.01.042_p3_5 | The surface area of the composite was measured using the BET method. It was found to be 7.71 m2 g−1 which was much lower than that for LiFePO4 synthesized by Doherty et al. (∼50 m2 g−1) [18], and a little smaller than the LiFePO4 synthesized by Phostech Lithium Inc. (12 m2 g−1) [29]. It is known that the amount of carbon in LiFePO4/C composite affects greatly the surface area of LiFePO4; the higher the amount of carbon the lower the surface area [18]. This could be attributed, among other things, to the fact that the carbon content in the composite interferes in the 3D porous network and blocks some of the paths hence isolating large surfaces from the accessible total surface area of LiFePO4.
https://doi.org/10.1016/j.jpowsour.2012.01.042_p3_6 | Fig. 4 shows the SEM micrographs of the synthesized LiFePO4 with a Brij 78-coated PS template and the unmodified PS template. From the inset image, it can be seen that PS template has average sphere diameters in the range between 300 and 500 nm closely packed in an orderly fashion. The main image shows a macroporous structure of LiFePO4 with overlaid layers and ordered pores in a simple cubic structure having a diameter that matches those of the spheres of the PS template. The thickness and the depth of the synthesized 3DOM LiFePO4 are similar as it is the case for cubic structures and can be approximately estimated to be in the range of 100 nm. In some parts of the image, ruptures in the structure can be easily seen that could be attributed to the volatile decomposition products of some chains of the PS template. The procedure was repeated to ensure that the synthesis of 3DOM LiFePO4 could be reproduced and the same morphology (SEM) and XRD diffraction pattern were observed. Fig. 5 shows TEM micrographs of the synthesized LiFePO4. The images show clearly an open structure with a regular void pattern that resembles the one observed in the SEM images. The enlarged image shows part of the 3DOM structure with LiFePO4 core (dark region) surrounded by the edges of the spherical voids covered by a carbon coating (bright region) that is 50 nm or less thick. The white dashed lines shown are the trace of the spherical voids. The second inset is an EDX scan of the same 3DOM LiFePO4 sample. The scan shows all the expected elements in the composites: Fe, P, O, C, except for Li that could not be observed due to the limit of the EDX. Cu from the sample holder can also be seen.
https://doi.org/10.1016/j.jpowsour.2012.01.042_p3_9 | Brij 78 was used to render PS template hydrophilic to allow for the infiltration of the concentrated aqueous precursor solution that is necessary to obtain high yield of the 3DOM material. The highly concentrated precursor solution (1 g of water) has difficulty infiltrating into the interstitial voids of the hydrophobic PS template when no modification of surface was made. In fact, the precursor solution formed a large convex meniscus on top of the PS template and when left to dry turned into lumps of yellow spots distributed unevenly at the surface. The Brij 78 surfactant consists of long etheric hydrophilic and aliphatic hydrophobic blocks. The hydrophobic blocks bound with the PS colloids while the hydrophilic blocks standing out of the colloids to allow for infiltration of the water-based precursor solution. This was achieved by immersing the dry PS template in a solution of Brij 78 in ethanol. The powder broke into millimeter-sized particles associated with small bubbles originating from air trapped among the interstitial voids of the templates. After 2 min, the fine bubbles could no longer be observed, indicating the completion of the infiltration. To complete the infiltration of the Brij solution, it was left still for few more minutes with total infiltration time of approximately 5 min. The excess Brij solution was removed using vacuum filtration. When Brij 78 was coated onto the template, the infiltration period for the aqueous precursor solution was short and it was homogenously infiltrated through the PS template.
https://doi.org/10.1016/j.jpowsour.2012.01.042_p3_10 | Two-step calcination at very slow heating rate was performed in order to remove the PS colloids while maintaining the 3DOM structure by preventing the volatile decomposition of PS colloids and to give enough time for the inorganic materials to condense and react. In the first step, calcination occurred at 260 °C for 3 h in order to remove the PS template and condense the material, while in the second step calcination occurred at 700 °C for another 3 h in order to synthesize and crystallize the LiFePO4. At the end of the calcinations the synthesized materials were left to cool down slowly to room temperature. The calcinations were performed under inert atmosphere (argon) to prevent the oxidization of Fe2+ to Fe3+, and also to allow for the formation of carbon coating on the materials instead of forming gasses.
https://doi.org/10.1016/j.jpowsour.2012.01.042_p3_11 | Fig. 6 shows the thermal gravimetric analysis (TGA) curve of LiFePO4 heated in air. TGA was performed under air to oxidize and decompose the entire carbon residue in the material. TGA is commonly used for evaluating the carbon content [27]. Based on the results, the commercial LiFePO4 had 3% weight gain, suggesting 1 wt% of carbon in the active material, when 5% weight gain is assumed to be the result of LiFePO4 oxidation. The synthesized LiFePO4 in this work showed 19% weight loss, that corresponds to 23 wt% of carbon content in the LiFePO4. At high temperatures and pressure, Fe (II) in LiFePO4 gets oxidized to Fe (III) (Eq. (1)), as suggested by Belharouak et al. [27]: (1) LiFePO4 + (1/4)O2 → (1/3)Li3Fe2(PO4)3 + (1/6)Fe2O3
https://doi.org/10.1016/j.jpowsour.2012.01.042_p3_13 | As a result of this oxidation, weight gain of 5% was observed due to the reaction of oxygen with iron cation in LiFePO4. The same calculation was made using the TGA results. As the oxidation occurs at high temperature that follows the same reaction path as Eq. (1), using the initial and final weights, the carbon contents in the materials were evaluated and found to be 23 wt%. XRF was used to verify the amount of carbon content. During the sample preparation 28 wt% loss was observed, due to the loss of carbon residues in the composite and therefore the total amount of carbon in the sample. The value is slightly higher compared to the one obtained by TGA (23 wt%). Also, the atomic ratio of the composite was confirmed to be 1:1:4 for Fe:P:O, which is the exact composition ratio of LiFePO4.
https://doi.org/10.1016/j.jpowsour.2012.01.042_p3_14 | The effect of the amount and type of carbon coating on the performance of LiFePO4 has not yet been fully studied. However, a thin layer is only necessary in order to allow for the diffusion/migration of Li ions in and out of LiFePO4 and less than 5 wt% seems sufficient even at high charge/discharge rates. The calculated amount of carbon (23 wt%) in our material is very high due to the nature of PS decomposition where less depolymerization versus side chain decomposition takes place at the initial stage of calcination. This allows for the formation of higher molecular weight carbon precursor instead of the loss of material by the formation of volatile low molecular weight, depolymerized monomer-like species. Also, in our synthetic method the decomposition products of the Brij 78 surfactant contribute to the amount of carbon coating. Moreover, the type of the carbon formed in our case is believed to be highly conductive as pointed out by Nien et al. [22] who showed that PS makes highly conductive carbon coatings on LiFePO4 due to the fact that it contains an aromatic phenyl group. Organic (molecular or polymeric) compounds with aromatic moieties have been investigated as a carbon precursor during the synthesis of LiFePO4 due to their ability to form a highly graphitic type of carbon that is more electronically conductive [20], [27].
https://doi.org/10.1016/j.jpowsour.2012.01.042_p3_15 | Fig. 7 shows the discharge curve of the synthesized LiFePO4 that was tested as a cathode in a half-cell while lithium metal was used as an anode electrode. It shows the typical flat discharge curve of LiFePO4 indicative of two-phase reaction of LiFePO4/FePO4 according to: LiFePO4 → FePO4 + Li+ + e−1. The initial discharge capacity at C/12 was found to be 158 mAh g−1 that is close to the theoretical capacity of 170 mAh g−1 [26]. The first discharge curves at different C-rates are also shown. It can be seen that at high discharge C-rate the flat plateau is shortened and the inclined drop in potential dominates due to diffusion polarization (mass transport step slower than the other steps in the electrochemical reaction). The presence of a highly porous structure in the LiFePO4 cathode seems to have little effect in mitigating the effect of diffusion polarization on the electrochemical performance of LiFePO4 which is due to the large carbon content in the material. Similar behavior was observed by Doherty et al. [18] who reported slightly lower capacities (140 mAh g−1 at C/10 and 70 mAh g−1 at 5 C) for the LiFePO4 templated by PMMA (spheres with diameter 270 nm) and has carbon content of 7 wt% synthesized at 700 °C. They suggested that excess carbon seems to block Li ion movement through the interface and the electrolyte molecules and ions through the pores. Similar behavior was also reported by many others in nano-sized LiFePO4 particles (∼100 nm) and it is widely accepted that low carbon content (3.2 wt%) with porous structure and very high conductivity (sp2 character) is sufficient to allow for electrons to reach the electro-active sites in LiFePO4, therefore making it suitable for high power applications. It is also worth mentioning that the high amount of carbon has also a large negative effect on the volumetric energy density of the battery. Using a density value of 2.2 g cm−3 for carbon and 3.6 g cm−3, we can calculate a 0.7 Wh cm−3 drop of energy density (from 2.1 to 1.4 Wh cm−3) at a carbon content of 23 wt%. In general, we can see that the high amount of carbon, although of the more conductive graphitic type, has a negative effect on the electrochemical and battery performance of LiFePO4 but different approaches are under consideration to lower the amount of carbon such as: sintering the material in different gas composition in hydrogen and steam that are commonly used to purify carbon nanotubes [30]; or using different sizes of PS spheres [18].
https://doi.org/10.1016/j.jpowsour.2012.01.042_p3_17 | Fig. 8 shows the specific discharge capacity of the synthesized LiFePO4 tested at different C-rates. Five cycles were repeated at each C-rate: C/12, C/6, C, 2 C, 5 C, and back to C/12 again to check for any capacity fade after high C-rate cycling. During the first 10 cycles (at C/12 and C/6), capacity fade of 6% was observed that is commonly associated with increased resistances at the interface and the bulk electrode, with the former being more significant in this case due to the high surface area of the material [31]. After the tenth cycle, the capacity was stabilized and also recovered at low C-rate (C/12) with a 12% loss from the initial capacity (158 mAh g−1). For comparison, standard non-templated carbon-coated LiFePO4 was synthesized and tested in a half cell battery and the results are also shown in Fig. 8. The discharge capacity at C/12 for 3DOM LiFePO4 has been fitted using the first and last five cycles and were calculated based on weight of LiFePO4 in the composite. Using the fitted line the capacity could be compared to the standard LiFePO4. As shown in the figure, the capacity is ∼20 mAh g−1 higher for 3DOM LiFePO4 sample due to the greater access of lithium in the porous structure.
https://doi.org/10.1016/j.jpowsour.2012.01.042_p4_2 | Three dimensionally ordered macroporous LiFePO4 was successfully synthesized by means of a new organic template-assisted synthesis. The polystyrene polymer synthesized as spheres in 300–500 nm diameters was ordered successfully to make the template. The surfactant Brij 78 was used to render the surface of the spheres hydrophilic to allow for the infiltration of precursor solution. Upon calcinations, pure phase in high yield of the LiFePO4 with a crystal size of 78.1 nm was successfully achieved as evidenced by XRD patterns and the ordered macrostructure was clearly seen by SEM and TEM images. Carbon content was estimated at 23–28 wt% of the material. The resulting 3DOM LiFePO4 material showed a satisfactory battery performance that was clearly affected by the high amount of carbon yet still higher than the non-templated sample; it showed a discharge capacity of 158 mAh g−1 recoverable after long and high C-rate cycling.
https://doi.org/10.1016/j.jpowsour.2012.01.067_p1_2 | Since lithium-ion batteries (LIB) have the highest gravimetric and volumetric energy densities they have become one of the most important commercially produced rechargeable batteries [1]. The incorporation of lithium-ion batteries into portable electronic devices has been occurring for over a decade, but incorporation of LIB into electric vehicles is just beginning. Electric vehicle applications require a superior retention of performance (10–15 years of calendar life) over a greater range of temperatures (−30 to 60 °C). The electrolyte used in commercial lithium-ion batteries are composed of LiPF6 dissolved in organic carbonates or esters, among which ethylene carbonate (EC) is a required component due to the importance of EC in the formation of the anode solid electrolyte interphase (SEI) [2]. However, the required incorporation of EC leads to poor performance at low temperature due to its high melting point (36.4 °C) [3]. Propylene carbonate (PC) is a good candidate for improving low temperature performance due to a low melting point (−48.8 °C), and comparable dielectric constant (65) compared to EC (90) [3]. Unfortunately, replacing EC for PC in a LiPF6 battery, results in continuous electrolyte reduction and exfoliation of the graphite anode [4].
https://doi.org/10.1016/j.jpowsour.2012.01.067_p1_3 | Much effort has been directed toward the development of new salts for the electrolyte of lithium-ion batteries. However, an alternative salt with properties superior to LiPF6 has not been developed. We have been conducting a detailed analysis of a novel salt, lithium tetrafluorooxalatophosphate [LiPF4(C2O4)], which shows many comparable properties with LiPF6, including ionic conductivity, electrochemical stability window, and cycling stability [5], [6], [7], [8], [9]. However, LiPF4(C2O4) has much better thermal and hydrolytic stability and performance retention upon accelerated aging. While initial investigations of LiPF4(C2O4) with mesocarbon microbead (MCMB) graphite suggested more irreversible capacity during initial formation cycles compared to LiPF6, investigations of natural graphite anodes revealed very similar irreversible capacity during formation cycles for LiPF4(C2O4) and LiPF6 [9]. This unique combination of properties makes LiPF4(C2O4) an interesting alternative to LiPF6. Related investigations of lithium bis(oxalato borate) (LiBOB) uncovered that LiBOB cycled well in PC based electrolytes [10]. The authors concluded that reduction of the LiBOB salt on the anode resulted in the generation of an SEI which prevented graphite exfoliation. It is likely that other oxalate containing salts such as LiBF2(C2O4) and LiFOP would have similar cyclability with PC [11], [12]. We report herein an investigation of LiFOP in PC based electrolyte. The cycling properties were investigated with a natural graphite anode and either LiNi1/3Co1/3Mn1/3O2 or LiFePO4 cathodes to confirm reversible cycling behavior of LiFOP/PC electrolytes. A comparison of the low temperature cycling performance of LiPF6/EC electrolyte and LiPF4(C2O4)/PC electrolyte was also conducted.
https://doi.org/10.1016/j.jpowsour.2012.01.067_p2_2 | A standard electrolyte composed of 1.2 M lithium hexafluorophosphate (LiPF6) in 3:7 (vol) ethylene carbonate (EC)/ethylmethyl carbonate (EMC) from Novolyte Corporation was used without further purification (LiPF6 electrolyte). Lithium tetrafluorooxalatophosphate, LiPF4(C2O4), was synthesized as described previously [6]. LiPF4(C2O4) (1.2 M) was dissolved in propylene carbonate (PC)/EMC (3:7, vol) to generate the LiPF4(C2O4) electrolyte (LiFOP electrolyte). Battery grade carbonate solvents, PC and EMC, were obtained from Novolyte Corporation.
https://doi.org/10.1016/j.jpowsour.2012.01.067_p2_3 | Coin cells (CR2032) were fabricated in a glove box with argon of high purity. The anodes are natural graphite with carboxymethyl starch (CMS) binder and an active material loading of 6.0 mg cm−2. The cathodes of lithium iron phosphate (LiFePO4) contain LiFePO4 powder with PVDF binder and were obtained from MTI and had an active material loading of 17.5 mg cm−2. The cathode of LiNi1/3Co1/3Mn1/3O2 cells is composed of 92.8% LiNi1/3Co1/3Mn1/3O2 active material, 4.0% PVDF, and 3.2% acetylene black conductive material and was obtained from Lawrence Berkeley National Laboratory (LBNL) and had an active material loading of 13.5 mg cm−2. Between each anode and cathode there is a polypropylene separator which contains 30 μL of electrolyte. The coin cells were cycled with a constant current–constant voltage charge and a constant current discharge between 4.1 V and 3.0 V using a battery cycler (BT-2000 Arbin cycler, College Station, TX). The cells were cycled with the following formation procedures: first cycle at C/20, second and third cycle at C/10 and remaining two cycles at C/5. After the initial five formation cycles the cells were cycled at C/5 rate for 5 cycles at room temperature, then 5 cycles at C/10 rate at −10 °C. A Tenny environmental chamber was used to control the temperature (±1 °C). The cells were sealed with epoxy (Torrseal equivalent, Varian) and stored at 55 °C for one week to simulate accelerated aging. The stored cells were cycled at C/5 rate for 5 cycles at room temperature again, then 5 cycles at C/10 rate at −10 °C. Multiple cells of each type were constructed and cycled with good reproducibility. One set of coin cells were opened for surface analysis after formation cycling, and another set of coin cells were opened for surface analysis after all cycles simulating accelerated aging.
https://doi.org/10.1016/j.jpowsour.2012.01.067_p2_4 | The cells were opened in an Ar glove box after cycling and the electrodes were extracted for surface analysis. The electrodes were rinsed with dimethyl carbonate (DMC) three times prior to surface analysis. The XPS spectra were acquired with a PHI 5500 system using Al Kα radiation (hν = 1486.6 eV) under ultra high vacuum. Characterization of XPS peaks was made by recording XPS spectra for reference compounds, which would be present on the electrode surfaces: LiF, Li2CO3, LixPOyFz and lithium alkylcarbonate. The graphite peak at 284.3 eV was used as a reference for the final adjustment of the energy scale in the spectra. Lithium was not monitored due to its low inherent sensitivity and small change of binding energy. The spectra obtained were analyzed by Multipak 6.1A software and fitted using XPS peak software (version 4.1). A mixture of Lorentzian and Gaussian functions was used for the least-squares curves fitting procedure. Scanning electron microscopy (SEM) images were taken on a JEOL 5900 Scanning Electron Microscope. Fourier transfer infrared spectroscopy (FT-IR) was conducted on a Thermo Scientific Nicolet iS10 Spectrometer with an attenuated total reflection (ATR) accessory. The spectra were acquired with a resolution of 4 cm−1 and a total of 128 scans.
https://doi.org/10.1016/j.jpowsour.2012.01.067_p3_3 | 3.1.1. Cycling performance of natural graphite/LiNi1/3Co1/3Mn1/3O2 cells Lithium-ion coin cells were constructed containing LiPF6 and LiFOP electrolytes and natural graphite/LiNi1/3Co1/3Mn1/3O2 electrodes. The first cycle efficiency of the LiPF6 and LiFOP electrolytes were similar at 87.4% and 88.2%, respectively. After initial formation cycles the cells containing LiFOP electrolyte have a very similar cycling performance to the cells containing LiPF6 electrolyte (Fig. 1). When the cells were cooled to −10 °C for low temperature cycling, the first cycle discharge capacities of both sets of coin cells dropped to ∼100 mAh g−1. However, the cells containing LiFOP electrolyte have better discharge capacity retention than the cells containing LiPF6 electrolyte at −10 °C. Then cells were then stored at 55 °C for one week to simulate accelerated aging. After aging, the discharge capacities of both sets of coin cells are reduced compared to the initial room temperature discharge capacities. The discharge capacity of cells containing LiPF6 electrolyte is higher (∼130 mAh g−1) than that of cells containing LiFOP electrolyte (∼100 mAh g−1). Upon cycling the cells at low temperature (−10 °C) for a second time, both sets of coin cells have poor performance with a low discharge capacity (∼35 mAh g−1). The results suggest that while LiFOP can stabilize the anode SEI in the presence of PC at room temperature, upon storage at elevated temperature, 1 week at 55 °C, the protective anode SEI is damaged. Download : Download full-size image Fig. 1. Cycling performance of 1.2 M LiPF6 in 3:7 EC/EMC and 1.2 M LiFOP in 3:7 PC/EMC in natural graphite/LiNi1/3Co1/3Mn1/3O2 cells.
https://doi.org/10.1016/j.jpowsour.2012.01.067_p3_4 | 3.1.2. Cycling performance of natural graphite/LiFePO4 cells Lithium-ion coin cells (natural graphite/LiFePO4) were constructed with LiPF6 and LiFOP electrolytes. The first cycle efficiency of the LiPF6 and LiFOP electrolytes were similar at 89.9% and 83.9%, respectively. Upon initial formation cycles the cells containing LiFOP electrolyte have slightly higher discharge capacity than the cells containing LiFOP electrolyte (Fig. 2). When the cells were cooled to −10 °C for low temperature cycling, the first cycle discharge capacities of both sets of coin cells dropped significantly. However, the cells containing LiFOP electrolyte retained more capacity (49 mAh g−1) than the cells containing LiPF6 electrolyte (12 mAh g−1). After low temperature cycling the cells were stored at 55 °C for one week and then cycled at room temperature. The discharge capacity of the aged cells containing LiPF6 electrolyte is higher (∼110 mAh g−1) than that of aged cells containing LiFOP electrolyte (∼80 mAh g−1). The cells were returned to −10 °C. Both sets of cells have very poor low temperature performance after accelerated aging (≤10 mAh g−1). These results are quite similar to what was observed from natural graphite/LiNi1/3Co1/3Mn1/3O2 electrodes. Download : Download full-size image Fig. 2. Cycling performance of 1.2 M LiPF6 in 3:7 EC/EMC and 1.2 M LiFOP in 3:7 PC/EMC in natural graphite/LiFePO4 cells.
https://doi.org/10.1016/j.jpowsour.2012.01.067_p3_6 | The SEM images of a natural graphite anode fresh and cycled with a LiNi1/3Co1/3Mn1/3O2 cathode are provided in Fig. 3. After formation cycles, only small changes have occurred to the surface of the anodes in both electrolytes (Fig. 3b and c). The surface of the anode materials after formation with either electrolyte contains a thin amorphous coating consistent with the formation of an SEI. The surface coverage is similar for both electrolytes. The aged LiPF6 anode is very similar to the formed LiPF6 anode, however, the surface of the aged LiFOP anode is different than the formed LiFOP anode (Fig. 3d and e). The particles of the aged LiFOP appear severely damaged or covered by a thick SEI layer. Download : Download full-size image Fig. 3. SEM images of natural graphite anode cycled with LiNi1/3Co1/3Mn1/3O2 cathode (a) fresh; (b) formed with 1.2 M LiPF6 in 3:7 EC/EMC; (c) formed with 1.2 M LiFOP in 3:7 PC/EMC; (d) aged with 1.2 M LiPF6 in 3:7 EC/EMC; (e) aged with 1.2 M LiFOP in 3:7 PC/EMC.
https://doi.org/10.1016/j.jpowsour.2012.01.067_p3_7 | The SEM images of the LiNi1/3Co1/3Mn1/3O2 cathode fresh and cycled with a natural graphite anode are provided in Fig. 4. There are no apparent changes either after formation or aging. The surface morphology is retained. Download : Download full-size image Fig. 4. SEM images of LiNi1/3Co1/3Mn1/3O2 cathode (a) fresh; (b) formed with 1.2 M LiPF6 in 3:7 EC/EMC; (c) formed with 1.2 M LiFOP in 3:7 PC/EMC; (d) aged with 1.2 M LiPF6 in 3:7 EC/EMC; (e) aged with 1.2 M LiFOP in 3:7 PC/EMC.
https://doi.org/10.1016/j.jpowsour.2012.01.067_p3_8 | The SEM images of a natural graphite anode fresh and cycled with a LiFePO4 are provided in Fig. 5. After formation, there are only small changes occurring to the surface of the anodes cycled with different electrolytes (Fig. 4b and c). The surface of the anode materials after formation with either electrolyte contains a thin amorphous coating consistent with the formation of an SEI. After accelerated aging a significant difference is observed between the anodes. On the surface of anode aged with LiPF6 electrolyte, a thicker surface coating is observed compared to the anode after formation cycling with LiPF6 electrolyte, but the original natural graphite particles are retained (Fig. 4d). The anode aged with LiFOP (Fig. 4e) electrolyte appears very different than the anode after formation cycling with LiFOP electrolyte. The anode surface is a uniform layer of small particles. The original structure of the natural graphite particles is no longer observed. This suggests accelerated aging of the LiFOP electrolyte significantly damages the anode surface or a thick layer of SEI is generated on the anode surface. The changes to the anode structure are similar to the observation of anode samples from natural graphite/LiNi1/3Co1/3Mn1/3O2 coin cells, as discussed above. Download : Download full-size image Fig. 5. SEM images of natural graphite anode cycled with LiFePO4 cathode (a) fresh; (b) formed 1.2 M LiPF6 in 3:7 EC/EMC; (c) formed with 1.2 M LiFOP in 3:7 PC/EMC; (d) aged 1.2 M LiPF6 in 3:7 EC/EMC; (e) aged with 1.2 M LiFOP in 3:7 PC/EMC.
https://doi.org/10.1016/j.jpowsour.2012.01.067_p3_9 | The SEM images of a LiFePO4 cathode fresh and after cycling with LiPF6 and LiFOP electrolytes are provided in Fig. 6. The surface of either formed or aged cathodes of both electrolytes look very similar to the fresh cathode, suggesting that any changes occurring to the surface are small. Download : Download full-size image Fig. 6. SEM images of LiFePO4 cathode (a) fresh; (b) formed with 1.2 M LiPF6 in 3:7 EC/EMC; (c) formed with 1.2 M LiFOP in 3:7 PC/EMC; (d) aged with 1.2 M LiPF6 in 3:7 EC/EMC; (e) aged with 1.2 M LiFOP in 3:7 PC/EMC.
https://doi.org/10.1016/j.jpowsour.2012.01.067_p3_11 | The XPS element spectra of natural graphite anodes fresh and after cycling with a LiNi1/3Co1/3Mn1/3O2 cathode are provided in Fig. 7 and the elemental concentrations are summarized in Table 1. The fresh anode is primarily composed of C (85.0%) with a low concentration of O (15.0%) due to the CMS binder. The C1s spectrum is dominated by the peak characteristic of graphite at 284.3 eV. The peak at 532.5 eV in O1s spectrum is the characteristic peak of the CMS binder. There are no peaks observed in the F1s or P2p spectra. Download : Download full-size image Fig. 7. XPS spectra of natural graphite anode cycled with LiNi1/3Co1/3Mn1/3O2 cathode (a) fresh; (b) formed with 1.2 M LiPF6 in 3:7 EC/EMC; (c) formed with 1.2 M LiFOP in 3:7 PC/EMC; (d) aged with 1.2 M LiPF6 in 3:7 EC/EMC; (e) aged with 1.2 M LiFOP in 3:7 PC/EMC. Table 1. Elemental analysis of natural graphite anode cycled with LiNi1/3Co1/3Mn1/3O2 cathode. C1s (%) O1s (%) F1s (%) P2p (%) Fresh NG 85.0 15.0 Formed LiPF6 68.9 21.6 9.5 Aged LiPF6 45.3 42.3 10.5 1.9 Formed LiFOP 48.2 31.5 15.4 4.9 Aged LiFOP 29.9 41.7 22.8 5.6
https://doi.org/10.1016/j.jpowsour.2012.01.067_p3_12 | The surface of the anode after formation cycling with LiPF6 electrolyte is altered and consistent with the formation of an anode SEI. The concentration of carbon is decreased, while the concentrations of O and F are increased. Peaks characteristic of lithium alkylcarbonates are present in C1s spectrum at ∼289.5 eV and 286.5 eV and in the O1s spectrum at 531.6 eV and 533.5 eV. In the F1s spectrum, a peak characteristic of LiF is observed at 685.0 eV. The anode extracted from a cell containing LiPF6 electrolyte after accelerated aging has some differences compared to the anode after formation cycling. The peaks characteristic of lithium alkylcarbonates have greater intensity in both the C1s and O1s spectra. There is an additional peak characteristic of LixPOyFz at 687.0 eV in F1s spectrum and at ∼135 eV in P2p spectrum.
https://doi.org/10.1016/j.jpowsour.2012.01.067_p3_13 | The surface chemistry of the anode after formation cycling with LiFOP electrolyte is different from the anode containing LiPF6 electrolyte after formation cycling. The concentration of carbon is lower (48.2%) than observed for the anode cycled with LiPF6 electrolyte after formation cycling (68.9%), and the concentration of O and F are higher suggesting a thicker anode SEI. Analysis of C1s spectrum reveals that in addition to the peak for graphite at 284.3 eV and peak for CH containing species at 285.0 eV, the peaks characteristic of lithium alkyl carbonates and polycarbonates are observed at ∼289.5 eV (CO) and ∼286.5 eV (CO). There is also a peak characteristic of oxalate containing species at 288 eV. The related O1s peaks characteristic of CO (533.5 eV) and CO (531.6 eV) are also present. Differences are also detected in the F1s spectra. An additional peak characteristic of LixPOyFz is observed at 687.0 eV. The corresponding P2p peak for LixPOyFz is also observed at ∼135 eV. After aging the concentration of C is lowered and the concentrations of O, F, and P are increased consistent with a thicker anode SEI. The spectra of the aged LiFOP anode are similar to that of the formed anode except that the intensity of the peak characteristic of oxalates at 288 eV in C1s spectrum has greater intensity.
https://doi.org/10.1016/j.jpowsour.2012.01.067_p3_14 | The XPS element spectra of LiNi1/3Co1/3Mn1/3O2 cathodes fresh and cycled with natural graphite electrodes are provided in Fig. 8 and the elemental concentrations are summarized in Table 2. Surface analysis of the cathode after formation cycling with LiPF6 electrolyte indicates that the concentration of C is decreased, while the concentration of O and F are increased. The C1s spectrum of fresh LiNi1/3Co1/3Mn1/3O2 contains three peaks, a peak for graphite at 284.3 eV and peaks for PVdF at 285.7 eV and 290.4 eV. The peak characteristic of PVdF can also be seen in F1s spectrum at 687.6 eV. The O1s spectrum contains a peak at 529.4 eV characteristic of metal oxide (MO) bond, and the peak at 531.6 eV from residual Li2CO3 on the cathode surface. After formation cycling with LiPF6 electrolyte, a new peak is observed in the F1s spectrum at 685.0 eV, which supports the formation of lithium fluoride on the surface of the cathode. The C1s and O1s spectra are very similar to the fresh cathode although the concentrations of C and O are slightly lower. The elemental concentration of the aged LiNi1/3Co1/3Mn1/3O2 cathode in LiPF6 electrolyte is similar with that of the formed LiNi1/3Co1/3Mn1/3O2 cathode except that there is a low concentration of P present on the surface of the aged electrode consistent with the deposition of electrolyte decomposition products. The C1s, O1s and F1s element spectra are also very similar to the fresh cathode. However, a P2p peak characteristic of LixPOyFz can be detected at 134.5 eV. The results suggest that there are only small changes occurring to the cathode surface upon both formation cycling and accelerated aging with LiPF6 electrolyte. Download : Download full-size image Fig. 8. XPS spectra of LiNi1/3Co1/3Mn1/3O2 cathode (a) fresh; (b) formed with 1.2 M LiPF6 in 3:7 EC/EMC; (c) formed with 1.2 M LiFOP in 3:7 PC/EMC; (d) aged with 1.2 M LiPF6 in 3:7 EC/EMC; (e) aged with 1.2 M LiFOP in 3:7 PC/EMC. Table 2. Elemental analysis of LiNi1/3Co1/3Mn1/3O2 cathode. C1s (%) O1s (%) F1s (%) P2p (%) Fresh NCM 65.3 13.2 21.5 Formed LiPF6 59.6 16.6 23.8 Aged LiPF6 53.9 17.8 27.6 0.7 Formed LiFOP 45.0 25.5 25.3 4.2 Aged LiFOP 38.5 33.1 24.9 3.5
https://doi.org/10.1016/j.jpowsour.2012.01.067_p3_15 | Significant changes in the concentrations of C and O are observed on the surface of the LiNi1/3Co1/3Mn1/3O2 cathodes after formation cycling or accelerated aging with LiFOP electrolyte. The concentration of C is decreased significantly while the concentration of O and P are increased significantly and the concentration of F is slightly increased. The changes are consistent with the generation of a cathode surface film composed of electrolyte decomposition products. The aged LiNi1/3Co1/3Mn1/3O2 cathode cycled with LiFOP electrolyte has an even lower concentration of C and higher concentration of O, suggesting that the film formed on the aged sample is thicker than the film on the formed sample. The element spectra of the LiNi1/3Co1/3Mn1/3O2 cathode after formation cycling and after accelerated aging with LiFOP electrolyte are very similar. The O1s peak characteristic of MO becomes smaller, indicating a thick coating on the surface of the cathode. The peaks characteristic of CO and CO containing species including lithium alkyl carbonates and oxalates are observed at 286.5 eV and 289.5 eV in C1s spectrum and 533.5 eV and 531.5 eV in O1s spectrum, respectively.
https://doi.org/10.1016/j.jpowsour.2012.01.067_p3_16 | The XPS element spectra of natural graphite anodes fresh and cycled with LiFePO4 cathodes are provided in Fig. 9 and the elemental concentrations are summarized in Table 3. The trend in change of elemental concentrations observed in Table 3 is similar to the trend in Table 1 suggesting similar surface chemistry. After formation cycling with LiPF6 electrolyte, peaks characteristic of CO and CO containing species are observed in C1s spectrum and O1s spectrum and peaks characteristic of LiF and LixPFyOz are observed in the F1s and P2p spectra. The spectral changes are very similar to those observed for the natural graphite anodes cycled with LiPF6 electrolyte and LiNi1/3Co1/3Mn1/3O2 cathodes. Download : Download full-size image Fig. 9. XPS spectra of natural graphite anode cycled with LiFePO4 cathode (a) fresh; (b) formed with 1.2 M LiFOP in 3:7 EC/EMC; (c) formed with 1.2 M LiFOP in 3:7 PC/EMC; (d) aged with 1.2 M LiFOP in 3:7 EC/EMC; (e) aged with 1.2 M LiFOP in 3:7 PC/EMC. Table 3. Elemental analysis of natural graphite anode cycled with LiFePO4 cathode. C1s (%) O1s (%) F1s (%) P2p (%) Fresh NG 85.0 15.0 Formed LiPF6 54.3 24.6 19.6 1.5 Aged LiPF6 41.3 30.8 23.3 4.6 Formed LiFOP 41.8 38.3 16.2 3.7 Aged LiFOP 25.5 42.6 26.9 5.0
https://doi.org/10.1016/j.jpowsour.2012.01.067_p3_17 | The surface of the natural graphite anode after formation cycling with LiFOP electrolyte and a LiFePO4 cathode contains higher concentrations of peaks characteristic of CO and CO than was observed with LiPF6 electrolyte. This is consistent with the generation of a thicker anode SEI film with LiFOP electrolyte than with LiPF6 electrolyte. After accelerated aging, the intensity of the peaks characteristic of CO and CO containing species are further increased. The results are similar to that observed for natural graphite/LiNi1/3Co1/3Mn1/3O2 cells described above.
https://doi.org/10.1016/j.jpowsour.2012.01.067_p3_18 | The XPS element spectra of LiFePO4 cathodes fresh and cycled with natural graphite anodes are provided in Fig. 10 and the elemental concentrations are summarized in Table 4. The fresh LiFePO4 cathode contains C1s peaks for graphite (284.3 eV) and PVDF (285.7 eV and 290.4 eV), an O1s peak for LiFePO4 (531.2 eV), a F1s peak for PVDF (687.6 eV) and a P2p peak for LiFePO4 (133.2 eV). Changes to the surface of the LiFePO4 cathodes cycled with natural graphite and LiPF6 or LiFOP electrolyte are similar to those observed with the natural graphite/LiNi1/3Co1/3Mn1/3O2 cells. The elemental concentrations of the cathodes extracted from cells after formation cycling or accelerated aging are similar to those of fresh LiFePO4 cathode. After formation cycling or accelerated aging with LiFOP electrolyte the concentration of C is decreased and the concentration of O is increased on the LiFePO4 surface. The changes in elemental concentration suggest that the surface film on the LiFePO4 cathode is very thin in LiPF6 electrolyte and thicker in the LiFOP electrolyte. The element spectra of the LiFePO4 surfaces further support this assertion. The element spectra of the LiFePO4 cathode cycled with LiPF6 electrolyte and a natural graphite anode are very similar to the fresh LiFePO4 cathode. The C1s spectrum of LiFePO4 cathode after formation cycling and accelerated aging are similar and contain peaks characteristic of CO and CO containing species at 286.5 eV and 289.5 eV, respectively. The corresponding O1s peaks are also present at 533.5 eV and 531.5 eV. The changes to the LiFePO4 cathode surface are similar to that observed on the surface of LiNi1/3Co1/3Mn1/3O2 cathodes as discussed above. Download : Download full-size image Fig. 10. XPS spectra of LiFePO4 cathode (a) fresh; (b) formed with 1.2 M LiFOP in 3:7 EC/EMC; (c) formed with 1.2 M LiFOP in 3:7 PC/EMC; (d) aged with 1.2 M LiFOP in 3:7 EC/EMC; (e) aged with 1.2 M LiFOP in 3:7 PC/EMC. Table 4. Elemental analysis of LiFePO4 cathode. C1s (%) O1s (%) F1s (%) P2p (%) Fresh LiFePO4 57.9 18.4 17.7 5.5 Formed LiPF6 53.7 21.7 19.7 4.9 Aged LiPF6 52.5 23.0 19.4 5.1 Formed LiFOP 48.8 29.7 15.3 6.2 Aged LiFOP 41.0 32.9 20.4 5.6
https://doi.org/10.1016/j.jpowsour.2012.01.067_p3_20 | FT-IR spectra of natural graphite anode fresh and cycled with LiNi1/3Co1/3Mn1/3O2 cathode are depicted in Fig. 11. The absorption bands in the spectrum of fresh natural graphite result from the CMC and SBR binders. The IR spectrum of the anode after formation cycling with LiPF6 electrolyte appears very similar to the fresh natural graphite anode. The IR spectrum of the natural graphite anode after accelerated aging with the LiPF6 electrolyte contains an additional peak at 1427 cm−1 characteristic of lithium carbonate. Download : Download full-size image Fig. 11. FT-IR spectra of natural graphite anode cycled with LiNi1/3Co1/3Mn1/3O2 cathode (a) fresh; (b) formed with 1.2 M LiPF6 in 3:7 EC/EMC; (c) formed with 1.2 M LiFOP in 3:7 PC/EMC; (d) aged with 1.2 M LiPF6 in 3:7 EC/EMC; (e) 1.2 M LiFOP in 3:7 PC/EMC.
https://doi.org/10.1016/j.jpowsour.2012.01.067_p3_21 | The IR spectrum of the natural graphite anode after formation cycling with LiFOP electrolyte is quite different from that of the natural graphite anode after formation cycling with LiPF6 electrolyte. The presence of lithium oxalate is supported by a peak at ∼1640 cm−1 and poly(ethylenecarbonate) is supported by a peak at 1760 cm−1. After accelerated aging the intensity of the peaks for lithium oxalate and poly(ethylenecarbonate) increase and a new absorption at ∼1300 cm−1 characteristic of lithium alkyl carbonates is observed.
https://doi.org/10.1016/j.jpowsour.2012.01.067_p3_22 | Fig. 12 contains the FT-IR spectra of LiNi1/3Co1/3Mn1/3O2 cathode fresh and after cycling with a natural graphite anode. The peaks of PVdF binder are observed at 1400 cm−1, 1175 cm−1 and 879 cm−1 on the fresh LiNi1/3Co1/3Mn1/3O2 cathode. The IR spectra of the cathode after formation cycling or accelerated aging with LiPF6 electrolyte are very similar to the IR spectra of the fresh LiNi1/3Co1/3Mn1/3O2 cathode. The IR spectra of the LiNi1/3Co1/3Mn1/3O2 cathode after formation cycling or accelerated aging with LiFOP electrolyte contain an additional absorption at 1640 cm−1 characteristic of lithium oxalate. The results are consistent with the XPS data of LiNi1/3Co1/3Mn1/3O2 cathodes cycled with LiFOP electrolyte. Download : Download full-size image Fig. 12. FT-IR spectra of LiNi1/3Co1/3Mn1/3O2 cathode (a) fresh; (b) formed with 1.2 M LiPF6 in 3:7 EC/EMC; (c) formed with 1.2 M LiFOP in 3:7 PC/EMC; (d) aged with 1.2 M LiPF6 in 3:7 EC/EMC; (e) 1.2 M LiFOP in 3:7 PC/EMC.
https://doi.org/10.1016/j.jpowsour.2012.01.067_p3_23 | FT-IR spectra of natural graphite anode fresh and cycled with LiFePO4 cathode are provided in Fig. 13. The IR spectra of the natural graphite after formation cycling with LiPF6 electrolyte contain new absorptions at 1440 cm−1 and 1650 cm−1 characteristic of lithium carbonates and lithium alkyl carbonates, respectively. The IR spectrum after accelerated aging with LiPF6 electrolyte is similar to the spectrum after formation cycling. Download : Download full-size image Fig. 13. FT-IR spectra of natural graphite anode cycled with LiFePO4 cathode (a) fresh; (b) formed with 1.2 M LiPF6 in 3:7 EC/EMC; (c) formed with 1.2 M LiFOP in 3:7 PC/EMC; (d) aged with 1.2 M LiPF6 in 3:7 EC/EMC; (e) 1.2 M LiFOP in 3:7 PC/EMC.
https://doi.org/10.1016/j.jpowsour.2012.01.067_p3_24 | The IR spectra of a natural graphite anode after formation cycling with LiFOP electrolyte contains a similar peak at 1650 cm−1 consistent with the presence of lithium alkylcarbonates or lithium oxalate and an additional peak at 1780 cm−1 characteristic of poly(ethylenecarbonate). After accelerated aging the peak of poly(ethylenecarbonate) is no longer observed and a new peak is observed at 1442 cm−1 suggesting the presence of Li2CO3. The changes in the composition of the anode SEI is consistent with significant damage occurring to the SEI during the aging process.
https://doi.org/10.1016/j.jpowsour.2012.01.067_p3_25 | A similar trend is observed in the IR spectra of the LiFePO4 cathodes as depicted in Fig. 14. The spectral region from 800 to 1200 cm−1 is dominated by the PO absorptions of LiFePO4. An inset highlighting the IR spectral region between 2200 cm−1 and 1300 cm−1 is included in Fig. 14. The IR spectra of the LiFePO4 cycled with LiPF6 electrolyte are very similar to the fresh cathode suggesting very little change to the surface. The IR spectrum of the LiFePO4 cathode after formation cycling with LiFOP electrolyte contains additional peaks at 1650 and 1780 cm−1 suggesting that lithium oxalate and poly(ethylenecarbonate) are present. After accelerated aging of the LiFePO4 cathode with the LiFOP electrolyte, the peak for poly(ethylenecarbonate) is no longer observed while the lithium oxalate is retained. Download : Download full-size image Fig. 14. FT-IR spectra of LiFePO4 cathode (a) fresh;(b) formed with 1.2 M LiPF6 in 3:7 EC/EMC; (c) formed with 1.2 M LiFOP in 3:7 PC/EMC; (d) aged with 1.2 M LiPF6 in 3:7 EC/EMC; (e) 1.2 M LiFOP in 3:7 PC/EMC.
https://doi.org/10.1016/j.jpowsour.2012.01.067_p4_2 | The use of propylene carbonate (PC) in lithium battery electrolytes has been limited due to graphite exfoliation in the presence of LiPF6/PC electrolytes. The use of the novel lithium salt lithium tetrafluorooxalatophosphate (LiFOP) allows reversible cycling with PC based electrolytes. The low temperature cycling performance of cells with LiFOP/PC electrolyte is superior to similar LiPF6/EC electrolytes. However, after accelerated aging the room temperature performance of cells with LiFOP/PC electrolyte is inferior to LiPF6/EC electrolytes after accelerated aging. Surface analysis of cells after formation cycling suggests that LiFOP/PC electrolytes generate a unique and stable anode SEI which prevents graphite exfoliation by PC due to the presence of lithium oxalate. Surface analysis of samples after accelerated aging indicate that the SEI film formed on the cells cycled with LiFOP/PC electrolyte is significantly damaged during accelerated aging leading to decreased capacity retention.
https://doi.org/10.1016/j.jpowsour.2012.01.119_p1_2 | In this new century, clean and renewable energy storage devices have become important subjects for research and development in the energy, electronics, and transportation industries [1]. The urgency for renewal energy requires the use of clean energy sources at a much higher level than that presently in force. The CO2 issue, and the consequent air pollution in large urban areas, may be only solved by replacing internal combustion engine (ICE) cars with ideally, zero emission vehicles, i.e. electric vehicles (EVs) or, at least, by controlled emission vehicles, i.e. hybrid electric vehicles (HEVs) and/or plug-in electric vehicles (PHEVs) [2], [3]. Lithium ion batteries are considered close to becoming state-of-the-art technology for a range of advanced electrochemical energy storage and conversion systems. Thus, achieving the goals of low cost combined with higher energy density, better cycling stability, and non- or less toxic and more environmentally friendly materials as electrodes for lithium ion batteries has become mandatory if clean renewable technologies are to be developed for the future [1], [4]. For a range of EV/HEV applications, however, commercial lithium-ion batteries cannot yet achieve the required combination of high energy density, high power, and high rate capability. Apart from the search for new or improved electrode materials with higher energy densities [5], [6], [7], the enhancement of electrode capacity retention at high charge/discharge rates is one of the main challenges in lithium-ion battery research. Following the pioneering work by Padhi et al. [8] olivine-like LiFePO4 has become known as an attractive electrode material for lithium-ion batteries, for high power applications in particular. This is because of its high theoretical capacity (170 mAh g−1), acceptable operating voltage (3.4 V vs. Li+/Li), low cost, environmental friendliness, long cycle life, cell safety, and high thermal stability [2], [8], [9]. Nevertheless, a major limitation of this material, which prevents it from being used in large-scale applications, is its poor high-rate performance, owing to its low electronic conductivity and low ionic diffusion coefficient [10], [11]. Furthermore, the long term cycling stability at high current rate is still a great challenge for this material, as it is a compulsory requirement for lithium ion batteries to have long cycle life for EV/HEV applications. Recently, ultra-fast charging and discharging at very high rates has been reported for LiFePO4 material via creation of an ion conducting lithium phosphate coating on the surface of LiFePO4 nanoparticles, however, the reported cycle number is still not good enough [12]. Satisfactory long term cycling stability has been achieved through the formation of mesoporous LiFePO4/C nanocomposite (118 mAh g−1 at 10 C after 1000 cycles) [2] and by synthesising LiFePO4/carbon composite (∼85 mAh g−1 at 10 C after 2400 cycles) via high-energy ball milling combined with a spray-drying method [13]. Both of these reported results satisfy the long term cycling requirements, but their specific discharge capacities are not as high as expect, and there is much more room for further improvement. In this investigation, the synthesis strategy has involved the creation of LiFePO4–Fe2P–C composites with a porous conductive architecture, which includes distinct regions or clusters containing antiferromagnetic (AFM) LiFePO4 in close proximity to ferromagnetic (FM) Fe2P. Most of the reported solid state reaction methods basically are a combination of high energy ball-milling, followed by a solid state reaction. Before solid state reaction, high energy ball milling process is required to mix the starting materials in an atomic level for a longer period of time, which is obviously energy and time consuming as well.
https://doi.org/10.1016/j.jpowsour.2012.01.119_p1_3 | Herein, this article reports on very simple ultra-fast solvent assisted manual grinding method instead of high energy ball milling to ensure intimate and homogeneous mixing of elements at the atomic level, so that the LiFePO4 particles incorporated with amorphous carbon and conductive Fe2P phase could be formed in situ after being calcined in a two-step process under Ar atmosphere. This research also presents evidence consistent with the occurrence of an AFM/FM “exchange bias” (EB) effect, as evidenced by a particular type of shifting of the magnetic hysteresis loops. Based on these results and those of others, at least in part, the electrochemical performance of LiFePO4–Fe2P–C composite cathodes is enhanced by increasing the volume fraction of fine distributions of LiFePO4/Fe2P. Electrochemical measurements demonstrated that the synthesised LiFePO4–Fe2P–C composite delivered a high capacity of 167 mAh g−1 at 0.2 C at the 100th cycle and displayed long term cycling stability with a capacity retention of around 96% (131 mAh g−1), even after 1000 cycles at 10 C. To the best of our knowledge, this is the best high rate long-term cycling performance for LiFePO4/C composite cathode material reported so far.
https://doi.org/10.1016/j.jpowsour.2012.01.119_p2_3 | A simple ultra-fast solvent assisted manual grinding method, combined with solid state reaction, has been developed to synthesize LiFePO4–Fe2P–C composite with a porous conductive architecture. The grinding method presented here replaces the time-consuming high energy ball-milling method. Li2CO3, FeC2O4·2H2O, and NH4H2PO4 in a stoichiometric molar ratio of 1:1:1 were used as starting materials, and citric acid (C6H8O7) was used as a reducing agent and carbon source as well. The reactants for preparing the precursor were ground thoroughly, and a slurry was made by mortar and pestle in acetone solvent to ensure intimate and homogeneous mixing at the atomic level. The slurry was then dried in an oven at 60 °C to remove acetone from the slurry. To decompose the carbonate, oxalate, and phosphate, the dried mixture was placed in a tube furnace and heat-treated at 350 °C for 10 h under flowing argon. The resultant powders were cooled to room temperature and thoroughly reground. The powders were again calcined at 600 °C for 10 h under argon flow. Thus the bare-LiFePO4 and LiFePO4–Fe2P–C composites containing 5.8 wt.% C [LiFePO4–Fe2P–C (1)], 10.4 wt.% C [LiFePO4–Fe2P–C (2)], and 19.9 wt.% C [LiFePO4–Fe2P–C (3)] were obtained using different amounts of citric acid used.
https://doi.org/10.1016/j.jpowsour.2012.01.119_p2_5 | X-ray diffraction (XRD) data were collected on a GBC MMA generator. Traces™ software in combination with the Joint Committee on Powder Diffraction Standards (JCPDS) powder diffraction files was used to identify the phases present. The Brunauer–Emmett–Teller (BET) surface areas of the synthesized materials were measured by a NOVA 1000 high speed gas sorption analyzer (Quantachrome Corporation, USA). Magnetic measurements were performed using a physical properties measurement system (PPMS) 14 T magnetometer. The amounts of amorphous carbon in the composite samples were estimated using a thermogravimetric analysis/differential scanning calorimetry (TGA/DSC) 1 Stare System. The morphologies and microchemistries of the samples were investigated by a field emission scanning electron microscopy-energy dispersive X-ray spectroscopy (FESEM-EDS) system (JEOL JSM-7500FA with Bruker EDS analysis system) and transmission electron microscopy (TEM) (JEOL 2011, 200 kV). Samples for secondary electron imaging were prepared by dispersion onto carbon tape, while samples for high contrast backscattered imaging analysis were prepared by mounting in conducting phenolic followed by metallographic grinding and polishing for examination in sections. TEM samples were prepared by deposition of ground particles onto holey carbon support films.
https://doi.org/10.1016/j.jpowsour.2012.01.119_p2_7 | To test the electrochemical performance, powder samples were mixed with acetylene black (AB) (Cabot Australasia Pty Ltd.) and a binder, polyvinylidene fluoride (PVdF, Sigma–Aldrich), in a weight ratio of 80:15:5 in a solvent, N-methyl-2-pyrrolidone (NMP, Sigma–Aldrich, anhydrous, 99.5%). The slurry was uniformly spread onto aluminium foil substrates with a loading of 1.5–2.0 mg cm−2. The coated electrodes were dried in a vacuum oven at 100 °C for 24 h and then pressed. CR 2032 coin-type cells were assembled in an Ar-filled glove box (Mbraun, Unilab, Germany). The electrochemical coin cells contained the coated materials on aluminium foil as the working electrode, lithium foil as counter electrode and reference electrode, porous polypropylene as the separator, and 1 M LiPF6 in a 50:50 (v/v) mixture of ethylene carbonate and dimethyl carbonate (MERCK KgaA, Germany) as the electrolyte. The cells were galvanostatically charged and discharged in the range of 4.3–2.5 V at different rates of 0.2–10 C using a computer-controlled charger system manufactured by Neware Battery Testers. Cyclic voltammetry (with a scan rate of 0.1 mV s−1 between 4.3 and 2.5 V (versus Li/Li+)) and electrochemical impedance spectroscopy (EIS) were performed on the electrodes using a CHI 660C electrochemistry workstation. The AC amplitude was 5 mV, and the frequency range applied was 100 kHz to 0.01 Hz.
https://doi.org/10.1016/j.jpowsour.2012.01.119_p3_2 | X-ray diffraction (XRD) results obtained from the samples are shown in Fig. 1. The profiles of the diffraction peaks could be indexed according to the olivine LiFePO4 phase (JCDPS Card Number 40-1499). Any broad peaks or lines corresponding to amorphous or crystalline carbon were of insufficient intensity to be detected against the background in the XRD pattern of the LiFePO4–Fe2P–C composites. XRD patterns obtained from the carbon coated samples indicate that iron phosphide phase (barringerite Fe2P, peak at 2θ = 40.28°) begins to form during the annealing process. According to the literature, it usually exists in the form of nanosized clusters [14]. We also have collected XRD patterns from bare-LiFePO4 and have not found evidence of Fe2P peaks. It is therefore possible that carbon originating from the citrate framework has acted as a reductant under the Ar atmosphere during the annealing process in our synthesis system. The generation of barringerite (Fe2P) is the reduction of phosphate and iron in the precursor by the presence of any reductive under the inert atmosphere [15]. During the annealing process, most amorphous LiFePO4 phase gradually crystallizes and aggregates, but a little nearby element Fe2+ and P5+ would have chance to be deoxidized to Fe2P by coating carbon at the surface of LiFePO4 particle and forms minor Li3PO4 phase at the same time [16]. To estimate the amount of amorphous carbon in the LiFePO4–Fe2P–C composites, TGA was carried out in air (Fig. 2). The samples were heated from 50 to 1000 °C at a rate of 5 °C min−1. As can be seen from Fig. 2, bare-LiFePO4 and LiFePO4–Fe2P–C powders started to oxidize slowly in air at temperatures above 365 °C, with rapid oxidation above 450 °C. The retained mass of the bare-LiFePO4 powder was increased by 4.8 wt.%, which could be attributed to the oxidation of Fe(II) to Fe(III). Meanwhile, the LiFePO4–Fe2P–C composite powders showed rapid mass loss between 400 and 700 °C, which corresponds to the burning of carbon. The difference in weight between bare-LiFePO4 and LiFePO4–Fe2P–C powders after the oxidation could be translates into the amount of amorphous carbon in the composites. With the use of this method, it was estimated that the amount of amorphous carbon in the composites were approximately 5.8 wt.% C [LiFePO4–Fe2P–C (1)], 10.4 wt.% C [LiFePO4–Fe2P–C (2)], and 19.9 wt.% C [LiFePO4–Fe2P–C (3)], as obtained from different amounts of citric acid used. The specific surface areas of the synthesised products were also measured by the 15 points Brunauer–Emmett–Teller (BET) N2 adsorption method. The LiFePO4–Fe2P–C (1) composite containing 5.8 wt.% C shows the highest specific surface area (33.14 m2 g−1), while bare-LiFePO4, LiFePO4–Fe2P–C (2) (10.4 wt.% C), and LiFePO4–Fe2P–C (3) (19.9 wt.% C) have specific surface areas of 1.17, 16.74, and 14.25 m2 g−1, respectively.
https://doi.org/10.1016/j.jpowsour.2012.01.119_p3_5 | Secondary electron field emission scanning electron microscopy (FESEM) images of the bare-LiFePO4 and LiFePO4–Fe2P–C composites with different carbon contents are shown in Fig. 3. It was observed that the growth of the LiFePO4 grains is inhibited by the carbon and Fe2P that are formed during the heat treatment process. According to previous investigations, the particle size and electrochemical polarization can be reduced effectively when the LiFePO4 particle surface is coated by conductive carbon [10], [17]. In Fig. 3(b)–(d), the FESEM images indicate more abrupt particle growth with increasing carbon content in the sample, which may be caused by the agglomeration of excess carbon in the sample where Fe2P nanoclusters are being trapped. The porous network structure, along with small particles and rough surfaces, can be clearly observed in Fig. 3(b). As shown in Fig. 3(c) and (d), it is obvious that with increasing carbon content, the porous network structure with rough surfaces gradually disappears, while agglomerated larger particles with smooth surfaces appear. FESEM high-contrast backscattered imaging (Fig. 4) of the powders was performed with qualitative calibration of the three most distinct phases (Fe2P, LiFePO4, and C) that are present in local regions of constant grey level. This was achieved by using energy dispersive spectroscopy (EDS) spot analysis performed on regions of constant grey level (Fig. 5). The light grey regions in the FESEM image are composed of LiFePO4 particles with amorphous carbon (Fig. 5(a)), whereas the greyish white regions represent Fe2P particles with amorphous carbon (Fig. 5(b)). Examination of Fig. 4(b)–(d) reveals the presence of inhomogeneous distributions of nanoscale Fe2P particles (white), in a highly porous architecture of LiFePO4 (light grey) and carbon (dark grey). Despite the inhomogeneous nature of the microstructures, it was observed that the LiFePO4–Fe2P–C composite containing 5.8 wt.% C (Fig. 4(b)) exhibited the largest fraction of local areas with a fine distribution of Fe2P particles in close contact with LiFePO4 and carbon (compare Fig. 4(b) with Fig. 4(c) and (d)). It was also observed that this sample (5.8 wt.% C) had a particularly porous conductive architecture (Supporting Information, Fig. S1). These observations are consistent with the formation of a higher fraction of LiFePO4/Fe2P interface coupling, with implications for magnetic properties. With increasing carbon content, the Fe2P particles become connected with the primary particles of LiFePO4 and also become denser. This is caused by the agglomeration of the excess carbon in the sample where Fe2P particles are being trapped (Fig. 4(d)).
https://doi.org/10.1016/j.jpowsour.2012.01.119_p3_9 | Preliminary magnetic measurements revealed additional information which can be associated with structural evolution in the samples. The exchange interaction at the interface between a ferromagnetic (FM) and antiferromagnetic (AFM) component often results in an interesting phenomenon called “exchange bias” (EB), which is manifested by a shift in the hysteresis loop along the field axis when the system is cooled down in an external magnetic field [20], [21]. So far, there has been no experimental determination of an exchange bias (EB) effect in LiFePO4/Fe2P interface coupling in LiFePO4 materials, even though the magnetic structure and properties of LiFePO4 have been re-examined theoretically and experimentally [18], [19]. Compared to the other samples investigated, a large shift was observed in the magnetic hysteresis loop for the sample containing 5.8 wt.% C. Assuming that this shift is associated with an exchange bias effect, the magnitude of this shift in the field axis can be defined as the EB (exchange bias) field, −HE = (H1 + H2)/2, where H1 and H2 are the left and right coercive fields, respectively [20]. Results for different samples are shown in Fig. 6. The maximum value of HE is 634 Oe with a 500 Oe cooling field for the 5.8 wt.% C containing sample, which is larger than the value for the other samples at 5 K. Comparison of the EB effect among the samples indicates that the effect is stronger for the 5.8 wt.% C containing sample and is in descending order of LiFePO4–Fe2P–C (1) > LiFePO4–Fe2P–C (2) > LiFePO4–Fe2P–C (3). This trend is coincident with the observation that the fraction of local areas containing a fine distribution of Fe2P particles in close contact with LiFePO4 also decreases in the same way, where the largest fraction is observed in the sample containing 5.8 wt.% C. The same trend was also observed for surface area measurements, with BET surface areas of 33.14, 16.74, 14.25, and 1.17 m2 g−1 for the 5.8, 10.4, and 19.9 wt.% C containing samples and bare-LiFePO4, respectively, and in electrochemical impedance spectroscopy (EIS) analysis (described later). Transmission electron microscopy (TEM) was used to investigate the morphology and structure of the bare sample and 5.8 wt.% C composite (Supporting Information, Figs. S2 and S3). It was clearly observed that the crystallite size of this composite is much smaller than that of the bare LiFePO4 (Fig. S2). High-resolution transmission electron microscopy (HRTEM) examination also exhibits the presence of interface coupling of LiFePO4/Fe2P clusters in the sample (Fig. S3).
https://doi.org/10.1016/j.jpowsour.2012.01.119_p3_11 | The electrochemical performances of the prepared samples were evaluated systematically using CR2032 coin cells (Fig. 7). The short-term cycle life performances of the bare-LiFePO4 and LiFePO4–Fe2P–C composite electrodes at 10 C charge/discharge rates are shown in Fig. 7(a). The initial discharge capacities were measured to be 43, 59, 89, and 137 mAh g−1 with a capacity retention of 40, 56, 84, and 136 mAh g−1 at the 120th cycle at the 10 C rate for the bare-LiFePO4, LiFePO4–Fe2P–C (3), LiFePO4–Fe2P–C (2), and LiFePO4–Fe2P–C (1) electrodes, respectively. The electrochemical performance among the carbon coated samples is in descending order of LiFePO4–Fe2P–C (1) > LiFePO4–Fe2P–C (2) > LiFePO4–Fe2P–C (3). The electrode composed of LiFePO4–Fe2P–C (1) (5.8 wt.% C) shows the best electrochemical performance, even at the high current density of 10 C. In order to fully estimate the electrochemical performance of the LiFePO4–Fe2P–C (1) (5.8 wt.% C) composite electrode, the cycling behaviours at different current densities of 0.2, 2, 5 and 10 C were measured at the 100th cycle, and their corresponding charge–discharge voltage profiles are shown in Fig. 7(c). The LiFePO4–Fe2P–C (1) (5.8 wt.% C) composite electrode shows long and flat voltage plateaus in the 3.4–3.5 V range, and the small voltage difference between the charge–discharge plateaus indicates its good kinetics. This observation is also supported by the cyclic voltammogram (CV curve) shown in Fig. 7(d). The well defined sharp redox peaks in the range of 3.26–3.70 V can be attributed to the Fe2+/Fe3+ redox couple reaction, corresponding to lithium extraction and insertion in the LiFePO4 crystal structure [2]. The 100th cycle discharge capacities were measured to be 167 mAh g−1 at 0.2 C, 159 mAh g−1 at 2 C, 146 mAh g−1 at 5 C, and 136 mAh g−1 at 10 C for the LiFePO4–Fe2P–C (1) (5.8 wt.% C) electrode, respectively. At the low current density of 0.2 C (5 h charge and 5 h discharge), the discharge capacity (167 mAh g−1) is very close to the theoretical capacity of LiFePO4 (170 mAh g−1). Even at the high current rate of 10 C (6 min for charging and 6 min for discharging), a capacity of 136 mAh g−1 is still obtained, demonstrating that the LiFePO4–Fe2P–C (1) (5.8 wt.% C) composite can tolerate high rate charge and discharge. The capacity fading observed is only ∼18% with increasing of charge–discharge rate from 0.2 to 10 C. Our composite electrode was life tested at a high current density of 1700 mA g−1 (10 C rate) for long term cycling, as batteries are required to operate at high current density and to have a cycle life of more than 2000 cycles for EV/HEV applications [22]. Therefore, we cycled LiFePO4–Fe2P–C (1) (5.8 wt.% C) electrode at the 10 C rate (6 min for charging and 6 min for discharging) for 1000 cycles (Fig. 7(b)). Surprisingly, the LiFePO4–Fe2P–C (1) (5.8 wt.% C) electrode exhibited superior electrochemical performance, with a capacity retention of around 96% (131 mAh g−1) of its original discharge capacity after 1000 cycles at the high current rate of 10 C. Such outstanding electrochemical performance certainly can meet the demands of many high power applications.
https://doi.org/10.1016/j.jpowsour.2012.01.119_p3_13 | To understand the effect of LiFePO4/Fe2P interface coupling along with that of the carbon coating on the charge transfer resistance of electrodes, ac impedance measurements were carried out at room temperature (Fig. 7(e)). The impedance curves show one compressed semicircle in the medium-frequency region, which could be assigned to the charge-transfer resistance (Rct). The spike or inclined line at the low frequency end indicates the Warburg impedance (W) of long-range lithium-ion diffusion [23], [24], [25]. The charge transfer resistance (Rct) was calculated to be 148 Ω cm−2 for the bare-LiFePO4, 28 Ω cm−2 for the LiFePO4–Fe2P–C (1), 37 Ω cm−2 for the LiFePO4–Fe2P–C (2), and 60 Ω cm−2 for the LiFePO4–Fe2P–C (3) electrodes, respectively. According to a previous report [26], a higher carbon content sample shows lower charge transfer resistance (Rct), and generally, this trend is also logical. Under this consideration, the Rct should be in order of LiFePO4–Fe2P–C (3) (19.9 wt.% C) < LiFePO4–Fe2P–C (2) (10.4 wt.% C) < LiFePO4–Fe2P–C (1) (5.8 wt.% C), but the reality is the inverse, since LiFePO4–Fe2P–C (1) < LiFePO4–Fe2P–C (2) < LiFePO4–Fe2P–C (3). At this point, we contend that this Rct is not only influenced by the carbon content, but also strongly influenced by the interface coupling of LiFePO4/Fe2P clusters. The LiFePO4–Fe2P–C (1) sample exhibits more and stronger interface coupling of antiferromagnetic (AFM) and ferromagnetic (FM) clusters than the other samples, which increases the effective interface areas, facilitates more rapid charge transfer, and reduces the charge transfer resistance, leading to the huge shift in the magnetic hysteresis loop [27], [28].
https://doi.org/10.1016/j.jpowsour.2012.01.119_p3_15 | The parent LiFePO4 materials are insulating in nature and clearly, there is a need for nanosizing and/or carbon coating of these materials to increase ionic and electronic conductivity. Attributed to its excellent electrical conductivity, superior chemical/electrochemical stability, and unique physical properties, the carbon coating layer acts as a multi-functional layer between the active LiFePO4 particles and electrolyte to enhance the electrode conductivity, reduce the surface activity of particles, improve the solid electrolyte interface (SEI) film, protect the active material from electrolyte corrosion, and maintain the electrode integration and conductivity upon volume change, thus resulting in much improved rate capability and cycle stability of the coated materials [29]. Carbon coating layer also reduces side reactions between LiFePO4 and electrolyte which prevents LiFePO4 particles from directly contacting with electrolyte. It can also be assumed that the presence of conductive Fe2P phase in the composite acts as important role in increasing electronic conductivity and evidently improves the electrochemical performance of LiFePO4/C including the less polarization phenomenon, comparatively high reversible capability, stable cycling performance and slight trend of less loss of rate capability [16], [30]. However, only a proper carbon content (here 5.8 wt.% C) can lead to a more uniform distribution of carbon and Fe2P clusters and also help to create a porous architecture of the materials at the same time. It is believed that the carbon content maybe a critical factor for the carbon distribution around particles and the formation of LiFePO4/Fe2P interface coupling. It was observed that with the increasing carbon content, the Fe2P particles connect with the primary particles of LiFePO4 and become denser caused by the agglomeration of the excessive carbon in the sample where Fe2P particles are being trapped, leading to a low specific surface area. So, the excellent electrochemical performances of the LiFePO4–Fe2P–C (1) (5.8 wt.% C) composite could be attributed to the porous conductive architecture of the materials with proper carbon content, huge and strong interface coupling of LiFePO4/Fe2P that increase the contact area among the carbon, Fe2P clusters, and LiFePO4 particles, providing multi-dimension channels for charge transfer and reduce the resistances for lithium ion migration. Moreover, the composite with porous architecture can suck up electrolyte to shorten enormously the diffusive distance of lithium ion.
https://doi.org/10.1016/j.jpowsour.2012.01.119_p4_2 | In conclusion, the results have demonstrated that the fabrication of samples with strong and extensive antiferromagnetic (AFM) and ferromagnetic (FM) interface coupling of LiFePO4/Fe2P provides a versatile strategy toward improving the electrochemical properties of LiFePO4 materials and also opens up a new window for material scientists to further study the new exchange bias phenomenon and its ability to enhance the electrochemical performance of lithium-ion battery electrode.
https://doi.org/10.1016/j.jpowsour.2012.01.126_p1_2 | Olivine-type LiFePO4 has been proposed as a candidate for rechargeable Li-ion battery electrodes because of its structural and chemical stabilities, high intercalation voltage, high theoretical discharge capacity, environmental friendliness, and potentially low cost [1], [2], [3]. However, poor ionic and electronic conduction are major challenges. In addition to nanostructuring and carbon coating, doping has been considered as an important path toward enhancing the electrical conductivity. Since it was reported by Chung et al. [4] that doping LiFePO4 with impurities such as Mg, Ti, Zr, and Nb significantly enhances the conductivity, there have been numerous experimental works carried out along this path. Nonetheless the role of dopants in the conductivity enhancement is still under debate [5], [6]. Thus it is important to understand the mechanisms for ionic and electronic conduction and the effects of impurities on the ionic and electronic conductivities. Such an understanding is essential in formulating strategies for improving the electrical (i.e., ionic and/or electronic) conductivity and hence the electrochemical performance of the material.
https://doi.org/10.1016/j.jpowsour.2012.01.126_p1_3 | Recently, we have carried out comprehensive first-principles density-functional theory (DFT) studies of native point defects and defect complexes in LiFePO4 [7]. Based on a detailed analysis of the structure, energetics, and migration of the native defects, we arrived at the following main conclusions: (i) native point defects such as small hole polarons (p+), negatively charged lithium vacancies ( ), negatively charged lithium antisites (Li ), and positively charged iron antisites (Fe ) have low formation energies and hence are expected to be present in the material. The mobility of Fe is low compared to , supporting earlier suggestions that Fe impedes Li diffusion and hence reduces the electrochemical activity [8], [9]. The relative concentrations of these defects are, however, sensitive to the experimental conditions during synthesis. This suggests that one can suppress or enhance certain native defects via tuning the synthesis conditions. (ii) Native defects in LiFePO4 cannot act as sources of band-like electrons and holes, and the material cannot be doped n- or p-type. Any attempt to deliberately shift the Fermi level to the valence-band maximum (VBM) or conduction-band minimum (CBM), e.g., via doping with acceptors or donors, will result in spontaneous formation of compensating native defects that counteract the effects of doping. (iii) The ionic conduction occurs via diffusion of whereas the electronic conduction proceeds via hopping of p+, which confirms earlier suggestions of a polaronic mechanism in the electronic conduction [10], [11], [12], [13]. The ionic conduction is effectively one-dimensional along the b-axis, assuming there are no other native defects or extrinsic impurities with low mobility that block the Li channels; whereas the electronic conduction is effectively two-dimensional in the b–c plane.
https://doi.org/10.1016/j.jpowsour.2012.01.126_p1_4 | It is evident from the conduction mechanisms of LiFePO4 that the ionic and electronic conductivities are dependent on mobility and concentration, and hence on the migration barriers and formation energies, of and p+. This opens the door to manipulating the ionic and electronic conductivities of the material via manipulating defect concentrations. In fact, LiFePO4 samples with high concentrations of and/or p+ (and a low concentration of Fe ) can be obtained in experiment under appropriate synthesis conditions [7]. Also, despite the fact that LiFePO4 cannot be doped n- or p-type, one can still incorporate into the material electrically active impurities that are effective in shifting the position of the Fermi level away from that determined by the intrinsic native defects, slightly toward the CBM (for impurities that exhibit a donor-like effect) or VBM (for impurities that exhibit an acceptor-like effect). This results in lowering the formation energy and hence enhancing the concentration of or p+. Thus “doping” in LiFePO4 should be understood as a way to manipulate the concentration of the native defects that are responsible for ionic and electronic conduction, rather than as generating band-like carriers.
https://doi.org/10.1016/j.jpowsour.2012.01.126_p1_5 | The mechanism for manipulating the concentrations of p+ and by incorporating a donor-like impurity is illustrated in Fig. 1. Note that, in the absence of extrinsic electrically active impurities, the Fermi level of insulating materials such as LiFePO4 is at , determined by a charge neutrality condition that involves all possible intrinsic/native defects. This condition requires that defects with different charge states coexist in a proportion that maintains overall charge neutrality in the material [14], [15], [16], [17]. Because of the exponential dependence of the concentration on defect formation energy (see the next section), is predominantly determined by the positively and negatively charged defects with the lowest formation energies (in the illustrated example, these defects are and p+). If electrically active impurities are incorporated into LiFePO4 with concentrations higher than that of the native defects, the Fermi level may be shifted away from as the charge neutrality condition is re-established [14], [15], as illustrated in Fig. 1.
https://doi.org/10.1016/j.jpowsour.2012.01.126_p1_7 | Clearly, it is important to know which impurities are effective at enhancing which native defect(s). In this article, we report our first-principles studies of various monovalent (Na, K, Cu, and Ag), divalent (Mg and Zn), trivalent (Al), tetravalent (Zr, C, and Si), and pentavalent (V and Nb) impurities in LiFePO4 and possible defect complexes between the extrinsic impurities and native defects. The effects of the impurities on the ionic and electronic conduction will be discussed and comparisons with available experimental data will be made where appropriate. On the basis of our studies, we discuss specific strategies for enhancing the electrical conductivity in LiFePO4.
https://doi.org/10.1016/j.jpowsour.2012.01.126_p2_2 | Our first-principles calculations of native defects and extrinsic impurities (hereafter referred to as “defects”) were based on density-functional theory within the GGA + U framework [19], [20], [21], which is an extension of the generalized-gradient approximation [22], and the projector augmented wave method [23], [24], as implemented in the VASP code [25], [26], [27]. The U value for Fe was taken from Zhou et al. [28]. We used an orthorhombic (1 × 2 × 2) supercell, corresponding to 112 atoms per cell, to model the defects in LiFePO4.
https://doi.org/10.1016/j.jpowsour.2012.01.126_p2_3 | Different defects in LiFePO4 are characterized by their formation energies. The formation energy (Ef) of a defect is a crucial factor in determining its concentration. In thermal equilibrium, the concentration of the defect X at temperature T can be obtained via the relation [7], [18] (1) where Nsites is the number of high-symmetry sites in the lattice per unit volume on which the defect can be incorporated, and Nconfig is the number of equivalent configurations (per site). It emerges from Eq. (1) that defects with lower formation energies will occur in higher concentrations.
https://doi.org/10.1016/j.jpowsour.2012.01.126_p2_4 | The formation energy of a defect X in charge state q is defined as [7], [18] (2) where Etot(Xq) and Etot(bulk) are the total energies of a supercell containing X and of a supercell of the perfect bulk material; μi is the atomic chemical potential of species i (and is referenced to the standard state), and ni denotes the number of atoms of species i that have been added (ni>0) or removed (ni < 0) to form the defect. μe is the electron chemical potential (the Fermi level) referenced to the VBM in the bulk (Ev). ΔV is the “potential alignment” term, i.e., the shift in the band positions due to the presence of the charged defect and the neutralizing background, obtained by aligning the average electrostatic potential in regions far away from the defect to the bulk value [18].
https://doi.org/10.1016/j.jpowsour.2012.01.126_p2_5 | The atomic chemical potentials μi are variables and can be chosen to represent experimental conditions, and are subject to various thermodynamic constraints [7]. These constraints ensure that LiFePO4 is thermodynamically stable. The calculated phase diagrams of the quaternary LiFePO2 system at 0 K reported by Ong et al. [29] show that the compound is stable over a range of the oxygen chemical potential ( ) values, from −3.03 to −8.25 eV. These two values are the upper and lower limits in the range of values considered in our work. Lower values represent the so-called “more reducing environments,” which are usually associated with higher temperatures and lower oxygen partial pressures and/or the presence of oxygen reducing agents; whereas higher values represent “less reducing environments” [29]. For each , the chemical potential of Li, Fe, and P can be defined through a set of constraints relevant at that value. For example, at eV, the thermodynamically allowed range of μLi and μFe values is the area defined by secondary phases Fe2O3, Fe3(PO4)2, Fe2P2O7, Li4P2O7, and Li3PO4 in the chemical–potential diagram as depicted in Fig. 1 of Ref. [7]; the remaining variable μP is determined via the condition that ensures the stability of LiFePO4 [7]. Our investigation of thermodynamically allowed μLi, μFe, μP, and values thus involves all possible LiFePO2 phases reported in Ref. [29]. Environments under which the system is close to forming Li-containing (Fe-containing) secondary phases are referred to as Li-excess (Li-deficient) [7], [29].
https://doi.org/10.1016/j.jpowsour.2012.01.126_p2_6 | For the extrinsic impurities, the lower limit on μi is minus infinity and the upper limit is zero (with respect to the energy of the elemental bulk phase) [18]. Although stronger bounds on the impurity chemical potentials can be estimated based on other solubility-limiting phases formed between the impurities and the host constituents, there is no way to know their exact values. In the following presentation, the atomic chemical potentials of the impurities were chosen somewhat arbitrarily within the range given by the above mentioned upper and lower limits, provided that the calculated formation energies at are positive. These choices, however, in no way affect the physics of what we present since we are interested only in the relative formation energies of the impurities at a given set of Li, Fe, P, and O2 chemical potentials. In other words, we are trying to answer the following question: Once a certain impurity is incorporated into the material, what is its lattice site preference under thermodynamic equilibrium conditions and what is its possible effect on the material`s properties? Further details of the calculations, our methodology (and its limitations), and the results for native defects in LiFePO4 can be found in Ref. [7].
https://doi.org/10.1016/j.jpowsour.2012.01.126_p3_2 | Impurities in LiFePO4 can be substitutional at the Li, Fe, and P sites, or may be at interstitial sites. For each substitutional or interstitial impurity, calculations were carried out in several possible charge states. We paid attention to positively and negatively charged impurities that have the lowest formation energy at , and hence the highest concentration, since they can act as acceptor-like (donor-like) dopants that shift the Fermi level toward the VBM (CBM). Note that is dependent on the chemical potentials. For example, we find that for , 0.72–1.06 eV for , and 1.98–2.00 eV for [7]. We also considered possible complexes consisting of extrinsic impurities and native point defects. In the following, we present only results for those defect configurations that have low formation energies and hence are potentially relevant to the material`s properties. Note that the defect formation energies presented in all the figures were evaluated at (corresponding to, e.g., a temperature of 800 °C and an oxygen partial pressure of 10−3 atm [30]), and equilibrium between LiFePO4, Fe2O3, and Fe7(PO4)6 was assumed (i.e., Li-deficient environment) [7]. These conditions give rise to μLi =−3.41 eV, μFe = − 3.35 eV, and μP = − 6.03 eV with the formation enthalpies of the LiFePO2 phases taken from Ref. [29]. Under these conditions, p+ and are the dominant native point defects and the Fermi level is at [7], as illustrated in Fig. 1. Of course the energy landscape may be different for a different set of Li, Fe, P, and O2 chemical potentials. Therefore, we will extend our discussions and conclusions to all thermodynamically allowed chemical potentials mentioned in the previous section.
https://doi.org/10.1016/j.jpowsour.2012.01.126_p3_4 | Fig. 2(a) and (b) shows the formation energies of Na- and K-related substitutional impurities at the Li and Fe sites, evaluated at and its associated μLi, μFe, and μP values as noted earlier. The slope in the formation energy plots indicates the charge state. Positive slope indicates that the defect is positively charged, negative slope indicates the defect is negatively charged; cf. Eq. (2). We find that Na and Na are elementary point defects; whereas Na is, in fact, a complex of Na and small hole polaron p+ that is stabilized at the neighboring Fe site, and Na a complex of Na and p+. At the Fe site where the hole polaron is located, the average FeO bond length is 2.06 Å (compared to 2.18 Å of the other FeO bonds) and the calculated magnetic moment is 4.28μB (compared to 3.76μB at other Fe sites); these numbers are in excellent agreement with those obtained for an isolated hole polaron in LiFePO4 [7]. For all possible Li, Fe, P, and O2 chemical potentials, Na has the lowest formation energy at , as seen in Fig. 2(a) for , suggesting that Na is likely to exist as neutral Na under thermodynamic equilibrium and therefore not effective in enhancing either p+ or . The formation energy difference between Na and Na is, however, small (about 0.25 eV at most, as measured at ). Download : Download full-size image Fig. 2. Formation energies of (a) Na- and (b) K-related impurities at , plotted as a function of Fermi level with respect to the VBM.
https://doi.org/10.1016/j.jpowsour.2012.01.126_p3_5 | Strictly speaking, Na is not the positive charge state of substitutional Na at the Li site, and Na is not the neutral charge state of Na at the Fe site. In other words, NaLi, as a single point defect, is only stable as Na , and NaFe as Na , since locally stable configurations of charge states other than Na and Na cannot be stabilized. If we try, e.g., to create Na , it decays to a situation where the positive charge is not associated with the point defect but corresponds to a small hole polaron stabilized at the neighboring Fe site, as presented above. Note that, instead of writing down, e.g., Na as Na -p+, we keep the notation Na for simplicity, but it should be regarded as a nominal notation referring to a defect complex that consists of the stable/elementary Na and a small hole polaron.
https://doi.org/10.1016/j.jpowsour.2012.01.126_p3_6 | For K-related impurities, K and K are elementary defects; whereas K is a complex of K and p+, and K a complex of K and p+, all similar to Na-related impurities. However, we find that, for and Li-excess or for , K and K have the lowest energies for the entire range of the Fermi-level values, similar to the energy landscape presented in Fig. 2(b); whereas K (or K , depending on the specific set of the chemical potentials) has the lowest energy for and Li-deficiency or for . The fact that K can have lower formation energy than any other K-related impurity at suggests that this defect can shift the Fermi level toward the VBM and lower the formation energy of positively charged native defects. As a result, there will be an increase in the concentration of p+ and hence in the electronic conductivity. It is, however, noted that the formation energy difference between K and K (or K ) is small (about 0.15 eV at most). The difference between the general results for Na and those for K, albeit small, can be attributed to the difference in their ionic radii. Note that K can be incorporated at the Fe site only for a small range of the oxygen chemical potential ( ) under thermodynamic equilibrium, and the Fermi-level shift is relatively small (about 0.18 eV at most). The effects of K, therefore, may not be very significant.
https://doi.org/10.1016/j.jpowsour.2012.01.126_p3_7 | Similar calculations were also carried out for Cu- and Ag-related impurities. We find that Cu has the lowest formation energy for , whereas Cu has the lowest energy for . For Ag-related impurities, Ag has the lowest formation energy at for all thermodynamically allowed Li, Fe, P, and O2 chemical potentials. Therefore, Cu and Ag are not likely to be effective in shifting the Fermi level, similar to Na.
https://doi.org/10.1016/j.jpowsour.2012.01.126_p3_8 | Experimentally, it has been suggested that Na- and K-doped LiFePO4/C samples have an improved electrochemical performance compared to the undoped LiFePO4/C [31], [32]. For example, Na doping was reported to slightly enhance the electrical conductivity: 1.9 × 10−2 and 0.55 × 10−2 S cm−1 for, respectively, Li0.97Na0.03FePO4/C and undoped LiFePO4/C at room temperature [31]. As discussed above, Na at the Li site is electrically inactive and thus cannot enhance the concentration of p+ or and hence the conductivity. Furthermore, Na is less likely to be incorporated at the Fe site. One, however, cannot exclude the possibility of also having a significant concentration of Na at the Fe sites, especially if the samples are prepared under conditions far from equilibrium. Given the relatively small formation energy difference between the Li and Fe sites, further experimental studies should be carried out to clarify the lattice site preference of the monovalent impurities in LiFePO4 and its dependence on the synthesis conditions.
https://doi.org/10.1016/j.jpowsour.2012.01.126_p3_10 | Fig. 3 shows the formation energies of Mg-related substitutional impurities at the Li and Fe sites, evaluated at . We find that Mg and Mg are elementary point defects, whereas Mg is a complex of Mg and p+. Among all possible Mg-related impurities, Mg has the lowest formation energy at for all possible Li, Fe, P, and O2 chemical potentials. Note that the formation energy at of Mg is higher than that of Mg by 0.13–0.36 eV, depending on the specific set of the chemical potentials. In fact, the energy of Mg is lowest for almost the entire range of the Fermi-level values except very near the VBM, as seen in Fig. 3 for . Thus Mg is likely to be electrically inactive. Zn gives similar results (not shown in the figure), i.e., Zn is likely to exist as neutral Zn and does not shift μe away from . Download : Download full-size image Fig. 3. Formation energies of Mg-related impurities at , plotted as a function of Fermi level with respect to the VBM.
https://doi.org/10.1016/j.jpowsour.2012.01.126_p3_11 | Experimentally, Roberts et al. [33] reported that there was no evidence of Mg on the Li site in samples prepared with the nominal stoichiometry Li1−xMg0.5xFePO4, which is consistent with our conclusion that Mg is likely to exist as Mg in LiFePO4. Note that these results are in contrast to those reported by other research groups who suggested that Mg occurs on the Li site [4], [34], [35]. Since Mg can enhance neither the concentration of p+ nor that of , the reported enhancement in the electrical conductivity of Mg-doped LiFePO4 [4], [33], [36] is difficult to understand as arising directly from Mg doping at the Fe site. However, given the relatively small formation energy difference at between the Li and Fe sites (0.13–0.36 eV), a significant concentration of Mg at the Li sites might still be possible, especially if the samples are prepared under conditions far from equilibrium. Regarding Zn, Bilecka et al. [37] reported a conductivity of 10.42×10−8 S cm−1 at room temperature in LiZnxFe1−xPO4 samples, compared to 7.5×10−8 S cm−1 of undoped LiFePO4. Since Zn is not effective in shifting the Fermi level, this small conductivity increase may be due to other effects.
https://doi.org/10.1016/j.jpowsour.2012.01.126_p3_13 | Fig. 4 shows the formation energies of Al-related substitutional impurities at the Fe and P sites, evaluated at 3.03 eV. We find that Al is an elementary point defect, whereas Al is a complex of Al and p+. At the P site, Al is found to have the lowest energy, which is not unexpected, given the valence of Al (+3) and P (+5). In this configuration, Al replaces P and forms a slightly distorted AlO4 unit with the average AlO bond length of 1.77 Å, compared to 1.56 Å of the PO bonds. Among the Al-related impurities, we find that Al has the lowest formation energy at for all thermodynamically allowed Li, Fe, P, O2 chemical potentials. The formation energy of the lowest energy configuration of AlLi is found to be higher than that of AlFe by 0.65–0.89 eV, as measured at . Download : Download full-size image Fig. 4. Formation energies of Al-related impurities at , plotted as a function of Fermi level with respect to the VBM.
https://doi.org/10.1016/j.jpowsour.2012.01.126_p3_14 | With Al existing as the positively charged impurity Al , more and Li are created to maintain charge neutrality, thus the Fermi level is shifted away from and toward the CBM. As a result of this shift, the formation energy (concentration) of p+ is increased (decreased). We also investigated possible defect complexes between Al and the negatively charged native point defects, i.e., Al and Al –Li . We find that the binding energy of these complexes are, respectively, 0.38 and 0.25 eV with respect to their isolated constituents. For any given set of the atomic chemical potentials, Al –Li has a slightly higher (0.04–0.23 eV) formation energy than Al – . The distance between the two defects in Al –V is 3.28 Å, whereas it is 3.96 Å in Al –Li . Our results suggest that, although Al enhances both and Li , the concentration enhancement is larger for the vacancies than for the antisites.
https://doi.org/10.1016/j.jpowsour.2012.01.126_p3_15 | Experimentally, Amin et al. [38], [39] reported that Al-doped LiFePO4 has a higher ionic conductivity but lower electronic conductivity compared to undoped LiFePO4. This is exactly consistent with our results that Al enhances and reduces p+. Regarding the lattice site preference, although Amin et al. suggested that Al occurs on the Fe site, which is in agreement with our results, other research groups reported that the dopant is predominantly on the Li site [4], [6], [35]. Further experimental studies, therefore, should be carried out to clarify this situation.
https://doi.org/10.1016/j.jpowsour.2012.01.126_p3_17 | Fig. 5 shows the formation energies of Zr-related substitutional impurities at the Fe and P sites, evaluated at . Potentially relevant defect configurations are Zr , Zr (a complex of Zr and p+), and Zr . In Zr , Zr replaces P and forms a ZrO4 unit with the average ZrO bond length of 1.98 Å, compared to 1.56 Å of the PO bonds. We find that Zr has the lowest formation energy at for all possible Li, Fe, P, O2 chemical potentials, suggesting that Zr has a donor-like effect, i.e., shifting the Fermi level toward CBM and hence enhancing the negatively charged native defects. The formation energy of the lowest energy configuration of ZrLi at is found to be higher than that of ZrFe by 1.17–1.41 eV. Download : Download full-size image Fig. 5. Formation energies of Zr-related impurities at , plotted as a function of Fermi level with respect to the VBM.
https://doi.org/10.1016/j.jpowsour.2012.01.126_p3_18 | We also considered complexes between the elementary Zr and the negatively charged native point defects. Zr –2 is found to have a binding energy of 0.78 eV with respect to its isolated constituents; the distances between Zr and the vacancies are 3.26 and 3.62 Å. Zr –2Li has a binding energy of 0.65 eV; the distances between Zr and the antisites are 4.05 and 4.13 Å. Under Li-deficient environments, the formation energy of Zr –2 is found to be lower than that of Zr –2Li by about 0.20–0.34 eV as seen in Fig. 5; whereas under Li-excess environments, the energy of Zr –2 is comparable to that of Zr –2Li . Our results therefore suggest that Zr is more likely to be associated with than with Li , thus enhancing the vacancies and the ionic conductivity.
https://doi.org/10.1016/j.jpowsour.2012.01.126_p3_19 | The donor-like effect of Zr in LiFePO4 could have contributed to the enhancement in the total conductivity as observed in experiment [4]. However, in order to clearly see the effect, one should carefully look at the ionic and electronic conductivities in undoped and doped samples (preferably without carbon coating). Note that, an enhancement in the intrinsic ionic conductivity usually results in a reduction in the intrinsic electronic conductivity, as discussed in the Introduction. Regarding the lattice site preference, several experimental works suggested that Zr occupies the Li site [4], [6], [35], which is in contrast to our results showing that the Fe site is energetically more favorable under thermodynamic equilibrium conditions.
https://doi.org/10.1016/j.jpowsour.2012.01.126_p3_20 | Fig. 6(a) and (b) shows the formation energies of C- and Si-related substitutional impurities at the P site, evaluated at . C is an elementary defect, whereas C is a complex of C and p+, C a complex of C and two p+. We also considered C – , a positively charged complex consisting of C and an oxygen vacancy ( ). This complex has a binding energy of 4.44 eV with respect to its isolated constituents. It can also be regarded as replacing a (PO4)3− tetrahedron with a trigonal planar (CO3)2−. In the (CO3)2− unit, the average CO bond length is 1.31 Å, compared to 1.56 Å of the PO bonds. C thus exhibits a +4 valence at the P site. At the Li and Fe sites, we however find that C exhibits a +2 valence. As a result, C and C are the elementary defects, whereas their higher charge states are defect complexes consisting of C (or C ) and p+. Download : Download full-size image Fig. 6. Formation energies of (a) C- and (b) Si-related impurities at , plotted as a function of Fermi level with respect to the VBM.
https://doi.org/10.1016/j.jpowsour.2012.01.126_p3_21 | For , C has the lowest formation energy at . Given its positive effective charge, this defect would exhibit a donor-like effect, enhancing the concentration of negatively charged native defects. Moreover, for each C created, there are two p+; thus, with C being the lowest energy configuration, C can enhance both p+ and (see more below). For , the formation energy of C is lower than that of C , and the complex has the lowest energy at . Since C – exhibits a donor-like effect, it can enhance . In fact, we have investigated a complex of C – and , hereafter denoted as C , and find that it has a binding energy of 0.63 eV with respect to its isolated constituents. The formation energy of this complex [see Fig. 6(a)] is lower than that of C - (not shown in the figure), a neutral complex of C and , by 0.25–3.79 eV. Our results suggest that, in the presence of , C – is energetically more favorable than C for all possible Li, Fe, P, and O2 chemical potentials. In other words, if incorporated into the bulk of LiFePO4, C is likely to exist as C – – , and the presence of C thus enhances only. The formation energy of C at the Li and Fe sites is much higher than at the P site, with the energy difference at between CP and CFe is 4.80–6.24 eV. Note that, here we assume C can go into the bulk with a concentration higher than that of the native defects. The penetration of C, however, may be impeded by reactions at the surface [40]. Since C is present in precursors used in the synthesis of LiFePO4 and also because LiFePO4 is usually coated with C, it is worth carrying out further studies to see if there is C in the interior of the material.
https://doi.org/10.1016/j.jpowsour.2012.01.126_p3_22 | Regarding Si-related substitutional impurities at the P site, Si is found to be an elementary defect, whereas Si is a complex of Si and p+, and Si a complex of Si and two p+. Si – has a binding energy of 2.35 eV with respect to Si and . In this complex, Si forms a SiO4 unit that shares one O atom with the neighboring PO4 unit, i.e., SiO3OPO3 with the SiP distance being 2.90 Å, compared to 3.71 Å of the PP distance. Energetically, we find that Si has a lower formation energy than Si – except for . Si is found to have the lowest formation energy at for , as seen in Fig. 6(b) for . Although Si is neutral and thus not effective in shifting the Fermi level, each Si contains one p+. The formation of Si , therefore, may help introduce more p+ into the material. For , Si is found to have the lowest formation energy. In this case, Si exhibits an acceptor-like effect and is expected to enhance the concentration of p+. For any given set of Li, Fe, P, and O2 chemical potentials, neutral complexes such as those consisting of and Si or Si – all have higher formation energies than Si . Our results thus suggest that Si incorporated at the P site enhances small hole polarons. At the Li and Fe sites, Si exhibits a donor-like effect since Si is supervalent to Li and Fe; the elementary, lowest energy configurations at are Si and Si , where the formation energy of Si at the Li site is higher than that at the Fe site by 0.43–0.65 eV, depending on the specific set of the chemical potentials. The formation energy difference at between SiP and SiFe is 0.33–3.56 eV
https://doi.org/10.1016/j.jpowsour.2012.01.126_p3_23 | Amin et al. [41] reported that doping LiFePO4 with Si results in an increase of the ionic conductivity and a decrease of the electronic conductivity, suggesting a donor-like effect. As discussed above, this effect should be associated with Si . Our results, however, suggest that Si is not the lowest defect configuration under thermodynamic equilibrium conditions. Although the cause of this discrepancy between experiment and our results on the lattice site preference of Si is still not clear, we suspect that doping at the P site may be kinetically hindered, and thus thermodynamic equilibrium approaches have limited applicability [18]. This may be the case for all dopants that involve P-site doping in LiFePO4. It should be noted that LiFePO4 can be regarded as consisting of Li+, Fe2+, and (PO4)3− with ionic bonding between the units. Within the (PO4)3− unit, however, the PO bonds are highly covalent [7]. If doping occurs via diffusion, P-site doping would involve diffusion of P5+ and the dopant which is expected to be difficult because it necessarily involves breaking/forming of chemical bonds between O and P (and the dopant). Thus P-site doping might also be affected by the P- and dopant-containing precursors used in the synthesis.
https://doi.org/10.1016/j.jpowsour.2012.01.126_p3_25 | Fig. 7(a) and (b) shows the formation energies of V- and Nb-related substitutional impurities at the Li, Fe, and P sites, evaluated at . We find that V is an elementary point defect, suggesting that V (vanadium, not to be confused with a vacancy, V) at the P site has a +5 valence. V is a complex of V and p+, whereas V is a complex of V and a small electron polaron (p−) [7]. At the Li and Fe sites, however, V exhibits a +3 valence, with V and V being the elementary defects. Attempts to create higher charge states result in complexes consisting of these defects and p+, whereas lower charge states are complexes containing p−. We have also investigated neutral complexes such as V – , a complex of V and a Li vacancy, and 2V – , a complex of two V and an Fe vacancy. Energetically, we find that V has the lowest formation energy at for all possible Li, Fe, P, and O2 chemical potentials. With this neutral configuration, V would be ineffective in shifting the Fermi level. Download : Download full-size image Fig. 7. Formation energies of (a) V- and (b) Nb-related impurities at , plotted as a function of Fermi level with respect to the VBM. For substitutional impurities at the Li and Fe sites (M and M , where M = V and Nb, and q≥0), only the lowest formation-energy segments are presented.
https://doi.org/10.1016/j.jpowsour.2012.01.126_p3_26 | V has positive effective charges at the Li and Fe sites and thus exhibits a donor-like effect. The formation energy at of VFe in its lowest energy configuration is higher than that of V by 0.50–2.14 eV for almost all possible chemical potentials, and by 0.10–0.20 eV for a small region of the chemical potentials associated with around −4.59 eV. On the other hand, the formation energy of VFe is lower than that of VLi by 0.76–0.97 eV for almost all possible chemical potentials, except for a small region associated with where the two defects have comparable formation energies. Neutral complexes such as V - and 2V – have formation energies higher than V by 0.36–2.32 and 4.51–9.09 eV, respectively. Again, these results suggest that V is energetically more favorable at the P site under thermodynamic equilibrium conditions.
https://doi.org/10.1016/j.jpowsour.2012.01.126_p3_27 | Experimentally, Hong et al. [42] reported that their attempt to incorporate V into LiFePO4 at the Fe site resulted in having V at the P site instead. However, Omenya et al. [43] later reported that the substitution at the P site could not be reproduced, but at least 10 mol% of the Fe sites were occupied by V3+. Zhang et al. [44] also reported a valence between +3 and +4 for V in LiFePO4. Note that, according our results discussed above, the +3 valence of V is associated with substitution at the Fe site that exhibits a donor-like effect. Thus, for V-doped LiFePO4 samples reported in Refs. [43], [44], V may indeed have been incorporated at the Fe site, although this site is found to be energetically less favorable in our calculations. The discrepancy between experiment and our results on the lattice site preference of V could be that P-site doping is thermodynamically favorable but kinetically hindered, as discussed earlier.
https://doi.org/10.1016/j.jpowsour.2012.01.126_p3_28 | Regarding Nb, we find that Nb is an elementary point defect, and the dopant thus has a +5 valence at the P site. Nb is a complex of Nb and p+, whereas Nb is a complex of Nb and p−. Nb also exhibits the +5 valence at the Fe site, with Nb being the elementary defect. At the Li site, we however find that Nb has a +4 valence and the elementary configuration is Nb . Higher charge states such as Nb is a complex of Nb and p+. Energetically, Nb has the lowest formation energy at for almost all possible chemical potentials, except for a very small region associated with of the (μLi, μFe, ) polyhedron that defines the stable range of Li, Fe, P, and O2 chemical potentials [7] where Nb has the lowest formation energy. For example, in the plane, the small region near Points B, C, and D in the chemical–potential diagram as depicted in Fig. 1 of Ref. [7] is where Nb is most favorable energetically. Nb cannot enhance the concentration of either or p+, but Nb is donor-like and thus can enhance . We also find that Nb –3 , a complex of Nb and three Li vacancies, has a lower formation energy than Nb in that small region of the (μLi, μFe, ) polyhedron. Our results thus suggest that Nb can be incorporated at the Fe or P site, depending on the synthesis conditions. The reported enhancement in the total conductivity of Nb-doped LiFePO4 [4] could have been partly due to the enhancement of caused by Nb . In addition, the incorporation of Nb at the P site may be kinetically hindered as discussed above in the case of Si and V.
https://doi.org/10.1016/j.jpowsour.2012.01.126_p3_29 | Overall, we find that extrinsic impurities in LiFePO4 each have one stable charge state (i.e., elementary defect configuration) at a given lattice site. Any attempt to create higher (lower) charge states will result in complexes consisting of the elementary configuration and small hole (electron) polarons, which is similar to what has been observed for native defects in LiFePO4 as reported in Ref. [7]. Our studies help identify specific impurities that are likely to be effective (or ineffective) for enhancing the concentration of p+ or . The results also suggest further experiments to investigate the lattice site preference (and its dependence on the synthesis conditions) and changes in the ionic and electronic conductivities. For practical applications, since doping alone cannot enhance both p+ and as needed for high ionic and electronic conductivities, other methods such as carbon coating [45], [46] and/or thermal treatment [47] may still be needed. As discussed by Julien et al. [40], carbon coating can help repair structural damage at the surface and ensure the electric contact between LiFePO4 particles. Also, with whatever method is employed to enhance the conductivity, one should first be able to control the experimental conditions during synthesis to reduce Fe and enhance p+ and [7].
https://doi.org/10.1016/j.jpowsour.2012.01.126_p3_30 | Note that computational studies of impurities in LiFePO4 have also been carried out by Islam et al. [48], [49]. Based on calculations using interatomic potentials, they reported that, among other impurities, Na is energetically more favorable at the Li site, whereas Mg, Al, Zr, and Nb are more favorable at the Fe site. These results are generally in qualitative agreement with our results for these substitutional impurities at the Li and Fe sites. However, they did not report results for the impurities at the P site, and also did not explore all possible Li, Fe, P, and O2 chemical potentials. As discussed earlier, the lattice site preference can be sensitive to the chemical potentials (e.g., in the case of K and Cu), and the Li and Fe sites may not be energetically most favorable under thermodynamic equilibrium.
https://doi.org/10.1016/j.jpowsour.2012.01.126_p4_2 | We have carried out first-principles studies of the effects of various extrinsic impurities on the ionic and electronic conduction in LiFePO4. We find that the formation energy and lattice site preference of the impurities depend on Li, Fe, P, and O2 chemical potentials which represent the synthesis conditions. For all thermodynamically allowed atomic chemical potentials, Na, Cu, Ag, Mg, and Zn are likely to exist as neutral defects in LiFePO4 under thermodynamic equilibrium and thus do not enhance the concentration of either small hole polarons (p+) or lithium vacancies ( ), i.e. electronic or ionic conduction. K may be incorporated at the Fe site for a small range of the chemical potentials, where it exhibits an acceptor-like effect and thus can enhance the concentration of p+. Al and Zr, on the other hand, exhibit a donor-like effect and are thus effective in enhancing the concentration of . C can also exhibit a donor-like effect if incorporated into the material. We find that Si is energetically more favorable at the P site where it exhibits an acceptor-like effect, which is in contrast to experiment suggesting substitution at the Fe site that exhibits a donor-like effect. V is found to be more favorable at the P site and thus electrically inactive, in contrast to experiment suggesting substitution at the Fe site. Nb is also found to be electrically inactive at the P site, except for a small range of the atomic chemical potentials where it is energetically more favorable at the Fe site and exhibits a donor-like effect. We suggest that doping LiFePO4 with Si, V, or Nb at the P site is thermodynamically favorable but kinetically hindered, and that Si, V, and Nb may have been incorporated at the Fe site where they exhibit a donor-like effect as reported in experiment. Indeed, the valence reported for V in V-doped LiFePO4 by experiment is consistent with substitution at the Fe site in our calculations. Our studies, therefore, can serve as guidelines for experiment on which lattice site the impurities are most likely to be incorporated under thermodynamic equilibrium conditions, and how the impurities may affect the ionic and electronic conduction. To achieve a high electrical conductivity, however, one should combine the incorporation of electrically active impurities with other methods such as defect-controlled synthesis, carbon coating, and/or thermal treatment.
https://doi.org/10.1016/j.jpowsour.2012.02.068_p1_2 | Lithium-ion batteries are now the dominant rechargeable systems in the market. They have attracted a great deal of interest due to their high energy and power densities. They are widely used in portable electronics (e.g., cellular phones, digital cameras, and laptop computers) and are considered as the perfect candidates for electric transportation (e.g., electric vehicles (EVs) and hybrid electric vehicles (HEVs)). As most of the battery systems, Li-ion batteries suffer capacity and power fade during both cycling and storage. Although aging is not much an issue for portable electronic devices, it becomes absolutely crucial for EVs and HEVs application where substantially longer lifetime is requested. The cycle life performance of lithium-ion batteries was studied extensively and is well-documented in the literature. It was found that the performance loss is caused by various mechanisms, which depend on the electrode materials and on the adopted usage protocol [1], [2], [3], [4], [5], [6], [7], [8], [9], [10], [11]. This loss can be attributed to several processes such as (i) the (primary) loss of cyclable lithium which is related to the side reactions occurring at both electrodes (e.g., SEI growth at carbon anode due to electrolyte decomposition) and leading to an increase of the cell imbalance, (ii) the (secondary) loss of active materials (e.g., material dissolution, structural degradation, particle isolation, and electrode delamination), and (iii) impedance increase of the cell (e.g., passive films at the active particle surface and loss of electrical contact within the porous electrode). In addition to cycling performance, another crucial factor for lithium-ion battery applications is the storage performance. The calendar life of these batteries represents an important factor in the evaluation of their dependability and stability and the corresponding tests are designed to evaluate the cell degradation as a result of passage of time with minimal usage. A personal EV spends about 95% of its time in parking mode, hence the relevance of studying calendar aging. Several calendar life performance studies exist in the literature [12], [13], [14], [15], [16], [17], [18], [19], [20], [21], [22]. Broussely et al. [12] reported the loss of cyclable lithium due to side reactions at the graphite negative electrode as the main source of aging during storage at high temperature. Increase of cell impedance with storage time was reported in Refs. [14], [16], [18]. Zhang and White [22] have performed a calendar life study on Li-ion pouch cells and observed that the capacity fade is linear with time at low temperature and nonlinear at high temperature and that the anode experienced a severe loss of active carbon during storage at high temperature (60% loss at 25 °C, and over 80% loss at 35 °C and 45 °C).
https://doi.org/10.1016/j.jpowsour.2012.02.068_p1_3 | We are particularly interested with the performance decay because of aging processes in LFP-based cells. These cells have undergone a formidable development qualifying them to meet the demands of high-rate devices (e.g., HEV) and to compete with cells based on other cathode materials, such as layered and spinel oxides. The olivine LFP cathode, reported for the first time by Padhi et al. [23], [24], has a theoretical capacity of 170 mAh g−1 and a redox potential around 3.43 V vs. Li electrode [25]. It is safe, because of a high thermal stability, and has a low toxicity and a low cost compared to cathodes such as LiCoO2. Several aging studies concerned with life performance of LFP-based cells are found in the literature [26], [27], [28], [29], [30], [31], [32], [33], [34], [35], [36], [37], [38]. Refs. [26], [27], [28] reported that the major cause of capacity fade arises from side reactions that consume cyclable lithium and increases the interfacial resistance of the anode. Dubarry and Liaw [29] combined the differential-capacity analysis and SOC tracing of the cell at 600 cycles and concluded that aging mainly results from the formation of a Li-consuming SEI layer at the graphite electrode. Some authors suggested that the cathode is the main contributor to capacity fade. Amine et al. [30] and Koltypin et al. [31], [32] confirmed iron dissolution from LFP electrodes and attributed the capacity fade to the formation of interfacial films produced on the graphite electrodes as a result of possible catalytic effects of the metallic iron particles. Liu et al. [33] analyzed the differential curves that revealed loss of cyclable lithium as well as degradation of the carbon anode. Dubarry et al. [35] reported that the cells suffer severe degradation at 60 °C that could be explained by electrochemical milling of grains. This effect might cause some loss of active material in the positive electrode and consequently induce a loss of Li inventory, due to SEI formation on the fresh surface created, especially at elevated temperatures. Safari and Delacourt [37], in their aging study of LFP/C cells, identified the depletion of cyclable lithium and the partial loss of graphite active-material particles as the two contributors to the capacity decline. However, the post mortem analysis [38] revealed that the graphite active-material loss is not present for cells under storage conditions and is only experienced for the cells under cycling. The aim of the present work is to study the effect of open-circuit-potential storage on the performance of commercial graphite/LFP cells. In this study, aging results under storage are presented and the effect of storage temperature and storage state of charge (SOC) on aging is discussed thoroughly.
https://doi.org/10.1016/j.jpowsour.2012.02.068_p2_2 | Experimental studies were performed on graphite/LiFePO4 cells (LiFeBatt™ X1P, 8 Ah, 38123 [39]) designed for power-type applications. These cells consist of C–LiFePO4 cathode and graphite anode with a nominal capacity of 8 Ah and cell dimensions of 123 mm long, 38 mm diameter and a weight of 290 g. The cells were stored at 3 different temperatures: 30 °C, 45 °C, and 60 °C and at 3 different states of charge (SOCnom): 30%, 65%, and 100%. This means that there are a total of 9 different storage conditions. For each storage condition, 3 cells were aged. Thus, the total number of cells tested during this aging study amounts to 27. All the experiments were conducted using a multipotentiostat (VMP3, Biologic, France) outfitted with a 10 A or 20 A booster, except the rate–capability tests for which a multichannel battery tester (SBT2050, PEC, Belgium) was used. The aging tests were performed in a temperature-controlled environment. Climatic chambers (Binder KB53, Memmert ULE 800, or Friocell 700) were used for this purpose.
https://doi.org/10.1016/j.jpowsour.2012.02.068_p2_3 | Before performing the initial checkup of the cells, they were preconditioned using six charge/discharge cycles. This step allowed removing possible outliers. Discharge/charge cycles consisted of a constant current discharge at 1 Cnom down to 2 V, followed by 30 min rest, a constant current constant voltage (CCCV) charge [i.e., 1 Cnom (8 A) up to 3.65 V and potential hold at 3.65 V until a cut-off current ¦I¦ = Cnom/20], and another 30 min rest period.
https://doi.org/10.1016/j.jpowsour.2012.02.068_p2_4 | After this preconditioning step, a checkup procedure was carried out. It included a capacity measurement followed by electrochemical impedance spectroscopy (EIS) at different SOCs. The capacity measurement was done using the exact same discharge/charge procedure as that described above for cell preconditioning. Two discharge/charge cycles were performed in order to extract reversible and irreversible capacity losses (see Section 3.5). The EIS measurement was carried out in the frequency range of 10 kHz to 10 mHz with a 5 mV RMS sinusoidal potential. The impedance spectra were measured at different nominal checkup SOCs (SOCnom,ck = 100%, 80%, 60%, 40%, and 20%). These nominal SOCs were set from a fully charged state (the cells are at SOC = 100% after the 2 cycles) by using a 1 Cnom discharge rate during 12 min, 24 min, 36 min, and 48 min in order to set the SOCnom,ck 80%, 60%, 40%, and 20%, respectively. After the checkup, open-circuit-potential storage was resumed after the cells were reset to their storage SOCnom (100%, 65%, or 30%) and temperature (30 °C, 45 °C, or 60 °C). To reset the SOC, a 1 Cnom discharge rate was applied to the fully charged cells during either 21 min or 42 min for SOCnom 65% and 30%, respectively. To evaluate the state of health (SOH) of the cells during storage, intermediate checkups were performed during an interval of several months. The storage was interrupted, the cell temperature was set to 25 °C, and the cell capacity and EIS were measured. The protocol carried out during these intermediate checkups is identical to that performed for initial checkup. At the end of the aging period, an extra checkup was performed. It included potentiostatic intermittent titration technique (PITT) and a rate capability test. The low-rate PITT test was performed on 10 graphite/LFP cells (a fresh cell and nine aged cells) and consisted of a staircase potential profile during which the cell potential was increased (decreased) by 5 mV increments between 2 V and 3.65 V and the current decay vs. time was measured at each potential step. Each individual titration is terminated when the absolute current reached a value of Cnom/20. The rate–capability tests were performed on the same ten batteries, using the multichannel battery tester (SBT2050, PEC, Belgium) at C-rates between Cnom/25 and 5 Cnom with a voltage window of 2.0–3.65 V. A CCCV protocol was used for both charge and discharge modes (CV until ¦I¦ < Cnom/50), and there was a 1 h rest period between consecutive charge (discharge) and discharge (charge). The surface temperature of the different cells was recorded using a K-type thermocouple.
https://doi.org/10.1016/j.jpowsour.2012.02.068_p3_3 | Fig. 1 shows the charge and discharge profiles of 3 different cells at different storage periods at a fully charged state (SOCnom 100%) and at temperatures (a) 30 °C, (b) 45 °C, and (c) 60 °C. Before storage, the fresh cells show slightly different initial discharge capacities. The average 1 C discharge capacity for all 27 cells before storage is Q1C = 8.517 ± 0.043 Ah. Cell specifications indicate a nominal capacity Qnom = 8.0 Ah, which is less than the average 1 C discharge capacity we measured. The dispersion in 1 C discharge capacity values reflects some dispersion in the manufacturing process. Upon storage, the cells stored at 45 °C and 60 °C undergoes capacity fade, which is larger for the cell stored at 60 °C. For the cell stored at 30 °C, however, a slight increase in capacity is observed upon storage. This increase in capacity is discussed later on in the manuscript. The discharge capacities of all 27 cells, measured at 1 Cnom rate during the intermediate checkups at 25 °C, are represented in Fig. 2. Three cells in each case of the nine different storage conditions are tested for a maximum period of 8 months and different behaviors depending on storage temperature and SOC are observed. The initial spread in capacity values mentioned above for the fresh cells is confirmed. It is small for the cells to be stored at 45 °C and 60 °C (Fig. 2(b) and (c)); however, it is surprisingly large for those to be stored at 30 °C (Fig. 2(a)), which is fortuitous. For the cells aged under the most severe aging conditions (e.g., 60 °C, SOCnom 65% or 100%), there is more dispersion in capacity compared to that at initial time, suggesting an additional dispersion due to aging. Download : Download full-size image Fig. 1. Charge/discharge profiles measured at 1 Cnom and 25 ̊C for cells under storage at SOCnom = 100% and at temperature (a) 30 °C, (b) 45 °C, and (c) 60 °C. Download : Download full-size image Fig. 2. Discharge capacities measured at 1 Cnom and 25 °C for the 27 cells under different storage conditions of temperature and SOC.
https://doi.org/10.1016/j.jpowsour.2012.02.068_p3_4 | Fig. 2(a) shows that, after 240 days (8 months) of storage, the capacity increased by 1.8%, 1.07%, and 1% for SOCnom 30%, 65%, and 100%, respectively. Meanwhile, Fig. 2(b) and (c) shows that the capacity fade is fairly linear as a function of storage time and at a specified temperature, more capacity fade is experienced at higher storage SOC. At 45 °C, after nearly 214–247 days of storage, the capacity has decreased by 2.1%, 4.9%, and 5.7% for SOCnom 30%, 65%, and 100%, respectively. This decrease becomes much more substantial for the cells stored at 60 °C for which the capacity fade percentages of the cells (∼155–188 days of aging) are about 18.1%, 23.7%, and 26.9% for SOCnom 30%, 65% and 100%, respectively.
https://doi.org/10.1016/j.jpowsour.2012.02.068_p3_6 | An example of charge/discharge potential profiles at various C-rates ranging from Cnom/25 to 3 Cnom during charge and from Cnom/25 to 5 Cnom during discharge is presented in Fig. 3 for the fresh cell at 25 °C. The charge/discharge rate–capability curves of the cell can be derived from this type of measurement and are provided in Fig. 4 for the fresh cell and for the aged cells at the end of the aging tests. When the cell impedance increases, cutoff potentials are reached sooner for a given cell and there is a decline in the rate capability of the cell. So, any change in the current dependence of the polarization effects in the cell is expected to show up as a change in the slope of the rate–capability curves of Fig. 4. During charge, the rate capability is retained for all aging conditions (Fig. 4(a)–(d)). The rate–capability curves only translate along the capacity axis, especially for the cells stored at 60 °C, in agreement with the capacity loss reported above. However, there is virtually no change in the rate capability, which suggests negligible or minor increase of the cell resistance upon storage. During discharge, the rate capability curve clearly levels off at high C-rate (Fig. 4(e)), which probably results from a thermal effect (the surface temperature of the cell is 44 °C at 5 Cnom). Beside the same translation effect previously observed for the rate capability on charge, there is an overall improvement in the rate capability on discharge especially for the cells aged under the most severe storage conditions (high temperature and SOC). To understand these trends in rate capability, one must recall first that this type of battery (graphite/LFP) is limited on charge by Li removal from the LFP cathode and on discharge by Li intercalation into the graphite anode [40]. Hereby, the retention of rate capability for both fresh and aged cells on charge suggests the absence of a remarkable deterioration of the LFP electrode. On the other hand, the gradual improvement in rate capability on discharge might be explained by a substantial loss of cyclable lithium, which restricts the operating stoichiometry window of LFP to a lower maximum lithium stoichiometry, where the rate capability of the electrode is larger [29], [37], [38]. Some insights about the existence of cyclable lithium losses are provided later on in the manuscript (Section 3.4). The cells stored at 30 °C (Fig. 4(f)) deserve further attention. They undergo a slight decrease in (low-rate) capacity when compared to the fresh cell (Fig. 4(e)) and show an improvement in rate capability. This result differs from the increase of 1 Cnom capacity reported in Fig. 2(a) for the cells stored at 30 °C, which probably arises from the improvement of discharge rate capability that compensates for the slight (low-rate) capacity loss outlined in Fig. 4(f). Download : Download full-size image Fig. 3. Galvanostatic charge/discharge potential profiles measured at various C-rates and 25 °C for the fresh cell. Download : Download full-size image Fig. 4. Rate capability of both fresh and aged cells under different storage conditions of temperature and nominal SOCs, measured at 25 °C at the end of aging test. (a)–(d) Rate capability on charge; (e)–(h) rate capability on discharge.
https://doi.org/10.1016/j.jpowsour.2012.02.068_p3_8 | From EIS spectra, it is possible to gain insight into the origin of the impedance increase because the various phenomena are separated according to their time constant. The main limitation is that it is difficult to decipher the contributions of each electrode to the overall impedance increase. EIS measurement on separate electrodes (once the cell is taken apart or by using a reference electrode) is necessary to this end. Fig. 5 shows a typical impedance spectrum of a fresh graphite/LFP cell at 25 °C and at various SOCnom,ck (20%, 40%, 60%, 80%, and 100%). The spectrum in Nyquist representation is characterized by an inductive part at frequencies higher than 270 Hz, a semicircle between 270 Hz and 13 Hz and a nearly linear tail at lower frequency. Different impedance contributions are labeled in Fig. 5. We define (a) Rhf as the high-frequency intercept with the real axis that is related to the electrolyte resistance and the resistance of external leads and connections, (b) Rsc as the semicircle resistance at medium frequency featuring charge-transfer kinetics and other interfacial contributions like passivating films, (c) Rt as the tail resistance at low frequency featuring transport limitations in solid and liquid phases, and (d) Rtot as the total resistance of the abovementioned three contributions (Rhf + Rsc + Rt). Fig. 5 shows that there is a little change of the overall impedance with the SOC at which it is measured, except for the extreme value (SOCnom,ck = 100%) for which the low frequency impedance is larger. Download : Download full-size image Fig. 5. Impedance spectra of the fresh cell measured at 25 °C and at different nominal checkup SOCs (20%, 40%, 60%, 80%, and 100%).
https://doi.org/10.1016/j.jpowsour.2012.02.068_p3_9 | For the sake of comparison, the impedance spectra measured at 25 °C and SOCnom,ck = 60% of 3 cells aged at SOCnom = 100% and 30 °C, 45 °C, or 60 °C are displayed in Fig. 6. The actual SOC specific to each spectrum is recalculated and provided in the legend of Fig. 6. Actual SOCs are quite close to the nominal ones for the cells aged at 30 °C and 45 °C, but are substantially lower for those aged at 60 °C, e.g., 13% less for the cell aged under the most severe aging condition (T = 60 °C and SOCnom = 100%). Keeping in mind that the SOC influence is of minor impact (Fig. 5), comparing impedance spectra at different storage temperatures and SOCs is fairly reasonable. Fig. 6 shows a clear change of the spectra over aging time. The relative evolutions of Rtot, Rhf, Rsc, and Rt at SOCnom,ck = 60% are derived from the Nyquist plots and are represented in Fig. 7 as a function of aging time for all aging conditions. Two main features are observed, namely (i) the overall cell impedance strongly depends on storage temperature (total resistance values increase as storage temperature increase) and (ii) no clear influence of the storage SOC is observed. The impedance of the semicircle Rsc is the one that increases the most among all 3 different contributions during storage (Fig. 7(k) shows a maximum increase of about 300% after 5 months of storage at 60 °C), followed by the high-frequency resistance Rhf (60% maximum increase at 60 °C is shown in Fig. 7(j)) and by the low-frequency-tail resistance Rt (Fig. 7(l) presents a 25% maximum increase at 60 °C). Download : Download full-size image Fig. 6. Impedance spectra measured at 25 °C and SOCnom,ck = 60% for (a) a cell aged at 30 °C and SOCnom = 100%, (b) a cell aged at 45 °C and SOCnom = 100%, (c) a cell aged at 60 °C and SOCnom = 100%. The real SOC values corresponding to each spectrum are provided in the plot legends. Download : Download full-size image Fig. 7. Evolution of the total resistance Rtot, the ohmic resistance Rhf, the semicircle resistance Rsc, and the tail resistance Rt derived from the impedance spectra of the cells at 25 °C and SOCnom,ck = 60%.
https://doi.org/10.1016/j.jpowsour.2012.02.068_p3_10 | Considering that the overall impedance increase is about 70% max, the moderate increase of Rt suggests that bulk transport properties are almost unchanged over aging (absence of structural degradation). This result is in good agreement with the retention of rate capability during aging. The large increase of Rsc is related to either the presence of growing films at the particle surface like SEI at negative electrode but can also arise from electronic contact resistance that develops within the composite electrode [41], whereas the high-frequency resistance Rhf could result from a slight degradation of the electrolyte. Interestingly, Fig. 8 reveals a correlation between Rhf and Rsc, suggesting that electrolyte degradation and interfacial phenomena are linked with each other to some extent. Download : Download full-size image Fig. 8. Correlation plot of semicircle and high-frequency resistances for the cells aged at 60 °C and different nominal SOCs. The values were derived from the impedance spectra of the cells at 25 °C and SOCnom,ck = 60%.
https://doi.org/10.1016/j.jpowsour.2012.02.068_p3_12 | The charge/discharge voltage profiles of cells aged under nine different aging conditions are represented in Fig. 9 along with that of the fresh cell. There are four distinct groups distributed according to their storage temperature. The influence of storage temperature exceeds that of storage SOC, which is in complete agreement with the 1 Cnom capacity measurements reported in Fig. 2. Fig. 9 shows that, in comparison with the fresh cell, the group stored at 30 °C undergoes a capacity decrease by 5.0%, 6.3%, and 6.0% for SOCnom 30%, 65%, and 100%, respectively. The group stored at 45 °C shows a decrease of capacity by 10% for SOCnom = 30% and by 13% for SOCnom = 65% and 100%, and the last group stored at 60 °C undergoes a capacity decrease by 25%, 29%, and 31% for SOCnom = 30%, 65%, and 100%, respectively. Download : Download full-size image Fig. 9. Discharge/charge PITT between 3.65 V and 2.0 V at 25 °C for the fresh cell and for the cells aged under different storage conditions of temperature and SOC. The PITT measurement was performed at the end of aging test.
https://doi.org/10.1016/j.jpowsour.2012.02.068_p3_13 | Aside from the capacity, the shape of the voltage profile is interesting. There are three potential plateaus located at 3.24 V (3.16 V), 3.33 V (3.26 V), and 3.37 V (3.31 V) on charge (discharge). These three portions are the result of the difference between the potential plateau of the LFP cathode (3.43 V corresponding to Fe3+/Fe2+ redox couple in LFP [23]) and the different potential stages of the graphite anode [29]. The flat portion at high cell potential shrinks progressively and ends up disappearing for the most severe storage condition (T = 60 °C and SOCnom = 100%). This is clearly seen in Fig. 10, where the incremental capacity is plotted as a function of the cell potential. The 3 potential stages take the form of three prominent peaks (during either charge or discharge). Depending on storage conditions, two clear effects are distinguished from the incremental capacity curve, in comparison with the fresh cell: (i) a decrease of the peak area at high potential and (ii) a progressive shift of some peaks toward higher potential, such as the discharge peak at 3.16 V. The first effect suggests a change in the internal balancing of the cell, consistent with the loss of cyclable lithium due to side reactions at the anode. For the most severe condition, the high-potential peak completely vanishes (more cyclable lithium is consumed by the side reactions under this aging condition). The second effect, i.e., the peak shift, is also consistent with the loss of cyclable lithium, that yields a lower maximum lithium stoichiometry of the LFP electrode at the end of discharge, hence a higher potential of the electrode and thus of the cell. The postmortem analysis, performed on LFP and graphite electrodes recovered from these 10 commercial cells, shows a significant decrease of cyclable lithium content upon aging for some of the conditions. The detailed discussion of postmortem results will be reported elsewhere [40]. Download : Download full-size image Fig. 10. Incremental capacity plot against cell potential derived from the PITT measurements at 25 °C that are reported in Fig. 9.
https://doi.org/10.1016/j.jpowsour.2012.02.068_p3_14 | Another way to analyze the PITT data is to represent the inverse of incremental capacity as a function of capacity (Fig. 11). Similar information as in the case of a differential–voltage plot (i.e., Q–dV/dQ) can be derived from such a representation. It is useful to visualize the transitions between the different stages of the graphite electrode [42], [43], [44] and consequently to identify cyclable lithium loss as well as active material loss in a more quantitative manner. Download : Download full-size image Fig. 11. Differential–voltage plot derived from the PITT measurements at 25 °C that are reported in Fig. 9.
https://doi.org/10.1016/j.jpowsour.2012.02.068_p3_15 | In Fig. 11, the cell capacity is divided into 3 regions, namely regions A, B, and C. The capacity of region C decreases as the storage temperature increases, and even vanishes for the most severe storage condition (T = 60 °C and SOCnom = 100%). The storage SOC is far less influential compared with storage temperature. Let us denote QA as the cell capacity in region A, QB as the cell capacity in region B, and QC as the cell capacity in region C. , , and are the corresponding values for the fresh cell. These capacities are calculated from the distances between peaks in Fig. 11 and the relative evolution of the capacities in regions A, B, and C are represented in Fig. 12. The cell aged at 30 °C and SOCnom = 65% might be an outlier because the corresponding capacity values are very far off. is quite sensitive to the temperature and clearly decreases when storage temperature increases. Meanwhile, and values remain nearly constant (regions A and B deliver about the same capacity as for the fresh cell). The loss of cyclable lithium is at the origin of this aging behavior. The gradual depletion of cyclable lithium shortens the operating stoichiometry window of the electrodes. Any other source of aging such as loss of active material at the negative electrode is not to be considered as outlined by the retention in the values of and . It is difficult from the analysis, however, to rule out a partial loss of active material at the positive electrode. However, we anticipate that a partial loss of LFP would lower the rate capability of the cell on charge, where delithiation of LFP is limiting, which is not the case experimentally. Download : Download full-size image Fig. 12. Relative capacities in the 3 different regions, evaluated from the distances between peaks in Fig. 11.
https://doi.org/10.1016/j.jpowsour.2012.02.068_p3_17 | Reversible and irreversible capacity losses of the OCP-stored cells were determined from the two discharge/charge cycles during the intermediate and final checkups (see Section 2). Let us denote the CCCV discharge capacity of the cell after storage Q1,i and Q2,i for the first and second discharges of the cell during characterization # i, respectively. With this notation, Q2,i−1 stands for the second-discharge capacity of the cell at intermediate characterization # i−1. Reversible and irreversible capacity losses are calculated according to the following equations: where ΔQtot,i, ΔQirr,i, and ΔQrev,i are namely the total, irreversible and reversible capacity losses arising from cell storage between two consecutive intermediate characterizations, respectively. Qnom (8 Ah) stands for the nominal capacity.
https://doi.org/10.1016/j.jpowsour.2012.02.068_p3_18 | Fig. 13 shows the 3 different types of capacity losses/gains calculated for the 27 cells under storage. For all the nine storage conditions, each type of capacity loss/gain is accumulated over the entire storage time and the influence of temperature and SOC on capacity loss/gain is qualitatively similar for the three cells aged under similar conditions. The cells aged at 45 °C or 60 °C experience both reversible and irreversible capacity losses. Whereas irreversible and reversible losses are very similar in magnitude at 45 °C, irreversible losses substantially exceed reversible ones at 60 °C. This point is discussed in more details in the following. The cells aged at 30 °C and SOCnom = 30% or 65%, however, exhibit a total capacity “gain” that mostly results from the reversible part, i.e., the irreversible “gain” is small. Download : Download full-size image Fig. 13. Accumulated total, irreversible, and reversible capacity losses/gains of the cells during OCP storage at different temperatures and nominal SOCs. Losses are calculated from 1 Cnom capacity measurements during checkups at 25 °C. Reversible and total losses for the cell aged at 45 °C and SOCnom = 65% are not represented in Fig. 13 due to a large dispersion between the 3 cells for this aging condition. The error bars correspond to the scatter for the three elements aged under similar aging conditions.
https://doi.org/10.1016/j.jpowsour.2012.02.068_p3_19 | The previous tests showed that the irreversible capacity loss results solely from the loss of cyclable lithium. Structural degradation and loss of active material at the electrodes are not observed and the postmortem analyses performed on the recovered individual electrodes confirm the above results [40]. The loss of cyclable lithium because of side reactions at the graphite electrode (e.g., the side reaction(s) at the interface between the electrode material and the electrolyte) was found to be responsible for a wide variety of aging phenomena in Li-ion batteries with carbonaceous anode [2], [12]. Our impedance measurements confirm the existence of such side reactions at the electrode/electrolyte interface (correlation between electrolyte and interfacial resistance increase). Spotnitz [45] and Ozawa et al. [46] proposed that the oxidation of lithiated graphite negative electrode (low potential) and the reduction of delithiated positive electrode (high potential) by the electrolyte can lead to reversible and irreversible loss of cell capacity. A shuttle mechanism, in which the same species is reduced at one electrode (anode) and oxidized at another (cathode), can be at the origin of reversible capacity loss [47]. In this case, equal amount of cyclable lithium is exchanged between electrodes and electrolyte at both electrodes. The existence of both irreversible and reversible capacity losses suggests that the electrode/electrolyte interaction at the graphite electrode is not the only side reaction taking place in the cell. The reversible capacity loss is explained by the existence of side reactions at both electrodes and the non-zero irreversible capacity loss under storage suggests that the side reaction extent at the graphite electrode exceeds that at the positive electrode. Under this hypothesis, the charge consumed in the side reaction at the cathode corresponds to the reversible capacity loss (i.e., ΔQrev) whereas that at the anode corresponds to total capacity loss (i.e., ΔQirr + ΔQrev). Safari and Delacourt [37], based upon an analysis of the potential variations of graphite/LFP cells during OCP storage, demonstrated the contribution of both electrodes to the aging process under storage and that a minor lithium uptake due to side reaction at the charged LFP electrode partially compensates for the lithium release because of side reaction leading to SEI growth at the graphite electrode. In Fig. 13, we anticipate that the reversible and irreversible capacity losses originate from electrode/electrolyte side reactions taking place at both electrodes with a larger extent of side reaction at the graphite negative electrode. For the cells aged at 60 °C, irreversible capacity losses exceed substantially reversible ones, and if we assume that the electrode/electrolyte side reactions at both electrodes are similar to those at 45 °C, it suggests that the side reaction at the graphite electrode is more thermally activated than that at the LFP electrode [38]. The reversible capacity “gain” for the cells aged at 30 °C might simply be the result of the long current interruptions (i.e., the storage periods) over which the gain in 1 Cnom-capacity arising from long-time cell relaxation (dynamic effect) would be dominant over any self-discharge, likely negligible at SOCnom = 30% and 65%. Under such a hypothesis, accumulation of the gain like it is done for capacity losses in Fig. 13, is meaningless.
https://doi.org/10.1016/j.jpowsour.2012.02.068_p4_2 | This study presents the aging results of 27 commercial graphite/LFP cells stored under 9 different conditions of temperature (30 °C, 45 °C, and 60 °C) and nominal state of charge (SOCnom 30%, 65%, and 100%). The extent of capacity loss was found to be directly related to the storage temperature. It is most prominent for the most severe aging condition (T = 60 °C and SOCnom = 100%). Storage SOC also influences the capacity loss, though it is of secondary importance compared to storage temperature. Rate capability, impedance and PITT tests suggest that the loss of cyclable lithium is the main source of aging. The retention of rate capability on charge supports the absence of degradation of the LFP electrode while the improvement in rate capability upon discharge for the most severe aging conditions is consistent with the loss of cyclable lithium hypothesis. EIS analysis shows a slight increase of Rt (i.e., no change in the bulk transport properties of active materials) and an increase of both Rhf, and Rsc. The extent of Rsc increase exceeds that of Rhf. The incremental capacity shows that the gradual decrease of the area of the peak at high potential (3.37 V on charge) along with the shift of the peak at 3.16 V on discharge toward higher potential are consistent with the loss of cyclable lithium because of side reactions at the anode. The differential voltage vs. capacity plot confirms this hypothesis in a more quantitative way and suggests the absence of active material losses at the negative electrode. The capacity loss of graphite/LFP cells under storage (45 °C and 60 °C) is composed of reversible and irreversible parts. This capacity loss is the result of electrode/electrolyte side reactions taking place at both electrodes with a larger extent of side reaction at the graphite negative electrode.
https://doi.org/10.1016/j.jpowsour.2012.02.072_p1_2 | Lithium ion batteries have achieved great success as compact power sources in the field of portable electronic and electric devices including mobile phones, digital music players, digital cameras, digital video cameras, game boxes, laptop and palmtop computers, and electric tools. However, their applications as power sources for high-power equipments such as electric bikes, hybrid electric vehicles (HEVs), plug-in hybrid electric vehicles (PHEVs), pure electric vehicles (EVs), and electric storages for renewable energies including wind energy and solar energy were proved to be difficult owing to the high cost, safety concerns, limited effective service life, low energy and power density, and long charging time [1], [2], [3], [4], [5], [6], [7], [8], [9]. It is believed that these obstacles could at least be partly overcome if cheap and efficient cathode materials were developed. Among the many potential cathode materials, lithium iron phosphate (LiFePO4) has attracted great research interests and practical applications owing to its low cost, excellent thermal and chemical stability, promising safety criteria, environmental compatibility, and long service life compared to the oxide complexes based on LiCoO2, LiMnO2, LiNiO2, or V6O13 [10], [11], [12], [13], [14], [15], [16]. However, disadvantages of LiFePO4 were yet to be overcome including the poor electronic conductivity and slow lithium ion diffusion dynamics thus limiting the rate capability of the batteries [17], [18].
https://doi.org/10.1016/j.jpowsour.2012.02.072_p1_3 | Improved electronic conductivity could be achieved by the addition of conductive carbon using various methods including direct addition or pyrolysis conversion of various carbon precursors during or after the synthesis of the cathode materials; and the conductive carbon could be coated around or composited into the LiFePO4 particles [18], [19], [20], [21], [22], [23], [24], [25]. The improvement of lithium ion diffusion dynamics of the LiFePO4 particles could be achieved by shortening the diffusion distance in solid [26], [27] through the dedicated control of particle size, shape, and morphology. For example, the lithium ion diffusion dynamics of LiFePO4 was greatly improved if nanosized LiFePO4 particles were synthesized owing to the shortened diffusion distance in solid [28], [29], [30]. Shortened diffusion distance could also be achieved if nanowires or nano-platelets of LiFePO4 were synthesized [27], [31], [32], [33], [34]. The disadvantages from various nanosized LiFePO4 particles include the reduction of tap density thus limiting the energy density and the degradation of charge–discharge cycling characteristics [35]. In order to shorten the diffusion distance in solid without significant loss of tap density; hollow or porous, especially hierarchically porous LiFePO4 particles were synthesized [34], [36], [37], [38].
https://doi.org/10.1016/j.jpowsour.2012.02.072_p1_4 | In this work, a novel concept of nano-layered morphology of LiFePO4 particles, allowing the fast transport of lithium ions between the nano-layers but keeping the overall particle sizes still at microscale, was developed. The major advantage of this concept is the significant improvement of the lithium ion diffusion dynamics in the electrode without loss of tap density and cycling characteristics. The preparation of LiFePO4 particles with nano-layered morphology includes three steps: the synthesis of ferrous phenylphosphonate particles (Fe(II)PP) with nano-layered morphology (the raw nano-layered templates), the pyrolysis conversion of the raw nano-layered templates Fe(II)PP into the final templates, and the hydrothermal conversion of the final nano-layered templates into nano-layered LiFePO4 particles. Similar to many other metal phosphonates, Fe(II)PP particles possess nano-layered morphology by nature [39], [40], [41], [42]. In addition, the major composition of the raw nano-layered templates of Fe(II)PP is effectively converted into ferrous metaphosphate of the final nano-layered templates during the pyrolysis conversion step; and the ferrous metaphosphate is further converted into LiFePO4 during the hydrothermal conversion step. Dissimilar to the general templates widely used in the synthesis of various nanomaterials, the main constituents of the final nano-layered templates become part of the final product, and the morphological characteristics of the templates were kept in the final product. Furthermore, the phenyl moiety of Fe(II)PP was converted into graphitic carbon during the pyrolysis conversion resulting in improved electronic conductivity of the LiFePO4 particles. On the other hand, only inter-particle electronic conductivity is improved if carbonaceous materials were coated around the LiFePO4 particles. Finally, the morphology and electrochemical characteristics of the LiFePO4 were studied using various experimental methods.
https://doi.org/10.1016/j.jpowsour.2012.02.072_p2_3 | All the chemicals were used as received without further purification. The dissolved oxygen in deionized water was eliminated by boiling before use. Phenylphosphonic acid (PPoA, 98%) was purchased from Jiaxing Alpharm Fine Chemical Co., Ltd.; lithium dihydrogen phosphate (LiH2PO4, 99.9%, battery grade) was from China Lithium Industrial Co., Ltd. at Shanghai; sodium dodecyl-benzene sulfonate (SDBS, 88.0%, AR), ferrous sulfate heptahydrate (FeSO4·7H2O, AR), l-ascorbic acid (VC, 99.7%, AR), absolute alcohol (99.7%, AR), hydrazine hydrate (N2H4·H2O, 85%, AR), and N-methyl-2-pyrrolidone (NMP, 98.0%, CP) were from Sinopharm Chemical Reagent Co., Ltd.; urea (AR) was from Aladdin Co., Ltd.; the LB-313 electrolyte solution composed of 1 mol dm−3 LiPF6 in mixture solvent of EC, DMC, and EMC in a volume ratio of 1:1:1 was from Zhangjiagang Guotai-Huarong New Chemical Materials Co., Ltd.; conductive acetylene carbon black was from Timical (Switzerland); poly(vinylidene fluoride) (PVDF) was from Du Pont (USA); lithium foil was from China Energy Lithium Co., Ltd. at Tianjin; and aluminum foil was from Shanghai Dole Science and Technology Development Co., Ltd.
https://doi.org/10.1016/j.jpowsour.2012.02.072_p2_5 | The nano-layered templates were prepared in two steps: the synthesis of the raw nano-layered templates composed of ferrous phenylphosphonate (Fe(II)PP), and the pyrolysis conversion of the raw nano-layered templates into the final nano-layered templates mainly composed of ferrous metaphosphate, Fe(PO3)2, and graphitic carbon.
https://doi.org/10.1016/j.jpowsour.2012.02.072_p2_6 | In the first synthesis step, the Fe(II)PP raw nano-layered templates were synthesized from aqueous solutions of FeSO4·7H2O and PPoA. Urea was added as latent alkali to gradually neutralize the PPoA at decomposition; VC or hydrazine hydrate was added as reducing agent to protect Fe2+ from oxidation; and SDBS was added as surfactant to prevent the agglomeration of the raw nano-layered templates [43]. The molar ratio of reagents was: PPoA:FeSO4·7H2O:urea:VC = 12:4.8:5:0.48 [40], [41]. In a typical synthesis step, 60 mmol of PPoA and 25 mmol of urea were dissolved in 60 ml of deionized water at room temperature in a flask under stirring; and 24 mmol of FeSO4·7H2O and 2.4 mmol of VC were dissolved in another flask in 30 ml of deionized water under stirring. And then, the first solution was added dropwise to the second solution to give a transparent solution. In addition, 12.5 ml aqueous solution of SDBS (1.1%) was added into the transparent solution. Finally, the resulting mixture solution was heated on a silicone oil bath at 105 °C for one week under the protection of a nitrogen atmosphere. During this period, white Fe(II)PP particles precipitated gradually and grew into the raw nano-layered templates. After being cooled down to room temperature, the solid product was collected by filtration, washed for 3 times with deionized water and 3 times with absolute alcohol, and finally dried at 70 °C in a vacuum oven for 24 h.
https://doi.org/10.1016/j.jpowsour.2012.02.072_p2_7 | In the pyrolysis conversion process, the raw nano-layered templates were pyrolyzed and converted into ferrous metaphosphate and graphitic carbon. Firstly, the white raw nano-layered templates were loaded into an alumina boat and put in a tubular furnace protected in a high-purity Ar atmosphere. And then, the temperature was elevated to 700 °C at rate of 10 °C min−1 and was kept at 700 °C for 6 h. Finally, the furnace was cooled down in about 12 h and the final black nano-layered templates were obtained.
https://doi.org/10.1016/j.jpowsour.2012.02.072_p2_9 | The final nano-layered LiFePO4 particles were prepared through a hydrothermal conversion process. In a typical hydrothermal conversion process, 18 mmol of LiH2PO4 and 21.6 mmol of urea were dissolved in 20 ml of deionized water. The urea, a latent base to neutralize LiH2PO4 and to raise the pH at decomposition, was slightly excess compared to LiH2PO4 [44]. Next, 18 mmol of FeSO4·7H2O and 1.8 mmol of VC which was a reducing agent to protect Fe2+ from oxidation were dissolved in 30 ml of deionized water in a flask, and the mixture solution of LiH2PO4 and urea was added dropwise to this solution resulting a light green transparent solution. Thirdly, the nano-layered templates were added and the mixture was stirred for 30 min. Finally, the mixture was transferred into a 100 ml Teflon-lined stainless steel autoclave and sealed and heated at 180 °C for 3 days. After being cooled down to room temperature, the solid product was collected by filtration, washed for 3 times with deionized water and 3 times with absolute alcohol, and dried in a vacuum oven at 70 °C for 24 h.
https://doi.org/10.1016/j.jpowsour.2012.02.072_p2_11 | The SEM, XRD, and FTIR and Raman spectroscopy were used to characterize the morphological and structural characteristics of the intermediate and final products. The SEM observations were conducted using a JMS-6700F high resolution scanning electron microscope (HRSEM, JEOL, Japan) with all the samples pretreated by coating a layer of platinum. The powder X-ray diffraction patterns were collected using a DLMAX-2550 X-ray diffractometer (XRD, Rigaku, Japan) equipped with a rotating scintillation counter and Cu Kα1 sealed tube (λ = 1.5406 Å) over range of 3–80° 2θ with a step size of 0.02° and scan rate of 4°/min. The FTIR spectra were recorded between 400 cm−1 and 4000 cm−1 using an Avatar 370 FTIR spectrometer (Nicolet, USA), and the Raman spectra were collected between 100 cm−1 and 2000 cm−1 using an InVia Raman Microscope (Renishaw plc., UK) equipped with an argon 514 nm laser.
https://doi.org/10.1016/j.jpowsour.2012.02.072_p2_14 | In order to evaluate the electronic conductivity, the nano-layered LiFePO4 particles were firstly pressed into circular slabs (ϕ 13 mm × 1 mm) at a pressure of 20 MPa without the addition of any adhesives. And the resistance was evaluated using a multimeter with the slabs pressed between two platinum electrodes at room temperature.
https://doi.org/10.1016/j.jpowsour.2012.02.072_p2_15 | Electrochemical measurements were carried out in CR2016-type coin cells filled with LB-313 electrolyte solution. The coin cells were assembled with Celgard 2500 membrane as separator, LiFePO4 cathode sheet, and pure lithium foil as counter electrode (ϕ 14 mm × 0.33 mm). The LiFePO4 cathode sheet (30 μm thick and 2 mg cm−2 active material in average) was prepared by coating a homogeneous blend of nano-layered LiFePO4 particles, acetylene black, and binder at a weight ratio of 80:10:10 on an aluminum foil. Although the cathode loading and thickness are far from the practical battery applications, these values are comparable to many other researches that report such values [18], [34], [45], [46], [47], [48]. Since the only purpose to assemble test cells is to evaluate the Li+ diffusion dynamics and characterize the charge–discharge performances of the nano-layered LiFePO4 particles, it is believed that the small loading and thin thickness are acceptable in such study. The binder is a solution of 20 mg ml−1 PVDF in NMP. The electrical impedance spectroscopy was evaluated from 0.01 to 100 kHz using a CHI660B electrochemical workstation (Shanghai Chenhua instruments Co., Ltd., China). The cyclic voltammetry (CV) was scanned using the same electrochemical workstation at scan rates of 0.1, 0.25, 0.45, 0.7, and 1.0 mV s−1 in voltage range of 2.7–4.5 V vs. the Li/Li+ electrode. The Galvanostatic charge–discharge testing was conducted between 0.03 C and 0.9 C using a LANDMon battery test system (Wuhan Kingnuo Electronics Co., Ltd., China) in the voltage range of 2.5–4.5 V vs. the Li/Li+ electrode.
https://doi.org/10.1016/j.jpowsour.2012.02.072_p3_3 | Scanning electron microscopy (SEM) was applied to the characterization of morphologies of the raw nano-layered templates, the final or converted nano-layered templates, and the LiFePO4 particles. In Fig. 1a, it shows the nano-layered structure of the ferrous phenylphosphonate, or the raw nano-layered templates, with apparent particle sizes ranging from several hundreds nanometers to about 1 μm, and nano-layer thickness for about tens of nanometers. During the pyrolysis conversion, the overall particle morphology is destroyed; however, the nano-layered structure, nano-layer thickness at about tens of nanometers, is preserved compared to the raw templates (Fig. 1b). Download : Download full-size image Fig. 1. SEM micrographs of (a) the raw nano-layered templates and (b) the final or converted nano-layered templates, the average nano-layer thickness is about tens of nanometers as shown in the dotted boxes.
https://doi.org/10.1016/j.jpowsour.2012.02.072_p3_4 | The SEM micrographs of the LiFePO4 particles are shown in Fig. 2. The overall morphology of the nano-layered LiFePO4 particles (Fig. 2a) is similar to that of the final or converted nano-layered templates (Fig. 1b), and the nano-layered microstructure is clearly observable in the final nano-layered LiFePO4 particles as highlighted by the dotted boxes in Fig. 2a. In comparison, the LiFePO4 particles synthesized using exactly the same hydrothermal process but without any nano-layered templates do not possess any nano-layered structure (Fig. 2b). Therefore, it can be concluded that the nano-layered LiFePO4 particles were successfully synthesized during the hydrothermal conversion of the final nano-layered templates. Download : Download full-size image Fig. 2. SEM micrographs of the LiFePO4 particles synthesized hydrothermally (a) with and (b) without the addition of nano-layered templates, the average nano-layer thickness is about tens of nanometers as shown in the dotted boxes.
https://doi.org/10.1016/j.jpowsour.2012.02.072_p3_6 | The XRD spectra of the raw and converted nano-layered templates show high crystallinity as revealed by the high and sharp peaks (Fig. 3). For the raw nano-layered templates, the high peak at 15.07 Å or 5.9° (2θ) corresponds to the interlayer distance of Fe(II)PP (notice the difference between the interlayer distance and the nano-layer thickness as shown in the SEM images) similar to that of Fe[C6H5PO3]·H2O also at 5.9° (2θ) [41]; the other two major peaks at 7.56 Å or 11.7° (2θ) and 5.05 Å or 17.6° (2θ) correspond to the intra-layer periodicity comparable to those of Fe[C6H5PO3]·H2O at 12.3° (2θ) and 16.8° (2θ), respectively [41]. It is also shown that the pyrolysis conversion from the raw nano-layered templates to the final nano-layered templates results in a completely different material as no major peaks of the raw nano-layered templates are preserved in the converted nano-layered templates. For the final templates, the highest peak appears at 3.01 Å and the other two strong peaks appear at 6.14 Å and 3.21 Å, respectively (Fig. 3b). The crystallinity of the converted nano-layered templates reduces compared to the raw templates as the XRD peaks broaden and peak intensities decrease. By comparing with the standard XRD spectrum of Fe(PO3)2 (ferrous metaphosphate) (Fig. 3c), it is concluded that the converted nano-layered templates are mainly composed of ferrous metaphosphate. Download : Download full-size image Fig. 3. Powder X-ray diffraction spectra of (a) the raw nano-layered templates, (b) the final nano-layered templates, and (c) the standard ferrous metaphosphate Fe(PO3)2.
https://doi.org/10.1016/j.jpowsour.2012.02.072_p3_7 | In Fig. 4, it shows the XRD spectra of the final nano-layered templates and the nano-layered LiFePO4 particles, and the standard XRD spectra of Li3PO4 and LiFePO4 [15]. Most of the peaks of the nano-layered templates (Fig. 4b) do not appear in those of the nano-layered LiFePO4 particles (Fig. 4c and d) indicating the great differences between the nano-layered templates and the nano-layered LiFePO4 particles. Though the XRD spectra of nano-layered LiFePO4 hydrothermally converted from nano-layered templates (Fig. 4c and d) do not match exactly with the standard XRD spectrum of LiFePO4, all the major peaks from standard XRD spectrum appear in XRD spectra of the nano-layered LiFePO4 particles revealing that the main composition of the final nano-layered LiFePO4 particles is LiFePO4. In addition, the XRD peaks are narrow and sharp indicating the high crystallinity of the nano-layered LiFePO4 particles hydrothermally converted from the nano-layered templates. Furthermore, the XRD spectrum of nano-layered LiFePO4 synthesized using only nano-layered templates without the addition of FeSO4·7H2O (Fig. 4d) is more similar to the standard XRD spectrum than that synthesized using both nano-layered templates and FeSO4·7H2O (Fig. 4c) as more unknown peaks exist in the latter one. The impurity phase for Fig. 4d is Li3PO4 (the peaks are marked with asterisks), and that for Fig. 4c is an unknown phase (the peaks are marked with carons). Download : Download full-size image Fig. 4. Powder X-ray diffraction spectra of (a) the standard Li3PO4, (b) the final nano-layered templates, (c) the nano-layered LiFePO4 particles hydrothermally converted from the nano-layered templates with the addition of FeSO4·7H2O, (d) the nano-layered LiFePO4 particles hydrothermally converted from the nano-layered templates but without the addition of FeSO4·7H2O, and (e) the standard LiFePO4. The impurity phase for (c) is an unknown phase with peaks marked with carons, and the impurity phase for (d) is Li3PO4 with peaks marked with asterisks.
https://doi.org/10.1016/j.jpowsour.2012.02.072_p3_8 | From the positions of the XRD peaks, the lattice parameters are evaluated from the Rietveld refinement analysis. The deduced lattice parameters are a = 10.3412 Å, b = 6.0022 Å, c = 4.6953 Å for Fig. 4c; and are 10.3397, 6.0046, 4.6958 Å for Fig. 4d. These lattice parameters are similar to the corresponding lattice parameters reported in literatures [34], [44], [45], [49].
https://doi.org/10.1016/j.jpowsour.2012.02.072_p3_9 | The coherent domains sizes of the raw nano-layered templates, the converted nano-layered templates, and the nano-layered LiFePO4 particles were deduced from the full width at half-maximum (FWHM) determined, using the profile fitting algorithm as implemented in the Jade program, based on the Scherrer`s formula [50]. The average coherent domain size of the raw nano-layered templates is 37 nm; and that of the converted nano-layered templates is 25 nm indicating about one third of shrinkage during the pyrolysis conversion. By combining the average coherent domain sizes with their corresponding SEM images, it suggests that the average coherent domain sizes might be related to the nano-layer thickness of the corresponding nano-layered particles as obviously shown in Fig. 1a and b. The average coherent domain size of the nano-layered LiFePO4 particles is 45 nm, also related to their nano-layer thickness as clearly shown in the SEM image of Fig. 2a.
https://doi.org/10.1016/j.jpowsour.2012.02.072_p3_11 | The FTIR spectra of the raw nano-layered templates and the corresponding converted nano-layered templates are shown in Fig. 5. For both IR spectra, the bands centered at about 3450 cm−1 and 1630 cm−1 are attributed, respectively, to the OH stretching and the HOH bending of water molecules [39], [41]. The water molecules are in crystallized state in the raw nano-layered templates since both the OH stretching and the HOH bending peaks are strong and sharp, while the water molecules are in adsorbed state in the final nano-layered templates since the corresponding bands are weak and broad [41]. The CH stretching and skeletal vibrations of the phenyl group, which are clearly shown at 3057 and 1437 cm−1 for the raw nano-layered templates, disappear completely for the final nano-layered templates indicating that the phenyl group decomposes during pyrolysis conversion [41], [43]. The bands in the range of 1000–1200 cm−1 correspond to the PO stretching vibrations [39], [41], [43], [51]. Download : Download full-size image Fig. 5. FTIR spectra of (a) the raw nano-layered templates, and (b) the corresponding converted nano-layered templates.
https://doi.org/10.1016/j.jpowsour.2012.02.072_p3_12 | From the OH stretching and HOH bending centered at about 3450 and 1630 cm−1 as shown in Fig. 6, it can be concluded that water molecules are absorbed in both the nano-layered LiFePO4 particles converted hydrothermally from the nano-layered templates and the LiFePO4 particles synthesized hydrothermally without the use of nano-layered templates. For the nano-layered LiFePO4 (Fig. 6a), the four peaks at 943, 1052, 1094, 1138 cm−1 combined into an intensive broaden peak, due to the asymmetric PO stretching vibrations, are in good agreement with literature [45]. For the LiFePO4 synthesized without the use of nano-layered templates (Fig. 6b), the combined peak ranging from 721 to 1464 cm−1 is much broader than the corresponding peak of the nano-layered LiFePO4. The asymmetric OPO bending modes split into four peaks in the range from 545 to 650 cm−1 [45]. Furthermore, the Li+ translational vibrations at 466 and 500 cm−1 are also in good agreement with literature [52]. Download : Download full-size image Fig. 6. FTIR spectra of the LiFePO4 particles (a) converted hydrothermally from the nano-layered templates and (b) synthesized hydrothermally without the use of nano-layered templates.
https://doi.org/10.1016/j.jpowsour.2012.02.072_p3_14 | The Raman spectrum, frequently used to characterize the structure of carbon, shows two broad bands centered at 1350 and 1600 cm−1 for the nano-layered LiFePO4 particles (Fig. 7). These two bands are usually assigned as the D-band (disordered) and G-band (graphitic) [53], [54]. Improved electronic conductivity is expectable for the nano-layered LiFePO4 particles since the intensity of graphitic G-band is higher than the disordered D-band [55]. The peaks at 630, 950, 997, and 1068 cm−1 correspond to the vibrations of the PO43− of the nano-layered LiFePO4 particles [45], [56]. Since a thick layer of carbon will shield the Raman signals of the PO43− vibrations of the LiFePO4/C composites, these Raman signals are observable only in pure LiFePO4 or LiFePO4 samples consisting of tiny carbon particles [56], [57], [58]. Therefore, it can be concluded that the carbon particles are not agglomerated during the pyrolysis conversion and hydrothermal conversion and are well dispersed in the nano-layered LiFePO4 particles. Download : Download full-size image Fig. 7. Raman spectrum of the nano-layered LiFePO4 particles.
https://doi.org/10.1016/j.jpowsour.2012.02.072_p3_16 | The Li, P, and Fe contents of the raw nano-layered templates, the final nano-layered templates, and nano-layered LiFePO4 particles were determined using the ICP test. For the raw nano-layered templates, the contents for Fe and P are 15.31% and 13.44%, corresponding to a Fe/P molar ratio of 1/1.71. For the final nano-layered templates, the contents for Fe and P are 26.10% and 21.99%, corresponding to a Fe/P molar ratio of 1/1.64 without significant change during pyrolysis conversion.
https://doi.org/10.1016/j.jpowsour.2012.02.072_p3_19 | The electronic conductivity of the nano-layered LiFePO4 particles was evaluated from the resistance of compacted slabs pressed between two circular platinum electrodes at room temperature. The compacted density of the nano-layered LiFePO4 particles is 2.75 g cm−3 (the slab mass divided by its volume), about 77% of the crystalline density of LiFePO4 at 3.59 g cm−3. The average electronic conductivity of the nano-layered LiFePO4 is 3.28 mS cm−1 which is more than six orders of magnitude higher than that of pristine LiFePO4 (<10−9 S cm−1) and is comparable to the experimental conductivities of LiFePO4 blended with conductive materials [18], [38], [55], [59].
https://doi.org/10.1016/j.jpowsour.2012.02.072_p3_20 | The electrical impedance spectroscopy was applied to the study of Li+ diffusion dynamics in the coin cell assembled with the nano-layered LiFePO4 particles. In Fig. 8, it shows the typical Nyquist plot of the electrical impedance spectroscopy in the frequencies ranging from 10 mHz to 100 kHz. The intercept at the Z′ axis at high frequency corresponds to the ohmic resistance of the battery. The semicircle in the middle frequency range is resulted from the charge-transfer resistance (Rct) at the interface between the electrolyte and the cathode. The oblique line segment at low frequency represents the Warburg impedance (Zw) related to the Li+ diffusion process. And the Li+ diffusion coefficient was evaluated from the following equation [60], [61]: (1) where D is the apparent Li+ diffusion coefficient, R and F are the gas constant and the Faraday constant, respectively, T is the absolute temperature, n is the number of electrons per molecule transferred during oxidation, CLi is the Li+ concentration, A is the electrode area, and k is the Warburg factor evaluated from the following equation as shown in the inset of Fig. 8: (2) Download : Download full-size image Fig. 8. Nyquist plot of the electrical impedance spectroscopy of a coin cell assembled with the nano-layered LiFePO4 particles; and the inset shows the linear relationship between the Warburg impedance and the inverse square root of angular frequency.
https://doi.org/10.1016/j.jpowsour.2012.02.072_p3_21 | The electrode area A is evaluated as one third of the total surface area of LiFePO4 particles loaded on the cathode sheet [62]. Since the nano-layered LiFePO4 synthesized in this work is a mixture consisting of graphitic carbon and other inactive materials, the surface area of LiFePO4 particles is approximated by the one third of the overall Brunauer–Emmett–Teller (BET) surface area multiplied by the mass percent of the active material. And the evaluated apparent Li+ diffusion coefficient D in the nano-layered LiFePO4 is 3.1 × 10−13 cm2 s−1 in the fully discharged state.
https://doi.org/10.1016/j.jpowsour.2012.02.072_p3_22 | The Li+ diffusion dynamics was also characterized by the cyclic voltammetry (CV) measurement. The cyclic voltammograms of the coin cell assembled with the nano-layered LiFePO4 particles scanned between 2.7 and 4.5 V (vs. Li+/Li) at different scan rates are shown in Fig. 9. At each scan rate, the pair of symmetrical anodic and cathodic peaks indicate the excellent reversibility of the redox reactions of Fe2+/Fe3+ accompanied by the insertion and extraction of Li+ [55]. As the scan rate increases, the cathodic peak potential increases and the anodic peak potential decreases at the same pace consistent with literatures [55], [61]. Though the voltage differences increase with the increasing scan rate, the ratios of the cathodic peak current to the anodic peak current are almost conserved indicating no irreversible reactions during the scans [63]. Download : Download full-size image Fig. 9. Cyclic voltammetry (CV) observed for a coin cell assembled with the nano-layered LiFePO4 particles cycled between 2.7 and 4.5 V (vs. Li+/Li) at various scan rates.
https://doi.org/10.1016/j.jpowsour.2012.02.072_p3_23 | The good linear relationship between the cathodic and anodic peak current Ipc and Ipa, and the square root of scan rate υ1/2 as shown in Fig. 10 implied a Li+ diffusion-controlled electrode reaction [45]. The apparent Li+ diffusion coefficient D could be evaluated using the following equation [63]: (3) where υ is the scan rate, Ipc and Ipa are the cathodic and anodic peak currents obtained by peak searching by setting the first derivative of the cyclic voltammetry curves zero and all the other quantities have the same meanings as in Eq. (1) [55]. The peak searching method gives accurate peak currents which are only slightly affected by the peak positions. The apparent Li+ diffusion coefficient D in the fully discharged state is 1.5 × 10−11 or 1.6 × 10−11 cm2 s−1 evaluated from the cathodic or anodic peak currents. Download : Download full-size image Fig. 10. Linear relationship between the cathodic and anodic peak currents Ipc and Ipa, and square root of scan rate υ.
https://doi.org/10.1016/j.jpowsour.2012.02.072_p3_24 | The apparent Li+ diffusion coefficient of LiFePO4 varies from 10−10 to 10−18 cm2 s−1 depending on the preparation of the sample, the state of charge (SOC), and measurement method [26], [45], [55], [60], [62], [64], [65], [66]. The maximum Li+ diffusion coefficient reported in Li1−δFePO4 is 7.6 × 10−11 cm2 s−1 in the single phase region (δ < 0.001), however, the diffusion coefficient decreases to 3.8 × 10−13 cm2 s−1 when δ increases to 0.013 [64]. The second greatest diffusion coefficient reported is 5.86 × 10−11 cm2 s−1 measured for the Li1−δFePO4 platelets (thickness about 50 nm and diameter about 1 μm) [45]. Another diffusion coefficient reported is 2.4 × 10−12 cm2 s−1 prepared by the carbothermal reduction method [55]. Most other values are in the range of 10−13–10−14 cm2 s−1. In this work, the measured apparent diffusion coefficients are 1.5 × 10−11 cm2 s−1 and 3.1 × 10−13 cm2 s−1 using the cyclic voltammetry and electrical impedance spectroscopy, respectively. These diffusion coefficients are lower than some of values reported in literatures [45], [55], [64]; however, are higher than other reported diffusion coefficients [26], [60], [62], [65], [66]. The high Li+ apparent diffusion coefficients in nano-layered LiFePO4 particles can be attributed to the abundant phase boundaries that exist between the nano-layers [67]. A lithium ion diffuses faster on the surface of a particle or on the boundary between two nano-layers than in the solid because of the weakened interaction between the lithium ion and the surface of a particle. Compared to solid materials with similar overall sizes, lithium ions need to transport short distances before the reaching of phase boundaries in nano-layered LiFePO4 particles with abundant phase boundaries. Therefore, the overall lithium ion diffusion dynamics in nano-layered LiFePO4 particles is faster than that in solid materials. In fact, enhanced lithium ion diffusion dynamics was also observed in the LiCoO2 cathode prepared by chemical etching with similar nano-layered morphology [68].
https://doi.org/10.1016/j.jpowsour.2012.02.072_p3_25 | The apparent Li+ diffusion coefficient measured using the cyclic voltammetry is about 50 times larger than that measured using the electrical impedance spectroscopy. This kind of discrepancy was also reported in literature and was attributed to the experimental method and the complexity of the composite cathode [69], [70]. In these literatures, the apparent Li+ diffusion coefficients measured using the electrical impedance spectroscopy are also lower than those measured using the cyclic voltammetry [69], [70].
https://doi.org/10.1016/j.jpowsour.2012.02.072_p3_27 | The galvanostatic charge–discharge performance between 2.5 and 4.5 V at various C rates of a coin cell assembled with the nano-layered LiFePO4 particles was presented in Fig. 11. The first charge and discharge specific capacities at 0.03 C are 137.9 and 117.9 mAh g−1, respectively. As the C rate increases, both the charge and discharge specific capacities decrease. Download : Download full-size image Fig. 11. Typical charge–discharge characteristics between 2.5 and 4.5 V at various C rates of a coin cell assembled with the nano-layered LiFePO4 particles.
https://doi.org/10.1016/j.jpowsour.2012.02.072_p3_28 | The cyclability of a coin cell assembled with the nano-layered LiFePO4 particles at charge and discharge rate of 0.09 C was shown in Fig. 12. For the first five cycles, the battery was charged and discharged at 0.03 C, 0.09 C, 0.17 C, 0.34 C, and 0.9 C. And then, the charge and discharge rate was decreased to 0.09 C. The charge capacity of LiFePO4 slightly decreases in the first few cycles. And then, the charge capacity recovers in the following cycles, and reaches a maximum capacity of 123.5 mAh g−1 in the 14th cycle. After these initial cycles, the charge capacity stabilizes at about 120 mAh g−1 with slight fluctuations. In addition, the discharge capacity is only slightly lower than the corresponding charge capacity with a charge–discharge efficiency of about 99%. Download : Download full-size image Fig. 12. The cyclability of the battery at a charge and discharge rate of 0.09 C.
https://doi.org/10.1016/j.jpowsour.2012.02.072_p3_29 | Although the specific capacities of the nano-layered LiFePO4 particles are lower than the theoretical and reported capacities of LiFePO4 [34], [45], [61], improvement in capacities is possible. For example, the nano-layered LiFePO4 particles are composed of not only the active material LiFePO4, but also carbon and other inactive materials, for its molar ratio of Li/Fe/P is about 1.34/1/0.86 as reported in Section 3.5. The dedicated control and optimization of the synthesis processes may increase the content of active material in the nano-layered LiFePO4, therefore, improve the specific capacity.
https://doi.org/10.1016/j.jpowsour.2012.02.072_p3_30 | The rate capability of the nano-layered LiFePO4 particles is not suitable to power batteries at this stage despite of the fast Li+ diffusion dynamics evaluated from cyclic voltammetry and electrical impedance spectroscopy measurements. This insufficiency may be attributed to the damage of microstructures at high rate and the incompatibility between the nano-layered LiFePO4 particles and the other materials used for the assembly of the test batteries considering the complexity of the nano-layered LiFePO4 particles. Efforts may be dedicated to the improvement of microstructures of the material and the optimization of the assembly of batteries as rate capability depends on not only the microstructure of material, but also the technical parameters of the batteries [34].
https://doi.org/10.1016/j.jpowsour.2012.02.072_p4_2 | Nano-layered LiFePO4 particles were successfully synthesized by hydrothermal conversion of the final nano-layered templates of ferrous metaphosphate, and the final nano-layered templates were converted from the raw nano-layered templates of ferrous phenylphosphonate possessing nano-layered structure in nature by pyrolysis conversion. From the SEM observations, it was concluded that the nano-layered morphology is well preserved in the final LiFePO4 particles, despite of the great difference in composition among the raw nano-layered templates, the final nano-layered templates, and the nano-layered LiFePO4 particles. The powder X-ray diffraction patterns reveal that the major composition of the final product is LiFePO4. In addition, the Raman spectrum reveals that the organic moiety in the raw nano-layered templates is successfully converted into tiny carbon particles and well dispersed in the nano-layered LiFePO4 particles; and the carbon particles are mainly in ordered graphitic structure.
https://doi.org/10.1016/j.jpowsour.2012.02.072_p4_3 | The apparent Li+ diffusion coefficients were 1.5 × 10−11 and 3.1 × 10−13 cm2 s−1 measured by the cyclic voltammetry and electrical impedance spectroscopy, respectively. The diffusion coefficients are lower than some of values reported in literatures [45], [55], [64]; however, are higher than other reported diffusion coefficients [26], [60], [62], [65], [66]. The enhanced apparent lithium ion diffusion dynamics in nano-layered LiFePO4 particles is attributed to the abundant phase boundaries between the nano-layers since the inter-layer interaction is weaker than the interaction in the bulk material and the lithium ions transport more effectively in the inter-layer space. In addition, the nano-layered LiFePO4 particles show excellent cyclability and reversibility, and further studies are proposed to increase the content of active material in the nano-layered LiFePO4.
https://doi.org/10.1016/j.jpowsour.2012.03.007_p1_2 | Following the pioneering work by Padhi et al. in 1997 [1], LiFePO4, with an olivine structure, is considered to be a promising positive electrode material due to its high theoretical capacity (170 mAh g−1), low cost, environment benignity, cycling stability and high safety [2], [3], all of which has naturally led to a fast development in the application of plug-in hybrid vehicles [4]. The most common methods to prepare LiFePO4 are solid-state reaction, coprecipitation, hydrothermal, solvothermal, sol–gel and microwave reaction [5], [6]. Nonetheless, LiFePO4 has some intrinsic shortcomings, including poor electronic conductivity and limited lithium ion diffusion coefficiency, which result in less impressive performance at high rates [7], [8]. Many efforts have been made to overcome these limitations, during which carbon coating is the most common method, which is widely applied and systemically studied [9], [10]. However, the rate-performance enhancement of such electrode materials is still limited, for thin carbon layer arising from low carbon content can hardly form an effective continuous carbon network that bridges the particles to enhance the electrical contact, and if the volume of carbon is increased to form a continuous network, the energy density of the cell will be decreased [10], [11]. Chen et al. showed that the presence of carbon, even a little amount, would cause a significant tap density decrease [12]. Hu et al. found when using a novel conductive RuO2 filled the gap of coated carbon, the LiFePO4 charge and discharge cycling performance had significantly improved. But RuO2 is expensive and the experiment is complicated, so it`s not practical for application [15]. Fedorkova et al. proposed a new way to modify LiFePO4 with PPy/PEG, but these strategies had only given a modest enhancement of performance. So the cycling stability at high rate performance still remains a challenge [13].
https://doi.org/10.1016/j.jpowsour.2012.03.007_p1_3 | Since the discovery of graphene with single graphite layer structure [14], it has attracted a lot of attention for various reasons such as superior mechanical properties and electrical conductivity [15], [16]. Graphene-based composites considered as a kind of exciting material that has many potential applications [17], and it may be an ideal way to hybrid LiFePO4 with graphene to form a nano-structured electrode and solve the problem mentioned above [18]. Individual or chemical modified graphene sheets are typically prepared through several techniques including the scotch tape (peel off) method [19], epitaxial growth [20], CVD [21], and chemical reduction of suspensions of graphene oxide [22], [23]. However, for the reason of thermodynamic instable structure of graphene, it tends to aggregate in the aqueous solution. Recently Li et al. reported generation of homogeneous aqueous suspension of chemically modified graphene sheets by using dialysis when maintaining pH 10 [24]. Zhou et al. explored a simple hydrothermal route to convert graphite oxide (GO) to stable graphene suspension without any reducing agent, and the thickness of graphene sheets was only 0.81 nm [25].
https://doi.org/10.1016/j.jpowsour.2012.03.007_p1_4 | Recent research had shown that lithium ion conductivity could be improved by considering the size and crystal orientation of LiFePO4 [26]. Although traditional hydrothermal/solvothermal synthesis routes have already shown incomparable advantages in synthesizing many other compounds with controlled size and crystal orientation [27], it is still a great challenge to explore an effective route for self-assembly novel nano-LiFePO4 architectures with ideal loading density.
https://doi.org/10.1016/j.jpowsour.2012.03.007_p1_5 | In contrast to other ex situ methods reported before [28], [29], we designed a simple in situ solvothermal route to prepare C-LiFePO4 composite which is embedded in graphene matrix as nanoparticles. The size of LiFePO4 nanoparticles could be controlled below 30 nm with good reproducibility, and the loading efficiency could be also notably enhanced. With the novel structure we can overcome the major disadvantages of lithium ion diffusing limitation for poor electronic conductivity without the induction of new ions so as to provide excellent electrochemical properties.
https://doi.org/10.1016/j.jpowsour.2012.03.007_p2_3 | All the chemicals are analytic grade, and used as received. The graphite oxide (GO) was prepared by modified Hummers method [30]. The LiFePO4/graphene nanocomposite was prepared through an in situ solvothermal route: typically a mixture of FeCl2·4H2O, LiH2PO4 with the molar ratios of 1:1.05 was dissolved in 100 mL ethylene glycol, and 50 μL hydrazine and 50 mg GO were added in after ultrasonic dispersion while stirring constantly for 1 h under nitrogen atmosphere. The resulting homogeneous solution was then transferred into a 150 mL stainless autoclave, and was heated at 250 °C for 8 h. After cooled to ambient temperature, the black participates was obtained by centrifugation, and then washed for several times with distilled water. After drying in the vacuum oven at 60 °C overnight, as-synthesized LiFePO4/graphene was mixed and ground with citric acid, and acetone was added to make a uniform slurry mixture, here citric acid acted as carbon source and resulted a uniform carbon coating on the LiFePO4 particles. The mixture was annealed at 600 °C for 3 h in an Ar/H2 atmosphere (Ar:H2 = 95:5) in order to carbonize citric acid and perfect the defective graphene sheets, as well as to increase the crystallinity of the C-LiFePO4/graphene samples.
https://doi.org/10.1016/j.jpowsour.2012.03.007_p2_9 | The scanning electron microscopy (SEM) analysis had been performed using a JEOL-JSM-8701F field emission SEM (JEOL, Japan) and operated at 3 kV. Transmission electron microscope (TEM) observation was acquired using a Hitachi H600 transmission electron microscope (Hitachi, Japan). High-resolution transmission electron microscopy (HRTEM) images were obtained by a Philips CM200/FEG field emission transmission electron microscope operated at accelerating voltage of 200 kV.
https://doi.org/10.1016/j.jpowsour.2012.03.007_p2_11 | For electrochemical characterization, a composite electrode was prepared as follows: a mixture of 80 wt% C-LiFePO4/graphene composite, 12 wt% carbon black and 8 wt% polyvinylidinedifluoride (PVDF) was dissolved in N-methylpyrrolidone (NMP), stirred vigorous for 3–6 h. Then the slurry was coated onto an etched aluminum foil current collector with a blade. The electrode was dried for 12 h at 120 °C in a vacuum oven, followed by pressing compactly with a roller press machine. Lithium metal foil was used as the anode and a Celgard 2400 was used as a separator. The electrolyte was composited of 1 M LiPF6 in ethylene carbonate (EC):dimethyl carbonate (DMC):diethyl carbonate (DEC) (1:1:1, v/v/v). The CR2016 coin type cells were assembled in an Argon-filled glove box (MBraun Lab Master 130, Germany). Similarly the electrochemical impedance spectrum (EIS) measurement was synthesized using the same coin cells except that the mixture was consisted of 92 wt% C-LiFePO4/graphene composite and 8 wt% PVDF with no carbon black added.
https://doi.org/10.1016/j.jpowsour.2012.03.007_p2_12 | The galvanostatic charge/discharge cycles were performed at varied C-rates (charge and discharge using the same C-rate) with cutoff voltage of 2.5 and 4.2 V vs. Li/Li+, using a LAND-CT2001A cycle life tester (Wuhan Jinnuo Electronics Co., Ltd., China), cyclic voltammetry (CV) and electrochemical impedance spectrum (EIS) measurements were conducted using Solartron SI 1260 Gain Phase Analyzer/SI 1287 Electrochemical Interface (Solartron, UK), the scanning rate was 0.1 mV s−1. All the electrochemical tests were carried under 25 °C.
https://doi.org/10.1016/j.jpowsour.2012.03.007_p3_2 | Scheme 1 shows the formation process of LiFePO4/graphene, LiFePO4 nanoparticles were prepared by the controlled solvothermal synthesis method, while graphene nanosheets were reduced in the presence of hydrazine via in situ reaction. In our experiment, ethylene glycol (EG) was employed as reaction medium to make sure that the mass transportation rates of different ions species can match each other [31]. Because the viscosity of EG (η = 21 mPa s, 20 °C) is much higher than that of water (η = 1.0087 × 10−3 mPa s, 20 °C). The diffusive rates of ions would be reduced significantly in this medium. Consequently, the mobility rates of different ions species (Li, Fe) could match each other in this high-viscosity mixture medium. Moreover, EG acted as a soft template for facilitating the self-assembly of in situ grown nanoparticles through forming hydrogen bonds. Hydrogen bonding between the hydroxyl groups in EG allows it to exist in the long chain form, and individual GO platelets were also interlinked via a non-uniform network of hydrogen bonds. Cations in the reaction mixture may be trapped in the network of hydrogen bonds which assist nucleation and control the crystal growth of LiFePO4 [26], [32]. It is also worth mentioning that EG can enhance the combination between LiFePO4 particles and graphene nanosheets compared to that in the water system [33].
https://doi.org/10.1016/j.jpowsour.2012.03.007_p3_4 | Herein, it was worth mentioning that using Ar/H2 in the heat treatment could perfect the defective graphene nanosheets. Note that the graphene was obtained through chemical reduction from GO, so it still contained a few residual oxygen atoms [34], [35]. The presence of sp3 sites disrupted the flow of charge carriers through sp2 clusters and would lower the Li-ion diffusion coefficient.
https://doi.org/10.1016/j.jpowsour.2012.03.007_p3_5 | Fig. 1 exhibits the simulated structure of the synthesized C-LiFePO4/graphene sample. We can deduce that the carbon film is thin and heterogeneous, and there is partial effective carbon network that bridges the particles, which can be proved by transmission electron microscopy (TEM) results later.
https://doi.org/10.1016/j.jpowsour.2012.03.007_p3_7 | The weight ratio of Fe in LiFePO4/graphene and C-LiFePO4/graphene was determined by ICP-AES, which was 30.8% for LiFePO4/graphene and 26.6% for C-LiFePO4/graphene, so the content of graphene was 13.1 wt% and carbon was 11.8 wt%.
https://doi.org/10.1016/j.jpowsour.2012.03.007_p3_8 | The X-ray powder diffraction (XRPD) pattern of C-LiFePO4/graphene is shown in Fig. 2. The XRPD pattern clearly exhibits single phase formation of LiFePO4; all the peaks in the XRPD are indexed on the basis of an orthorhombic space group (JCPDS Card No: 40-1499), demonstrating that LiFePO4 is highly crystallized without any detectable impurity phases.
https://doi.org/10.1016/j.jpowsour.2012.03.007_p3_10 | The X-ray photoelectron spectroscopy (XPS) spectrum of Fe 2p3/2 (Fig. 3) shows a binding energy (BE) of 715 eV which matches with the BE of Fe2+ in LiFePO4. Due to the multiple splitting of energy levels Fe ion gives rise to satellite peaks around 727 eV.
https://doi.org/10.1016/j.jpowsour.2012.03.007_p3_12 | Raman spectroscopy was used to characterized the hydrazine reduced graphite oxide (GO) and C-LiFePO4/graphene, for comparison, the Raman spectrum of GO is also shown (Fig. 4). The Raman spectrum of C-LiFePO4/graphene displays two typical and broad bands at 1338 cm−1 of D band and 1588 cm−1 of G band (Fig. 4a). The G band is usually assigned to the E2g photon of C sp2 atoms, while the D band is a breathing mode of κ-point photons of A1g symmetry. A prominent D band is an indication of disorder-allowed zone-edge modes of graphite, along with amorphous carbon species [36], [37]. The intensity ratio (ID/IG) of D band to G band of the GO was about 1.18, while for hydrazine-reduced GO, the ID/IG has increased to 1.49 after the treatment, which is due to the presence of unrepaired defects that remained after the removal of oxygen moieties. It is instructive to note that the ID/IG for C-LiFePO4/graphene is 0.89, which is lowest. Therefore, we can conclude that thermal treatment with Ar/H2 can perfect the defective graphene nanosheets so that allow the modification of the electronic properties of graphene readily.
https://doi.org/10.1016/j.jpowsour.2012.03.007_p3_16 | The SEM image of Fig. 5a presents the aggregated C-LiFePO4 nanoparticles with 30–250 nm in diameter embedded on graphene sheets, the agglomeration in varying degrees is due to the large surface area and consequently the high surface energy. Furthermore, the long solvothermal reaction time coupled with high annealing temperature is likely responsible for the agglomeration of nanoparticles.
https://doi.org/10.1016/j.jpowsour.2012.03.007_p3_17 | As observed in Fig. 5b and c, lots of C-LiFePO4 nanoparticles are embedded in the graphene sheet with favorable dispersion. And it is conspicuous that part of C-LiFePO4 nanoparticles is connected by “carbon bridges”, which complies with the simulated structure mentioned above.
https://doi.org/10.1016/j.jpowsour.2012.03.007_p3_18 | The morphological features of graphene and C-LiFePO4/graphene were characterized by AFM (Fig. 6). It reveals that graphene sheets with lateral dimension of 200–2000 nm, and heights in the range of 1–4 nm. As can be seen from Fig. 3b, the surface of graphene is covered with C-LiFePO4 nanoparticles. By controlling the solvothermal conditions, the deposit can be attached to the graphene well, though there are still some unattached LiFePO4 particles.
https://doi.org/10.1016/j.jpowsour.2012.03.007_p3_20 | The high resolution transmission electron microscopy (HRTEM) image (Fig. 7) exhibits detailed features in nanometer domain. The clear lattice fringes reveal the single crystallinity, and the width of 6.6 Å of neighboring lattice fringes correspond to the (2 0 1) plane of LiFePO4.
https://doi.org/10.1016/j.jpowsour.2012.03.007_p3_22 | Fig. 8 shows the cyclic voltammetry (CV) curves of carbon coated LiFePO4 and C-LiFePO4/graphene at a scan rate of 0.1 mV s−1 after activation for 3 cycles. The symmetry of the oxidation and reduction peaks in the CV plots confirmed the better reversibility of lithium extraction/insertion reactions in C-LiFePO4/graphene compared with C-LiFePO4. The CV peak currents, Ip, used to evaluate the Li+ diffusion coefficient D, according to the Randles–Sevcik equation [38]: where Ip is the peak currents (A), A is the electrode area (cm2), C is the shuttle concentration (mol cm−3), n is the number of electrons involved in the redox process (n = 1 for Fe2+/Fe3+ redox pair), and v is the potential scan rate (0.1 mV s−1 in this experiment).
https://doi.org/10.1016/j.jpowsour.2012.03.007_p3_24 | It can be seen form Fig. 8 that C-LiFePO4/graphene shows much sharper current peaks than C-LiFePO4, because graphene is large, thin and has good electrical conductivity, compared to coated carbon, so both Li+ ion and electron can be available at the same spot on the surface of C-LiFePO4/graphene particles, with the supply of electrons by extremely conductive graphene, which leads to higher diffusion coefficient of Li-ions.
https://doi.org/10.1016/j.jpowsour.2012.03.007_p3_25 | Typical charge/discharge curves of samples at the cycling rate of 0.1C were displayed in Fig. 9. The voltage difference between the flat charge and discharge plateaus (ΔV) was related to the polarization of the cell system. The polarization was caused by slow lithium diffusion in the active material and increases in the resistance of the electrolyte when the charging–discharging rate increased. After graphene nanosheets incorporating, ΔV was reduced from 85 mV to 54 mV, with a irreversible capacity of about 5 mAh g−1, indicating that the kinetics of the LiFePO4 was indeed improved after graphene incorporating. The reason was graphene presented surprisingly robust transport properties and behaved like a metal with almost high constant mobility over a large range of temperatures and charge densities.
https://doi.org/10.1016/j.jpowsour.2012.03.007_p3_27 | The more remarkable advantage of this nano-hybrid material is the high-rate capability. Fig. 10 shows the specific discharge capacities vs. cycle number at various current rates for C-LiFePO4 and C-LiFePO4/graphene. At a given low rate (0.1C), both samples delivered a capacity of ∼160 mAh g−1. However, at higher discharge rates, in contrast, the cell prepared with C-LiFePO4/graphene scored clearly better than the other one. The reversible capacity of C-LiFePO4/graphene could be achieved at 90 mAh g−1, even at 20C and 40C, a reversible capacity of 72.7 mAh g−1 and 42 mAh g−1 could be achieved, whereas the value for graphene-free sample was negligible.
https://doi.org/10.1016/j.jpowsour.2012.03.007_p3_29 | The tremendously improved rate capability and excellent cycling stability can be ascribed to the favorable lithium ion transport and the 3D electron transfer highways built from interweaved graphene nanosheets. The 3D network of graphene offers a considerable benefit over conventional carbon coating in terms of enhancing the electron conductivity within the secondary particles. It can be delineated continuous graphene layers which wrap homogeneously around the surface of LiFePO4 nanoparticles are served as a fast path for electron migration during charge/discharge processes.
https://doi.org/10.1016/j.jpowsour.2012.03.007_p3_30 | In order to gain a deep understanding of the influence on the charge transfer, the electrochemical impedance spectra (EIS) was carried out (Fig. 11). The EIS data were collected with a two electrode coin cell (without the additive of carbon black) after activation. Both profiles exhibit a semicircle in the high frequency region and a straight line in the low-frequency region. The numerical value of the diameter of the semicircle on the Zreal axis is approximately equal to the charge transfer resistance (Rct) [39]. The straight line is attributed to the diffusion of the lithium ions into the bulk of the electrode material or so-called Warburg diffusion. The intercept impedance on the Zreal axis represents the ohmic resistance, which consists of the resistance of the electrolyte and electrode. It is found the Rct of C-LiFePO4 only approximately 100 Ω, revealing a remarkable decrease in charge transfer resistance after addition of graphene, which is related to the improvement in electronic conductivity provided by graphene.
https://doi.org/10.1016/j.jpowsour.2012.03.007_p4_2 | We had succeeded in preparing a kind of graphene-modified LiFePO4 cathode material through a solvothermal route, exhibiting favorable electrochemical properties. A key to its realization is: we assembled LiFePO4 nanoparticles and graphene sheets in a manner that LiFePO4 was embedded in graphene matrix as nanoparticles, and the graphene matrix served as mixed conducting nano-network, enabling optimal mixed electronic-ionic transport. The relatively simple availability of GO nanosheets offered potential for application in high-power electrical sources. Moreover, the preparation strategy we developed was easily transferable to other cathode or anode materials with low conductivity to produce series of high performance electrode materials.
https://doi.org/10.1016/j.jpowsour.2012.03.049_p1_2 | Lithium-ion batteries have been widely used in the electronic consumable devices, electric vehicles and large-scale energy storage. While they are generally assembled with organic electrolyte, they still cannot meet high power instruments due to safety issue arising from the volatile and flammable organic electrolytes. Therefore, it is of importance to explore new energy storage to improve their safety.
https://doi.org/10.1016/j.jpowsour.2012.03.049_p1_3 | Aqueous rechargeable lithium battery (ARLB) was first put forward by Dahn et al. [1] which consists of LiMn2O4 cathode and VO2 anode in 5 M LiNO3 aqueous electrolyte. In comparison to the traditional lithium-ion battery with organic electrolytes, ARLB has several potential advantages such as greater safety and lower cost. Moreover, the ionic conductivity of aqueous electrolyte is much greater than that of the organic electrolyte, which could enable the ARLB to be applied at higher cycling rate with lower electrolyte resistance. Consequently, some cathode materials were used for the ARLB, including LiMn2O4 [2], [3], [4], [5], LiCoO2 [6], [7], [8], LiNiO2 [9], [10], MnO2 [11], [12], [13], [14], and LiTi2(PO4)3 [15], [16]. In recent years, much attention has focused on lithium orthophosphates used as the cathode of ARLB due to their high energy density and chemical stability. For LiFePO4, Mi et al. [17] investigated the deintercalation/intercalation behaviors and calculated the corresponding lithium-ion diffusion coefficient of LiFePO4. Xia’s group [18] reported (−)LiTi2(PO4)3¦Li2SO4¦LiFePO4(+) ARLB exhibited better capacity retention by eliminating oxygen in the aqueous electrolyte and investigated the mechanism of lithium-ion intercalation in the aqueous electrolyte [19]. The latest literature [20] about modified LiMnPO4 prepared with TiS2 additive showed that the first discharge capacity in LiOH electrolyte is 90 mAh g−1 and its cycling performance was poor at 0.5 mA cm−2. Thus, it is crucial to improve the electrochemical performance of LiMnPO4 in the aqueous electrolyte.
https://doi.org/10.1016/j.jpowsour.2012.03.049_p1_4 | As well known, LiMnPO4 is an insulator with ca. 2 eV energy band gap [21] and the Jahn–Teller effect will cause the interface mismatch of lithiated phase and delithiated phase, which lead to its low electronic conductivity (<10−10 S cm−1) [22]. In order to improve its poor electrochemical performance originating from the low electronic conductivity, different approaches have been made by synthesizing nano-sized particles [23], [24], [25] and coating carbon [26], [27] or doping metal cation to form multi-transition metal olivine compounds [28], [29], [30], [31], [32]. Of course, there have been many literatures on the performance of multi-transition metal compounds [28], [33], [34], [35], [36] in the organic electrolyte, but the electrochemical performances of these compounds used for the ARLB have attracted only little attention. Xia’s group [37] reported LiCo1/3Ni1/3Mn1/3O2 combined with activate carbon showed good cycle ability and high rate capability. Zheng [7] pointed out that LiNi1/3Co1/3Mn1/3O2 had a better rate capability and only 9.1% capacity loss after 1000 cycles at 80 C in 2 M LiNO3 solution. Minakshi [38] studied the crystal structure and phase transition of Li(Co0.5Ni0.5)PO4 in an aqueous solution.
https://doi.org/10.1016/j.jpowsour.2012.03.049_p1_5 | In this paper, LiFe0.5Mn0.5PO4/C compounds were prepared by a sol–gel method and sintering process. The ARLB was assembled with LiFe0.5Mn0.5PO4/C and LiV3O8 in saturated LiNO3 solution. The galvanostatic charging/discharging experiments were used to evaluate the electrochemical behaviors of LiFe0.5Mn0.5PO4/C and the lithium-ion diffusion coefficients of LiFe0.5Mn0.5PO4/C were studied with CV data.
https://doi.org/10.1016/j.jpowsour.2012.03.049_p2_2 | LiFe0.5Mn0.5PO4/C was synthesized by a sol–gel and calcinations process. CH3COOLi·2H2O, FeCl2·4H2O, MnCl2·4H2O, P2O5 and critic acid with a molar ratio of 1:0.5:0.5:1:1 were dissolved in 40 mL ethanol solution. The mixture solution was rigorous stirred for 12 h in nitrogen gas, and then heated at 353 K to get xerogel. Finally, the xerogel was fired at 773 K for 5 h in the purified argon gas flowing to prevent the oxidation of Fe2+ to obtain LiFe0.5Mn0.5PO4/C. LiV3O8 was synthesized as describe as previous publication [5].
https://doi.org/10.1016/j.jpowsour.2012.03.049_p2_3 | The three-electrode cell was constructed with the LiFe0.5Mn0.5PO4/C cathode (15 mm in length, 5 mm in width, 0.2 mm in thickness, and active material weighing 12 mg) as the working electrode, LiV3O8 anode (with identical dimensions to the cathode) as counter electrode, and saturate calomel electrode (0.242 vs. SHE/V) as reference electrode. The working electrode was prepared as following: mixing active materials (LiFe0.5Mn0.5PO4/C), acetylene black and polyvinylidene fluoride(PVDF) in a weight ratio of 80:10:10 using N-methyl-2-pyrrolidone as solvent, the black slurry was uniform mixed with ultrasonic process for 2 min, then coated on nickel mesh followed by drying at 373 K for 10 h under vacuum. The counter electrode was prepared by the same method as the working electrode described above. The relative ratio of cathode and anode amounts is 1:1.2. The neutral electrolyte was prepared by dissolving appropriate amount of LiOH·H2O in the saturated LiNO3 solution, and the experimental deoxygenated electrolyte was prepared by bubbling high-purity nitrogen for 3 h before measurement.
https://doi.org/10.1016/j.jpowsour.2012.03.049_p2_4 | The sample was characterized by XRD analysis using Bruker D8-Adavanced diffractometer with Cu Kα radiation, scanning ranges from 15° to 80°. The lattice parameters of the as-synthesized sample are refined by Rietveld analysis using the Topas software. The actual electrode surface area was measured with BET method by using ASAP 2020. The element analysis of the precipitation in the aqueous electrolyte was studied by a JEOL JSM-7000F instrument and an energy dispersive X-ray (EDS) spectrometer. The micro-morphologies of the as-prepared materials were observed using JEOL JEM-2100 transmission electron microscope operating at an accelerating voltage of 200 kV. The electrochemical properties were performed using Arbin BT2000 instrument controlled by Arbin MITS PRO. Cyclic voltammetric experiments were recorded at the scanning rate of 0.1 mV s−1, 1 mV s−1, 2 mV s−1, 2.5 mV s−1, 4 mV s−1 and 10 mV s−1 within the potential range of −0.4 V to 1.2 V vs. SCE using AMETEK VMC-4. All the measurements were conducted at room temperature.
https://doi.org/10.1016/j.jpowsour.2012.03.049_p3_2 | The XRD pattern of LiFe0.5Mn0.5PO4/C is shown in Fig. 1a1. The crystal structure of the sample is consistent with standard ordered olivine structure of ICDD No. 13-0336. In the standard XRD pattern of LiFe0.5Mn0.5PO4, the peak intensity ratios of (111) and (121), (121) and (131) are 0.89, 0.90, respectively. Nevertheless, the peak intensity ratios of the synthesized LiFe0.5Mn0.5PO4/C are 1.01 and 0.97. These changes in peak intensity ratios are mainly due to a little distortion of the crystal lattice of LiMnPO4 caused by Fe atoms. Compared with pure LiMnPO4 (ICSD No. 97763: a = 10.431 Å, b = 6.095 Å, c = 4.734 Å), using the Rietveld refinement method, the calculated lattice parameters are a = 10.387 Å, b = 6.052 Å and c = 4.720 Å, and Rwp = 1.25, Rp = 0.99. The refinement result of LiFe0.5Mn0.5PO4/C is presented in Fig. 1a2, which suggests that Fe atoms cause the decrease of the lattice parameters.
https://doi.org/10.1016/j.jpowsour.2012.03.049_p3_4 | The TEM and HRTEM images of as-prepared materials were shown in Fig. 1b–f. In Fig. 1b, the particles are dispersed uniformly and their sizes range from 50 nm to 200 nm. In Fig. 1c, the dispersed particles are connected with the numerous and continuous carbon substance marked with white arrows. The critic acid was decomposed to carbon during the sintering process, and it appeared not only in the layer form but also in the granular form separated for the olivine particles. In Fig. 1d, the carbon layer is about 4.2 nm thickness. The carbon coating amount is 9.7 wt% in LiFe0.5Mn0.5PO4/C. The insert image of Fig. 1d is the electron diffusion pattern of the marked “Sp1”, exhibiting that the particle is composed of many smaller crystallite. Fig. 1e illustrates the HRTEM images of LiFe0.5Mn0.5PO4/C. The spacing of lattice fringes are 0.51 nm, 0.30 nm and 0.43 nm, corresponding to (020) and (121) plane of LiFe0.5Mn0.5PO4/C. These results indicate that LiFe0.5Mn0.5PO4/C is well crystallized, meanwhile, it has some crystal defects observed from the region marked with “Sp2”.
https://doi.org/10.1016/j.jpowsour.2012.03.049_p3_5 | The 1st charge–discharge curve of LiFe0.5Mn0.5PO4/C at 0.1 C is shown in Fig. 2a1. The 1st discharge capacity is 107.00 mAh g−1, which is higher than that reported in Ref. [35]. In Fig. 2a1, two pairs of voltage plateaus are observed, related to the charge/discharge reactions of Fe2+/Fe3+ (charge: 0.3349 V; discharge: 0.3182 V) and Mn2+/Mn3+ (charge: 0.9156 V; discharge: 0.8600 V) with polarization potential of 0.0167 V and 0.0556 V, respectively. The reduced polarization potential 0.0556 V of Mn redox couple is much lower than that of the reported in the recent paper [20]. However, the coulombic efficiency of this ARLB is relatively low, which may be attributed to Jahn–Teller effect, manganese dissolution or the dissolved oxygen in the aqueous electrolyte. As shown in Fig. 2a2, the corresponding EDS spectra of the precipitation in the aqueous electrolyte after the first cycle, exhibit characteristics peaks of manganese, and the formation of precipitation we proposed is shown as following reaction: 2Mn2+(dissolution) + 2H2O + O2 + 4e− = 2Mn(OH)2↓. In Fig. 2a3, the comparisons of 1st charge–discharge curves for LiFe0.5Mn0.5PO4/C in dissolved oxygen LiNO3 aqueous electrolyte and in LiNO3 aqueous electrolyte without dissolved oxygen indicate that the coulombic efficiency and discharge capacity could be improved by eliminating oxygen in the aqueous electrolyte.
https://doi.org/10.1016/j.jpowsour.2012.03.049_p3_7 | The electrochemical cycle behaviors of (LiFe0.5Mn0.5PO4/C)//LiV3O8 ARLB at different C-rate are shown in Fig. 2b. The initial discharge capacity of ARLB at 0.05 C, 0.1 C, 1 C, 2 C, 5 C are 123.09 mAh g−1, 107.00 mAh g−1, 94.75 mAh g−1, 94.07 mAh g−1, 78.39 mAh g−1, respectively. However, the fast capacity fade is observed and the retained discharge capacities are only 10.65 mAh g−1, 10.42 mAh g−1, 40.73 mAh g−1, 38.21 mAh g−1, 44.25 mAh g−1 after 100 cycles. Fig. 2c illustrates the cycle performance of (LiFe0.5Mn0.5PO4/C)//LiV3O8 ARLB at different higher C-rate. As shown in Fig. 2c, the 1st discharge capacity of 68.37 mAh g−1, 37.36 mAh g−1, 34.62 mAh g−1 and 66.77 mAh g−1 could still be obtained at the rate of 10 C, 20 C, 30 C and 50 C, respectively. The discharge capacity is still above 50 mAh g−1 after 100 cycles at 50 C, and it is the first report of (LiFe0.5Mn0.5PO4/C)//LiV3O8 ARLB at 50 C. It is noted that the discharge capacity at 50 C is higher than that at 20 C and 30 C in our experiment; and this unusual phenomena in the ARLB is also reported in [5], [39], which is quite different from the traditional lithium-ion battery. The reason should be studied intensively.
https://doi.org/10.1016/j.jpowsour.2012.03.049_p3_8 | The cyclic voltammogram curves of LiFe0.5Mn0.5PO4/C electrodes in saturated LiNO3 electrolyte at different scanning rate are shown in Fig. 3a–f. Two pairs of redox peaks, which are associated with the lithium-ion deintercalation/intercalation in the process of the oxidation/reduction of Fe2+/Fe3+ and Mn2+/Mn3+, appear in the CV curves at scanning rate of 0.1 mV s−1, 1.0 mV s−1, 2 mV s−1, 2.5 mV s−1. Nevertheless, at the scanning rate of 4.0 mV s−1 and 10 mV s−1, the Mn anodic peak of the CV curve for LiFe0.5Mn0.5PO4/C is not found due to the potential moves positively exceeding the measurement range (from −0.4 V to 1.2 V). At the scanning rate of 0.1 mV s−1, 1.0 mV s−1, 2 mV s−1, the peak potentials do not change and the peak currents decline largely with the increase of the cycle number. On the contrary, for the 2.5 mV s−1, 4 mV s−1 and 10 mV s−1, though the oxidation peaks shift slightly lower potential in the second cycle and there are some irreversible capacity loss, the CV curves appear well-defined peaks and good overlap in the following cycles. The above results illustrate that LiFe0.5Mn0.5PO4/C has good cycle ability in the ARLB at high scanning rate. Moreover, the additional peaks indicate by the dark arrows, which locate between 0.2 V and 0.8 V, are found in the CV profiles. We presume that the additional peak may be associated with the intrinsic structure, the proton insertion [7] or the reaction of impurities existing in the aqueous electrolyte.
https://doi.org/10.1016/j.jpowsour.2012.03.049_p3_10 | In order to compare CV curves of LiFe0.5Mn0.5PO4/C at different scanning rate, we displayed them in Fig. 3g. Table 1 listed the peak potential difference (Ep,a − Ep,c) at various scanning rates calculated from Fig. 3g for LiFe0.5Mn0.5PO4/C. According to the CV curves, we could evaluate the reaction reversibility, and that is the peak potential difference (Ep,a − Ep,c). The results indicate that the peak currents and the peak potential difference between the anodic and cathodic peaks of Fe and Mn increase with the scanning rate increasing. The ARLB may yield quasi-reversible waves at 0.1 mV s−1 and 1 mV s−1, however, irreversible behaviors are observed at 2 mV s−1, 2.5 mV s−1, 4 mV s−1 and 10 mV s−1, which may be assumed that the electrochemical lithium-ion deintercalation/intercalation process changes from being kinetically quasi-reversible to irreversible when scanning rate increases from being low to high.
https://doi.org/10.1016/j.jpowsour.2012.03.049_p3_12 | Fig. 4 shows the linear relationship between the peak currents and the square root of the scanning rate for the anodic and cathodic process. It appears that the lithium-ion deintercalation/intercalation process is diffusion-controlled for LiFe0.5Mn0.5PO4/C used in the ARLB, which is in accordance with Ref. [40]. And then, the diffusion coefficients of lithium ion for LiFe0.5Mn0.5PO4/C can be roughly calculated according to the Eq.(1) [41] (1) where ip is peak current, F is Faraday’s constant, R is the gas constant, T is the absolute temperature, n is electrons per molecule lithium ion, ν1/2 is scanning rate of cyclic voltammetry, C0∗ is concentration of lithium ion, A is the actual surface area of electrode and its value calculated by BET method is 1747 cm−2, D is the diffusion efficient of lithium ion. The corresponding diffusion coefficients are list in Table 2. In Table 2, the magnitude order of lithium-ion diffusion coefficient from DFe(anodic)/(cathodic) is 10−14 cm2 S−1, which is lower than that reported in Ref. [17]; while DMn(anodic)/(cathodic) is about 10−14–10−15 cm2 S−1, which is higher than that reported in Ref. [42]. In terms of the lithium-ion coefficient of LiFe0.5Mn0.5PO4/C used for the ARLB, further studies are still required.
https://doi.org/10.1016/j.jpowsour.2012.03.049_p4_2 | The electrochemical performances of new intercalate electrode material, LiFe0.5Mn0.5PO4/C, in saturated LiNO3 aqueous electrolyte are firstly studied by galvanostatic cycling and cyclic voltammetry. The (LiFe0.5Mn0.5PO4/C)//LiV3O8 ARLB exhibits good cycling stability at higher C-rate. And it shows great potential for applications in large-scale devices. The detailed cyclic voltammetry investigations show that the lithium-ion deintercalation/intercalation process of LiFe0.5Mn0.5PO4/C used in the ARLB is diffusion-controlled.
https://doi.org/10.1016/j.jpowsour.2012.03.077_p1_2 | The electrochemical performance of lithium-ion batteries is largely determined by the cathode materials, which require fast lithium-ion diffusion over a large solid-solution range during the charge/discharge process [1], [2], [3]. LiMPO4 (M = Mn, Fe, Co, Ni) materials with the ordered-olivine structure are known to have an adequate solid-solution range for use as rechargeable cathodes. Among them, LiMnPO4 is considered to exhibit the best potential, ∼4.1 V vs. Li+/Li, for matching the HOMO of the organic liquid-carbonate electrolytes that are presently used in Li rechargeable batteries; it is also low in cost [4]. Hence, LiMnPO4 would be an ideal substitute for the commonly used cathode materials.
https://doi.org/10.1016/j.jpowsour.2012.03.077_p1_3 | However, LiMnPO4 suffers from low electronic conductivity (<10−10 S cm−1) leading to lower capacity and limited rate capability [5], [6]. In addition, the appearance of a Jahn–Teller distortion is predicted to create a large kinetic barrier to ion and electron hopping at the mismatched MnPO4/LiMnPO4 interface [7]. There have been many efforts in recent years to increase the electronic conductivity of LiMnPO4 by cationic doping, decreasing the particle size, or coating with electronically conducting agents [8], [9], [10]. Nanostructured materials provide short diffusion lengths for both Li+-ion diffusion and electron transport, which can enhance charge/discharge rates [11]. Several procedures for the synthesis of nanostructured LiMnPO4 have been reported; they include the hydrothermal process [12], ultrasonic spray pyrolysis [13], the polyol process [14] and solvothermal methods [15]. Although the nanometer-sized materials can improve the electrochemical performance to a certain extent, the morphology of the olivine particles is a critical factor that determines the rate of Li+ extraction/insertion.
https://doi.org/10.1016/j.jpowsour.2012.03.077_p1_4 | The Li+ ions move in 1D b-axis channels in the ordered-olivine structure in the orthorhombic space group Pnma [16], [17], [18]. However, Amin et al. claim [19], from transport measurements on single-crystal LiFePO4, that electronic conductivity, ionic conductivity, and chemical diffusivity of Li are all found to be essentially two-dimensional with similar components in b and c directions. Moreover, Choi et al. have shown that LiMnPO4 nanoplates with a (100) face perpendicular to the a-axis gives a respectable electrochemical performance [20].
https://doi.org/10.1016/j.jpowsour.2012.03.077_p1_5 | In the present study, we report the synthesis and electrochemical performance of LiMnPO4 nanoplates prepared by a simple solvothermal method. The short dimension of the LiMnPO4 nanoplates was determined by XRD and TEM. Although the b-axis parallel to the short dimension is more favorable for an olivine cathode, the LiMnPO4 nanoplates have their short direction along the a-axis. Nevertheless, nanoparticles show an interesting electrochemical performance. In addition, we provide direct experimental evidence for the appearance of a Jahn–Teller distortion in MnPO4 that raises the kinetic barrier at the mismatched MnPO4/LiMnPO4 interface. Moreover the two-phase interface is not parallel to the b-axis in the (100) plane, but intersects it, which makes it more difficult to move the interface.
https://doi.org/10.1016/j.jpowsour.2012.03.077_p2_2 | The LiMnPO4 nanoplates were synthesized by a solvothermal method. Lithium dihydrogen phosphate (LiH2PO4, Aldrich) and Manganese acetate tetrahydrate (C4H6MnO4·4H2O, Alfa Aesar) with the molar ratio of 1:1 were used as the precursors. First, a reddish, transparent precursor solution was prepared by dissolving the appropriate amount of C4H6MnO4·4H2O in 35 ml ethylene glycol under constant stirring at room temperature for 30 min. Then, the required amount of LiH2PO4 was slowly added to the above solution under constant stirring for 60 min. The obtained solution was transferred into a Teflon vessel and sealed tightly in a stainless-steel autoclave. The autoclave was heated to 200 °C for 12 h in an oven and then allowed to cool down to ambient temperature. The precipitated products were filtrated, washed several times with ethanol, and finally dried at 120 °C for 10 h. To obtain the LiMnPO4 particles, the Lithium dihydrogen phosphate and Manganese acetate tetrahydrate with the molar ratio of 1:1 were ground in an agate mortar and heated at 600 °C for 4 h under a stream of reducing atmosphere (95%Ar + 5%H2) in a quartz tube furnace.
https://doi.org/10.1016/j.jpowsour.2012.03.077_p2_3 | The chemical extraction of lithium in non-aqueous medium was carried out at room temperature by stirring the LiMnPO4 sample in an acetonitrile solution of NO2BF4 for 24 h in an argon filled glove box. The products formed after the reaction were washed three times with acetonitrile under argon atmosphere to remove LiBF4 and dried under vacuum at ambient temperature.
https://doi.org/10.1016/j.jpowsour.2012.03.077_p2_4 | Powder X-ray diffraction (XRD) patterns of the products were recorded at room temperature with a Philips X-ray diffractometer equipped with Cu Kα radiation in a step-scanning mode over the range 10–90° with a step width of 0.02° and a step time of 5 s.
https://doi.org/10.1016/j.jpowsour.2012.03.077_p2_5 | Scanning electron microscopy (SEM) was performed with a JEOL JSM-5610 and FEI Strata™ DB235 SEM/FIB microscope. The high-resolution transmission electron microscopy (HRTEM) images and selected-area electron diffraction (SAED) patterns were carried out on a transmission electron microscope (JEOL 2010F).
https://doi.org/10.1016/j.jpowsour.2012.03.077_p2_6 | The Electrochemical performances of the samples were evaluated with a standard CR2032 coin cell. The electrodes containing the LiMnPO4 were prepared by the following procedure: Solvothermally synthesized LiMnPO4 and glucose in the weight ratio 1:1 were ground and heated to 500 °C for 2 h in Ar/H2 (95:5) to obtain a carbon-coated LiMnPO4 (LiMnPO4/C) composite; 12% wt.% Carbon was found on LiMnPO4/C from thermogravimetric analysis. The cathode was prepared by mixing LiMnPO4/C with acetylene black (Alfa Aesar) and polytetrafluoroethylene (PTFE) binder (G163, AGC company) with a weight ratio of 75:20:5; the mixture was rolled into thin sheets that were punched into circular discs 0.78 cm in diameter. The punched electrodes were dried in a vacuum oven at 120 °C overnight before assembling the coin cells. Half-cells with a polypropylene membrane separator, Li metal as the anode and the reference in 1 M LiPF6 in ethylene carbonate/dimethyl carbonate (EC/DMC) (1:1 v/v) electrolyte were assembled in a glove box filled with ultrahigh-purity argon. The electrochemical performance of the LiMnPO4 nanoplates was evaluated with an Arbin Instruments testing system (Arbin BT-2000) at room temperature and the electrochemical capacity of samples was evaluated based only on the active material weight.
https://doi.org/10.1016/j.jpowsour.2012.03.077_p3_2 | The crystal structure of the LiMnPO4 nanoplates was studied by powder XRD (Fig. 1). For comparison, the XRD pattern of the LiMnPO4 particles and the position and the relative intensity of the peaks of a crystalline LiMnPO4 sample (JCPDS card No. 33-0804) are shown in the same figure. The result shows that the nanoplates are single-phase LiMnPO4 with the orthorhombic olivine structure. It is interesting that the LiMnPO4 nanoplates yield XRD reflections with relative intensity homologous to those produced by LiMnPO4 particles, as obtained from JCPDS card No. 33-0804, except for the (200) reflection. In contrast, the relative intensity of the 200 reflection was increased several times in the XRD pattern of the LiMnPO4 nanoplates. The markedly increased (200) reflection in the XRD pattern indicates that the LiMnPO4 nanoplates have a (100) face. Fig. 2 shows the SEM image of LiMnPO4 nanoplates with a diameter of around 2 μm and a thickness of around 50 nm.
https://doi.org/10.1016/j.jpowsour.2012.03.077_p3_5 | In order to confirm the preferred direction, the crystallographic orientation of the LiMnPO4 nanoplates was analyzed with TEM. Fig. 3 shows the HRTEM images and SAED pattern of the LiMnPO4 nanoplates. The interplanar spacing of 3.047 Å and 3.740 Å in Fig. 3a can be identified as the (020) and (011) lattice planes, respectively, indicating that the crystallographic face of the nanoplates is the (100) plane. The corresponding SAED pattern also indicates the (100) plane is the plane face as well as the single-crystal nature of the LiMnPO4 nanoplates.
https://doi.org/10.1016/j.jpowsour.2012.03.077_p3_7 | In the ordered-olivine structure of LiMnPO4, like that of LiFePO4, Li+ transport follows a zigzag one-dimensional pathway along the b direction (Fig. 4). LiMnPO4 nanoplates with a face perpendicular to the (100) direction have a short length that is parallel to the a axis, which is not electrochemically active for Li+ transport. In contrast, with (010) planes as the plate face in LiFePO4, the short length is the most active b axis for Li+ deintercalation/intercalation. If a LiMnPO4 nanoplate were to grow with a short length perpendicular to the (010) direction, the rate capability of batteries employing LiMnPO4 nanoplates as cathode materials could be significantly improved. Nevertheless, Choi et al. [20] have also shown that the LiMnPO4 nanoplates with the b axis in the plates can give an interesting electrochemical performance.
https://doi.org/10.1016/j.jpowsour.2012.03.077_p3_9 | Fig. 5 presents typical voltage profiles of our LiMnPO4 nanoplates at various charge/discharge rates between C/20 and 2C in the voltage range between 2.5 and 4.5 V. Similar to the results of Choi et al. [20], the voltage profiles clearly show a flat redox potential around 4.1 V vs. Li/Li+ at low rates, indicating that the charge/discharge reaction proceeds via a first-order phase transition between LiMnPO4 and MnPO4. Although the LiMnPO4 nanoplates have the b axis within the particle plates, a high specific capacity of 108.2 mAh g−1 was still achieved at C/20; even at a 2C rate, a specific capacity of 40.5 mAh g−1 was delivered. The capacity decrease with increasing discharge rates is consistent with primary Li+-ion diffusion within the (100) planes.
https://doi.org/10.1016/j.jpowsour.2012.03.077_p3_11 | The cycle performance of the LiMnPO4 nanoplates is given in Fig. 6. In order to investigate the rate capability during cycling, various current rates of C/20, C/10, C/2, 1C and 2C were applied to the working electrode. Except for the first three cycles, the sample shows a relatively stable charge/discharge capacity. Even at the 2C rate, the capacity fade was only 0.09% per cycle. The difference between the charge and discharge capacities, which represents an irreversible loss, decreases with cycling, which is why it is smaller at 2C in Fig. 6 than at C/20 rate. A similar phenomenon has been reported by Choi et al. [20], who achieved a capacity of 168 mAh g−1 at C/25 rate with smaller, thinner particles. The origin of this initial irreversible capacity loss has not been determined.
https://doi.org/10.1016/j.jpowsour.2012.03.077_p3_13 | In order to understand the reason for the poor rate capability, a series of LixMnPO4 compositions (0 ≤ x ≤ 1) were prepared by chemical delithiation of LiMnPO4 with x being controlled by the initial stoichiometry of NO2BF4 in the solution. The corresponding XRD patterns are shown in Fig. 7. For comparison, the same figure shows the position and the relative intensity of the peaks of a crystalline LiMnPO4 sample (JCPDS card no. 33-0804) and MnPO4 sample (JCPDS card no. 77-0180) at the bottom and the top, respectively. According to the Laffont et al. experimental method [21], values of x were deduced from calibration curves of the ratios of the intensities of both (200) and (210) reflections established from XRD patterns of xLiMnPO4 + (1 − x)MnPO4 mixtures (prepared by simply mixing LiMnPO4 and MnPO4 powders in a mortar). Integrations and decompositions of the diffraction peaks were made with the FullProf Suite. For LixMnPO4, the compositions were two-phase.
https://doi.org/10.1016/j.jpowsour.2012.03.077_p3_15 | Like LiFePO4, the extraction of lithium from LiMnPO4 is accompanied by a direct transition to MnPO4 that leaves the olivine MnPO4 framework intact. Fig. 8 shows the structures of LiMnPO4 and MnPO4. The corresponding structure parameters are listed in Table 1. Although the crystal structure did not change significantly from LiMnPO4 to MnPO4, the unit-cell parameters and Mn–O bond lengths did change. The unit-cell parameters a and b of the LiMnPO4 phase are 10.4522 Å and 6.1054 Å, respectively; the MnPO4, values are 9.6469 Å and 5.9178 Å, respectively. The cell volume changes from 302.82 Å3 for LiMnPO4 to 272.96 Å3 for MnPO4; the volume contraction of about 10% is larger than the 6.8% for LiFePO4 [22]. In addition, Mn3+O6 octahedra become severely distorted by orbital order on, the Mn3+ ions; the Mn3+–O3′ bonds are elongated, the Mn3+–O1, Mn3+–O2 and Mn3+–O3 bond lengths are shortened. Normally, the Jahn–Teller distortion of a Mn3+O6 octahedron shows an elongation of the two axial bond lengths and shrinkage of the four equatorial bond lengths to give a tetragonal c/a > 1 site distortion. However, in LiMnPO4, the strong bonding within the (PO4)3− complexes forces a shorter O3′–O3′ separation of the edge shared with a (PO4)3− relative to the O3–O3 separation sharing only corners (see Table 1). As a result, the Mn2+ ion of LiMnPO4 displaced toward the O3–O3 edge. On removal of Li, this displacement biases the Jahn–Teller orbital order on the Mn3+ ions toward an empty axial (O1–Mn3+–O2) 3z2 − r2 orbital, i.e. a c/a < 1 distortion, as can be seen in Table 1 by the shortening of the mean axial Mn–O1 and Mn–O2 bonds relative to the mean Mn–O3, O3′ bonds; there is a stronger shift of the Mn3+ ions from the O3′–O3′ edge toward the O3–O3 edge that is induced by the coulomb Mn–P coulomb repulsion as well as the strong bonding in the (PO4)3− ions.
https://doi.org/10.1016/j.jpowsour.2012.03.077_p3_18 | Fig. 9 shows the distorted interstitial octahedron of the MnPO4 framework that is occupied by Li+ in LiMnPO4 and is empty in MnPO4. Although the volume of the two octahedra are similar, 11.86 versus 11.42 Å3 for LiMnPO4 versus MnPO4, the site distortion is increase in MnPO4; the tilt angle α = 14.54° of the O3–O3 axis from the O1–O1 axis in LiMnPO4 increases to β = 20.64° in MnPO4.
https://doi.org/10.1016/j.jpowsour.2012.03.077_p3_20 | In order to observe directly the two-phase MnPO4/LiMnPO4 interface, we have imaged a partially delithiated Li0.42MnPO4 nanoplate with HRTEM; Fig. 10 shows the Fourier transforms of the MnPO4 region located at the edge of the sample, the LiMnPO4 region located in the center of the sample, and the interface region between them. The Fourier transforms of the interface region is composed of diffraction spots from both phases. The volume difference between the two phases creates a large strain at the interface, which increases the activation energy for Li+ insertion/extraction and lowers the rate of Li+ diffusion.
https://doi.org/10.1016/j.jpowsour.2012.03.077_p3_22 | In LiFePO4, where the [010] axis is perpendicular to a plate, the interface boundary is parallel to the direction of motion of the Li+ ions whereas in LiMnPO4 the interface intersects the [101] axis to impede Li+ diffusion.
https://doi.org/10.1016/j.jpowsour.2012.03.077_p4_2 | LiMnPO4 nanoplates with the orthorhombic ordered-olivine structure were prepared by a simple solvothermal method. The LiMnPO4 nanoplates have a diameter around 2 μm and a thickness of around 50 nm. HRTEM images and SAED patterns of the LiMnPO4 nanoplates indicate that the crystallographic face of the nanoplates is the (100) plane, which agrees with deduction from the XRD pattern. Although the LiMnPO4 nanoplates with a (100) plane have 1D [010] Li+ diffusion in the plane, nevertheless the LiMnPO4 nanoplates have a significant capacity and relatively stable charge/discharge capacities. Except for the first three cycles, the discharge of the sample is 107.5 mAh g−1 at the rate of C/20, and the mean capacity fade is 0.08% per cycle. During the extraction/reinsertion of lithium, the olivine unit-cell volume changed from 302.82 Å3 for LiMnPO4 to 272.96 Å3 for MnPO4; the volume contraction of about 10% is larger than the 6.8% for LiFePO4. More significant is orientation of the two-phases interface relative to the 1D Li+ diffusion path. The nanoplates permitted HREM imaging of the MnPO4/LiMnPO4 interface intersecting the [010] Li+-diffusion axis in the (100) plane. This geometry impedes the Li+ diffusion rate because of the large lattice strains that must accompany the Li+ diffusion. In LiFePO4, the FePO4/LiFePO4 interface is parallel to the Li+ diffusion pathway, which is perpendicular to the LiFePO4 platelets. The parallel interface is more easily moved by fast insertion/extraction of Li+ parallel to the interface.
https://doi.org/10.1016/j.jpowsour.2012.03.090_p1_2 | The olivine LiFePO4 (LFP) is a promising cathode material in lithium ion batteries (LIBs) due to the advantages including high capacity, structural stability, flat charge/discharge plateaus, environmental benignity, excellent safety, low-cost [1], [2], [3], [4]. However, the charge/discharge capacity is generally much lower than the theoretical value, especially at high current rates, which seriously retards its real application. The reason can be attributed to the poor electronic conductivity (σe ∼ 10−9 S cm−1) [5] and low ion diffusion coefficient (DLi+ < 10−14 cm2 s−1) [6]. Therefore, high electronic conductivity, low ionic diffusion resistance, effective interfacial electrode/electrolyte contact are highly desirable for the electrode materials to achieve the high rate capabilities in LIB.
https://doi.org/10.1016/j.jpowsour.2012.03.090_p1_3 | Tremendous work has been devoted to synthesize the above-featured materials [7], [8], [9], [10], which includes: i) Surface coating with carbon has been proved effective to improve the electronic conductivity. ii) Decreasing the particle size can significantly shorten the diffusion distance and thus lower the ionic diffusion resistance. iii) Constructing the mesopores in the composite materials can remarkably increase the specific surface area, which favors the interfacial contact of electrode/electrolyte. For example, Wu et al. [11] dispersed the LiFePO4/C nanoparticles in a nanoporous carbon matrix by a sol–gel method, which yields a superior cathode performance in LIB. They suggested that both the small particle size of LiFePO4 and the use of a nanoporous carbon matrix could effectively enable Li+ and e− to migrate and reach the active particle, hence realizing the full potential of the nanoactive materials. Similarly, Zhao et al. [12] deposited the LiFePO4 particles on the tridimensional porous carbon framework, which showed high specific surface area and thereby superior electrochemical performance. Saravanan et al. [13] prepared the nanoplate LiFePO4 material by a solvothermal method, which was coated with a 5 nm thick amorphous carbon layer. The thin layer of the nanoplate favored a short diffusion length for Li+ ions, and the carbon coating facilitated the electron diffusion, thereby resulting in a high rate performance. Wang et al. [14] reported an in-situ polymerization restriction method to prepare the nanometer-sized LiFePO4/C composite with a core–shell structure, which also yielded an excellent electrochemical performance.
https://doi.org/10.1016/j.jpowsour.2012.03.090_p1_4 | Among the various efforts, the carbon coating during the synthesis yields coupled effects on the morphology and microstructure of the resultant materials, thereby determining the ion/electron diffusion, the interfacial contact and electrochemical performance of LiFePO4/C. A variety of the carbon sources have been employed in the synthesis, such as citric acid [15], sucrose [16], tartaric acid [17] and carbon black [18]. However, it seems to be somewhat arbitrary to select the carbon source in the previous work.
https://doi.org/10.1016/j.jpowsour.2012.03.090_p1_5 | In this work, we extensively investigate the effect of the carbon source on the microstructure and the performance of the LiFePO4 material. And for the first time, we report that by using the dual organic/inorganic carbon sources, the synthesized LiFePO4/C composite material features a small crystal grain size, mesoporous structure, high specific surface area and decent electronic conductivity. As a result, the composite material yields a superior electrochemical performance and rate capability in LIBs.
https://doi.org/10.1016/j.jpowsour.2012.03.090_p2_3 | The LiFePO4/C composite was prepared by a two-step method. First, the precursors were dissolved in an aqueous solution, which was then spray-dried to form precursor powders. Second, the solid precursor powders experienced carbothermal reduction in an inert gas at high temperatures, producing the LiFePO4/C composite. More details are described as follows.
https://doi.org/10.1016/j.jpowsour.2012.03.090_p2_4 | First, 0.300 mol (FeNO3)3·9H2O (AR), 0.300 mol (NH4)2HPO4 (AR) and 75.0 g glucose were dissolved in 120 mL deionized (DI) water. Then, under vigorously stirring, the above solution was poured into a Li-precursor aqueous solution containing 0.300 mol LiOH (AR) in 70 mL DI water, yielding a gel-like mixture. The gel mixture finally turned to be a sol upon adding 10.0 mL strong aqua ammonia. The precursor sol was spray-dried in a centrifugal disc spray dryer at a rate of 30 mL min−1 with inlet and outlet temperatures at 220–260 °C and 110–120 °C, respectively. Finally, the resultant precursor powders were pyrolyzed at 750 °C for 10 h in a tube furnace under nitrogen atmosphere. The resultant LiFePO4/C composite material was referred to as LFP-OC, as the organic carbon glucose was used as the sole carbon source in the synthesis.
https://doi.org/10.1016/j.jpowsour.2012.03.090_p2_5 | The LiFePO4/C composite material prepared with the inorganic carbon source, LFP-IC, was synthesized in the same route except that glucose was substituted by 14.0 g Vulcan XC-72 carbon powders. Similarly, the LiFePO4/C composite material prepared with dual carbon sources, LFP-DC, was synthesized by adding 50.0 g glucose and 5.00 g Vulcan XC-72 carbon powders.
https://doi.org/10.1016/j.jpowsour.2012.03.090_p2_6 | We further prepared another two LFC-DC samples with different amounts of the dual carbon sources, viz. LFP-DC-I with 60.0 g glucose and 2.00 g Vulcan XC-72 carbon, LFP-DC-II with 35.0 g glucose and 8.00 g Vulcan XC-72.
https://doi.org/10.1016/j.jpowsour.2012.03.090_p2_9 | X-ray diffraction (XRD) pattern was obtained with a Rigaku D/max-2200 X-ray diffractometer. Scanning electron micrograph (SEM) and elemental mapping were taken on a Hitachi S-4800 equipped with energy dispersive spectroscopy (EDS). The N2 adsorption–desorption isotherms were measured with Tristar ASAP 2010 gas adsorption analyzer. The specific surface area was calculated by the Brunauer–Emmett–Teller (BET) analysis, and the pore size distribution was calculated by the Barret–Joyner–Halenda (BJH) method. The carbon content was determined with a carbon–sulfur analyzer (Leco, CS-444LS, USA).
https://doi.org/10.1016/j.jpowsour.2012.03.090_p2_10 | The electronic conductivity of the LiFePO4/C pellet was measured by the four-point probe method using a contact-type conductivity meter (Suzhou Tong-Chang. SZT-2A, China). The composite pellet was fabricated as follows. LiFePO4/C powder was mixed with 5 wt.% polyvinylidene fluoride (PVDF), which was then pressed under 20 MPa for 5 min to form the pellet.
https://doi.org/10.1016/j.jpowsour.2012.03.090_p2_12 | The electrochemical evaluation of the LiFePO4/C composite material was performed with a CR2016-type coin cell. The composite powder, acetylene black and PVDF binder were mixed at a weight ratio of 90:5:5 in N-methyl-2 pyrrolidinon (NMP). The cathode loading onto aluminum foil was about 7–10 mg cm−2 1.0 M LiPF6 in a liquid mixture containing 1:1 by volume ethylene carbonate: dimethyl carbonate (EC:DMC) were used as the electrolyte.
https://doi.org/10.1016/j.jpowsour.2012.03.090_p2_13 | The coin cell was evaluated by the galvanostatic charge and discharge between 2.0 and 4.2 V (vs. Li+/Li) on a battery evaluation system (New ware, CT-3008, China). The cells were charged to 4.2 V at 0.1 C, and discharged to 2.0 V at different current rates. The discharging capacity was then calculated by deducting residual carbon; in other words, the capacities reported herein are merely based on the active material (LiFePO4).
https://doi.org/10.1016/j.jpowsour.2012.03.090_p3_3 | Fig. 1 shows the XRD patterns of the three LiFePO4/C materials prepared with the inorganic carbon source (LFP-IC), organic carbon source (LFP-OC) and the dual carbon sources (LFP-DC). The peaks of the three samples agreed well with the orthorhombic phase LiFePO4 in the standard Powder Diffraction Card (PDF Card No. 40-1499), and no impurities were detected, which indicates that the high-purity LiFePO4/C composite could be synthesized by this method. The average diameter of the LiFePO4 crystallite can be estimated by using Debye–Scherrer equation, and the results were listed in Table 1. It is seen that the diameter increases in the order of LFP-OC (30.3 nm) < LFP-DC (31.6 nm) < LFP-IC (47.2 nm), indicating the presence of the organic carbon source can effectively lower the crystallite size. Such an effect can be understood as follows. The organic carbon glucose can be uniformly mixed with other precursors at the molecular level in the precursor sol. During the spray drying process, glucose may be uniformly dispersed in the aggregates or reside on the surface, which then acts as the stabilizer and therefore prevents the nanocrystallites against the coalescence. In comparison, the inorganic carbon with the particle diameter of 30–40 nm cannot be uniformly mixed with the precursors, finally yielding the larger crystallites. Download : Download full-size image Fig. 1. XRD patterns of the three LiFePO4/C materials prepared with the inorganic carbon source (LFP-IC), organic carbon source (LFP-OC) and the dual carbon sources (LFP-DC). Table 1. Grain size, specific surface area, electronic conductivity and carbon content for the LiFePO4 composites prepared with different carbon sources. Sample Grain size (nm) Specific surface area (m2 g−1) Conductivity (S cm−1) Residual carbon (wt. %) LFP-OC 30.3 125.8 7.9 × 10−4 14.3 LFP-DC 31.6 114.9 2.4 × 10−2 14.2 LFP-IC 47.2 17.2 6.4 × 10−2 13.8
https://doi.org/10.1016/j.jpowsour.2012.03.090_p3_5 | Fig. 2 shows the SEM images of the LiFePO4/C composites prepared with different carbon sources. Fig. 2a–c displays the panoramic morphologies of the LiFePO4/C composites prepared with glucose, glucose/carbon XC-72R, carbon XC-72R, respectively. It is seen that the synthesis method can yield LiFePO4/C microspheres with a fairly uniform size distribution of 5–10 μm. Detailed investigation on the microstructure is shown in Fig. 2d–f. It can be seen that each microsphere are actually comprised of smaller primary particles. Fig. 2d,e suggests that the primary particles are rather uniform in diameter of ca. 50 nm for the LiFePO4/C composites synthesized with glucose as the carbon source. In comparison, the particle size is not uniform and much larger when merely inorganic carbon was used, as seen in Fig. 2f. Element mapping (See Fig. S1) results suggest that the irregular block particles should be LiFePO4 but not carbon, indicating that carbon and LiFePO4 cannot be mixed at a molecular level. Based on the SEM results, we can conclude that the organic carbon source is essential to synthesize the composite material with uniform primary particles and carbon doping, which agrees well with the previous findings. Download : Download full-size image Fig. 2. SEM images of the LiFePO4/C composites: (a, d) LFP-OC; (b, e) LFP-DC; (c, f) LFP-IC.
https://doi.org/10.1016/j.jpowsour.2012.03.090_p3_7 | The pore structure of the synthesized LiFePO4/C composite was characterized by the nitrogen ad/desorption isotherms. Fig. 3 shows the isotherm curves of the three composite samples, viz. LFP-OC (Fig. 3a), LFP-DC (Fig. 3b) and LFP-IC (Fig. 3c). It is seen that the two former isotherm curves are basically similar in shape, which considerably differs from Fig. 3c. Fig. 3a,b indicate that LFP-OC and LFP-DC display type IV isotherms with H3 hysteresis loops, which suggest the two composites are typical mesoporous materials. In comparison, as seen in Fig. 3c, the isotherm of LFP-IC can be ascribed to Type II and is rather similar to the pure carbon XC-72R, indicating a nonporous structure when the carbon XC-72R was used as the sole carbon source. The pore structure of the three composites can further be confirmed by analyzing the pore size distribution, as seen in the inset of Fig. 3. LFP-OC and LFP-DC show a pore size distribution in the range of 5–30 nm, confirming that the two composites are of typical mesoporous structures. The formation of the mesopores can be ascribed to the glucose decomposition during the pyrolysis of the precursor. Based on the above findings, it can be concluded that the organic carbon precursor is essential to yield the mesoporous structure of LiFePO4/C. The mesoporous structure of both LFP-OC and LFP-DC will favor the entrance of electrolyte into the electrode, which facilitates the interfacial contact between the electrolyte and the LiFePO4/C composite [19]. Download : Download full-size image Fig. 3. Nitrogen ad/desorption isotherms of the LiFePO4/C composites; inset: pore size distributions from BJH method; (a) LFP-OC; (b) LFP-DC; (c) LFP-IC.
https://doi.org/10.1016/j.jpowsour.2012.03.090_p3_8 | We also calculated the total specific surface area by the BET analysis, as seen in Table 1. The LFP-OC and LFP-DC composites synthesized with glucose possess one order of magnitude larger specific surface areas than does LFP-IC. For the composite with the organic carbon source, the higher specific surface area can be attributed to the smaller grain size and mesoporous nature of the two composites, as discussed above. It is understandable that a high specific surface area will also facilitate its interfacial contact with the electrolyte [20], [21], [22], thus shortening the diffusion distance of Li+ and lowering the concentration polarization in the electrode [23].
https://doi.org/10.1016/j.jpowsour.2012.03.090_p3_10 | Electronic conductivity of the cathode material is another key issue to determine the electrochemical performance of the battery. Table 1 lists the electronic conductivity of the three composites. It is seen that the LFP-IC and LFP-DC composites yield two order of magnitude higher electronic conductivities than does LFP-OC while keeping the residual carbon content the same. It is thus concluded that the addition of the inorganic carbon source is essential to achieve a high electronic conductivity. The reason is that the inorganic carbon XC-72R has more graphitic carbon than does the graphitized carbon decomposed from glucose [24], [25], [26].
https://doi.org/10.1016/j.jpowsour.2012.03.090_p3_11 | In summary, we believe that the LiFePO4 composite synthesized with the dual carbon sources features a mesoporous nature, small grain size, high specific surface area, and superior electronic conductivity, which will thereby contribute to a superior electrochemical performance in the Li-ion battery.
https://doi.org/10.1016/j.jpowsour.2012.03.090_p3_13 | Fig. 4 shows initial charge–discharge profiles of the synthesized LiFePO4/C composites in the voltage range of 2.0–4.2 V at a current rate of 0.1 C. It is seen that all the initial charge–discharge curves exhibit a voltage plateau at 3.4–3.5 V, and the specific discharge capacities of LFP-OC, LFP-DC and LFP-IC are 157.2, 168.2 and 118.5 mAh g−1, respectively. The voltage plateau at 3.4–3.5 V confirms that the synthesized composite material is LiFePO4, as discussed in the XRD section. The polarization between charge/discharge plateau at 0.5 Li insertion/extraction of LFP-OC, LFP-DC and LFP-IC is 69, 57 and 78 mV, respectively, indicating that the kinetics is optimal for the LiFePO4/C composite synthesized with the dual carbon sources [13], [27]. Coincidently, LFP-DC further yields the highest specific discharge capacity, which is approximate to the theoretical value of LiFePO4. Actually, it is unsurprising that the best electrochemical performance is achieved when the dual carbon sources are used. First, the usage of dual carbon sources yields a molecular mixture of Li+/e− conductors in the composite, which lowers charge transfer resistance. Second, the smaller crystallite in the composite further shortens the diffusion length of the Li ions in the electrode. Third, the presence of mesopores and high specific surface area can facilitate the entrance of electrolyte, which improves the interfacial contact between the electrode and the electrolyte. Download : Download full-size image Fig. 4. Initial charge/discharge curves and amplified voltage flats (inset) of the composites at 0.1 C.
https://doi.org/10.1016/j.jpowsour.2012.03.090_p3_14 | Fig. 5 shows the discharge profiles at various current rates. To ensure identical initial conditions for each discharging, all the samples were first charged to 4.2 V at 0.1 C rate, and then charged at the constant potential at 4.2 V until the current decreased to 0.05 C. As shown in Fig. 5a,b, the discharge curve of LFP-OC and LFP-IC is seriously bent downward especially at high discharge rates; whereas LFP-DC exhibits a moderate decrease at the same rate. Specifically, no clear voltage plateaus can be recognized in the discharge curves of LFP-OC and LFP-IC at 10 C, for which the discharge capacities are ca. 52 and 42 mAh g−1, respectively. In comparison, LFP-DC shows a remarkable voltage plateau above 3.0 V at the same rate, and a high capacity of 93 mAh g−1 is also achieved. Fig. 5d clearly reveals that LFP-DC yields superior rate performance to both LFP-OC and LFP-IC. It should be noted that LiFePO4/C synthesized by our method outperforms most samples reported in very recent open literature, as shown in Table 2. As shown in Ref. [28], [29], [30], [31], [32], [39], high-performance LiFePO4/C composite materials can be synthesized by either the hydrothermal/solvothermal method or the CVD post-treatment. However, it should be noted that these methods are not applicable for the mass production of the LiFePO4/C composite materials, mostly due to the cost issue. The method developed by this work does not include any expensive chemicals or facilities, which is thus a facile, low-cost, and scalable method to synthesize the high-performance LiFePO4/C composite material. Download : Download full-size image Fig. 5. Initial discharge curves of LFP-OC (a), LFP-IC (b), LFP-DC (c) And their discharge capacities at various discharge rates: 0.1, 0.5, 1.0, 2.0, 5.0 and 10.0 C (d). Table 2. Discharging capacities of the LiFePO4/C materials reported in 2011. Capacity (mAh g−1) Synthesis method Ref. 0.1 C 1 C 5 C 168 153 122 Our work – 140 120 Hydrothermal method [28] – 156 124 Hydrothermal method [29] 167 145 120 Hydrothermal method [30] 155 – 95 Hydrothermal method [31] 162 146 121 Solvothermal method [32] 135 130 – Polyol-assisted solvothermal method [33] 147 140 110 Sol–gel method [34] 162 148 – Sol–gel method [35] 137 – 80 Solution method [36] 160 142 120 Microwave-assisted solution [37] 149 – 127 Co-precipitation and in-situ polymerization [38] 155 133 105 High temperature solid state method [12] 168 150 134 High temperature solid state method – CVD [39] 150 135 110 Mechanical activation method [40] Table 3. Carbon content, specific surface area, grain size and electronic conductivity of the three samples prepared with different carbon source contents. Sample Residual carbon (wt. %) Specific surface area (m2 g−1) Grain size (nm) Conductivity (S cm−1) LFP-DC-I 14.5 119.7 30.9 6.2 × 10−3 LFP-DC 14.2 114.9 31.6 2.4 × 10−2 LFP-DC-II 14.3 51.6 44.8 5.1 × 10−2
https://doi.org/10.1016/j.jpowsour.2012.03.090_p3_16 | We further studied the effect of the carbon source content on the electrochemical performance while keeping the same total carbon content in the final LFP-DC composite. Fig. 7 presents the discharge curves of the LFP-DC, LFP-DC-I and LFP-DC-II composites. It is seen that the carbon source content yields considerable effect on the electrochemical performance of the composite. For example, the discharge capacity is 168.2, 162.5 and 141.3 mAh g−1 for LFP-DC, LFP-DC-I and LFP-DC-II at 0.1 C rate, respectively. By using 50.0 g glucose and 5.0 g XC-72R as the carbon source, the prepared LiFePO4/C composite (viz. LFP-DC) exhibits the best electrochemical performance, especially at higher current rates. The result can be understood based on the properties of the synthesized materials. Table 3 lists the key parameters of the three composites. It is seen that the LFP-DC composite shows a compromise in the specific surface area, grain size and electronic conductivity. Based on the optimization, the sample LFP-DC yields the best electrochemical performance. Download : Download full-size image Fig. 7. Initial discharge curves of LFP-DC, LFP-DC-I and LFP-DC-II at various rates: 0.1, 2.0 and 10.0 C.
https://doi.org/10.1016/j.jpowsour.2012.03.090_p3_18 | A schematic illustration is provided in Scheme 1 to understand the formation mechanism of the high-performance LiFePO4/C composite with the dual carbon sources. First, the precursor molecules, glucose and XC-72 carbon powders are mixed to form a homogenous solution. Second, the solution is spray-dried, yielding porous microspherical precursor aggregates. Finally, glucose is carbonized and LiFePO4/C is synthesized. Download : Download full-size image Scheme 1. Formation mechanism of the LiFePO4/C composite material by using the dual organic/inorganic carbon sources.
https://doi.org/10.1016/j.jpowsour.2012.03.090_p3_19 | In the second step, porous microspherical precursor aggregates are formed during the spray drying process, leaving the precursors uniformly mixed at a molecular level. Upon the following pyrolysis, the carbonization of glucose yields the mesopores in the composite materials, and the resultant amorphous carbon is uniformly coated on the LiFePO4 nanocrystallites, which prevents the grains against growing up in size. As a result, the mesoporous LiFePO4/C composite material with a small grain size and high specific surface area is synthesized by this method. On the other hand, the LFP-DC composite material features a high electron conductivity, which can be understood as follows. The spray drying offers a fast solvent evaporation, leaving all precursor species uniformly dispersed in the aggregates. Therefore, it is understandable that the evenly dispersed XC-72R carbon particles facilitate the electron conduction in the aggregates.
https://doi.org/10.1016/j.jpowsour.2012.03.090_p4_2 | In this work, the high-performance LiFePO4/C composite material was successfully synthesized in a facile method. We found that the carbon sources yielded a pronounced effect on the morphology, microstructure and the electrochemical performance of the LiFePO4/C composite. Specifically, by using the dual inorganic/organic carbon sources, the synthesized LiFePO4/C composite featured nanometer-sized particles, large specific surface area, mesoporous nature and decent electronic conductivity, which facilitated the ion/electron diffusion in the electrode and thereby yielded the best polarization performance and rate capability in LIBs.
https://doi.org/10.1016/j.jpowsour.2012.03.092_p1_2 | LiFePO4 (LFP) is now considered as active cathode materials in the new generation of Li-ion batteries. After the pioneering work of Padhi et al. [1], the problem of the low intrinsic electrical conductivity has been solved by coating the particles by conductive carbon [2]. Then, the preparation of the material has been improved to remove the impurities that poisoned the electrochemical performance [3]. Nowadays, many different synthesis routes can be used to prepare LiFePO4 of good quality, which have been reviewed recently [4], and LiFePO4 is now available on the market exhibiting capacity retention close to its theoretical one (170 mAh g−1). However, the growing demand of the product justifies efforts to optimize the synthesis in terms of price and electrochemical performance. Two main synthesis approaches are used today on the tonnage quantities. One is the solid-tate reaction, which is a synthesis route at high temperature the order of 700 °C, including the synthesis from the molten state [5] that has been proposed as an option to reduce the price. The other one is the hydrothermal/solvothermal approach, particularly successful with respect to controlling the chemical composition and crystallite size [6], [7], [8], [9]. The conventional hydrothermal process involves a reaction time 5–12 h to synthesize LiFePO4 [10], [11], [12], [13], [14], [15], [16], [17], [18]. With respect to the previous techniques, the hydrothermal process has the advantage that the synthesis temperature can be as small as 180 °C [19], so that it is a low energy consuming synthesis process. In these earlier works, the synthesis was assisted by ascorbic acid. On another hand, we have already mentioned the need for coating the particles with conductive carbon. This is easy and almost free in synthesis at elevated temperature, since it is sufficient to add a carbon precursor, typically lactose, to the precursors of LiFePO4 so that the synthesis of carbon-coated particles is a one-step process. However, the carbon deposit is conductive only when the carbonization temperature is Tca ≥ 600 °C [20], [21], [22]. In that case, the carbon layer is typically coke, a conductive variety of carbon [22]. On another hand, at lower values of Tca, the formation of sp3 bonds at the expense of sp2 is detrimental to the conductivity. To face this problem in case of hydrothermal synthesis, two options have been considered. One is to add conductive carbon under the form of carbon nanotubes in the autoclave [19], but nanotubes are very expensive. The other one is to add an additional step to the synthesis, using hydrothermal synthesis as the formation step for preparing LiFePO4, which material subsequently undergoes a high-temperature carbon coating step. In that case, the high-priced carbon nanotubes are avoided, but the advantage of the low-temperature synthesis in terms of energy consumption is lost. So far, only this second process has been adopted at the industrial scale, by Sud-Chimie [23], [24].
https://doi.org/10.1016/j.jpowsour.2012.03.092_p1_3 | In this work, we have synthesized submicron-sized LiFePO4 materials using the hydrothermal route assisted by a carboxylic acid, namely the citric acid, instead of the ascorbic acid used in the literature. Various synthesis parameters have been considered, including molar stoichiometry and pH of the starting solution. The structural characterization has been achieved by XRD, SEM, TEM, FTIR and magnetic measurements. To investigate electrochemical properties as a function of the synthesis conditions, the lactose route [25] has been used as the additional carbon-coating step, like in the industrial process. We find that the pH of the solution used for the preparation is critical to the electrochemical properties. Excellent results are obtained for the citric acid/Fe ratio R = 7 mol%, otherwise, the incomplete reduction of iron results in the formation of γ-Fe2O3 impurities that reduce importantly the capacity.
https://doi.org/10.1016/j.jpowsour.2012.03.092_p2_3 | Submicron-sized powders were prepared by hydrothermal route assisted by complexing agent as shown in Fig. 1. We used FeSO4·7H2O, H3PO4 and LiOH·H2O as chemical precursors. Attention has been taken to choose the proportion of the precursors corresponding to stoichiometry. 30 mL of solution was introduced in the Parr bomb 50 mL in volume. We have investigated elsewhere the consequence of a departure from stoichiometry [26]. The Li deficiency in the preparation process results in a partial occupation of Li sites by Fe, forming the defect Fe•Li + V′Li in the Kröker–Vink notation. Therefore, the chemical formula switches to Li1−2xFexFePO4 or, in closed form, Li1−2xFe1+xPO4 [26]. This defect has also been observed in samples synthesized by hydrothermal at temperature below 200 °C [6], [19]. At concentration x > 3%, this defect precipitates under the form of sarcopside, Fe3(PO4)2 [26], which may be the reason why mineralogists have observed sarcopside and triphylite associations in pegmatites [27]. The Fe•Li + V′Li defect has dramatic effects on the electrochemical properties since it blocks the Li-channel where it is located. To the opposite, an excess of Li in the preparation process results in the formation of Li3PO4 at the surface of the LiFePO4 particles [26]. The consequences on the electrochemical properties are much less dramatic since the Li-channels remain open, but still the impurity is an inert mass that reduces the capacity. Download : Download full-size image Fig. 1. Flowchart of the hydrothermal method before carbon-coating.
https://doi.org/10.1016/j.jpowsour.2012.03.092_p2_4 | After pH control by adjusting the acid/Fe ratio, the aqueous solution was heated at 185 °C in Teflon-type autoclave for few hours. The wetted powder was dried for 2 h in controlled atmosphere (argon). Optimized nanosized particles, elongated shape were obtained with the ratio acid/Fe = 7 mol%. The results are thus reported here for samples prepared with this acid/Fe ratio, and for samples without any complexing agent for comparison. The corresponding pH without complexing agent measured in the initial product (step 1 in Fig. 1) is 8.23, and 3.57 in the wetted powder (step 3). In the case of acid/Fe = 7 mol%, the pH values are 6.47 and 3.67, respectively.
https://doi.org/10.1016/j.jpowsour.2012.03.092_p2_5 | The carbon coating was achieved using the procedure described elsewhere [25]: the particles were mixed with the carbon precursor (lactose) in acetone solution. The nominal dry additive corresponded to 5 wt% carbon in LiFePO4. After drying, the blend was heated at 650 °C for 2 h in an inert atmosphere. The final quantity of carbon was about 2 wt% of the material (Cdetector, LECO Co., CS 444). This process leads to a homogeneous, 3 nm-thick surface layer of conductive carbon [25].
https://doi.org/10.1016/j.jpowsour.2012.03.092_p2_7 | Structural analysis of the samples were characterized with X-ray diffraction (XRD) on a Philips X’Pert PRO MRD (PW3050) diffractometer equipped with a Cu anticathode (CuKα radiation λ = 1.54056 Å) at room temperature. XRD patterns were collected under Bragg–Brentano geometry at 2θ with step 0.025° in the range 10–80°. For morphological analysis, a scanning electron microscope (SEM) study of the samples was performed using a Hitachi (Japan) electron microscope. The magnetic measurements (susceptibility and magnetization) were performed with two fully automated SQUID magnetometer (Quantum Design MPMS-5S) in the temperature range 4–300 K as described elsewhere [3].
https://doi.org/10.1016/j.jpowsour.2012.03.092_p2_9 | The electrochemical properties were tested at room temperature in cells with metallic lithium as anode electrode. Charge–discharge tests were performed on coin type cell (CR2032). Composite positive electrode was prepared by thoroughly mixing the active material (90 wt%) with vapor grown carbon fiber (2 wt%), acetylene black (2 wt%), polyvinylidene fluoride (6 wt%) in N-methyl-pyrrolidinone and spread onto aluminum foils then dried for 24 h at 120 °C in vacuum. Cathode loading was 9 mg/cm2. Cells were then assembled in an argon-filled glove box using foils of Li metal as counter electrode and Celgard 2400 as separator. The electrolyte was 1.0 mol L−1 LiPF6 in a mixture of ethylene carbonate (EC) and diethyl carbonate (DEC) (1:1, v/v). The cells were galvanostatically cycled between 2.0 and 4.0 V vs. Li0/Li+ on a Mac-Pile battery cycler at room temperature.
https://doi.org/10.1016/j.jpowsour.2012.03.092_p3_2 | Fig. 2 shows the X-ray diffraction patterns and the Rietveld refinements of the LFP samples prepared without chelating agent and with citric acid/Fe R = 7 mol%. All the diffraction lines can be indexed in the orthorhombic system with the Pnma space group. No impurity has been detected in these spectra. However, we shall see hereunder that the much more sensitive magnetic measurements will reveal the presence of some impurities in case the samples are prepared without chelating agent. Parameters of Rietveld refinement for the stoichiometric LFP sample prepared with chelating agent citric acid (R = 7 mol%) and without chelating agent are reported in Tables 1 and 2, respectively.
https://doi.org/10.1016/j.jpowsour.2012.03.092_p3_6 | The refined lattice parameters of the LFP sample with chelating agent are a = 10.3243(1) Å, b = 6.0062(2) Å, c = 4.6926(1) Å, and V = 290.98(7) Å3; all of them are in good agreement with the values reported in the literature [28], [29]. The average mono-crystallite size was calculated from the XRD line width using the Scherrer`s formula, d = 0.9λ/β1/2cosθ, where λ is the X-ray wavelength, β1/2 is the corrected width at half-height of the main diffraction peaks, and θ is the diffraction angle. The procedure to determine β1/2 has been reported elsewhere [30]. The parameter d has been measured for different angles corresponding to the (200), (101), (111), (211) and (311) lines. No significant dependence on θ has been evidenced, and the result is d = 55 ± 5 nm.
https://doi.org/10.1016/j.jpowsour.2012.03.092_p3_7 | The lattice parameters of the sample prepared without chelating agent are a = 10.3298(2) Å, b = 6.0097(8) Å, and c = 4.693(1) Å. The volume of the unit cell is then V = 291.3(3) Å3. This volume is significantly different from that of stoichiometric LiFePO4, and gives evidence of the presence of Fe•Li + V′Li defect. We have investigated elsewhere the linear variation of the volume of the unit cell with the concentration of this defect [26]. From this relation, we can estimate the concentration of such defects to 4.6%.
https://doi.org/10.1016/j.jpowsour.2012.03.092_p3_8 | The morphology of LFP powders is depicted by the SEM images shown in Fig. 3. SEM images show clearly the influence of the complexing agent. The material synthesized without the chelating agent is made of particles that appear as thick tiles with a broad dispersion in size. On another hand, the particles obtained in presence of the chelating agent have a more regular shape, about 240 nm-thick and 1 μm-length, and the size dispersion is narrow.
https://doi.org/10.1016/j.jpowsour.2012.03.092_p3_10 | The local structure was investigated by FTIR spectroscopy (Fig. 4). The spectrum of LiFePO4 has been already reported and analyzed elsewhere [31], [32]. The spectrum of the sample with R = 7 mol% is characteristic of well-crystallized LiFePO4 [33]. Again, we detect significant modification due to the influence of the weak acid used for the hydrothermal synthesis. The broadening of the bands in the spectra of the sample without chelating agent gives evidence of the shorter lifetime of the lattice vibrations, and thus a lattice disorder in this sample. That is true for the low-frequency modes to which Li is associated, but also for the dominant bands in the range 900–1200 cm−1, which is the region of the asymmetric and symmetric stretching modes of PO43− structural units. This result is then constant with the analysis of the XRD spectra. The disorder revealed by the FTIR spectrum of the sample synthesized in absence of the chelating agent is another evidence of the Fe•Li + V′Li defects. The positive charge on Fe•Li and the negative charge on V′Li generate electrostatic fields that compensate at distance significantly larger than the lattice parameter, but not at the molecular scale probed by the FTIR, so that the FTIR experiments are quite sensitive to this defect.
https://doi.org/10.1016/j.jpowsour.2012.03.092_p3_12 | Note, however, that all the bands can be identified as intrinsic bands of LiFePO4, which confirms the absence of any impurity phase in the bulk of the particles. This is at contrast with the impurities that have been detected on FTIR spectra of samples prepared by other synthesis routes below 400 °C [34].
https://doi.org/10.1016/j.jpowsour.2012.03.092_p3_13 | SQUID magnetometer experiments are very sensitive to even small (less than 1%) amount of impurities [3]. The magnetization curves M(H) for the sample grown with R = 7 mol% is reported in Fig. 6 and is linear in field. The temperature dependence of susceptibility χ = M/H at magnetic field H = 10 kOe recorded upon heating the sample from 4.2 K is shown in Fig. 5. The χ−1(T) curve has been reported instead of χ(T) to show that the Curie–Weiss law χ−1(T) = C/(T + θ) is satisfied in the paramagnetic regime, i.e. at temperature larger than the Néel temperature TN = 52 K [35]. The effective magnetic momentum deduced from the Curie constant is μeff = 5.11 μB close to the theoretical value 4.9 μB. These data are characteristics of LiFePO4 free from any impurity [36]. On the other hand, the magnetization curves of the sample prepared without the citric acid are non linear, as shown in Fig. 7. These magnetization curves are characteristics of the presence of ferrimagnetic impurities (meghamite γ-Fe2O3) in concentration (circa 0.2 at.%) too small to be detected by XRD analysis. Therefore, the citric acid is a reducing agent that prevents the formation of this Fe3+-impurity.
https://doi.org/10.1016/j.jpowsour.2012.03.092_p3_17 | After carbon coating using the lactose route, electrochemical properties have been investigated as a function of the synthetic conditions (Fig. 8). The tests were carried out at C/8 rate in the potential range between 2.0 and 4.0 V vs. Li0/Li+. Smaller capacity retention is obtained for sample prepared without complexing agent, 140 mAh g−1 vs. 158 mAh g−1 at the second cycle for sample synthesized with R = 0.07 mol%. The residual concentration of meghamite impurity cannot explain this 14% decrease in capacity. This decrease is attributable to the Fe•Li + V′Li. Although the concentration of this defect is only 0.046 at.%, the impact on the capacity retention is quite significant. This is due to the one-dimensional character of the ionic transport in this material, the iron ion on the Li-site blocking the whole Li-channel where it is located. Fig. 9 displays the electrochemical performance of the LFP samples as a function of the synthetic conditions: the discharge capacity at various C-rates and the discharge capacity vs. cycle index at C/2 rate. The discharge capacities at discharge C-rate from C/12 to 10 C are illustrated in Fig. 9a. It is observed that the sample prepared with citric acid possesses the highest capacity at any discharge rates, reaching 100 mAh g−1 at 10C compared to 72 mAh g−1 for LFP powders synthesized without complexing agent. Note that care was taken to use the same loading (3.1 mg cm−2) for both types of electrodes. The good capacity retention of the LPF powders synthesized with the help of citric acid is attributed to several factors: (i) the effect of nanosized particle and the thickness of the electrode coating about 25 μm (1.55 g cm−3 packing density), (ii) the purities of the LFP element as the citric acid acts an efficient reducing agent that prevents Fe3+-based impurities and (iii) the absence of high concentration of Fe•Li + V′Li defects that severely damage the capacity retention of the cathode material. Similarly, the good electrochemical performance of the electrode material synthesized with citric acid is shown in Fig. 9b, which represents the evolution of the discharge capacity against cycling index. Finally, we estimate the volumetric energy density 558 Wh L−1 of such an LiFePO4 electrode, assuming 3.0 V the plateau potential at 5C discharge rate.
https://doi.org/10.1016/j.jpowsour.2012.03.092_p4_2 | LiFePO4 has been successfully grown using hydrothermal method assisted by citric acid. Optimized nano-particles are obtained for acid/Fe ratio of 7 mol%. For such synthesis particles are free of any ferromagnetic impurities such as meghamite. Citric acid has two functions: (i) It acts as a reducing agent that prevents the formation of Fe3+ impurities. (ii) It favors the crystallization at low temperature as it prevents the formation of Fe•Li + V′Li defects that are severely damaging the capacity retention of this cathode element. This is actually a non-trivial effect since iron remains divalent in this defect. Therefore the presence of this defect not only depends on the synthesis temperature used in the hydrothermal process, but also on the nature of the chelating agent, and the results shows that the carboxylic acid is very efficient to eliminate it. LiFePO4 grown by hydrothermal route at 185 °C with citric acid/Fe ratio of 7 mol% exhibits remarkable capacity retention ∼158 mAh g−1 (at the 2nd cycle).
https://doi.org/10.1016/j.jpowsour.2012.04.022_p1_2 | Thin film lithium ion batteries have been developed over recent years to accommodate our increasingly mobile and technology driven society [1]. These batteries exhibit the same voltage and current as the traditional rechargeable lithium ion batteries; however, their reduced dimensions make possible their use in novel applications such as implantable medical devices with reduced weight and volume. Cathode materials for thin film lithium ion batteries are typically metal oxides [2], [3], [4] that have been directly deposited as a film using various methods such as pulsed laser deposition (PLD) [5], [6], bias sputtering [7], radio frequency (rf) magnetron sputtering [8], [9], [10], electrostatic spray deposition (ESD) [11], [12], and sol-gel spin coating [13], [14], [15], [16].
https://doi.org/10.1016/j.jpowsour.2012.04.022_p1_3 | Lithium iron phosphate (LiFePO4 or LFP) has attracted much attention in both the research and industrial communities for its high theoretical capacity of 170 mAh g−1, flat discharge voltage at ∼3.4 V, abundance of raw materials leading to low cost, and excellent thermal and chemical stability [17], [18] since it was first reported in 1997 [19]. Though traditional cathode materials such as LiCoO2, LiNiO2, etc. have been successfully commercialized and continue to play an indispensable role in today’s Li-ion batteries, LiFePO4 is considered to be one of the most promising cathode candidates for advanced lithium ion batteries, which are used in high energy and high power systems [20]. However, the wide-spread commercialization of LiFePO4 has been hindered due to its low electrical conductivity, which also limits its application in high power devices [21], [22], [23]. Thus, the development of LiFePO4 has been widely investigated over the past 10 years, from the synthesis process to the electrochemical conductivity; with recent research on LiFePO4 now taking focus on its application in thin film lithium ion battery. LiFePO4 thin film was actually fabricated as early as 2004 [6], but most of the early works were focused on the kinetics of the lithium ion insertion/deinsertion process of carbon and binder-free lithium iron phosphate [24]. Later on, conductive coating was introduced to improve the electrochemical performance of LiFePO4 thin films [3], [25], [26]. However, the investigation of tunable LiFePO4 thin films with high power is still lacking.
https://doi.org/10.1016/j.jpowsour.2012.04.022_p1_4 | Recently, Liu et al. fabricated uniform and crack-free nano-structured LiFePO4/carbon nano-composite film cathodes by spreading LiFePO4/ascorbic acid sol on a Pt coated Si wafer, following with ambient drying overnight and annealing/pyrolysis at elevated temperature in nitrogen [27]. This film demonstrated excellent Li-ion intercalation properties due to the relatively poor crystallinity which provided a less packed structure for easier accommodation of lithium ions. Surface defects and conductive nano-coating effectively improved the charge-transfer property and phase transition during Li-ion intercalation/deintercalation. In this work, LiFePO4/C nano-composite high energy thin films were successfully fabricated while controlling the thickness, carbon content and morphology. These tunable, binder-free and high power LiFePO4/C thin films were prepared by adding well-crystallized solvothermally processed LiFePO4 nano-plates into a sucrose-water solution and then drop-casting the suspension on titanium foil followed by annealing/pyrolysis in a nitrogen environment at elevated temperatures. The resulting films showed excellent storage performance at high charge and discharge currents while demonstrating good cyclic stability.
https://doi.org/10.1016/j.jpowsour.2012.04.022_p2_3 | The LiFePO4 powder was prepared via solvothermal route according to literature [28]. Lithium dihydrogen phosphate LiH2PO4 (≥99.0%, Aesar) and Iron (II) oxalate dihydrate FeC2O4·2H2O (≥99.0%, Aldrich) were separately dissolved in ethylene glycol (EG) to form 0.1 mol L-1 solutions. The solutions were then mixed together and ultrasonicated for 1 h. The overall molar ratio of Li:Fe:P was 1:1:1. The obtained mixture was transferred into a 30 ml PTFE lined stainless steel autoclave and heated at 200 °C for 8 h. The product was then cooled to room temperature and isolated with ethanol and de-ionized water several times. Pure light gray LiFePO4 powder, or LFP powder, was obtained after drying at 60 °C overnight.
https://doi.org/10.1016/j.jpowsour.2012.04.022_p2_5 | First, 10 mg of sucrose (EMD) was dissolved in 5 ml of de-ionized water to which 4 mg of the aforementioned LiFePO4 powder was added and dispersed in solution. The suspension was ultrasonicated for 2 h to form a homogeneous dispersion. The LiFePO4/C nano-plate composite films were prepared by drop-casting 25 μl, 50 μl, and 75 μl of the suspension onto titanium foil which were then placed in a petri dish and covered with edge perforated plastic film. After being dried under ambient conditions for 72 h, the samples were annealed at 600 °C in N2 for 3 h (herein denoted as LFP/C film). The film obtained from the 50 μl of suspension drop had a geometric area of approximately 0.2 cm2 and was used for further analysis.
https://doi.org/10.1016/j.jpowsour.2012.04.022_p2_7 | X-Ray Diffraction (XRD) patterns were obtained using a D8 Bruker X-ray diffractometer equipped with Cu-Kα radiation. The accelerating voltage and current were 40 kV and 40 mA, respectively. A scan speed of 0.02° per second was used. Scanning electron microscopy (SEM) images and energy-dispersive X-ray spectroscopy (EDAX) analysis were taken with a JEOL JSM-7000F field emission scanning electron microscope operated at 10 kV and 10 mA.
https://doi.org/10.1016/j.jpowsour.2012.04.022_p2_8 | For energy storage studies, the obtained LiFePO4/C nano-plate composite films were assembled directly into a two-electrode Swagelok-type cell in an Argon-filled glove box. Lithium metal foil, 1 M LiPF6 in ethylene carbonate (EC)/dimethyl carbonate (DMC) (1:1, in weight) and Celgard 2400 membrane were used as counter electrode, electrolyte and separator respectively. Charge-discharge cycling tests of the assembled cells under constant current mode were carried out using a computer controlled electrochemical analyzer (Model BT2000, Arbin Instruments, USA) in the voltage range of 2.5–4.2 V (vs. Li+/Li).
https://doi.org/10.1016/j.jpowsour.2012.04.022_p3_2 | Fig. 1(a–c) shows side view SEM images of the three thin films obtained from drop-casting 25 μl, 50 μl, 75 μl of the preliminary suspension on titanium foil following with annealing and pyrolysis treatment. The thicknesses of the three films are approximately 2 μm, 2.5 μm and 3 μm, respectively; and the film thickness increases about 0.5 μm with each subsequent addition of 25 μl of the dispersion. This demonstrates that the thickness of the LFP/C thin film can be controlled by regulating the amount of the suspension used for drop-casting. SEM images also revealed the LFP/C thin film is highly porous rather than dense, which is usually obtained with other deposition methods [29], [30]. The large surface area and high porosity of the cathode would permit easy penetration of electrolyte and rapid lithium ion intercalation/deinterclation. For the sake of clarity, further discussion will only focus on the results of the LFP/C thin film obtained from the 50 μl drop-cast suspension. SEM images in Fig. 1(d–f) show the morphology of the LFP powder and LFP/C composite film. The LFP crystals have an irregular plate-like shape, suggesting the growth conditions took place away from thermodynamic equilibrium or were at least partly diffusion controlled. The average thickness of the nano-plates is relatively uniform at approximately 30 nm. It is well known that one of the advantages of using nano-sized materials is the corresponding high specific surface area that eases the interfacial intercalation/deintercalation reaction and provides rapid and easy ion/electron transport; however, such high specific surface energy would also lead to particle agglomeration in an attempt to decrease the surface energy. This might explain the clustering of LiFePO4 particles; such agglomeration could retard the diffusion of lithium ions and electron transition from the electrolyte into the active material [31]. Fig. 1(e) and (f) shows that LiFePO4 nano-plates were separated and dispersed homogenously in the film after ultrasonication and heat treatment, which lead to the high porosity of the film and would accelerate electrolyte penetration and Li+ ion transition. The element constituents of the LFP powder and LFP/C film were analyzed by means of EDAX and the results, shown in the inset of Fig. 1(g) and (h), correspond well to LiFePO4; however, there was a large difference in the carbon content of the samples, as confirmed by the presence of carbon resulting from sucrose pyrolysis in the LFP/C film. Although carbon spheres or micro-beads from sucrose pyrolysis have been widely reported in literature [32], 600 °C might be too low to form such carbon spheres or micro-beads, and instead the carbon forms a homogeneous and uniformly dispersed coating on the surface of the LiFePO4 nano-plates. The homogeneous dispersion of carbon throughout the LFP/C film forms a network connecting individual LiFePO4 nano-plates, effectively providing conductive pathways and improving the electrochemical performance of the LiFePO4/C composite film [33]. Surface carbon could also be present as surface defects that serve as nucleation sites to promote phase transition [34], [35]. Another advantage realized by the homogeneous carbon coating is that the phase transition during Li-ion intercalation/deintercalation can be greatly enhanced because of the lower nucleation activation energy offered by the LiFePO4–C-electrolyte three-phase interface [36], [37], [38], [39].
https://doi.org/10.1016/j.jpowsour.2012.04.022_p3_4 | Fig. 2 summarizes and compares the XRD patterns of the solvothermal-grown LFP powder and the LFP/C composite thin film; also included in Fig. 2 is the standard XRD pattern for LiFePO4. Both XRD patterns of the LFP powder and LFP/C film exhibit the same major peaks and correspond well with crystallized orthorhombic LiFePO4 (PDF#98-000-0443) without any detectable parasitic phases. The difference in intensity between the two patterns can be attributed to the increase in degree of crystallinity of the LiFePO4 raw material in the LFP/C film after annealing at 600 °C for 3 h. The absence of diffraction peaks corresponding to crystalline carbon (graphite) suggests that the carbon generated from sucrose pyrolysis is amorphous carbon, a result that is commonly observed in literature for other carbon coating materials [40], [41]. The presence of amorphous carbon has no detectable influence on the crystal structure of LiFePO4. The lattice parameters of the LFP powder and LFP/C thin film as estimated from the XRD results are: 1) a – 10.3398 Å, b – 5.991 Å, c – 4.6949 Å for the LFP powder; and 2) a – 10.3345 Å, b – 6.0075 Å, c – 4.8645 Å for the LFP/C film, respectively, all of which agree well with those values reported in literature [18]. Kanumasa et al. [42] suggested that the needle-shaped crystal morphology should be present if the intensity of the (200) peak is greater than that of the (020) peak, whereas platelet-type structures would be seen if the intensity of the (020) peak is higher than the (200) peak. The patterns in Fig. 2 exhibit a higher intensity for the (020) peak than the (200) peak, suggesting that the synthesized LiFePO4 should possess platelet like morphology, which is corroborated by the SEM results. Such morphology would have a good impact on lithium intercalation/deintercalation as it favors lithium ion diffusion [28].
https://doi.org/10.1016/j.jpowsour.2012.04.022_p3_6 | Saravanan et al. [28] suggested that LFP nano-plates obtained from solvothermal synthesis are single crystalline, with the b-axis oriented along the thinnest direction while the large face of the plate lies within the ac plane. Independent ab-initio [43] calculations and atomistic simulations [44] have suggested that Li ions would diffuse preferably along the b-axis rather than along the a- or c-axes in crystals with orthorhombic space group Pnma [31]. The solvothermal synthesized LFP nano-plates, with reduced thickness along the b-axis, should therefore show enhancement of Li+ insertion and extraction. Thus, the solvothermal-grown LiFePO4 nano-plates were mixed with a sucrose-water solution to be the bulk material for fabrication of high power LFP/C thin films. It is worth noting that besides LiFePO4 nano-plates, other active materials such as LiMnPO4, LiCoO2, and LiMn2O4, etc., with different shapes such as spheres, particles, or three-dimensional structures of nano- or even micro-meter size can also be added into the sucrose solution followed with the annealing treatment to form cathodic films for lithium ion thin film batteries. This deposition method greatly reduced agglomeration of the bulk material caused by the small particle size, thus preventing any potential drawbacks of decreasing the surface area while the homogeneous nano-carbon coating derived from sucrose pyrolysis enhances the electrochemical performance.
https://doi.org/10.1016/j.jpowsour.2012.04.022_p3_7 | In conventional electrode processing, the active materials have to be pretreated by adding 10–20 wt% of conductive additives (i.e. carbon black) and binder (i.e. PVDF) before cell assembly, often leading to inadequate contact between particles and thus impeding the lithium ions from diffusing effectively in certain areas. Low binder content would lead to structural instability of the cathode over a lifetime of charge-discharge cycles, but higher binder content would obstruct the electron transfer as most binders are insulators. The use of additives and binders also contributes significantly to the cathode mass, resulting in lowered specific energy and power density which is calculated based on the mass of the entire electrode. In contrast to conventional processing, the nano-composite thin film cathode developed in this study does not require any insulative binder. The carbon derived from sucrose pysolysis ensures the LiFePO4 nano-plates are homogeneously dispersed and adhere well onto the Ti substrate. The carbon functions as both conductive network and binding agent.
https://doi.org/10.1016/j.jpowsour.2012.04.022_p3_8 | The processes of treating the LiFePO4 clustered powder to form the LFP/C thin films are summarized. First, sucrose was dissolved in water to form a sucrose-water solution, followed by adding the clustered LiFePO4 nano-plate powder. Then, the suspension was ultrasonicated for 2 hours to separate the LiFePO4 nano-plates. The suspension was subsequently drop-cast on titanium foil and covered with plastic film and dried under ambient environment to form homogeneous precursor films. It is worth noting that the remaining sucrose from the solution played an important role in preventing the LiFePO4 nano-plates from agglomerating with each other. The film was then annealed in nitrogen to pyrolyze the sucrose into carbon, so as to obtain LiFePO4 nano-plates thin films uniformly coated with carbon webbing.
https://doi.org/10.1016/j.jpowsour.2012.04.022_p3_9 | The LFP/C composite thin films were assembled directly into a two-electrode Swagelok-type cell to analyze the electrochemical properties. Only the mass of LiFePO4 was included when calculating the specific capacity of the LFP/C film since the capacity contribution of the nano-carbon coating was negligible between the voltage limits of 2.5 and 4.2 V in our examination. Fig. 3 shows the first three cycles of the lithium ion charge–discharge process in the LFP/C composite film at a rate of 1 C. The film exhibited a storage capacity of 162 mAh g−1 with a voltage plateau at about 3.35 V vs. Li+/Li, close to the theoretical value (170 mAh g−1) of LiFePO4 and exceeding most storage values under the same charge rate reported in literature [45]. The irreversible capacity loss between the first charge and discharge reaction is about 6.5 mAh g−1, and the Columbic efficiency (calculated from discharge capacity/charge capacity) is 96%. The polarization between the charge and the discharge plateaus was quickly reduced and became steady as the cycles increased, which could be attributed mainly to the slow penetration of the electrolyte through the carbon coating and into the particles’ interior, progressively forming an active surface area of LiFePO4 [40]. A shorter plateau and longer sloped region appear in the charge and discharge curves of the LFP/C thin film when compared with conventional LiFePO4 materials, a similar phenomenon has previously been reported in literature [46]. One of the two possible explanations for this trend in the charge/discharge profile is the formation of a single-phase solid solution, which is related to particle size. Meetong et al. [47] tested three different sized LiFePO4 particles and found that the solid solution stabilized only when the particle size was below 45 nm, which was further confirmed by Gibot and his group [48]. In the present work, the nano-plates obtained from solvothermal growth are ∼400 nm in length, much larger than this critical size; it is unlikely a solid solution would form. Another point to consider is the slope represents the capacitive behavior of the surface or interfacial storage of lithium ions [49]. Both lithium ion intercalation and surface capacitive adsorption contributed to the total storage capacitance of the material [50]. This kind of surface behavior has been termed the pseudocapacitive effect and has recently been found in many high surface area and nano-structure materials [51], [52], [53].
https://doi.org/10.1016/j.jpowsour.2012.04.022_p3_11 | The initial charge–discharge curves at various current rates for the LFP/C composite film are shown in Fig. 4. It can be seen that although the capacity inevitably decreased with increasing current density, such nano-composite thin film cathodes delivered initial discharge capacities of 132 mAh g−1, 109 mAh g−1, 90 mAh g−1, and 67 mAh g−1 at rates of 2 C, 5 C, 10 C, and 20 C, respectively. A discharge capacity of 44 mAh g−1 was even recorded at the high rate of 50 C. It is worth noting that even at such a high current density, the voltage plateau of the discharge curve still remained above 3.1 V. The exceptional Li-ion intercalation performance at the high rate condition could be attributed to the high phase purity, large surface area and short b-axis diffusion path of the nano-plates, combined with the fine dispersion of the nano-carbon connecting web. The nano-sized plate shape of the LiFePO4 particle coated with conductive carbon and the high porous structure of the thin film: (a) ensures a large surface area of the reaction phase between electrolyte and active material, (b) reduces the diffusion length of the lithium ions and electrons, and (c) improves the conductivity of the cathode as a whole. The combination of these effects permits a fast reaction and quick diffusion processes.
https://doi.org/10.1016/j.jpowsour.2012.04.022_p3_13 | Fig. 5 shows the lithium intercalation capability of the LFP/C thin film during the first five cycles at different rates. The excellent storage performance of the LFP/C thin film at high rates indicate that the cathode films fabricated from the LiFePO4 nano-plates/sucrose suspension would be well suited for high power lithium ion thin film battery. The inset in Fig. 5 shows the power and energy densities of the LFP/C nano-composite film electrode, which demonstrates that this LFP/C thin film has better energy storage performance than conventional LiFePO4/C powder electrodes. Such effects may be due to the short lithium ion transition pathway and well percolated carbon nano-coating of the nano-plate films since the ability of lithium ions to travel across the interface between the electrolyte and active material phases is crucial for ultrafast diffusion [54].
https://doi.org/10.1016/j.jpowsour.2012.04.022_p3_15 | Fig. 6 schematically illustrates the micro- and nano-structure of the LFP/C thin film. The irregular packing of the solvothermal-grown LiFePO4 nano-plates on the substrate induces a highly porous micro-structure within the films, which eases penetration of the electrolyte and fast diffusion of the lithium ions and electrons. In addition, the spacing between each LiFePO4 nano-plate speeds up Li+ ion intercalation/deintercalation along the b-axis in both sides of the nano-plate. Electron transfer is also accelerated by the homogeneous conductive carbon coating and nano-webbing from sucrose pyrolysis.
https://doi.org/10.1016/j.jpowsour.2012.04.022_p3_17 | Fig. 7 shows the long-term cyclic performances of the LFP/C composite film electrode at different rates of 1 C, 5 C, and 10 C. The discharge capacity dropped 6% after 35 cycles at the 1 C rate and retained 93% of the initial discharge capacity at a higher rate of 10 C over 100 cycles. This outstanding stability should be attributed to the porous LFP/C thin film with well-packed nano-meter sized LiFePO4 crystals.
https://doi.org/10.1016/j.jpowsour.2012.04.022_p4_2 | Tunable LiFePO4/C nano-plate films are readily fabricated by the dispersion of solvothermally grown LiFePO4 nano-plates in sucrose solution followed by annealing and pyrolysis in nitrogen at 600 °C. The thickness, carbon content, and morphology of the film can be controlled by adjusting the amount of drop-cast, sucrose solution concentration and LiFePO4 raw material. Carbon residue from sucrose pyrolysis disperses the LFP nano-plates and serves as a conductive nano-coating as well as binding agent. High electrochemical performance with an initial discharge capacity of 162 mAh g−1 at a rate of 1 C and 90 mAh g−1 at a rate of 10 C with good cyclic stability (6% fading after 35 cycles for 1 C rate and 7% fading after 100 cycles for 10 C rate) were observed for the LiFePO4/C nano-composite film cathodes when tested between 2.5–4.2 V (vs. Li+/Li). The excellent electrochemical performance could be ascribed to the high porosity of the films and fine dispersion of the LiFePO4 nano-plates that guarantees large surface area to ensure fast phase penetration between the electrolyte and active material, and a short migration path along the b-axis for lithium ion intercalation/deintercalation. Furthermore, the carbon surface defects and conductive nano-coating may effectively improve the charge-transfer properties and phase transition.
https://doi.org/10.1016/j.jpowsour.2012.04.036_p1_2 | In recent times, considerable efforts have been devoted to study physical and chemical properties of Li-phosphate olivines, mainly for their possible use as a storage cathode for rechargeable lithium batteries. Compounds under consideration include LiMPO4 olivines where M is a transition metal (see for example [1]). Key factors for using these materials in batteries are their electrical and ion (Li+) conductivities.
https://doi.org/10.1016/j.jpowsour.2012.04.036_p1_3 | In particular, the olivine-type LiFePO4 (triphylite) has attracted much attention as a suitable cathode material for high-power Li-based batteries [2]. LiFePO4 has been extensively studied because of its attractive properties such as inexpensiveness, non-toxicity, high theoretical capacity (∼170 mAh g−1), excellent cycling and thermal stability [3], [4], [5].
https://doi.org/10.1016/j.jpowsour.2012.04.036_p1_4 | The key drawbacks of LiFePO4 are its low electronic conductivity and reversible capacity. Various synthesis and processing approaches have been employed to improve the conductivity and cyclability of the LiFePO4 [6], [7], [8]. Many studies have been devoted to optimize the material for better electrochemical performance and try to understand the lithium intercalation/deintercalation mechanism [9], [10], [11].
https://doi.org/10.1016/j.jpowsour.2012.04.036_p1_6 | Structural changes in triphylite due to solid solutions of a metal M with iron (LiFe1−xMxPO4) may have significant effects on its solid electrolyte properties, including rates of Li diffusion and activation energies. Thus, detailed knowledge of structure in solid solutions is important in the development and design of Li-based olivine storage cathodes. Several structural studies have been performed on LiFe1−xMxPO4 solid solutions [12], [13], [14], [15], [16], [17], [18], few discussing structural variations that occur as a function of M content x. In particular, no detailed structural works on LiFe1−xNixPO4 solid solutions have been attempted so far, although this material can be possibly useful in a wide range of concentrations in view of the similarity of the cation radii.
https://doi.org/10.1016/j.jpowsour.2012.04.036_p1_7 | In this work, we present new results of a structural study of LiFe1−xNixPO4 solid solutions for different Ni concentration x. Synthetic materials, produced and characterized by us, have been studied by a combination of advanced techniques like X-ray Absorption spectroscopy (XAS) and X-ray diffraction (XRD). XRD Rietveld refinement is used to study variations of the lattice parameters and atomic fractional coordinates with concentration x, while XAS is used to provide information about local electronic and structural properties at cation sites (see for example [19], [20], [21], [22], [23], [24] and refs. therein). The final aim of this work is to provide the basic knowledge of the structure, including local ordering and distortions at metal sites, for better understanding possible modifications induced in electrochemical performances in Li-ion batteries.
https://doi.org/10.1016/j.jpowsour.2012.04.036_p1_8 | The structure of the paper is as follows: methods and results for synthesis and electrochemical characterization are reported in Sec. 2; X-ray diffraction structural refinements are presented and discussed in Sec. 3; data-analysis and results of both near-edge and extended X-ray absorption spectroscopy data are discussed in Sec. 4; conclusions and perspectives are briefly resumed in Sec. 5.
https://doi.org/10.1016/j.jpowsour.2012.04.036_p2_2 | Pristine (LiFePO4) and Ni-doped (LiFe(1−x)NixPO4) lithium iron phosphate powders were synthesized by solution deposition followed by calcination in reducing atmosphere [25]. LiNO3 (Sigma–Aldrich, >99%), Fe(NO3)3·9H2O (Sigma–Aldrich, >98%), Ni(NO3)2 and NH4H2PO4 (Sigma–Aldrich, >99%) were used as precursors, while d(+)-Glucose (Sigma–Aldrich, ACS Reagent) was added as carbon source. Molar ratios between cations precursors have been tuned according to the desired stoichiometries. Precursors were dissolved in water under stirring for almost 1 h and then heated at 60–70 °C using a water bath. The resulting solid precursor was ground to a fine powder using a mortar, calcined at 350 °C for 4 h and finally sintered at 750 °C for 8 h. During synthesis, glucose converts to carbon to assist reduction of Fe(III) to Fe(II) and to produce a carbon coating of the LiFe1−xNixPO4 powders. Glucose, and a 5% H2/Ar atmosphere (P:C molar ratio 1:4), have been used to ensure reducing conditions suitable to the synthesis of the LiFePO4 and LiFe1−xNixPO4 powders at higher Fe contents (x between 0 and 0.15). In order to prevent phosphate reduction to inactive phosphides, LiFe1−xNixPO4 compounds with lower Fe contents (x = 0.9, 1) have been synthesized using a lower P:C molar 1:2 ratio and a pure Ar atmosphere. We could not obtain stable LiFe1−xNixPO4 solid solutions for intermediate Fe contents using the above-mentioned synthesis method. Ni and Fe amounts in the final composite powders have been estimated by ICP-OES elemental analysis, giving Ni/Ni + Fe ratios in good agreement with the expected stoichiometries. The amounts of carbon coating the grains of LiFePO4 and LiFe1−xNixPO4 powders have been estimated by elemental analysis, giving C contents between 5 and 10% weight overall.
https://doi.org/10.1016/j.jpowsour.2012.04.036_p2_3 | As the Ni-doped samples are thought to be interesting materials for electrodes in batteries, we also performed an electrochemical characterization of some of the synthesized powders, namely pure LiFePO4 and 3% Ni-doped LiFe0.97Ni0.03PO4, in order to evaluate the effect of the doping. The electrodes have been manufactured by preparing a slurry of the active LiFePO4 or LiFe1−xNixPO4 materials, conductive carbon (Super P by MMM-carbon) and binder (polyvinylidene difluoride, PVDF by Sigma–Aldrich) in the mass ratio 80:10:10 in NM2P (N-methyl-2-pyrrolidinone). The resulting slurry was stirred for 4 h, treated in ultrasonic bath for 15 min and then coated on Al foil current collector using the “doctor blade” technique. The coating was dried in open air at 70 °C, then circular electrodes were cut (diameter = 9 mm), resulting in active mass loadings between 3 and 4 mg cm−2. The cathodes were then dried under vacuum at 120 °C and finally brought inside a glove-box (O2 and H2O level below 10 ppm) for the assembling of T-shaped polypropylene Swagelok-type 3-electrode cells, equipped with stainless steel (SS304) rods as current collectors. A polypropylene film (Celgard 2400, Celanese Co.) was used as separator, while the electrolyte was 1 M LiPF6 in EC:DMC 1:1 (LP30 by Merck). High purity Li (Aldrich) was used to prepare counter and reference electrodes. The electrochemical measurements have been performed by using a VMP2/Z multi-channel electrochemical workstation (Bio-Logic SaS, France). Cyclic voltammetries were performed at very slow scan rate (50 μV s−1) between 2 and 4.2 V. Galvanostatic cyclations were run in the same potential range, at variable charge/discharge rates between C/10 and 5C (1C = 170 mA g−1). All the measurements have been performed at T = 20 °C. All the potentials are given vs. Li+/Li redox couple. For sake of comparison, all the values of current and capacity have been normalized to the active masses of the electrodes.
https://doi.org/10.1016/j.jpowsour.2012.04.036_p2_4 | A preliminary characterization of the electrochemical behavior of one of the doped powders, namely the 3% Ni-doped LiFePO4, has been carried out by cyclic voltammetry and galvanostatic cyclations at T = 20 °C, and compared with the behavior of the pristine LiFePO4, in order to verify the effectiveness of the synthesized powders as cathode materials. Very slow cyclic voltammetries (scan rate = 50 μV s−1) of both undoped and doped LiFePO4 (x = 0.03) cathodes are shown in Fig. 1. Both electrodes exhibit two sharp, well defined peaks during oxidation and reduction. This shows that, for both undoped and doped samples, the charge/discharge processes mainly occur through a two-phase reaction between LiFe1−xNixPO4 and Fe1−xNixPO4. The midpoint potentials between the anodic and cathodic peaks are practically invariant for the two electrodes under investigation (3.423 V and 3.427 V for x = 0 and x = 0.03 doped compounds, respectively), showing that Ni doping does not affect sensibly the charge/discharge thermodynamics. At the same time, the separation between anodic and cathodic peaks is slightly reduced (115 mV for the undoped electrode, 105 mV for the doped one), revealing that Ni doping may play a role in a minor reduction of the electrode polarization. The amount of Li exchanged, as calculated from integration of oxidation currents, is slightly higher for the doped electrode as compared with the undoped one (135 instead of 125 mAh g−1), suggesting that the reduction of polarization may produce a slight improvement in performances as well. This behavior is confirmed by the galvanostatic profiles E v. Q shown in Fig. 2. The galvanostatic cyclations have been performed at C/10, so that the potential vs. capacity profiles reflect quasi-equilibrium conditions. In these experimental conditions, the doped electrode LiFe1−xNixPO4 (x = 0.03) delivers a capacity that is 5 mAh g−1 higher than the undoped one. This minor capacity improvement may be related with the slightly lower polarization of the LiFe1−xNixPO4 (x = 0.03) electrode, that allows the cell to exchange higher amounts of Li+ before the cut-off potential limits are reached and the charge/discharge processes are interrupted. Even if the differences in terms of reversible capacity are very limited, some changes in charge/discharge behavior can be however noticed. The different relative lengths of the plateaus and of the sloping lines exhibited by the galvanostatic profiles of the two electrodes suggest that Ni doping can play a role in modifying the mechanism of both two-phase transformation and solid solution formation processes. In fact, the plateaus corresponding to the two-phase region are wider for the undoped electrode, while departures from the plateau behavior, typical of a solid solution, are more pronounced for the Ni-doped cathode. This behavior can be tentatively explained by hypothesizing that possible distortions of local and average geometry of LiFePO4 structure, induced by Ni doping, may alter the heterosite/triphylite interphase strains and the solid-state diffusivity of Li+ ions, that concur in determining the insertion/deinsertion mechanisms [26].
https://doi.org/10.1016/j.jpowsour.2012.04.036_p2_7 | Cycling performances have been characterized at several higher charge/discharge rates in the range C/2 to 5C. The results are shown in Fig. 3. Both electrodes show quite good capacity retention when the cycling rate is increased. In all the investigated conditions, it is confirmed that Ni doping can enhance charge/discharge performances. In addition, the differences between the performances of the doped cathode and the undoped one are reduced as the cycling rate is increased. This behavior can be explained by considering that for the Ni-doped electrode the solid-solution region exchanges more capacity than for the undoped one, as confirmed by the longer sloping line in the E vs. Q graphs in Fig. 2. The two-phase plateau commonly lies at potentials far from both the upper and the lower cut-off potentials, while the solid-solution regions, having pronounced E vs. Q slopes, intercept both potential limits, so that their extents are more affected by Ohmic polarization. As a consequence, when the charge/discharge rate is increased from C/2 to 5C, the cell polarization progressively hinders exchange of charge in the solid-solution sloping regions, interrupting the charge/discharge processes when the upper and lower potential cut-offs are met. As a final result, the gap between performances of the two electrodes is progressively reduced, and eventually canceled at 5C rate. Nevertheless, the higher capacities obtained up to 2C rate confirm that the Ni doping can positively affect the charge/discharge performances of LiFePO4 cathode, by inducing structural modifications that modify the insertion/deinsertion mechanisms. Further studies are needed to determine relevant parameters related to transport properties, as ionic and electronic conductivity, while the support of in-situ structural determinations would be useful to clarify and validate the correlation between structural properties and phase transformation kinetics and thermodynamics. The results here presented, even if incomplete, are however consistent in showing a charge/discharge performances improvement by Ni doping, and encourage us in further investigating Ni-doped LiFePO4 structures.
https://doi.org/10.1016/j.jpowsour.2012.04.036_p3_2 | Step scan X-ray diffraction (XRD) data were recorded using an automated PHILIPS diffractometer equipped with Soller slits, 1° divergence-slits, 0.1 mm receiving slits and a graphite diffracted-beam monochromator. The Cu X-ray tube was operated at 40 kV and 25 mA. The spectra were recorded in the 2θ range from 15° to 140° with a 0.02° step and 9 s counting time. The samples were prepared by lateral loading a brass sample holder in order to minimize possible preferential orientation of the powders.
https://doi.org/10.1016/j.jpowsour.2012.04.036_p3_3 | Since the synthesis products were micro-crystalline powders, structural characterization was done by X-ray powder diffraction. The structure was refined with the program GSAS [27]. The peak shape was modeled with a pseudo-Voigt function. The FWHM (Full Width Half Maximum) was refined as a function of the angle 2θ, taking into account both Gaussian and Lorentzian broadening. The refinement was carried out in the space group Pbnm. Starting atomic coordinates of LiFePO4 were taken from Streltsov et al. [28]. Initial values of isotropic temperature factors were arbitrarily chosen as 0.025 Å2 for all atoms. Cell parameters, scale factor and background polynomial function were left as free variables throughout the whole refinement. Refined parameters were included in this order: 2θ zero-shift, peak shape, sample displacement, atomic positional parameters, site occupancies, isotropic temperature factors. The intensity cut-off for the calculation of the profile step intensity was initially set at 1.0% of the peak maximum and, in the final stages of the refinement, was lowered to 0.1% of the peak maximum. Final convergence was assumed to be reached when the parameters shifts were <1% of their respective estimated standard deviation. Estimated errors provided by the Rietveld refinement program are ∼0.0002 Å for the cell parameters and ∼0.002 Å for the selected interatomic distances. However, the error calculation is probably over-optimistic as it does not include correlation among parameters and other source of errors (like the overlapping of many diffraction peaks). In order to get an alternative estimate of the accuracy of the refined structural data, we have compared the set of structural parameters obtained using different refinement strategies on the same diffraction data. These comparisons show that a realistic estimates of the error bars are ∼0.001 Å for the cell parameters and ∼0.007 Å for the selected interatomic distances. The latter values have been added as note to Table 1.
https://doi.org/10.1016/j.jpowsour.2012.04.036_p3_5 | The XRD patterns of LiFePO4 and Ni-doped LiFePO4 are shown in Fig. 4. The sharp peaks indicate that the LiFePO4 and Ni-doped LiFePO4 samples are well crystalline. No carbon related peaks are detected, indicating that the residual carbon is XRD amorphous. Peak positions and intensities are clearly affected by Ni doping. With increasing Ni content x, peak positions systematically shift toward higher angles showing that the unit cell parameters decrease.
https://doi.org/10.1016/j.jpowsour.2012.04.036_p3_7 | Li3PO4 and Li4P2O7 are common impurities found in those materials. However, their concentration has always found to be small, and they do not affect the purity and electrochemical properties of the materials under investigation. Increasing Ni doping up to x = 0.15 showed no significant contents of impurity phases. However, significant amounts of Ni3P have been found to occur at higher Ni contents (x > 0.15), thus limiting the possibility to obtain pure phases for such Ni concentrations. Materials at high Ni concentrations (x = 1 and x = 0.9) were successfully synthesized using a lower amount of carbon or without using H2 in the oven in order to avoid formation of Ni3P phosphides.
https://doi.org/10.1016/j.jpowsour.2012.04.036_p3_8 | Rietveld refinement was used to obtain quantitative information about the crystal lattice structure. As an example, the observed, calculated and difference X-ray powder patterns of the synthetic LiFe0.9Ni0.1PO4 sample are shown in Fig. 5. The results of the structural refinement, including the main structural parameters and disagreement indexes of the studied samples are summarized in Table 1.
https://doi.org/10.1016/j.jpowsour.2012.04.036_p3_10 | It can be clearly seen that, upon Ni substitution, the unit cell parameters decrease (see Fig. 6). The unit cell volume decreases from 291.3 to 275.6 Å3 (-5.4% of the initial volume) increasing the Ni concentration from x = 0 to x = 1. The unit cell volume contraction is markedly anisotropic: the b0 parameter shows the most significant decrease, whereas the a0 parameter decreases only slightly.
https://doi.org/10.1016/j.jpowsour.2012.04.036_p3_12 | The structural refinements have been carried out assuming that the fractional occupancies of Ni at the octahedral M2 site are equal to the Ni fraction of the synthesized samples. Fractional occupancies have not been refined because of the similar X-ray scattering factors of Fe and Ni. Instead, several trials have been performed by refining the fractional occupancies of Fe or Ni at the M1 site in order to verify if Fe or Ni could substitute for Li. As the refined Fe or Ni occupancies at the M1 site were always lower than 0.02 for all the samples, we assumed that Li and Fe (or Ni) occupy only the M1 and M2 sites respectively.
https://doi.org/10.1016/j.jpowsour.2012.04.036_p3_13 | Selected average nearest-neighbor interatomic distances, obtained by the Rietveld refinement, are reported in Table 1 and Fig. 7. The (metal–oxygen) distances are reported in column 6 and 7 of Table 1 for the various materials with different Ni concentration x. The (Fe/Ni in a octahedral site) distance displays the strongest variation with a marked decrease from about 2.17 Å to 2.09 Å, as shown in Fig. 7. The distance displays a modest decrease from about 2.14 Å to 2.11 Å, whereas the average distance shows a small increase from about 1.525 to 1.55 Å. The distance variation, being smaller than 3 times the estimated uncertainty, cannot be considered significant. The fact that the strongest variation is observed for the distance is consistent with the occupation of the M2 site by Ni atoms. In fact, the decrease of the average distance reflects the smaller ionic radius of Ni2+ in octahedral coordination as compared to that of Fe2+ [29]. The overall decrease of the unit cell volume as a function of the Ni fraction can be thus ascribed to the decrease of the M2 average size with increasing Ni occupancy. Moreover, as the size and geometry of the M1 and the T site are also subject to minor variations to accommodate the varying geometrical shape of the M2 site, we observe also that the O1–O2–O1 angle decreases, determining a shortening of the M1 octahedral chain.
https://doi.org/10.1016/j.jpowsour.2012.04.036_p3_15 | The average interatomic distance, as measured by Rietveld analysis, was found to decrease significantly with Ni content x. The variation of distance is compatible with the different values of Fe and Ni covalent or ionic radii in octahedral coordination. On the other hand, the and average distances were found respectively slightly decreasing or remain practically constant (within the estimated error bar) with Ni doping x.
https://doi.org/10.1016/j.jpowsour.2012.04.036_p3_16 | As a result of the above-mentioned observations, we can ascribe the overall decrease of the unit cell volume with Ni content x to the decrease of the M2 average size of the distorted octahedra around Ni. The resulting structure of the solid solution can be thus viewed as a connected network of distorted M2 octahedra of different sizes (see also next Sec. 4).
https://doi.org/10.1016/j.jpowsour.2012.04.036_p3_17 | Both the unit cell parameters and volume variations with x follow closely linear relationships (drawn also in Fig. 6 as dashed lines). Parameters of these linear refinements are reported in Table 2 with their estimated errors. The parameters of the linear relationships obtained in this study also represent a good fit to literature data [13], [14], [30] reported on Ni-doped LiFePO4 samples.
https://doi.org/10.1016/j.jpowsour.2012.04.036_p4_2 | X-ray Absorption Spectroscopy (XAS) measurements were performed at the Synchrotron Light Laboratory ELETTRA (XAFS station, Trieste, Italy) using a double-crystal monochromator equipped with Si(111) crystal [31] during dedicated beamtime. Fe K-edge and Ni K-edge XAS measurements were performed on LiFe1−xNixPO4 samples at room temperature in transmission mode, using ionization chambers as photon counters (filled with appropriate Ar/He mixtures). Samples for XAS measurements in transmission mode were obtained by carefully mixing finely grounded specimen powders with graphite, producing pellets of appropriate thickness, chosen to give an optimal jump at the Fe and Ni absorption K-edges. High-quality spectra (S/N ratio higher than 104) were obtained even for the most diluted samples, increasing counting times up to about 20 s point−1. Energy calibration was continuously monitored by simultaneous collection of XAS spectra of Fe and Ni metal foils using a third ionization chamber.
https://doi.org/10.1016/j.jpowsour.2012.04.036_p4_3 | Experimental XANES (X-ray Absorption Near Edge Structure) spectra were reduced by background subtraction with a linear function and then normalized for atomic absorption to the average absorption coefficient of the spectral region from 7150 to 7300 eV. The threshold energy was taken as the first maximum of the first derivative of the spectra, whereas peak positions were obtained by calculating the second derivative of the spectra. Pre-edge peak analysis was carried out following the same procedures reported previously [19], [20], [21].
https://doi.org/10.1016/j.jpowsour.2012.04.036_p4_4 | The pre-edge peak region was analyzed by first subtracting an arc-tangent background from the normalized spectra and then by fitting the pre-edge peak with a sum of pseudo-Voigt functions. Pre-edge peak intensities along with energy positions were compared with those of the standards analyzed here and others from the literature [19], [20] in order to extract information on Fe oxidation state and coordination number in the glasses studied. Particular care was taken in using the smallest possible number of components in the pre-edge peak fitting procedure. In particular, the number and energy of the components was constrained to match those of the minima in the second derivative spectrum of the pre-edge peak. Several procedures have been tried for the pre-edge peak fitting: (1) simultaneous fitting of the background and the pseudo-Voigt component; (2) preliminary background subtraction followed by fitting with pseudo-Voigt components allowing the components to have different FWHM or Lorentian character; (3) preliminary background subtraction followed by fitting with pseudo-Voigt components constrained to have the same FWHM and Lorentian character. The third procedure (3) usually produces the best results in terms of scatter of pre-edge peak integrated intensity and centroid energy [32]. In particular, reproducibility of the integrated intensity has been estimated to be within ±0.01 by performing several fits to the background-subtracted pre-edge peaks. Use of different procedures for arc-tangent background subtraction, however, can lead to higher errors in the integrated intensity, up to ±0.035. The energy-intensity data of the fitted pre-edge peaks were compared with mixing lines calculated as intensity-weighted averages of two end-members: for divalent iron an ideal pre-edge peak has been chosen with integrated intensity equal to 0.074 (consistent with distorted octahedral Fe coordination) and an energy 0.9 eV above the edge energy of metallic iron; for trivalent iron an integrated intensity has been chosen as 0.104 (also consistent with distorted Fe+3 octahedral coordination) and an energy 2.4 eV above the edge energy of metallic iron. Normalized Fe K-edge XANES spectra of the studied samples are shown in Fig. 8 (left panel) arranged in order of increasing Ni content x from bottom to top. The general shape of these spectra is comparable to Fe K-edge XANES data of LiFePO4 samples available in the literature [22], [23], [24].
https://doi.org/10.1016/j.jpowsour.2012.04.036_p4_6 | Changes in the pre-edge peak (P) structure are known to be associated with variations of the Fe oxidation state and local structure. This peak P is due to an s–d like electronic transition. Despite it is dipole-forbidden, it becomes partially allowed by mixing of the d-states of the transition metal with the p-states of the surrounding oxygen atoms. This implies that the pre-edge peak energy position and intensity are greatly affected by the average Fe oxidation state and coordination geometry [19], [33], [34]. In particular, accurate evaluation of the pre-edge peak centroid energy and integrated intensity and comparison with those of Fe model compounds can provide quantitative information on both Fe oxidation state and coordination environment [19], [20], [21]. Its intensity will be minimal in case of regular octahedral symmetry (Oh) around the absorber, whereas it will reach its maximum in the case of tetrahedral coordination (Td).
https://doi.org/10.1016/j.jpowsour.2012.04.036_p4_7 | The background-subtracted pre-edge peaks are shown in Fig. 8 (right panel) along with the pseudo-Voigt components and their sums, whereas their centroid energies and integrated intensity are reported in Table 3. Each pre-edge peak has been fitted with two components whose energies (around 7112.5 and 7114.1 respectively) are fairly consistent with those of Fe model compounds. The relative importance of divalent or trivalent Fe causes an increase of the individual components resulting in an energy shift of the pre-edge peak centroid.
https://doi.org/10.1016/j.jpowsour.2012.04.036_p4_9 | The integrated intensity of the pre-edge peaks vs. their centroid energies are plotted in Fig. 9 along with the data of Fe model compounds analyzed here and elsewhere [19], [20], [21]. For the sake of simplicity, only the relative energy is plotted (0 refers to the first maximum of the first derivative of metallic Fe spectrum) in order to avoid confusion when comparing data with literature data where a different edge energy value for metallic Fe has been chosen.
https://doi.org/10.1016/j.jpowsour.2012.04.036_p4_11 | All divalent Fe model compounds are associated with pre-peak energies close to 0.9 eV above the metallic Fe edge, whereas trivalent Fe model correspond to energies close to 2.5 eV. For a given energy, the intensities of the model compounds pre-edge peaks vary according to the Fe coordination geometry (the shaded ellipses refer to the range of coordination numbers – [4], [5], and [6] – in Fe model compounds). In order to obtain quantitative data on Fe oxidation state and coordination number, mixing lines have been calculated between pre-edge peak intensity and energy values representative of possible Fe structural roles in these samples (see e.g. [4]Fe2+, [5]Fe2+, [4]Fe3+, [5]Fe3+, [6]Fe3+). All the pre-edge peak data of the investigated LiFe(1−x)NixPO4 materials are compatible with the presence of [6]Fe2+ and [6]Fe3+. In Fig. 9 we show mixing line (dotted) best matching the experimentally determined pre-edge peak data of the six samples examined in this work. Comparison of the experimentally determined pre-edge peak data with the mixing line obtained allowed to determine the Fe3+/(Fe3+ + Fe2+) ratio (listed in Table 3).
https://doi.org/10.1016/j.jpowsour.2012.04.036_p4_12 | Extended X-ray absorption fine structure (EXAFS) data, at both Fe and Ni K-edge of the set of Ni-doped samples under consideration, have been analyzed in the framework of the GNXAS data-analysis method [35], [36]. EXAFS data (Fe K-edge data shown in Fig. 10) contain several individual contributions associated with first (Fe–O, Ni–O), second (Fe/Ni–P) and more distant neighbors, characteristic of the Olivine structure (see for example ref. [24]). Here we report the results of the EXAFS data-analysis of the first-neighbor (oxygen) shell, to be compared with X-ray diffraction results reported in the previous section.
https://doi.org/10.1016/j.jpowsour.2012.04.036_p4_14 | The local structure around the Fe (and Ni) site is that of a distorted octahedron, therefore first-neighbor distances are scattered in a wide range (0.2 Å) around the typical Fe–O distance of about 2.1 Å. The average interatomic distance, as shown in Table 1, is a useful parameter for understanding changes occurring in the mean size of the octahedral site as a function of Ni doping. However, a more detailed model of the local structure is needed to reproduce the EXAFS spectra, which are sensitive to the first-neighbor bond distribution. We have verified that a single-shell model, including a single average Fe(Ni)–O distance and bond variance σ2 is not able to account for the experimental EXAFS pattern. The best results are obtained using a multi-shell model, including shorter (∼2.1 Å) and longer (∼2.3 Å) Fe(Ni)–O bonds. Best-fit curves obtained using a simple two shell model with a minimal set of parameters, shown in Fig. 10 (dashed), are found to reproduce the first-neighbor component of the XAS spectra under consideration (for different Ni concentrations x). The model for local structure around Fe(Ni) includes 4 oxygen nearest neighbors and 2 more distant oxygens.
https://doi.org/10.1016/j.jpowsour.2012.04.036_p4_15 | The EXAFS structural results are reported in Fig. 11 (squares, labeled as XAS) and compared with distances obtained by XRD (circles, see also Table 1). As shown in Fig. 11 (upper panel) the Fe–O and Ni–O bond distances are practically not influenced by doping within the estimated uncertainty (dashed and dotted lines). In particular, the average interatomic distance calculated for the six nearest oxygens (N = 6) are practically constant, while Ni–O nearest-neighbor distances (N = 4) are shorter than the Fe–O ones so that the average size of the Fe/Ni octahedra decreases with increasing Ni doping. The large stability of the bonding distance with doping is not unexpected at all, as it is well-known that the first-neighbor distances are strongly driven by the chemistry of the bonds as shown by several previous EXAFS works (see for example [37] and ref. therein). The so-called Vegard`s law (linear change with Ni concentration x) still holds when applied to the lattice parameters, though.
https://doi.org/10.1016/j.jpowsour.2012.04.036_p4_17 | The results obtained about Fe–O and Ni–O distances show that the structure of this solid solution contains distorted octahedral structures of different size and geometry, depending whether they contain Fe or Ni, and therefore an augmented level of medium-range disorder is expected. The behavior of the σ2 of the 4 shortest bondlengths Fe(Ni)–O, as a function of Ni concentration x, is reported in the lower panel of Fig. 11 and indicates that the level of structural disorder inside the distorted octahedral units does not change appreciably. The fluctuations of the Fe–O first-neighbor distances, including static and vibrational disorder, increase for low Ni concentrations x. It is interesting to remark that the Ni-based octahedral unit is strongly distorted with 4 bonds with distances in the 2.1 Å range, while the 2 longer bonds reach Ni–O distances around 2.4 Å. Both the spread of the Ni–O bondlengths and the different sizes of the Ni–O and Fe–O octahedra are expected to play a role in affecting the functional properties of these solid solutions. In fact, a strong interplay between the structure and the transport properties (ionic and electron) is expected. In particular, as discussed for example in refs. [38], [39], topology and diffusion constants of the Li transport channels depend strongly on the structure. The presence of a distribution of distorted octahedra of different sizes in the olivine structure may induce changes in the electrochemical properties and in the intercalation/deintercalation kinetics, as a function of doping.
https://doi.org/10.1016/j.jpowsour.2012.04.036_p5_2 | Samples of solid solutions LiFe1−xNixPO4 with x ranging from 0.0 to 0.15 and from 0.9 to 1.0 were successfully synthesized and XRD Rietveld analysis shows that the unit cell volume decreases anisotropically with increasing Ni content x.
https://doi.org/10.1016/j.jpowsour.2012.04.036_p5_3 | Results of both XRD and XAS techniques indicate that Li occupies the M1 site, while both Fe and Ni reside mostly in the M2 site of the olivine structure. The average equilibrium distances and the average Ni–O and Fe–O interatomic distances were obtained by XRD and XAS refinement respectively, showing that the overall linear decrease of the unit cell volume can be ascribed to the decrease of the M2 average size with increasing Ni occupancy. The shorter Ni–O bonding distances are found to induce a reduction of the average cell size, with an effect on the medium and long-range structure. Moreover, the Ni–O octahedral sites have been found to be largely distorted, with two atoms at longer distances.
https://doi.org/10.1016/j.jpowsour.2012.04.036_p5_4 | It is encouraging that the comparison between the electrochemical properties of pristine and doped LiFe1−xNixPO4 (x = 0.03) revealed both that our synthetic route can produce electroactive cathode materials, and that Ni doping can improve charge/discharge performances. This last feature is probably associated with a modification of the intercalation/deintercalation kinetics, possibly connected to the presence of a distribution of distorted octahedra of different sizes in the olivine structure as discussed above.
https://doi.org/10.1016/j.jpowsour.2012.04.036_p5_5 | Further studies, focused both on the variation of the short and medium-range structure and on the electrochemical behavior of the LiFe1−xNixPO4 system, are needed to validate the above-mentioned hypothesis and identify routes for improving electrode performances by modification and control of the microstructure.
https://doi.org/10.1016/j.jpowsour.2012.04.037_p1_2 | Production of electrical vehicles is foreseen to grow substantially in the near future with an accompanying request of up-scaled battery production. Therefore, it is strongly and urgently motivated to apply environmentally and economically sustainable concepts for the manufacture of battery cells including the entire chain from synthesis of the active electrode materials to the manufacture of electrodes and battery cells. With this motivation, our work was focused on the following topics; processing of low cost and high performance LiFePO4 applying freeze granulation as well as replacing organic solvents and fluorinated polymers with water and a more environmental friendly polymer for the cathode manufacture.
https://doi.org/10.1016/j.jpowsour.2012.04.037_p1_3 | As active cathode material, Li-based compounds, especially LiFePO4, have been in focus during recent time [1]. Primarily, there is a need to ensure reliable, cost efficient and environmentally sustainable synthesis routes of the LiFePO4 material prior to cathode production in order to establish realistic conditions for production scale-up. This should preferably include water processing of low cost precursors applying a cost effective synthesis method prior to calcinations, still reaching a high yield of high performance cathode material. Secondarily, a water-based manufacture of the cathode has to be established that meet all the environmental, economical and performance demands that will be raised in the near future.
https://doi.org/10.1016/j.jpowsour.2012.04.037_p1_4 | There exist many different routes for synthesis of LiFePO4, which regards the basic method, types of precursors as well as the medium used for the precursor preparation prior to reaction in the thermal treatment step (calcination). Schematically, the methods used can be divided into two main groups; solid state and solution chemical synthesis [1], [2]. Moreover, there are a large variety of methods within each of these groups, especially within the latter. In general, the use of soluble reagents should provide greater homogeneity of the precursors as the mixing can be conducted on a molecular size-scale in contrast to what is the case in solid state syntheses. The synthesis process includes a drying step, normally done by evaporation, spray-drying or similar methods. Typically these conventional drying techniques lead to migration effects, separation of species, and loss of homogeneity in the dried precursor mix. Precipitation of dissolved salt mixes or sol–gel techniques prior to drying may reduce this effect but has to be carefully controlled and tends to make up-scaling complicated and expensive. The solid state synthesis routes, in general, offer simpler concepts for the LiFePO4 production that makes it easier to scale-up but normally suffer from a lesser degree of precursor homogeneity and, hence, low ultimate purity and electrochemical performance. However, by developing the process of the solid precursor, for example by milling, and utilizing a drying technique that prevents migration, the yield of pure LiFePO4 can be substantially improved. Such a processing technique is Freeze Granulation. The Swedish Ceramic Institute (SCI) developed Spray Freeze Drying (SFD) or Spray Freezing into Liquid (SFL) for granulation of ceramic powders in the 1980s and since then this process was called Freeze Granulation (FG). It has been observed that FG provides granules with better homogeneity and superior sintering performance of ceramics after pressing than other granulation methods do [3]. The freeze granulation process is based on instant freezing of sprayed droplet (granules) of a powder suspension into stirred liquid nitrogen. This rapid freezing minimizes ice crystal growth that can disturb homogeneity that tends to occur during conventional freezing of larger volume units. In the subsequent freeze drying the frozen liquid is removed by sublimation. The granule size and density can be controlled by changing the powder concentration, adapt the atomizing airflow and suspension feed into the spray nozzle. Fig. 1 schematically shows the freeze granulation process. The sublimation in the freeze drying step prevents any liquid formation. As a result, many of the problems appearing when using other types of granulation methods (for example spray-drying), such as granule shrinkage, formation of cavities, strong inter-particle bonds and migration of additives and/or smaller particles to the granule surface, are avoided (see Fig. 2). Hence, the FG process provides granules with high degree of homogeneity that easily can be broken down in a subsequent processing step such as pressing or re-dispersing in a liquid. Normally, spherical granules with a size distribution in the range of 20–400 μm are obtained by FG. Freeze granulation can be conducted with water as well as with organic solvents having a freezing point in the range of −20 °C–+10 °C. Solvents with lower freezing point give rise to problems in the freeze drying process whereas those with a freezing point higher than +10 °C can cause clogging of the spray nozzle.
https://doi.org/10.1016/j.jpowsour.2012.04.037_p1_7 | In this study the purpose to use FG was to preserve the homogeneity of wet milled mixes of precursors until calcination took place in order to maximize the output of fine grained LiFePO4 with accurate phase composition. Wet milling prior to FG is supposed to enhance the output by reducing the particle size of the precursor, promote the homogenization and support the reaction between the reactants. Additionally, since no shrinkage of the granules or strong bonds within the granules occurs with FG, a fairly loose structure of the fine primary particles also after calcination could be expected. However, paste preparation for casting of the cathode material may be conducted by less powerful mixing methods such as impeller stirring. To further enhance the separation of the primary particles in this step, a pre-milling of the calcined material and a new FG operation prior to paste preparation for cathode casting can optionally be applied.
https://doi.org/10.1016/j.jpowsour.2012.04.037_p1_8 | Conclusively, the use of water based processing, milling, low cost precursors and FG, opens up a possibility to establish a reliable process for production of LiFePO4 powder with high quality at a reasonable cost.
https://doi.org/10.1016/j.jpowsour.2012.04.037_p1_9 | The next step, the electrode manufacturing, typically involves the use of polyvinylidene difluoride (PVdF) as binder, which requires the use of large amounts of flammable organic solvents, such as N-methyl-2-pyrrolidone (NMP), to obtain a stable suspension. NMP has been identified as environmentally harmful, toxic and reproductive damaging [4], thus introducing safety concerns in the manufacturing process. Besides the health/environmental aspects, NMP is an expensive solvent and the processing of toxic chemicals in large scale renders significant costs to meet national and international regulations that tend to be sharpened over time. Since ecotoxic chemicals are used to produce fluorinated polymers there are also environmental concerns about using PVdF as binder in the electrodes. In addition, PVdF is relatively costly and not easily disposable at the end of the battery life [5]. Therefore, when considering the overall electrode preparation process, the use of a safe and low cost material such as LiFePO4 alone is insufficient for the development of greener batteries.
https://doi.org/10.1016/j.jpowsour.2012.04.037_p1_10 | Zackrisson et al. [6] has made a life cycle assessment of lithium-ion batteries for plug-in hybrid electric vehicles. In this study a battery made with NMP as solvent was compared with a battery made with water as processing medium. This study showed that also with respect to global warming it is environmentally preferable to use water as solvent instead of NMP in the slurry for casting cathodes and anodes of lithium-ion batteries. The battery made using NMP leads to emissions of about 4400 kg CO2 equivalents, while the battery made using water leads to about 3400 kg CO2eq life cycle emissions. The difference occurs in the production phase and is mostly due to the fact that the battery with NMP uses PVdF as a binder.
https://doi.org/10.1016/j.jpowsour.2012.04.037_p1_11 | According to a study by Muthu [7], the battery production costs would be significantly reduced if a water-based manufacturing process is used instead of a solvent-based one. In comparison with a traditional solvent-based process, it is reported that a water-based process will reduce capital investment costs by 10%, the waste management expenses by 85%, solvent costs by 65% and the cost of energy consumption by 10%. A facility with water-based process results in a radical reduction in volatile organic compound (VOC) emissions, lower energy consumption and a simplified process with environmental permits. Consequently, a water-based based manufacturing process is favourable in most aspects.
https://doi.org/10.1016/j.jpowsour.2012.04.037_p1_12 | The transition from the non-aqueous to aqueous coating process has encountered difficulties related to slurry formulation, viscosity control and film processing. However, several works have reported a satisfactory switch from a non-aqueous to an aqueous processing for graphite-based anodes, in most cases by using a combination of carboxymethyl cellulose (CMC) and styrene–butadiene rubber latex (SBR) [8], [9], [10], [11], [12], [13], [14], [15], [16]. The number of publications on water-based production of cathode materials are limited, but the results reported so far show that LiFePO4 can be processed in aqueous slurries [5], [17], [18], [19], [20].
https://doi.org/10.1016/j.jpowsour.2012.04.037_p1_13 | In the present work, water based solid state synthesis of LiFePO4 has been conducted by utilizing ball milling and freeze granulation as pre-processing of the precursor including PVA as carbon source. Various processing conditions were tested and achieved powder properties were characterized by density, XRD, specific surface area, carbon content, conductivity and SEM. Further, cathodes were manufactured by tape casting with water based as well as NMP systems. A commercial LiFePO4/C produced by Linyi Gelon New Battery Materials Co (China) was also characterized and used as comparison in this study. Battery cells were assembled and the electrochemical performance were evaluated and compared by galvanostatic cycling.
https://doi.org/10.1016/j.jpowsour.2012.04.037_p2_3 | As precursor composition, lithium carbonate (13010, Sigma Aldrich), iron (II) oxalate dihydrate (307726, Sigma Aldrich) and ammonium phosphate monobasic (A1645) was chosen as a commonly used set of starting materials [21]. Stoichiometric relation between the reactants was used according to the reaction Li2CO3 + 2 FeC2O4*2H2O + 2 NH4H2PO4 → 2 LiFePO4 + Waste products
https://doi.org/10.1016/j.jpowsour.2012.04.037_p2_4 | Li2CO3 and FeC2O4*2H2O remain solid in water whereas NH4H2PO4 is completely dissolved. Li2CO3 was initially ball milled 20 h in deionized water at a concentration of 30 vol% with addition of 0.3 wt% dispersant (Dolapix PC21, Zschimmer & Schwarz GmbH) based on powder. FeC2O4*2H2O and additional deionized water was added for another 24 h of ball milling at an ultimate powder concentration of 40 vol%. After completed milling the suspension was separated from the balls and NH4H2PO4 aqueous solution (15 vol%) was added during stirring. The resulting suspension was stirred for 4 h and then divided into two parts. PVA (Mowiol 4-88, Kuraray Co, Ltd) as carbon source was added as aqueous solution (20%) in 5 or 7 wt% based on solid content, including the dissolved ammonium salt.
https://doi.org/10.1016/j.jpowsour.2012.04.037_p2_6 | The precursor suspensions with PVA were sieved (250 μm) and freeze granulated utilizing a lab scale freeze granulator (LS-2, PowderPro AB, Sweden) applying a suspension feed of 1 L per hour and an atomizing air pressure of 30 kPa (0.3 bar). Produced frozen granules were freeze dried (Lyovac GT 2, SRK System Technik, Germany) where water was sublimated under controlled vacuum conditions. In a separate experiment the eutectic point of the media (the freezing point of the suspension) was investigated by continuously measuring the temperature and resistance during cooling the media [22]. The instant increase in suspension resistance indicated a eutectic or freezing point for the suspension of ca −16 °C. Therefore, the vacuum pressure in the drier was set to 5.7 Pa, which corresponds to a temperature of −26 °C, to insure sublimation of water from the frozen granules without any risk for melting. Dried granules were sieved (<355 μm) and stored for the calcination experiments.
https://doi.org/10.1016/j.jpowsour.2012.04.037_p2_8 | It has been reported that the crystallization temperature of amorphous LiFePO4 is between 450 and 570 °C [1], [23]. Moreover, according to literature, PVA converts into aromatics and substituted olefins and further on to amorphous carbon at pyrolysis temperatures higher than 400 °C in inert or reducing atmosphere [24]. In many papers the LiFePO4 materials that show the highest performance were calcined in the range of 600–800 °C [23], [25], [26], [27], [28], [29], [30]. In addition, the use of inert or even reducing atmosphere during calcination is necessary in order to prevent formation of undesirable Fe+3 compounds and avoid oxidation of the carbon residues [25]. Thus, in this study it was decided to choose 700 °C as calcination temperature and evaluate the use of nitrogen or argon + 10% hydrogen as atmosphere applying a heating rate of 1 °C min−1 and 10 h dwell time for calcination of the freeze dried precursor granules in a graphite resistance furnace (Pfeiffer Balzer, COV 373).
https://doi.org/10.1016/j.jpowsour.2012.04.037_p2_10 | Specific surface area of the as-calcined powder granules was measured according to the multi-point BET method (Gemini 2360, Micromeritics, US). Further, the powder density was measured with a helium pycnometer (AccuPyc 1330, Micromeritics, US). An automatic elemental analyzer (Heraeus Instruments GmbH, Germany) was used in order to determine the amount of carbon within the LiFePO4/C granules. The device uses a flow of pure oxygen at heating up to 800 °C to oxidize the carbon and measure the amount of carbon dioxide that passes through the filters and after calibration revealing the amount of residual carbon. The commercial LiFePO4/C (Linyi Gelon New Battery Materials Co) was similarly characterized for comparison.
https://doi.org/10.1016/j.jpowsour.2012.04.037_p2_11 | The crystal structures of the prepared powder samples as well as the Gelon powder were examined by powder X-ray diffraction (XRD) using a Bruker D8 Advance diffractometer with chromium tube. Scanned data were collected over the 2θ range of 20–75° and the step size was 0.1° with a counting time of 10 s. The microstructure of the LiFePO4/C was investigated by field-emission scanning electron microscopy (Jeol, JSM-840A, SEM/EDX) by using secondary electron emission. Additionally, elemental map analysis was applied in order to investigate the homogeneity and distribution of the comprising elements (Fe, P and O) of LiFePO4/C.
https://doi.org/10.1016/j.jpowsour.2012.04.037_p2_12 | Conductivity measurement of the produced LiFePO4/C materials was examined by preparing 12.6 mm tablets (ca 2 mm thickness) of the calcined granules. Two tablets of each material were hydraulic pressed at 88 MPa and subsequently cold isostatic pressed (C.I.P. 42260, Avure technologies) at 300 MPa. The top and bottom surfaces of the tablets were coated with a nano-silver paste (nanoTach, NBE Tech, LLC) to provide an adequate surface contact for the conductivity measurement. The resistances of the silver coated tablets were investigated through their thickness by measuring with a multimeter (FLUKE 23 Series II Multimeter). The conductivity was calculated by using the formula σ = L/(R*A) in which σ is conductivity (S m−1), L is thickness (m), R is resistance (Ω) and A is cross-sectional area (m2). Tablets for conductivity measurement of the commercial Gelon powder could unfortunately not be produced owing to insufficient cohesion of the powder at pressing causing failure at pressure release.
https://doi.org/10.1016/j.jpowsour.2012.04.037_p2_14 | Cathodes were manufactured for electrochemical characterization. Selected LiFePO4/C, based on the powder characterisations, was wet ball milled to break down hard granules that possibly could be present after calcination. To facilitate proper dispersion of the active material in water or solvent when preparing paste for tape casting, the milled LiFePO4/C was freeze granulated once again. This was done to create weak granules, which easily could be disintegrated at the paste preparation using impeller mixing of LiFePO4/C, polymeric binder and conductive additive.
https://doi.org/10.1016/j.jpowsour.2012.04.037_p2_15 | The granulated LiFePO4/C was thoroughly mixed with carbon black (Super P-Li, Timcal) and a modified styrene–butadiene rubber (SBR) copolymer (LHB-108P, LICO Technology) by using deionized water. For comparison cathodes were also manufactured with a conventional solvent-based system, i.e. with NMP (<99%, Alfa Aesar) as solvent and PVdF (Kynar 900 HSV, Arkema Inc.) as binder. The compositions are given in Table 1. Two water based pastes with the commercial LiFePO4/C powder from Linyi Gelon New Battery Materials were also prepared; one where the powder first had been wet ball milled and granulated before mixing with carbon black and SBR, like the LiFePO4 synthesized in this work, and one where no pre-treatment had been done. The reason for the different paste compositions used was due to variations in wetting of the Al-foil and tape drying performance with the different powders. For example, milling and re-granulation of the calcined and the Gelon powder required higher amount of binder for proper wetting/adhesion to the aluminium foil as well as to avoid cracking at drying. Table 1. Electrode composition and solid loading in the slurry. LiFePO4 powder Solid loading in slurry (wt%) Composition (wt%) LiFePO4 CB SBR PVdF Freeze granulated 55 85 9 6 – Freeze granulateda 27 80 10 – 10 Gelon, re-granulated 55 87 5 8 – Gelon, untreated 55 90 6 4 – a With NMP solvent.
https://doi.org/10.1016/j.jpowsour.2012.04.037_p2_16 | The obtained pastes were applied onto aluminium foil by tape casting with 80 μm blade gap. After drying, the electrodes were punched in the form of disks with a diameter of 1.5 cm, pressed with 20 MPa and finally dried at 120 °C (in air) for 15 h. The cathodes had a typical layer thickness of 30–40 μm containing 3–4 mg cm−2 of active material. Two-electrode electrochemical cells were assembled in an argon-filled glove box (H2O and O2 < 1 ppm). Lithium foil (Linyi Gelon New Battery Materials Co) and Celgard 2325 (Celgard, LLC) were used as an anode and a separator, respectively. The electrolyte was 1 M LiPF6 in a 1:1 mixture of ethylene carbonate (EC) and diethyl carbonate (DEC) solution (LP 40 SelectiLyte from Merck). The electrochemical performance was evaluated by cycling under galvanostatic control at 0.1 and 1C rates over the potential range 2.7–4.2 V versus Li/Li+ using a potentiostat/galvanostat (EG&G Model 173, Princeton Applied Research).
https://doi.org/10.1016/j.jpowsour.2012.04.037_p3_3 | During preparation of the precursor suspension, foaming occurred when the dissolved NH4H2PO4 was added to the ball milled mix of Li2CO3 and FeC2O4*2H2O. This indicates that the ball milling created reactive particle surfaces resulting in an immediate reaction in contact with the dissolved NH4H2PO4 and a gas formation (most probably hydrogen) as by-product. The fact that dispersant was used in the milling operation could be expected to have supported milling efficiency as well as the following foaming reaction due to the situation of well dispersed powder particles. The reaction and foaming ceased out and the suspension became stable after about 1 h stirring and the freeze granulation was conducted without disturbances.
https://doi.org/10.1016/j.jpowsour.2012.04.037_p3_4 | During suspension preparation for tape casting of the cathode material, the pre-milled and re-granulated powder was easily dispersed in water by impeller stirring, a smooth paste was obtained and the casting worked out well. The system with NMP required significantly more dilution in order to achieve a castable suspension. A disadvantage of ball milling the calcined LiFePO4/C could be a negative influence of the carbon distribution and possible degradation of the LiFePO4 phase composition by oxidation. It has been claimed that water or humidity exposure can have an ageing effect on LiFePO4, for example at long time storage without specific protection against ambient atmosphere [31]. In our case, energy in-put by the applied ball milling might also speed up such degradation.
https://doi.org/10.1016/j.jpowsour.2012.04.037_p3_6 | Table 2 shows data from measurements of specific surface area, carbon content of as-calcined LiFePO4/C and the commercial Gelon powder version. As expected, the tendency was that higher PVA content in the precursor composition and more reducing calcination atmosphere favoured higher ultimate carbon content. The resulting surface area for the various powders was in the range of 25–35 m2 g−1, indicating a nano-structured character of the powders. A high surface area is considered positive for the electrochemical performance of the material owing to a high degree of accessibility of the active cathode material in the application [30]. For the produced powders the surface area was on such a level that nano-structured properties can be expected and the accessibility aspect is enhanced. The commercial Gelon powder showed similar characteristics with only slightly higher surface area and carbon content compared to the synthesized powders. Table 2. Properties of produced LiFePO4/C powders and the commercial Gelon version. Sample Calcination PVA (wt%) BET-area (m2 g−1) Carbon content (wt%) Temp. (°C) Atmosphere N-7 700 N2 7 25.8 3.1 H-5 700 Ar + 10% H2 5 34.9 2.8 H-7 700 Ar + 10% H2 7 29.6 3.7 Gelon – – – 35.9 4.3
https://doi.org/10.1016/j.jpowsour.2012.04.037_p3_7 | Table 3 shows results from density and conductivity measurements for the powder calcined in Ar + 10% H2, before and after milling and re-granulation. The powder density was almost the same for H-7 (as-calcined) and H-7X (milled and re-granulated H-7) but the tablet density increased by the milling/re-granulation process. This better compaction performance was probably due to weaker bonding within the granules compared to the as-calcined powder. However, as the latter displayed higher conductivity than the milled/re-granulated version, despite of lower tablet density, a negative impact by the milling was indicated, an effect probably owing to disturbed carbon distribution and/or altered phase composition. For comparison, the density of the commercial Gelon powder was measured to 3.60 g cm−3, i.e. slightly lower than for the synthesized powders in this study. The reason for the poor pressing performance of this powder in terms of tablet failure at pressure release might be due to stronger particle clusters and a strong spring-back effect achieved. In comparison, the use of freeze granulation prior to calcination and, even more, when calcined granules are milled and re-granulated prior to pressing, looser granules and better pressing performance is obviously achieved. Table 3. Density of powder and pressed tablets and measured conductivity. Sample Powder density (g cm−3) Tablet density (g cm−3) Conductivity (S m−1) H-7 3.67 1.78 1.65 H-7Xa 3.73 1.87 1.30 a Milled and re-granulated H7.
https://doi.org/10.1016/j.jpowsour.2012.04.037_p3_8 | The resulting X-ray diffraction patterns are shown in Fig. 3 with the LiFePO4 olivine pattern inserted as red bars. The diffraction patterns of the produced powder H-7, the post-treated H-7X and the commercial Gelon powder are very similar and all displayed a high degree of pure crystalline LiFePO4. No or very small contents of other phases could be detected. The intensity of the peaks was also similar for the three materials with only slightly lower intensity for the H-7 powder. Overall, the XRD results show that the reason for the lower conductivity of the post-treated H-7X is rather an effect of carbon re-distribution than a phase decomposition. Download : Download full-size image Fig. 3. X-ray diffraction patterns of produced and commercial LiFePO4/C powder respectively.
https://doi.org/10.1016/j.jpowsour.2012.04.037_p3_9 | Fig. 4 shows SEM images of the LiFePO4/C granules processed with 7% PVA and calcined at 700 °C in 10% hydrogen, as-calcined H-7, milled/re-granulated H-7X and the commercial Gelon powder. In general produced granules are highly porous, consisting of a network of particles in the size range of a few hundred nanometres. The reducing condition at calcination and the resulting presence of carbon limits grain growth and should be responsible for the fine structured materials. From the SEM images it is difficult to detect any clear difference between as-calcined (a) and milled/re-granulated (c) powder. Both have minor quantities of iron rich grains (white) displayed in the cross-section images (b and d). On the other hand, the commercial Gelon powder (e and f) typically appears as a mix of porous particles with denser shells among smaller particles with more even density. Download : Download full-size image Fig. 4. SEM images of LiFePO4/C powder; a) As-calcined H-7, b) As-calcined H-7 cross-section, c) Milled/re-granulated H-7X, d) Milled/Re-granulated H-7X cross-section, e) Gelon, f) Gelon cross-section.
https://doi.org/10.1016/j.jpowsour.2012.04.037_p3_10 | Elemental mapping of the LiFePO4/C powders regarding iron, oxygen and phosphorus are shown in Fig. 5. It is clear that all the elements are well distributed in the produced in LiFePO4/C, a homogeneity that reflects the high yield of pure LiFePO4 according to XRD, with a limited particle size and high surface area. Download : Download full-size image Fig. 5. Fe, P and O elemental mapping of LiFePO4/C a) Gelon powder and b) H-7X.
https://doi.org/10.1016/j.jpowsour.2012.04.037_p3_12 | The charge-discharge voltage profiles at current densities corresponding to a rate of 0.1C and 1C of a Li/LiFePO4 cell containing a cathode with SBR as binder is shown in Fig. 6. The cell was cycled between 2.7 and 4.2 V, and the same cycling rates during charge and discharge were used. The flat voltage plateau over a wide voltage range at approximately 3.4 V is typical of a well-defined LiFePO4 olivine structure indicating the two-phase redox reaction between LiFePO4 and FePO4 [32]. The obtained discharge capacity at the current rate 0.1C was 141 mA h g−1, which corresponds to 83% of the theoretical capacity (170 mA h g−1), a bit lower compared to the practical capacity of approximately 155 mA h g−1 usually reported for LiFePO4-based cathodes at low C-rates [1]. The specific discharge capacity being inferior to the theoretical capacity might have several different reasons as the electrochemical insertion/extraction properties of LiFePO4/C are for example dependent on the powder morphology, particle size, impurity content, carbon source and electronic conductivity of the material. Phase-pure, highly crystalline, small particles with high surface area, uniform particle size distribution and a uniform carbon coating results in high specific capacity and stable cycle properties [1], [33]. Download : Download full-size image Fig. 6. The fifth charge and discharge curve of a cathode based on the freeze granulated LiFePO4/C powder H-7X (calcined at 700 °C in Ar/H2) with SBR as binder evaluated at various C-rates.
https://doi.org/10.1016/j.jpowsour.2012.04.037_p3_13 | The purpose of coating the surfaces of the LiFePO4 particles with a carbon source during synthesis was to enable good surface electronic conductivity so that the active material could be fully utilized. The structure of the formed carbon as well as the uniformity of the coating is important in achieving high performance. PVA has earlier been used as carbon source with good result by Yun et al. [25], but it has been reported that higher electronic conductivity and better performance is achieved by using organic precursors having carbon-ring structures, such as polystyrene and sugar [34]. Thus, changing the organic source and also the amount of carbon might increase the capacity obtained in this case. However, probably more important than the organic source is the effect of the process used at the preparation of the suspension. As indicated by the conductivity measurements (Table 3) the milling and re-granulation of the LiFePO4/C powder seems to negatively influenced the homogeneity of the carbon coating and thus impair the electron diffusion possibilities. Accordingly, it should be possible to improve the capacity if this process step can be avoided. The conclusion that the milling/re-granulation process has affected the electrochemical performance is supported by test results where the commercial powder from Gelon has been processed with and without milling/re-granulation. As seen in Fig. 7, the discharge capacity decreased with approximately 9% from 154 mA h g−1 to 140 mA h g−1 when the milling/re-granulation step was introduced. The latter value is equivalent to the capacity of the LiFePO4/C powder produced in this work. Download : Download full-size image Fig. 7. Fifth cycle of cathodes based on SBR binder and the commercial LiFePO4/C from Gelon or the LiFePO4/C powder H-7X (calcined at 700 °C in Ar/H2) produced in this work. Charge/discharge rate was 0.1C. Cathodes with Gelon powder prepared with and without the milling/re-granulation process are also compared.
https://doi.org/10.1016/j.jpowsour.2012.04.037_p3_14 | The problem with inhomogeneous carbon coating and hence lower electronic conductivity should be possible to solve by controlling the freeze granulation in terms of granule size distribution and to avoid milling after calcination. However, although the milling effect seems to be the main reason for the capacity being lower than anticipated, there are also other parameters which could be optimized to further improve the electrochemical performance. The calcination temperature is a very important synthesis parameter that influences the electrochemical properties. Too high temperature leads to the formation of larger particles with lower surface area, whereas too low temperature results in decreased capacity because of the lower crystallinity of the samples and presence of impure phases [1]. The calcination temperature used at the synthesis of LiFePO4 in this report was 700 °C, but this temperature was not fully optimized. Although the X-ray diffraction and SEM images indicated high purity and small particle size, it might be possible to further improve the results by changing the calcination temperature.
https://doi.org/10.1016/j.jpowsour.2012.04.037_p3_15 | As seen in Fig. 6, the capacity decreased from141 mA h g−1 to 111 mA h g−1 when the current rate was increased from 0.1C to 1C. Electrochemical performance at higher rates was not tested. Except low electronic conductivity due to the inhomogeneous carbon coating of the LiFePO4/C particles, high porosity can explain the large decrease in capacity as high porosity results in a low overall electronic conductivity of the electrode. The estimated porosity of the tested electrodes was 50%, which is quite high compared to porosity values generally observed [35]. When the cell was tested once again at the initial 0.1C rate after it had been tested at 1C for a few cycles, the same capacity was obtained as on the fresh cell. Accordingly, the capacity loss at the higher charge/discharge rate was related to the increase in internal resistance, and not to degradation of the material.
https://doi.org/10.1016/j.jpowsour.2012.04.037_p3_16 | The purpose of this work was to use environmentally friendly processes not only at the synthesis of the LiFePO4/C powder, but also during subsequent electrode manufacturing. Thereby, the aqueous-based process was used at the electrode preparation. The aqueous-based electrode with SBR has also been compared to a conventional electrode material with PVdF as binder and cast with NMP solvent. The PVdF and CB concentration were not optimized, but corresponded to commonly used concentrations [19]. As seen in Fig. 8, the specific capacity of the PVdF-based electrode displays similar values as the electrode with SBR at both 0.1C and 1C rate. The capacity of the PVdF electrode at 0.1C is slightly higher than that with SBR, but at 1C the situation is the opposite. Accordingly, the SBR binder does not seem to negatively influence the electrochemical properties compared to the conventional binder system. Download : Download full-size image Fig. 8. The fifth charge and discharge curve of cathodes based on the freeze granulated LiFePO4/C powder H-7X (calcined at 700 °C in Ar/H2) with SBR and PVdF binders respectively at different discharge rates.
https://doi.org/10.1016/j.jpowsour.2012.04.037_p3_17 | The behaviour of the electrodes containing SBR and those containing PVdF were also observed during long-term cycling tests with the results presented in Fig. 9. At a current density corresponding to 1C rate, the SBR-based electrode displayed an initial discharge capacity of approximately 114 mA h g−1. After 200 cycles, the capacity had decreased to 107 mA h g−1, which is 94% of its initial value. This corresponds to an average capacity fading of only 0.03% per cycle, which is considered good [1]. The initial discharge capacity of the PVdF-based electrode was 110 mA h g−1, but the discharge capacity gradually increased in subsequent cycles, reached a maximum at approximately 118 mA h g−1 after 35 cycles, and then stabilized. The capacity was maintained constant after 200 cycles. These results clearly show that the LiFePO4/C powder synthesized by freeze granulation is able to exhibit very good capacity retention and can be considered as a promising electrode material. The PVdF-based electrode showed slightly better reversibility than the SBR-based one, but both displayed acceptable values. Download : Download full-size image Fig. 9. Cycle life of cathodes based on the freeze granulated LiFePO4/C powder H-7X (calcined at 700 °C in Ar/H2) prepared with SBR and PVdF respectively evaluated at 1C rate.
https://doi.org/10.1016/j.jpowsour.2012.04.037_p4_2 | It has been shown that water based processing for both powder synthesis and cathode manufacture can be applied for Li-ion battery production with promising results. In this initial trial with solid-state synthesis of LiFePO4/C, utilization of freeze granulation for precursor preparation was shown to be an effective method to provide a high degree of homogeneity prior to calcination and high ultimate yield of pure LiFePO4, most likely applicable for synthesis of other materials as well. Wet ball milling of the solid constituents of the precursor mix gave an immediate reaction when the dissolved part was added to the suspension, indicating an activation of the particle surfaces that may also contribute to the positive outcome. The high degree of homogeneity of the calcined material was confirmed by SEM and high LiFePO4 purity was displayed by XRD, comparable to a commercially available LiFePO4/C powder. Cathode material were manufactured by water-based tape casting, using styrene butadiene rubber (SBR) as binder, and assembled into battery cells. Charge cycling showed promising results with high capacity and long term stability, in the range of what the commercial powder provided when exposed to similar processing. In comparison with the solvent system (NMP/PVdF) for cathode manufacturing, the water based system used in this study gave similar cell performance, illustrating the possibility to apply a more environmentally sustainable processing of Li-battery cells.
https://doi.org/10.1016/j.jpowsour.2012.04.037_p4_3 | Since no fine-tuning of precursor composition, calcinations process or cathode paste composition was conducted in this study, potential for improvements can be foreseen. For example, the post-treatment of the calcined powder in terms of milling and re-granulation appeared to be negative for carbon distribution and the powder conductivity and may, therefore, be avoided. Further, optimizing the carbon source and content, processing adaptations of synthesized powder as well as the use of alternative polymer types for the water-based tape casting are other actions to reach even better performance.
https://doi.org/10.1016/j.jpowsour.2012.05.018_p1_2 | Lithium-ion batteries have dominated the battery industry for the past several years in portable electronic devices due to their high volumetric and gravimetric energy densities. It was expected that the success of these batteries in small scale applications would translate to large scale applications, which would have an important impact in the future of the environment by improving energy efficiency and reducing pollution. Safety of lithium-ion rechargeable batteries has been the technical obstacle for high power demand applications [1]. Lithium ion batteries under normal usage are generally safe. However, safety of Li-ion battery under abusive conditions is still a technical barrier for applications such as hybrid electric vehicles (HEV) and electric vehicles (EV), and the safety too often relies on the battery monitoring system (BMS). This thermal runaway is not only a safety hazard but also hinders the performance of lithium ion batteries eventually.
https://doi.org/10.1016/j.jpowsour.2012.05.018_p1_3 | Even though the mechanism of thermal runaway is initiated by the anode in combination with the electrolyte [2], the rapid temperature rise in the cell, which dominates the overall heat generated during this process, is produced by the cathode reacting with the electrolyte [3], [4]. Therefore, it is of utmost importance to find a more structurally stable cathode in order to use lithium batteries at their fullest potential [5].
https://doi.org/10.1016/j.jpowsour.2012.05.018_p1_4 | Lithium ion cells have historically used lithium metal oxides as cathode materials due to their high capacity for lithium intercalation, and suitable chemical and physical properties required for Li-ion electrodes. Layered materials with LiMO2 structure, where M = Co, Ni, Mn, or a combination of these metals, have been the most extensively used and investigated cathodes. These types of cathodes show excellent performance, but suffer from higher cost, toxicity (LiCoO2), and thermal instability (LiNiO2). In order to avoid these problems, another lithium metal oxide material with spinel structure LiMn2O4 has been proposed to substitute the layered materials. This oxide is inexpensive and environmentally friendly, but has disadvantages related to capacity fade issues, especially at high temperatures. Recently, an olivine structure material (LiFePO4) has emerged as a possible cathode replacement, and abundant focus of research [6], [7], [8], [9], [10], [11], [12] on LiFePO4 in the past and in recent years has been made owing to its desirable properties such as (1) relatively inexpensive material cost, (2) high average cycling voltage due to flat potential of 3.4 V vs. Li/Li+, (3) reasonably high theoretical capacity 170 mAh g−1, (4) relatively less toxic compared to LiCoO2 systems, and (5) most of all, ability to suppress thermal runaway to make the Li-ion battery thermally safe. This property is attributed to the high covalent feature of the P–O bonds in the tetrahedral (PO4) units, which stabilizes the olivine structure and prevents oxygen release from the charged (delithiated) olivine materials up to 600 °C [13], [14]. This is still controversial in other members of the olivine family LiMPO4. In particular, a thermal instability has been reported in the charged (i.e. delithiated) state of LiMnPO4 and LiCoPO4 [15], [16], [17], [18]. However, in a recent study, the LiFePO4 and LiMnPO4 cathode materials were found to have comparable thermal stability in their pristine and fully delithiated states [19]. On another hand, there is an overall agreement on the remarkable thermal stability of liFePO4 and its delithiated counterpart [15], [16], and the recognition that LiFePO4 is a safer cathode material than the commonly used lithium metal oxide cathodes with layered structures [3], [20], [21].
https://doi.org/10.1016/j.jpowsour.2012.05.018_p1_5 | Nevertheless, LiFePO4 material suffers from poor electronic conductivity [22]. This leads to poor rate capability that has limited the use of LiFePO4 for high power density HEV and EV applications. Hence, a conductive carbon coating on the surface of LiFePO4 was introduced to enhance the conductivity of the electrode and tailor LiFePO4 electrode more suitable to high power density HEV and EV applications [8], [9], [10], [11], [12], [24], [25], [26]. This paper will discuss the improvement in electrochemical and thermal properties of Lithium iron phosphate (LiFePO4) protected with a thin layer of carbon as a cathode material.
https://doi.org/10.1016/j.jpowsour.2012.05.018_p2_3 | LiFePO4/Li and graphite/Li half-cells were prepared using a carbon-coated LiFePO4 electrode and graphite anode supplied by Hydro-Quebec, Canada. The scanning electron microscope (SEM) image in Fig. 1. shows that the average size of the carbon-coated LiFePO4 particles is 150 nm. The positive electrode contained 89% LiFePO4 particles 150 nm in diameter coated with carbon as active cathode material, 3% vapor grown carbon fiber, 3% carbon acetylene black (CAB) and 5% PVDF binder and metallic lithium foil was used as negative electrode. The electrodes were dried at 120 °C under a vacuum and then transferred to argon filled glove box. The coin cells were 20 mm in diameter and 3.2 mm thick (2032 coin cells). A Celgard (3501) surfactant coated porous polypropylene separator, 1.2 mol L−1 LiPF6 in ethylene carbonate (EC) and ethyl methyl carbonate (EMC) (wt% 3:7) electrolyte, and lithium metal foil were also used within the stainless steel case to fabricate 2032 size coin cell. All cells were assembled in an argon-filled glove box and galvanostatically cycled at 0.1C rate from 2.5 to 4 V five times at constant temperature of 25 °C in a BT-2043 Arbin cycler. The graphite anode laminate was composed of carbon-coated graphite, VGCF, and binder. The anode half-cell preparation also went through the same process as the cathode half-cell. The cells were cycled 5 times at constant temperature of 25 °C at rate of 0.1C from 1 to 10−3 V in BT-2043 Arbin cycler. Fully delithiated cathode material from coin cells was used to measure thermal stability of cathode using Differential Scanning Calorimeter (DSC). Coin cells using spinel (LiMn2O4) and layered (LiNi0.8Co0.15Al0.05O2) oxides synthesized at IIT, were also prepared to compare thermal stability of different cathode chemistries. Download : Download full-size image Fig. 1. SEM image of the C–LiFePO4 particles used as the active cathode element of the LiFePO4//Li coin cells and the LiFePO4//C 18,650 cells in the present work.
https://doi.org/10.1016/j.jpowsour.2012.05.018_p2_5 | The thermal stability of the LiFePO4 cathode, along with other cathode materials and anode material was studied using differential scanning calorimetry (DSC-Perkin-Elmer Pyris 1 differential scanning calorimeter). After cycling the cells five times at 0.1C rate and obtaining the proper capacity, the cells were fully-charged and subsequently subjected to 8 h of trickle charge at constant voltage of 4.2 V to ensure the cathode material is completely delithiated. Then, they were introduced into the dry glove box. The cells were opened carefully and the cathode material was recovered. The electrodes were slightly dried and then scratched to obtain the cathode material. 3–6 mg of active material samples from each electrode were packed into small stainless steel DSC capsules and then hermetically sealed. The samples were scanned in the DSC equipment under nitrogen purging from 50 to 400 °C at a 10 °C min−1 heating rate.
https://doi.org/10.1016/j.jpowsour.2012.05.018_p2_7 | Hydro-Quebec (HQ), Canada, supplied the cylindrical 18,650-size cells consisting of carbon-coated LiFePO4 as the cathode material and the carbon-coated graphite as the anode material. The laminate composition in the 18,650-cell was the same as used in the coin cell mentioned in Section 2.1. The thermal properties of HQ cylindrical 18,650 size cells of 1.4 Ah capacity were investigated under various states of charge and discharge using an isothermal calorimeter (IMC). The thermal runaway behavior of the same cell at fully charged state was investigated using an accelerating rate calorimeter (ARC). The dynamic power capabilities of carbon-coated LiFePO4//graphite based commercial 18,650 size cells, supplied by Hydro-Quebec were studied with a Hybrid pulse power characterization (HPPC) test [27].
https://doi.org/10.1016/j.jpowsour.2012.05.018_p2_8 | 2.3.1. Hybrid Pulse Power Characterization One of the applications where Li-ion batteries are considered as an immediate solution is in large-scale applications where high power is required. HPPC test emulates the requirements of cells used in HEVs and PHEVs on the road. HPPC test was performed on fully charged cell by applying sequence of pulse containing discharge 10% of capacity, followed by 1 h rest, 3C discharge pulse for 18 s, 32 s rest, and series of regenerative charging pulses for 10 s. The next pulse begins again after 10 s rest and discharge again 10% capacity of the cell. The scheme of the HPPC profile is illustrated in Fig. 2. The HPPC test profile was developed to study the useable power and voltage range of cells at different depths of discharge (DOD). Download : Download full-size image Fig. 2. Hybrid Pulse Power Characterization (HPPC) profile [27] for cylindrical 18,650 cells.
https://doi.org/10.1016/j.jpowsour.2012.05.018_p2_9 | 2.3.2. Isothermal microcalorimetry The isothermal microcalorimeter (IMC, Model CSC 4400, Calorimetry Science Corp.) was used to measure the rate of heat released/absorbed by the 18,650 cell during charge/discharge process, monitored simultaneously in a BT-2043 Arbin cycler. The cell chamber temperature of the IMC was controlled to be at 25 °C. The difference in the heat flow rate between the sample cylindrical cell and the reference cylindrical cell was recorded as the output heat flow rate from cell reactions. To examine the effect of discharge rate on the heat flow rate, the 18,650 cell was cycled at different discharge rates (0.1C, 0.2C, and 0.5C). Two hours of rest was maintained between every charge and discharge to recover the residual heat completely from the cell. This relaxation period ensures prevention of mixing of charge and discharge heats.
https://doi.org/10.1016/j.jpowsour.2012.05.018_p2_10 | 2.3.3. Accelerating rate calorimeter Accelerating Rate Calorimeter (Arthur D. Little ARC2000) was used to measure the thermal stability of the commercial cylindrical 18,650-size cell. The 18,650 cell was fully charged to 4.0 V, followed by 24 h of trickle charge at constant voltage of 4.0 V and subsequently transferred to ARC. The ARC setup consists of three heaters, top, base and side heaters, each equipped with individual thermocouples to ensure uniform heating across the entire chamber and thus the cell is heated uniformly as well. The ARC was operated based on Heat-Wait-Search (HWS) mode which consists of heating the cell from 40 to 450 °C at a heating rate of 5 °C min−1 in the heating mode for every 10 °C step. The waiting mode allows the temperature to equilibrate for 20 min and then ARC searches for an exothermal heat release from the cell (>0.02 °C min−1) for 15 min during the search mode. If the calorimeter detects self-heat rate greater than or equal to 0.02 °C min−1, it will track that exothermic heat released by the cell reactions, otherwise the temperature is stepped up by 10 °C for the next HWS mode. Thus the HWS mode continues until the cell undergoes thermal decomposition (sample-to-chamber temperature difference>100 °C) is detected or the final temperature (450 °C) is reached.
https://doi.org/10.1016/j.jpowsour.2012.05.018_p2_11 | 2.3.4. Safety tests Video of nail penetration, which was performed to investigate the safety behavior of a cell under penetration of a strong nail into the cell, is shown in the results section of this article. Prior to the test, the cell was fully-charged at a rate of C/6. Once the desired state of charge was reached, the cell was carefully placed and safely fastened on to a specially designed stand. The thermocouple was placed behind the cell, which makes it not visible in the attached video. During the nail penetration test, the cell was perforated with nail and the position of the nail was maintained inside the cell for the entire duration of the experiment. The voltage, current, and temperature of the cell were measured over time to assess the damage induced during and after nail penetration. For the crush test, the cell was crushed to approximately 50% of its thickness. Both the nail penetration and crush test were performed in a way to emulate enforced internal short-circuit of the cell. After the test, the cell was allowed to cool in ambient conditions for a minimum of 1 h so that the temperature drops and no further reaction occurs. The experiments were performed in a closed room specifically designed for destructive tests. The room was ventilated after the tests to evacuate any gases that were liberated during the experiment.
https://doi.org/10.1016/j.jpowsour.2012.05.018_p3_2 | Fig. 3 shows the electrochemical performance of the carbon-coated LiFePO4 in a half-cell for the first seven charge/discharge cycles at C/10 rate. The behavior clearly indicates a single long plateau around 3.4 V vs. Li/Li+. Carbon-coated LiFePO4 exhibited more than 97% coulombic efficiency and a consistent reversible discharge capacity∼152 mAh g−1, which is more than 89% of its theoretical capacity, when cycled between 2.5 and 4.0 V. This capacity is in agreement with our prior works [28]. It is, however, significantly smaller than the theoretical value close to 170 mAh g−1 because the tests were performed on a 2032 coin cell, and we have already reported that the capacity in such cells is systematically smaller by about 10 mAh g−1 lower than the value measured in 18,650 cells with the same powder [29]. It can be seen that the carbon-coated LiFePO4 electrode exhibited a discharge voltage plateau at 3.43 V vs. Li/Li+ corresponding to the two-phase LiFePO4/FePO4 transformation [12]. These results are an improvement of the performance of uncoated LiFePO4 electrodes [12], [23], [30], [31] and some carbon-coated electrodes [24] found in literature.
https://doi.org/10.1016/j.jpowsour.2012.05.018_p3_4 | Fig. 4 shows the rate capability of the carbon-coated LiFePO4//graphite cylindrical 18,650 cell at 0.1C, 0.2C, 0.5C, 1C, 2C, and 5C rates. The same cycling rates during charge and discharge were used for all measurements and the cells were cycled in the same potential window as used in coin cells. The cell had consistently high reversible discharge capacity of 1.42 Ah when discharged at 0.1C rate. These cylindrical cells also showed very good capacity retention when cycled at 0.1C rate and only 1.3% capacity loss was observed after 70 cycles of charge and discharge at 0.1C rate. The coulombic efficiencies obtained at all the different charge/discharge rates exceeded 99.3%. Fig. 5 shows the discharge capacity of C–LiFePO4//graphite 18,650-size cell at various cycling rates and for multiple cycles. It can be seen that the cell maintained similar discharge capacities when cycled at rates slower than 1C-rate, and the cell was able to retain 90% of the initial capacity for rates up to 5C rate. These results just illustrate that carbon-coated active material exhibited higher capacity retention at higher discharge currents, compared with non-coated particles [32], [33]. Most importantly, the cell regained the 1.42 Ah capacity when the cell was cycled at the initial 0.1C charge and discharge rate. The loss of capacity at high discharge rates is attributed to the increase in the internal resistance and is followed by full capacity recovery. Post rate capability tests indicated that the cathode material did not undergo any degradation during high discharge rates.
https://doi.org/10.1016/j.jpowsour.2012.05.018_p3_7 | A cylindrical 18,650 cell using carbon-coated HQ LiFePO4 as positive electrode was subjected to HPPC test after 70 cycles at 0.1C rate, and then cycled again up to 100 cycles at 0.1C rate, after which one more HPPC test was performed on the 18,650 size cylindrical cell. Fig. 6 illustrates the applied current and measured voltage profile after the cylindrical cells were cycled up to 70 and 100 cycles. Even after 70 cycles of charge and discharge, the HQ cell was able to withstand 9 high-rate discharge and regenerative charge pulses and the cell was able to withstand 8 high-rate pulses after 100 cycles.
https://doi.org/10.1016/j.jpowsour.2012.05.018_p3_9 | This cell was able to deliver 3.2 V down to 80% DOD and the calculated cell resistances (ΔV/ΔI) at different SOC indicated that cell resistance remained lower than 34.3 mΩ to 80% DOD for both 18 s discharge pulses and 10 s regenerative charge pulses. Again cell resistance of discharge pulses were consistently higher than that of regenerative charge pulse and the values ranged between 14 and 34 mΩ only. The difference between the resistance of charge and discharge is due to the HPPC procedure reported in Fig. 1: the discharge is a continuous process while the charge is pulsed regime. This cell also showed consistent pulse power capacity as evident from very low differential discharge pulse power drop and regenerative pulse power gain, which is illustrated in Fig. 7. Average power values indicated that 80% of discharge power can be applied back to the cell in the form of regenerative charging on this cell. Again no significant change in resistances and pulse power capacity were observed in both 18 s discharge pulse (DP) and 10 s regenerative charge pulse (RGP) down to 80% depth of discharge (DOD) for cell tested after 70 and 100 cycles. HPPC results indicated that carbon-coated LiFePO4 electrodes are very well suited for HEV applications. The performance of LiFePO4 electrodes at high discharge rates and the high power of the 18,650 cell were attributed mainly to the electronic conductivity improvement achieved through carbon-coating of the positive electrode.
https://doi.org/10.1016/j.jpowsour.2012.05.018_p3_11 | Fig. 8 shows the generated heat rate and the voltage profiles of a cylindrical 18,650 size cell at different rates (0.1C, 0.2C, and 0.5C) at 25 °C. 2 h rest period of time was left between each charge and discharge, so that there is no overlap between charge-discharge heats. These profiles were reproducible for up to 3 cycles for each rate. It can be seen from the figure that the overall exothermic heat generated during charge and discharge process increased with respect to the C-rate. This overall heat released from the cylindrical 18,650-size cell includes the reversible heat due to the entropic change of the cell reaction, and the irreversible heat due to the deviation of the cell potential from its equilibrium potential [34]. Table 1 shows the accumulated exothermic heat values obtained by the calculation of the area under the heat rate profile during the charge/discharge process. The cell relaxation heat released during the 2 h rest period between every charge and discharge was also included in the estimation of accumulated heat during charge/discharge.
https://doi.org/10.1016/j.jpowsour.2012.05.018_p3_14 | At low C-rate, the generated heat during discharge process was increased by 90% from 0.1C to 0.2C. This heat, at low C-rates, includes the nearly balanced contribution of both the reversible entropic and irreversible resistive heat, as the heat rate profiles show non-monotonous behavior which is attributed to the sign changes of entropy values [35] occurring during charge/discharge. However, at higher rate, 0.5C, the generated heat was increased by 227%, and this was mainly due to the dominance of the irreversible resistive heat over the reversible entropic heat, because of the significant increase of the overpotential caused by the enormous rise in the ohmic resistance and also the electrodes polarization as a result of conversion to FePO4 phase [34]. This conversion is achieved at 3.6 V vs. Li+/Li, and FePO4 is known to be very resistive acting as a limiting current element. The delithiated material does not generate exothermic reaction because of the absence of Li ions [36]. Nevertheless, the heat generated at 0.5C rate remains very moderate, and actually too small to cause any thermal runaway.
https://doi.org/10.1016/j.jpowsour.2012.05.018_p3_15 | The estimated cell temperature showed rise of 9.3 °C during charge and 8.5 °C during discharge at 0.5C rate, which indicates the cell temperature at the surface will reach 34 °C when no external cooling is applied during charge/discharge. The cell surface temperatures were estimated using cell average heat capacity value of 75 J g−1 reported elsewhere [37] and the integrated heat values. The estimated cell temperatures at the surface were found to be less than SEI decomposition temperature and hence carbon-coated LiFePO4 is considered to be a safe material that retains its reversible chemical structure during the continuous charge and discharge processes.
https://doi.org/10.1016/j.jpowsour.2012.05.018_p3_16 | Fig. 9 illustrates the DSC spectra of the fully delithiated and over charged carbon-coated LiFePO4 and the spectra of the fully lithiated carbon-coated graphite, both electrodes with traces of 1.2 mol L−1 LiPF6 in EC-EMC (3:7), measured at a scan rate of 10 °C min−1 from 50 to 400 °C. The traces of electrolyte in the samples prepared for DSC were calculated to be between 15 and 20% weight of the electrode tested. The onset temperature of the lithiated anode and delithiated cathode was detected at 80 and 245 °C respectively. By convention, we note with a negative sign the heat that is lost by the system under consideration, i.e. a negative peak in the figure means an exothermic peak. The variation of enthalpy is reported in Table 2. In particular, the heat generated from the lithiated graphite was −170 J g−1 for temperatures between 67 and 200 °C, which corresponds to the SEI layer decomposition interval; this heat represents the contribution of the lithiated graphite to initiate the overall thermal runaway in a full cell. Enthalpy of anode reaction beyond 200 °C was not included, as most of the cathode chemistries start degrading at this temperature. However, the delithiated cathode, the most responsible electrode in the thermal runaway, showed very good stability under the DSC test. The calculated enthalpy of cathode reaction in the range of 50–400 °C was −250 J g−1 and this heat is a result of higher oxidation state of Fe occurring in fully charged cathode, which undergoes exothermic reaction with the electrolyte. These results are in good agreement with early studies [38] and indicate a significant improvement in the thermal properties of LiFePO4 cathode compared to the commonly used lithium metal oxide layered materials [39]. This result proved that the lithium iron phosphate is distinguished material cathode in term of safety due to the strong P–O covalent bonds in (PO4)3− polyanion, which prohibits the oxygen liberation [40]. Delayed reaction onset temperature and considerably smaller reaction enthalpy for LiFePO4 cathode is mainly attributed to high activation energy needed to break the strong P–O bond for oxygen release. It can also be seen that reaction enthalpy of cathode was found to be lesser than that of graphite anode and any effects of the combination can be observed in ARC measurements discussed later in this article.
https://doi.org/10.1016/j.jpowsour.2012.05.018_p3_19 | Fig. 10 shows DSC spectra of the over charged spinel (LiMn2O4), layered (LiNi0.8Co0.15Al0.05O2) cathode and carbon-coated LiFePO4, all electrodes with traces of 1.2 mol L−1 LiPF6 in EC-EMC (3:7), measured at a scan rate of 10 °C min−1 from 50 to 400 °C. We can observe that both spinel and olivine cathodes have delayed onset temperature by at least 70 °C with respect to the layered cathode. The layered cathode was found to be thermally unsafe, as this cathode undergoes its exothermic reaction with very large enthalpy (−941 J g−1) and the reaction gets completed at much earlier temperature, lower than the onset temperature of spinel and olivine. Spinel cathode showed roughly half the exothermic reaction enthalpy (−439 J g−1), whereas carbon-coated olivine showed even lesser exothermic reaction enthalpy (−250 J g−1). The results are summarized in Table 2.
https://doi.org/10.1016/j.jpowsour.2012.05.018_p3_22 | Step 1: The first step involves a partial structural deformation of LixNi0.8Co0.15Al0.05O2 into disorder oxide (spinel-like structure) and liberation of small amount of oxygen from it as a result of this structural deformation.
https://doi.org/10.1016/j.jpowsour.2012.05.018_p3_27 | However, in LiFePO4, phase transformation to FePO4 is considered to occur in step 1 rather than structure disordering observed in layered cathode. Step 2 is observed to the same extent found in layered cathode, whereas step 3 is mostly prevented as the heat released from combustion of the solvents with O2 is used to maintain the FePO4 phase, hence the structural stability of the LiFePO4/FePO4 cathode. Again, the strong P–O covalent bonds in (PO4)3− polyanion found in LiFePO4 significantly reduce the rate of O2 release, thereby reducing the combustion step itself and causing no further damage to the cathode structure.
https://doi.org/10.1016/j.jpowsour.2012.05.018_p3_28 | It was observed in IMC results on LiFePO4 that the cell temperature is raised to not more than 34 °C during charge and discharge at 0.5C rate, and DSC measurements showed that LiFePO4 is less reactive with electrolyte at high temperatures than spinel and layered cathodes. Moreover fully lithiated graphite was observed to show more exothermic heat than LiFePO4 cathode itself, resulting from SEI layer decomposition. So a fully charged cylindrical 18,650 cell using LiFePO4/graphite was tested in Accelerating Rate Calorimeter (ARC) to realize the overall combination of exothermic reaction heats of LiFePO4, graphite and electrolyte. The simultaneous cell temperature and heater temperature and in-situ cell open-circuit potential recorded during ARC test of the cell is reported in Fig. 11. It shows that the cell was heated uniformly as the thermocouples placed in top, side and base of the heater indicated the same temperature during the course of the experiment, and the cell temperature also closely followed the heater temperature until any self-heat was released from the cell. Open-circuit potential remained constant around 3.3 V during this period. At temperature about 80 °C after 160 min from the start of the experiment, the cell started to show self-heat at a rate greater than 0.02 °C min−1. Once the self-heat is released from the cell and is sustained for more than 30 min, the heater begins to follow the cell temperature to the same rate of self-heat. Open-circuit potential also began to gradually drop due to the resistive heating of the cell. After 1455 min of testing, the cell temperature began to rise sharply at a temperature of 150 °C and open-circuit potential began to drop rapidly. This behavior of the cell was attributed to internal short-circuit of the cell owing to the melting of the separator. At 1756 min of test, the cell completely decomposed and the cell temperature completely shot off from that of the heater temperature by more than 80 °C; the cell voltage abruptly fell close to zero in few minutes later.
https://doi.org/10.1016/j.jpowsour.2012.05.018_p3_30 | Fig. 12 shows the self-heat rate (SHR) released from the 18,650 cell (LiFePO4//graphite) fully charged to 1.42 Ah capacity, when heated up to 450 °C in ARC. The figure illustrates three different exothermic reactions. The first self-heat exotherm was observed between 90 and 130 °C, and it is mainly attributed to the reaction of the carbonaceous material in combination with the electrolyte caused by the SEI layer decomposition [40]. At temperatures above 150 °C, which corresponds to the melting temperature of the separator, the second self-heat exotherm was initiated, causing the cathode to be exposed to reaction with electrolyte. Cathode was subsequently decomposed at temperatures larger than 245 °C and reacted with the electrolyte, releasing more heat and increasing the cell temperature further up. At temperatures above 260 °C, the oxygen released from the composed cathode reacted with the organic solvents, initiating the third self-heat exotherm that corresponds to the beginning of the thermal runaway. However, the cell remained safe and did not explode for temperatures up to 450 °C, since the maximum self-heat rate of the cell was found to be less than 6 °C min−1 only. It is deduced that the peak producing the maximum self-heat rate of 6 °C per minute at 286 °C corresponds to the major exothermic reaction as described in the DSC study. The SHR observed in the ARC study of LiFePO4 cathode was significantly lower than the layered oxide and spinel cathodes, indicating the thermal stability of the olivine cathode. The onset temperature and maximum SHR for different cathode chemistries are listed in Table 3. It is observed that even an over charged (to 4.2 V) LiFePO4/C cell showed only 158 °C min−1 maximum SHR, compared to 532 and 878 °C min−1 maximum SHR observed in layered and spinel oxide cathodes.
https://doi.org/10.1016/j.jpowsour.2012.05.018_p3_33 | DSC results indicated higher exothermic reaction enthalpy for layered oxide than spinel cathode, but the maximum SHR of spinel was found to be higher than that of the layered oxide. On the other hand, the maximum SHR temperature in ARC and the exothermic reaction peak temperature in DSC were found to be consistent. To study this inconsistency of reaction enthalpy and maximum SHR, a DSC experiment was performed for fully-delithiated cathode, Li0.36Ni0.8Al0.05O2, in the presence and absence of the electrolyte. Fig. 13 shows the DSC traces of LixNi0.8Co0.15Al0.05O2 in the presence and absence of electrolyte (1.2 mol L−1 LiPF6 in EC-EMC (3:7)). One major exothermic reaction is detected at 225 °C, followed by complex small peaks. The major exothermic peak (−731 J g−1), starting at 204 °C and reaching a maximum at 224 °C, is attributed to the structural change of the delithiated cathode accompanying the oxygen liberation and combustion of the electrolyte with the liberated oxygen [39]. The following multiple peaks are attributed to the reaction of the remaining electrolyte with the continuous decomposition of the cathode. A decrease in the heating rate of the rinsed sample as shown in Fig. 13 suggests that the major exothermic reaction at about 225 °C is due to the reaction of the delithiated cathode and the electrolyte.
https://doi.org/10.1016/j.jpowsour.2012.05.018_p3_35 | Hence it is clear that the layered cathode material reacts prematurely with the electrolyte and in the process does not have enough electrolyte to react further. This behavior is consistent with the maximum SHR observed for layered oxide at a much earlier temperature 307 °C than spinel, and the SHR was not sustained after the complete exhaustion of electrolyte at 307 °C. Hence, the LiFePO4 cell exhibited excellent safety, much better than other chemistries, considering the facts that they have very large onset temperature and very low self-rate to remotely cause any thermal runaway of the Li-ion cell.
https://doi.org/10.1016/j.jpowsour.2012.05.018_p3_36 | Safety tests were performed for LiCoO2 and carbon-coated LiFePO4 based 18,650 cells in their fully charged state. The resulting videos of the crush and nail penetration tests are provided in the supplementary information. Before the crush test, the cell was charged to 3.7 V and the cell temperature was 26 °C. For the cell with LiCoO2 cathode, the crush test resulted in immediate spark and lot of smoke, causing the cell temperature to increase from 27 to 352 °C in 14 s and the cell voltage dropped from 4.46 to 0 V in few seconds (see Video-1 in Supplementary information). On the other hand, the crush test for the cell with olivine oxide cathode produced a maximum temperature of 98 °C in 24 s with cell voltage still showing 0.05 V for carbon-coated LiFePO4 cell (see Video-2 in Supplementary information). Nail penetration on cells fabricated with LiCoO2 cathode showed immediate spark and smoke, causing the cell temperature to increase from 27 to 352 °C in 14 s and the cell voltage dropped from 4.46 to 0 V in few seconds (see Video-3 in Supplementary information). The nail penetration test on cells fabricated with LiFePO4 cathode revealed that the cell reached a maximum temperature of 103 °C, with a small amount of electrolyte escaping from the cell. For both the tests on LiFePO4 cell, no smoke, no flame, and no explosion were observed (see Video-4 in Supplementary information). The thermal studies carried out on LixCoO2 show that the delithiated LiCoO2 decomposes to CoO or Co2O3 and releases O2 at about 240 °C [41], [42]. As a result, an extensive amount of heat is produced when the remaining electrolyte reacts with the released O2 [41], [42], [43], [44]. The DSC results in Fig. 12 show very similar trend as observed in other studies for LiNiO2 [41], [42], [43]. In spite of the doping of the present cathode with cobalt and aluminum, it seems that the thermal stability of LiNi0.8Co0.15Al0.05O2 has similar reaction mechanisms to LixNiO2. On the other hand, the strong nature of P–O bond in (PO4)3− polyanion results in less rate of O2 release and thus prevents LiFePO4 cell from thermal runaway, unlike in the case of LiCoO2.
https://doi.org/10.1016/j.jpowsour.2012.05.018_p3_37 | The following are the supplementary video related to this article: Download : Download video (26MB) Video S1. Crush test for 18650 cell with LiCoO2 cathode. Download : Download video (46MB) Video S2. Crush test for 18650 cell with LiFePO4 cathode. Download : Download video (51MB) Video S3. Nail penetration test for 160 Ah cell with LiCo0.33Ni0.33Mn0.33O2 cathode. Download : Download video (33MB) Video S4. Nail penetration test for 160 Ah cell with LiFePO4 cathode.
https://doi.org/10.1016/j.jpowsour.2012.05.018_p4_2 | The carbon-coated LiFePO4 showed excellent electrochemical performance reaching 152 mAh g−1. This electrode also exhibited a reversible capacity corresponding to more than 89% of the theoretical capacity when cycled between 2.5 and 4.0 V. Cylindrical 18,650 cells with carbon-coated LiFePO4 showed only 1.3% discharge capacity loss for 100 cycles at 0.1C rate and also delivered 90% of capacity retention at higher discharge rates up to 5C rate with 99.3% coulombic efficiency, implying that the carbon coating improves the electronic conductivity. Low cell resistances and 80% recovery of discharge pulse power through regenerative charge pulse during HPPC test performed on LiFePO4 18,650 cell indicated the suitability of this carbon-coated LiFePO4 for high power HEV applications. The heat generation during charge and discharge at 0.5C rate, studied using IMC, indicated that the cell temperature is not raised above 34 °C in absence of external cooling. Thermal studies were also investigated by DSC and ARC, which showed that LiFePO4 is safer, upon thermal and electrochemical abuse, than the commonly used lithium metal oxide cathodes with layered and spinel structures. Video of safety tests performed on LiFePO4 cathode based cells, indicated that LiFePO4 cells withstand physical abuse without causing any safety hazard, whereas LiCoO2 causes instantaneous fire and smoke upon safety tests. In addition, the investigation of LiNi0.8Co0.15Al0.05O2 has revealed that the introduction of Ni and Al as the doping element did not improve the thermal stability, which is then a recurrent problem in layered compounds. The dissolution of manganese in the electrolyte of LiMn2O4 spinel//graphite cells has been the motivation to add to the spinel a layer compound acting as a trap of manganese, in order to decrease the capacity fade. The present work, however, shows that it amounts to introduce in the cells an unstable element with very poor thermal stability. Therefore, delivery of high power and safety upon thermal, electrochemical and physical abuse makes carbon-coated LiFePO4 more suitable for HEV applications.
https://doi.org/10.1016/j.jpowsour.2012.05.047_p1_2 | The increasing utilization of renewable energy as well as the increasing production of electrically driven vehicles requires a significant improvement for electrical energy storage. With respect to performance and storage capacity, rechargeable lithium-ion batteries have become one of the best options for mobile applications such as laptops, consumer electronics, power tools and others since their first commercial introduction in the early 1990s. Safety, increased capacity, power and availability are of increasing importance with respect to the mass application of Li-ion batteries. At the cathode of Li-ion batteries, Li+ is typically stored in transition metal oxides such as LiCoO2, LiNiO2, and other Ni- or Co-based mixed oxides [1] that considerably contribute to the cost and weight of a battery.
https://doi.org/10.1016/j.jpowsour.2012.05.047_p1_3 | Olivine (LiFePO4) has gained more and more attention as cathode material due to its advantages compared to the commonly used materials. Especially its environmental safety, sustainability, availability and expected low production cost in combination with its theoretical storage capacity of 170 mAh g−1 makes it a highly interesting cathode material. Even though having many advantages, the poor electronic conductivity and Li-ion diffusion of conventional LiFePO4 compared to the established materials has prevented it from being used in the battery market. The most promising approach to overcome these problems focus on decreasing the particles size to the nanometer range and coating them with electrically conducting materials [2], [3], [4], [5], [6], [7], [8], [9], [10], [11], [12], [13]. Various research groups investigated the utilization of FePO4⋅xH2O based on cost-efficient raw material to produce high-rate LiFePO4. Several routes such as the polymer–pyrolysis–reduction method [7], the sol–gel route [8], [9], the modified co-precipitation method [12], [14], the rheological phase method [11], [15], [16], the carbothermal reduction method [6], [17], [18], [19], the microwave method [20], the solid-state reaction method [3], [21], [22], [23], and the solid/liquid phase reaction [24], [25] were investigated in search for a promising route suitable for up scaling purposes.
https://doi.org/10.1016/j.jpowsour.2012.05.047_p1_4 | Typically, the performance of LiFePO4/C is determined by the production strategy of the raw material, the electrode preparation, and the amount of carbon used as conducting agent. Recently, Liu et al. [2] used high temperature heat-treatment of 20–50 nm FePO4/polythiophene mixtures to produce LiFePO4/C with improved cycling performance and high initial discharge capacity of 150 mAh g−1 at 0.1 C rate (i.e., charging and discharging of 10% of the nominal power). Promising electrochemical performance with an excellent initial discharge capacity of 157 mAh g−1 was found at high temperature using the polymer–pyrolysis–reduction method [7]. Peng et al. [8] reported the use of 100–500 nm LiFePO4/C from FePO4⋅xH2O produced by sol–gel method with a discharge capacity of about 106 mAh g−1 at 10 C rate providing a capacity retention of 98.7% after the 50th cycle. Nanosized LiFePO4 ranging from 20–30 nm with a high amount of carbon was successfully produced using the sol–gel method yielding an initial discharge capacity of 126 mAh g−1 at 0.1 C [9]. While many groups produce and investigate nanosized LiFePO4/C, Lou et al. describe micrometer-sized LiFePO4/C exhibiting a discharge capacity of 116, 96 and 75 mAh g−1 at 10, 20, and 30 C, respectively. Huang et al. [11] produced FePO4⋅2H2O by a rheological phase method with sizes between 60 and 150 nm showing high discharge capacity of 160 mAh g−1 and 155 mAh g−1 at 0.5 C and 1 C, correspondingly. Fine LiFePO4/C with good cycling stability and a capacity of 134 mAh g−1 at 2 C was prepared by Wang et al. [12]. Furthermore, LiFePO4/C formed using FePO4⋅2H2O via the carbothermal route showed an initial capacity of 133, 151.2, and 144 mAh g−1 at 0.1 to 0.2 C [17], [18], [19].
https://doi.org/10.1016/j.jpowsour.2012.05.047_p1_5 | Although the nanoscale LiFePO4/C composite materials produced by the above mentioned routes illustrated quite good electrochemical results, in most cases the production process was found to be too complicated for large-scale production. While large amounts of conductive carbon lead to better electrochemical properties, the tap density and energy density are decreased gradually. Therefore, the amount of conductive carbon must be kept to a minimum to optimize the electrochemical performance of the cathode material. In addition, the cost of the raw material, especially the source for the iron compound, must be considered with respect to mass production. Additionally, in most of the previous works the production of large specific surface FePO4⋅xH2O or LiFePO4/C was not possible. We investigated a method based on flame spray pyrolysis (FSP) which is known to enable the production of significant amounts of nanosized materials with the potential to be scaled to industrial production scales. First approaches towards LiFePO4/C produced by FSP have been made before [26], but the results revealed that for good performance and sufficiently reducing conditions during synthesis, a large amount of carbon is produced as a secondary product, which unfortunately lowers the overall capacity significantly. Nevertheless, FSP is a particularly suitable and scalable method to synthesize nanomaterials from cheap raw material of iron (III) such as iron nitrate or iron chloride. Therefore, we developed a two-step method towards the formation of nanoscale LiFePO4/C composite materials. For simplicity reasons and to avoid the formation of nitrogen oxides and hydrochloric acid, we synthesized large specific surface FePO4⋅xH2O from iron (III) acetylacetonate while the final nanoscale high-performance LiFePO4/C is generated from a mixture of FePO4⋅xH2O, Li2CO3, and glucose. The results presented here demonstrate the viability of the synthesis strategy as well as the good cycling stability and electrochemical properties of the product.
https://doi.org/10.1016/j.jpowsour.2012.05.047_p2_3 | The basic raw material FePO4⋅xH2O was prepared in the gas-phase using the flame spray pyrolysis technique known from literature [27]. Three different liquid precursor solutions consisting of iron (III) acetylacetonate and tri-butylphosphate (reagent grade, Merck) in toluene (reagent grade, Merck) were prepared with iron and phosphate concentrations of 0.0125, 0.05, and 0.2 mol l−1, respectively. At a constant flow rate of 3 ml min−1, the precursor solutions were injected into a flame spray pyrolysis reactor via a water-cooled air-blast nozzle using a feeding system consisting of two syringe pumps for continuous operation. A coaxial dispersion gas flow of 5 slm O2 (Air Liquide, purity 99.95%) was used for the atomization of the liquid precursor solution. The resulting spray was ignited and the highly-turbulent spray flame was stabilized by a supporting premixed methane/oxygen flame at a flow rate of 2.4 slm O2 and 1.13 slm CH4 (Air Liquide, purity 99.95%). An additional sheath gas flow of 5 slm O2 was fed through a sinter metal ring with an inner diameter of 18 mm and an outer diameter of 34 mm surrounding the supporting flame to ensure complete conversion of the reactants and to stabilize the fluid flow. The gas flows were adjusted by mass flow controllers (Bronkhorst). The flame is located in a 330 mm diameter stainless-steel housing and the product was collected from the exhaust gas on a filter located downstream of the flame spray reactor. Fig. 1 shows a sketch of the flame spray reactor used in this work. Download : Download full-size image Fig. 1. Schematic representation of the experiment used for flame spray pyrolysis.
https://doi.org/10.1016/j.jpowsour.2012.05.047_p2_4 | The LiFePO4/C composite material was synthesized via a solid-state reaction from a mixture of the as-prepared FePO4, Li2CO3 (reagent grade, Merck), and glucose as reducing agent and carbon source. After pre-heating, the intimately mixed powder was pelletized and calcinated for 16 h at 600 °C under inert gas atmosphere. A black-colored product with a tap density of 1.42 g cm2 was obtained after cooling down to room temperature.
https://doi.org/10.1016/j.jpowsour.2012.05.047_p2_6 | The phase composition of all products was determined by X-ray diffraction (XRD) performed with a PANalytical X-ray diffractometer (X`Pert PRO) with Cu Kα-radiation (1.5406 Å). From the XRD pattern the crystallite size was calculated by Rietveld refinement using the program MAUD [28]. The specific surface area was determined by nitrogen adsorption using the Brunauer–Emmet–Teller method (BET, Quantachrome Nova2000). Thermogravimetric analysis was conducted using a commercial TGA/DTA instrument (Bähr STA 503). The morphology of the materials was investigated by transmission electron microscopy (TEM, Philips CM12) with an accelerating voltage of 120 kV. The carbon content of the LiFePO4/C composite was determined by an element analyzer (CE instruments EA1110) and X-ray photoelectron spectroscopy (XPS, SPECS Phoibos 100) was performed to determine the oxidation state of iron in LiFePO4/C. Raman spectroscopy was performed with a micro-Raman system using a wavelength of 532 nm and a liquid-nitrogen cooled CCD for detection. The spot size of the laser beam on the sample surface was focused with a microscope lens to about 1 μm diameter and the spectra were recorded at room temperature in backscattering geometry.
https://doi.org/10.1016/j.jpowsour.2012.05.047_p2_8 | LiFePO4/C and Super-P Li™ (Timcal) were intensely mixed in a mortar and subsequently dispersed in N-methyl-2-pyrrolidone (NMP, Acros Organics, extra dry, water < 50 ppm) together with polyvinylidene fluoride (PVdF, Solef 1013, Solvay Solexis). After sonication, the dispersions were either homogenized by means of a turbo mixer at 10,000 rpm for 60 min or by further sonication. We found that the decreased tap density didn`t have any influence on the preparation of the dispersion in comparison to commercially available LiFePO4 materials with higher tap density. The obtained slurry was cast on an aluminum foil (Alujet, thickness: 30 μm) with a wet film thickness of 150 μm by using an adjustable doctor blade and dried under vacuum at 120 °C. Afterwards, the samples were compressed by calendaring and cut into electrodes with an area of 1.1 cm². The typical composition of the dried electrodes was 86 wt% LiFePO4/C, 7 wt% Super-P Li™ and 7 wt% PVdF. The average mass loading of the electrodes was around 4.0 mg cm−2.
https://doi.org/10.1016/j.jpowsour.2012.05.047_p2_10 | Electrochemical measurements were carried out using Swagelok(R)-type electrode cells. Lithium foil (Chemetall, 100 μm thick) served as counter and reference electrodes and polypropylene fleeces impregnated with electrolyte were used as separator. As electrolyte a solution of 1 M LiPF6 in ethylene carbonate and diethyl carbonate (3/7; m/m) was used. The test cells were assembled in an argon filled glove box.
https://doi.org/10.1016/j.jpowsour.2012.05.047_p2_11 | Constant current (CC) tests and cyclic voltammetry (CV) measurements were performed with a Basytec CTS Lab XL battery tester. CC experiments were carried out in the range of 2.4 to 4.0 V vs. Li/Li+ and CV measurements were recorded between 2.3 and 4.0 V vs. Li/Li+ with a scan rate of 10 μV s−1. Impedance spectra were recorded with an electrochemical workstation (Zahner IM6) at a potential of 3.0 V vs. Li/Li+ in a frequency range between 10 mHz and 3 MHz at an amplitude of 5 mV.
https://doi.org/10.1016/j.jpowsour.2012.05.047_p3_2 | X-ray powder diffraction patterns were used to analyze the structure and identify the phase of the as-prepared FePO4 before and after annealing at 600 °C in air (see Fig. 2). While in all cases the pristine, yellowish FePO4 was fully amorphous, the characteristic diffraction pattern of FePO4 could be obtained for all materials after thermal treatment. BET measurements revealed that the initial concentration within the precursor solvent plays a vital role with respect to the specific surface area (SSA) of the product. Assuming monodisperse, spherical particles, the respective particle size can be calculated from the SSA. It was found that the particle size increases from 12 to 18 nm in diameter with increasing precursor concentration while the SSA decreases from 218 to 126 m2 g−1 (see Table 1). Annealing at 600 °C decreased the specific surface area significantly. The particle sizes derived from BET match well with those received from Rietveld refinement of the XRD pattern. As expected, the particles tend to grow during calcination but they still exhibit a high specific surface area and low particle sizes between 25 (30) and 72 (87) nm (numbers from BET and XRD, respectively).
https://doi.org/10.1016/j.jpowsour.2012.05.047_p3_5 | As known from the work of Galoustov et al. iron phosphate typically contains some water molecules per unit cell. Therefore, thermogravimetry measurements were conducted to measure the amount of water of the pristine FePO4 and to determine the temperature required for the formation of the anhydrous salt. Fig. 3 exhibits the thermogravimetry results for a temperature variation from room temperature to 800 °C in inert atmosphere at a heating rate of 10 °C min−1. A weight loss of about 16 wt% was observed which corresponds to the presence of 1.7 mole water per mole FePO4. The measurements show that a complete release of water requires a minimum temperature of about 600 °C.
https://doi.org/10.1016/j.jpowsour.2012.05.047_p3_7 | Conductivity measurements (not shown) indicated that pristine FePO4⋅xH2O produced from the 0.2 M precursor solution had the best electrical properties as this sample exhibited a three times larger conductivity than the samples synthesized from less concentrated precursor solution. Hence, this material was chosen for further processing to receive a nanostructured LiFePO4/C composite material. The composite was prepared from FePO4⋅xH2O, Li2CO3 and glucose as described above. The added glucose acts as a reducing agent to reduce Fe3+ to Fe2+ during the formation of LiFePO4 and we made use of the effect that carbon, formed from excess glucose, additionally inhibits particle growth [9], [11], [17], [29]. This can be affirmed as can be seen from the results shown in Table 1. Excess of carbon is also known to enhance the electronic conductivity of LiFePO4/C, thus providing improved electrochemical properties [1].
https://doi.org/10.1016/j.jpowsour.2012.05.047_p3_8 | Fig. 4 depicts the X-ray pattern of LiFePO4/C synthesized at 600 °C. The pattern can be attributed to LiFePO4 (olivine) and well indexed in the orthorhombic system (space group Pnma) with cell parameters of a = 10.333, b = 6.012, and c = 4.697 Å. The crystallite size obtained from Rietveld refinement showed very good agreement with DBET (cf. Table 1). This result is consistent with the work of Yang et al. who synthesized LiFePO4/C via a polymer–pyrolysis–reduction method [7]. According to the expectation that carbon species synthesized at 600 °C exist in an amorphous form, no diffraction peak of carbon was detected in the XRD pattern. The LiFePO4/C had a deep black color while materials without excess of glucose were grey.
https://doi.org/10.1016/j.jpowsour.2012.05.047_p3_10 | To validate the oxidation state of the iron atoms and to prove the existence of carbon in LiFePO4/C, X-ray photoelectron spectroscopy (XPS) measurements were conducted and the result is presented in Fig. 5a. No other signals than those from lithium, iron, phosphorus, oxygen, and carbon were detected which confirmed that the prepared LiFePO4/C is free from impurities that can be detected using this technique. The binding energy (BE) for Li1s, P2p, C1s and O1s were found to be 56, 134, 287, and 532 eV, respectively. The inset shows the enlarged spectrum at around 720 eV indicating Fe2p3/2 and Fe2p1/2 with binding energies of 725 and 712 eV, correspondingly. This result fully agrees with findings reported in literature [12], [15], [16]. These two peaks could be ascribed to the characteristic of Fe2+ in LiFePO4. Thus, the XPS analysis further confirms that our LiFePO4/C is of high purity.
https://doi.org/10.1016/j.jpowsour.2012.05.047_p3_12 | The carbon content analyzed by CHNS elemental analysis revealed that the amount of carbon in LiFePO4/C was 3.85 wt%. Even though carbon coating would offer better electronic conductivity, some groups report that at high amount of carbon would affect the electrochemical performance of LiFePO4 [21], [29] as the carbon layer could hamper the formation of crystalline LiFePO4 and reduce the tap density, which leads to lower energy density. Compared to values of about 1.05 g cm2 reported in literature for composites with a carbon content of 3.5% [30], the tap density of our material is comparably high, and therefore a low volumetric energy density is not expected. The carbon phase within the LiFePO4/C composite was further investigated using Raman spectroscopy. The spectrum showed two prominent peaks at the G-band (1584 cm−1) and the D-band (1353 cm−1, cf. Fig. 5b). The second-order signal was only visible as a small modulated bump (2400–3300 cm−1) not shown here. These results clearly indicate the presence of carbon and show the characteristic features of the transition region from nanocrystalline to amorphous carbon as described by Ferrari and Robertson [31].
https://doi.org/10.1016/j.jpowsour.2012.05.047_p3_13 | The morphology of the pristine amorphous, as well as the heat-treated crystalline FePO4 and of LiFePO4/C was studied using TEM as shown in Fig. 6a–c. Mostly, soft agglomerates of spherical particles were received directly after flame spray synthesis (Fig. 6a) which turned to fully necking, large and facetted aggregates after heat-treatment at 600 °C (Fig. 6b). Fig. 6c shows again mostly spherical particles of LiFePO4 surrounded by a porous network of carbon. The image clearly supports the finding that the carbon phase prevents the LiFePO4 from sintering together. It is also revealed that the carbon phase is homogenously distributed within the active material of LiFePO4 thus enhancing the electronic conductivity and providing a better channel for the Li+ ions diffusion during intercalation and de-intercalation.
https://doi.org/10.1016/j.jpowsour.2012.05.047_p3_15 | The electrochemical performance of the nanosized LiFePO4/C was investigated by cyclic voltammetry, constant-current charge/discharge measurements and electrochemical impedance spectroscopy. The influence of two different preparation steps during slurry production was investigated to identify the most suitable processing with respect to the electrochemical performance. Fig. 7 shows the voltammograms of the first cycle of nano-LiFePO4/C electrodes processed from slurries prepared either by sonication or by using a turbo mixer. No significant differences were observed for the two samples. Two peaks around 3.5 V vs. Li/Li+ for LiFePO4/C were detected and a slight polarization was found in consistence to literature [4]. We examined a broad oxidation peak and a sharp reduction peak, associated with the oxidation of Fe(II) to Fe(III) and the corresponding reduction according to Eq. (1): (1)
https://doi.org/10.1016/j.jpowsour.2012.05.047_p3_17 | As can be seen from the inset in Fig. 7, the broad oxidation peak only appears during the first cycle while the subsequent cycling shows the typical symmetric behavior for charging and discharging. We attribute this to some initial restructuring taking place during the first cycle. The charges for the oxidation process received from integration of the respective signals were 161.7 mAh g−1 for the sonicated sample and 161.6 mAh g−1 for the turbo-mixed sample. Discharge capacities of 157.3 and 149.3 mAh g−1 were determined resulting in efficiencies of around 97 and 92%, respectively. These data imply that the electrochemical processes are reversible and that the broad shape of the oxidation peak cannot be explained by side reactions, e.g., decomposition of the electrolyte. Most likely, we attribute the unusual shape of this peak to diffusion limitations during the first cycle of the oxidation process. Additionally, differences regarding the shape of the reduction peak and the respective oxidation peak may be attributed to a modification of the electrode microstructure or an enhancement of wetting the nanosized LiFePO4/C electrode during the first charging step. In addition, the distinction of the peak potentials referred to their maxima is 187 mV for the LiFePO4/C electrode manufactured from turbo-mixed material and 199 mV for the sonicated sample. This finding is also in accordance with literature [4], [8]. We assume that homogenization by using a turbo mixer leads to better dispersion and increased electrical connection between active material, Super-P™, and binder.
https://doi.org/10.1016/j.jpowsour.2012.05.047_p3_18 | Fig. 8 shows the discharge curves of nano-LiFePO4/C samples recorded at 0.05 C. Flat potential plateaus at 3.4 V vs. Li/Li+ were observed, which is typical for the single-phase transition of ironphosphate to lithium ironphosphate (cf. Eq. (1)). Discharge capacities of 134 and 142 mAh g−1 were reached for LiFePO4/C cathodes produced either by using a turbo mixer or sonication. These values are about 16 to 21% below the theoretical capacity limit of lithium iron phosphate. We attribute the reduced capacity to the intended limitation of the potential to 4.0 V we have chosen for our experiments. Usually, LiFePO4/C cathodes are charged to a cut-off potential of 4.2 to 4.5 V to reach fully delithiated iron phosphate [3], [24]. With respect to the large specific surface of our material compared to materials investigated in literature, we decided to limit the potential to 4.0 V vs. Li/Li+ as unwanted side reactions with the electrolyte might occur at higher potential. However, by referring the observed capacities to the mass of the entire coating (including the electrochemical inactive materials), reversible capacities of 111 and 117 mAh g−1 were obtained, respectively, which is good compared to values of about 120 mAh g−1 reported in literature, whereat the charge cut-off voltages were set higher than 4.0 V [2], [5], [8].
https://doi.org/10.1016/j.jpowsour.2012.05.047_p3_20 | Fig. 9 illustrates the discharge capacities in dependence on the applied discharge C rate for the LiFePO4/C electrodes processed via sonication und turbo mixing. As expected, in both cases the discharge capacities are reduced and the polarization is increased by increasing the C rate (Fig. 10). Due to the limited lithium-ion and electron diffusion rates in olivine structures, capacity losses result at high rates [22], [32]. However, referred to the entire coating mass, our nanosized lithium iron phosphate yields extraordinarily high reversible capacities even at very high rates of up to 40 mAh g−1 at 16 C. This is about 20% higher than the values reported by Waser et al. who used a very similar synthesis route but larger LiFePO4 particles [26]. We attribute this very good performance of our material to the small particle size resulting in a large surface area and thus short diffusion paths. After high-rate exposure, the LiFePO4/C electrodes were cycled again at a C/10 rate and as can be seen from Fig. 9, the discharge capacities returned to at least their original value showing that the electrodes are very stable. Surprisingly, even improved capacities in comparison to the initial cycling at C/10 rate are observed indicating that the performance of our LiFePO4/C composite was enhanced during cycling. Despite the fact that the electrodes made from sonicated materials showed a higher polarization (see Fig. 7), slightly higher capacities were observed compared to electrodes prepared by turbo mixing.
https://doi.org/10.1016/j.jpowsour.2012.05.047_p3_23 | A possible explanation for the increasing performance can be found from impedance measurements. Fig. 11 shows two Nyquist plots of the LiFePO4/C electrode prepared by sonication measured after the initial charge and discharge of the cells and after all cycling experiments. While the Ohmic resistance has slightly increased during cycling by approximately 2 Ω (the intersection point with the real axis has slightly shifted, see inset), the diameter of the semicircle – indicating the charge-transfer impedance of the system – has decreased by more than 80%. This can be explained by faster electrode kinetics and may be attributed to a change in the microstructure and/or the wetting of the LiFePO4/C composite within the electrode, see also Fig. 9.
https://doi.org/10.1016/j.jpowsour.2012.05.047_p4_2 | Nanosized FePO4⋅xH2O was synthesized using highly scalable and flexible flame spray pyrolysis whereas the particle size can be controlled by the concentration of the iron (III) precursor. High purity LiFePO4/C composite materials with particle sizes of 70 nm and 3.85 wt% of homogeneously distributed carbon were produced by a subsequent solid-state reaction providing material with a good discharge capacity of more than 140 mAh g−1 and elevated rate performance. Reversible capacities of 142 and 107 mAh g−1 at 0.1 C and 1 C were reached, respectively. In addition, the material was cycled up to 16 C and showed a good high-rate capability. In summary, the material shows excellent and improved capacity compared with the same material produced by various other sophisticated methods due to its reduced particle size. It has a great potential as cathode for high-capacity Li-ion batteries. Especially, the easy and scalable synthesis route makes our approach a highly promising way towards high capacity, safe, economic, and sustainable cathode materials.
https://doi.org/10.1016/j.jpowsour.2012.05.059_p1_2 | Lithium transition metal oxides represented by layered LiMO2 (M = Co, Ni, Mn) and spinel LiMn2O4 have been adopted as main cathode materials for the commercial lithium-ion batteries (LIBs) [1], [2], [3]. Since a pioneering work by Padhi et al. in 1997 [4], olivine LiMPO4 (M = Fe, Mn, Co, etc) has been emerging as alternatives for the conventional oxide cathode materials [5], [6]. Among them, much research efforts have focused on LiFePO4 (LFP) because of its low cost, environmental benignity, and thermal stability originated from strong P–O bonds [4], [5], [6]. An intrinsic problem of low conductivity of LFP was successfully solved by synthesizing nano-sized particles and by surface-coating with carbon [5], [6], [7], [8], [9], [10], [11]. Although low operating potential of LFP (3.4 V vs. Li/Li+) is sometimes regarded as benefit in terms of negligible side reaction associated with oxidative electrolyte decomposition, it clearly indicates low energy density which limits application for electric vehicles such as hybrid electric vehicles (HEVs) and plug-in HEVs (PHEVs). Accordingly, LiMnPO4 (LMP) which has high operating potential of 4.1 V vs. Li/Li+ has attracted much attention [4], [12], [13], [14], [15], [16], [17], [18], [19]. However, LMP suffers from five orders of magnitude lower electronic conductivity than LFP [20]. Compared with LFP, high operating potential of LMP would pose another possible concern on side reaction at high potential which will get severer at elevated temperature. However, much study on the issue of the side reaction has not been carried out extensively yet.
https://doi.org/10.1016/j.jpowsour.2012.05.059_p1_3 | Recently, Martha et al. have demonstrated improved capacity and rate capability by partial substitution of Mn2+ in LMP by Fe2+ [21]. Since then, numerous synthetic methods to obtain nanostructures of LMFP have been tried [22], [23], [24], [25]. The synthetic strategies to achieve favorable nanostructures of LFP and or LMP with carbon coating can be categorized by solid state synthesis, precipitation methods followed by heat treatment, hydro/solvothermal synthesis, low temperature precipitation methods, polyol synthesis, ionothermal synthesis, template methods, microwave-assisted syntheses, and etc [6]. Among them, the polyol synthesis is attractive because it enables formation of nanoparticles with good crystallinity at very low temperature [17], [26], [27], [28]. To our knowledge, the polyol method has been applied for carbon-coated pure LFP and LMP so far [6], [17], [29], [30], [31], and the importance of volumetric capacity cannot be ignored due to the limited volume of LIBs.
https://doi.org/10.1016/j.jpowsour.2012.05.059_p1_4 | Here, we report on carbon-coated clustered LiMn0.71Fe0.29PO4 nanoparticles (cluster size of <40 μm) prepared by polyol method followed by carbon coating via ball-milling, showing high volumetric capacity of 128 mA h cm−3 even at 7C rate. In addition, after 40 cycles at 0.1C at elevated temperature (60 °C), the clustered c-LMFP exhibits excellent performance with the capacity retention of 100%. The electrochemical performances at different temperatures (21 °C and 60 °C) are also presented compared with counter reference, carbon-coated LiMnPO4.
https://doi.org/10.1016/j.jpowsour.2012.05.059_p2_3 | The LMP and LMFP nanoplates were prepared by polyol method. For LMP, 30 mL aqueous solution of 60 mM manganese(II) acetate tetrahydrate (Mn(CH3COO)2·4H2O, 99%, Aldrich) was mixed with 200 mL of tetra(ethylene glycol) (TTEG). For LMFP, 30 mL aqueous solution of 42 mM manganese(II) acetate tetrahydrate and 18 mM iron(II) acetylacetonate ([CH3COCHC(O)CH3]2Fe, 99%, Aldrich) was mixed with 200 mL TTEG. After each mixed solution was vigorously stirred in three-neck round flask and heated at 100 °C (solution temperature) for 1 h, 30 mL of 2 M lithium dihydrogenphosphate (LiH2PO4, 99%, Aldrich) aqueous solution was added dropwise into the mixed solution. The solution was kept at 100 °C for 4 h and cooled to room temperature. The resulting LMP and LMFP particles were filtered and washed four times with ethanol and dried under vacuum at 120 °C overnight. Carbon-coating was carried out by ball-milling of 80 wt% of LMP or LMFP powders with 20 wt% of carbon (Ketjen black) with 300 rpm for 4 h using planetary mono mill, Pulverisette 6 (Fritsch CmbH). A stainless steel container (200 mL) and balls were used with a weight ratio of 1:30 (mixed powder:balls). The container was assembled in a glove box filled with pure Ar.
https://doi.org/10.1016/j.jpowsour.2012.05.059_p2_5 | Powder X-ray diffraction (XRD) measurement using Cu Kα radiation was carried out using D/Max2000 (Rigaku). Morphology was examined by using scanning electron microscopy (SEM) (JSM 6400, JEOL) and transmission electron microscopy (TEM) (JEOL 2010F). Raman spectroscopy measurements were performed using an Alpha300R (WITec, USA). A He–Ne laser operating at λ = 532 nm was used as the excitation source. The composition of LMFP was determined by inductively coupled plasma optical emission spectroscopy (ICP-OES) (720-ES, Varian, USA). The amount of dissolved Mn in the electrolyte was also measured by ICP-OES.
https://doi.org/10.1016/j.jpowsour.2012.05.059_p2_6 | Time-of-flight secondary ion mass spectrometry (TOF-SIMS) measurements were performed with TOF-SIMS V(ION TOF, Germany) which used a 25 keV Bi3+ primary ion-gun. The primary ion beam was rastered on 20×20 μm2 areas with a current of 0.1 pA.
https://doi.org/10.1016/j.jpowsour.2012.05.059_p2_8 | Electrodes comprised of active materials (c-LMP or c-LMFP), Super P as a conductive additive, and poly(vinylidene fluoride) (PVdF) as a binder (85:5:10 weight ratio) were fabricated. Thickness of the electrodes was ca. 40 μm and loading amount of active materials was 6–7 mg cm−2. Charge-discharge cycling tests were performed between 4.6 and 2.0 V (vs. Li/Li+) with constant current-constant voltage (cccv) mode (constant voltage for 2.5 h) for charge and with constant current for discharge at two different temperatures (21 °C and 60 °C) using coin-type half cells. Li metal was used as a counter and reference electrode. 1.1 M LiPF6 dissolved in a mixed solvent of ethylene carbonate (EC) and diethyl carbonate (DEC) (1:1 vol. ratio) was used as an electrolyte.
https://doi.org/10.1016/j.jpowsour.2012.05.059_p3_2 | The ball-milling with carbon is one of the most cost-effective and efficient methods to achieve good carbon-coatings as seen in many previous works regarding the olivine cathodes [13], [15], [16], [20], [23], [27]. Fig. 1 shows the powder XRD patterns of pristine and carbon-coated LMP and LMFP powders. The peaks of the pristine sample correspond well with olivine structure of Pnma orthorhombic system [32]. After the carbon-coating via ball-milling, the peak position and shape does not change significantly, indicating that the ball-milling does not destroy the original crystalline structure. The lattice parameters of the pristine and carbon-coated LMP and LMFP compared in Table 1 also shows very slight change after the carbon-coating, which again satisfies only marginal effects of the ball-milling on the crystal structure. The calculated lattice parameters of carbon-coated LMFP (c-LMFP) is a = 10.4211Å, b = 6.0799 Å, and c = 4.7331 Å, which reflects a compressed unit cell compared with those of carbon-coated LiMnPO4 (c-LMP), a = 10.4408 Å, b = 6.0870 Å, and c = 4.7425 Å. This observation is associated with smaller ionic radii of Fe2+ (0.92 Å) than that of Mn2+ (0.97 Å) [33]. It is also noticeable that the peak ratios of the synthesized LMFP powders are different from those of the standard one. The fact that the peak ratio of (020)/(311) for the standard file is 0.78 [17], while the ones for the synthesized LMFP is higher (0.9 and 1.0 for pristine and carbon-coated LMFP, respectively) implies that the nanoplates are oriented in the a-c plane. This should be favorable for the Li+-ion diffusion because the diffusion occurs only in the shortest b direction.
https://doi.org/10.1016/j.jpowsour.2012.05.059_p3_5 | The morphologies of pristine and carbon-coated LMFP by SEM are displayed in Fig. 2. The pristine LMFP exhibits nanoplate shapes with thickness of ca. 40 nm, which is consistent with those of pure LFP or LMP obtained by polyol method in the previous reports [17], [27], [31]. This resulting morphology can allow fast Li+-ion diffusion, thereby mitigating the extremely slow kinetics of LMFP. However, there still exist two problems that should be further overcome. First, an electronically conductive surface coating or wiring is needed due to still extremely low electronic conductivity of LMFP. Second, the nanoplates morphology gives very porous structure, resulting in very low tap density (0.6 g cm−3). This feature significantly lowers volumetric capacity or energy density. In a sharp contrast, after the carbon coating via ball-milling, the resulting materials display relatively dense structure where primary nanoparticles are clustered, forming secondary particles with a size of <40 μm. Even though the c-LMFP contains 20 wt.% of carbon, tap density is significantly increased (0.9 g cm−3). Accordingly, an electrode density of c-LMFP is higher (1.5 g cm−3) than that of the pristine LMFP (1.3 g cm−3). Additionally, it is expected that the added carbon can mitigate the poor electronic conductivity problem of LMFP domain. As evidenced by TEM and HRTEM images of pristine LMFP and c-LMFP (Fig. 3), amorphous carbon layers well coat the surface of LMFP nanocrystals with thicknesses of a few to tens of nm. Also the lattice fringes of LMFP well supports that the ball-milling does not destroy the crystal structure of LMFP.
https://doi.org/10.1016/j.jpowsour.2012.05.059_p3_8 | Fig. 4a and b presents the first charge-discharge voltage curves of c-LMP and c-LMFP at 0.1C at 21 °C. The cells were charged to 4.6 V in a cccv mode (held at 4.6 V for 2.5 h) and discharged to 2.0 V. The c-LMP exhibits a single plateau centered at ∼4.1 V during charge and discharge, which is related to the Mn2+/Mn3+ redox couples. In contrast, c-LMFP shows an additional small plateau at ∼3.5 V associated with the Fe2+/Fe3+ redox couples [4]. First differential charge-discharge voltage profiles derived from the first charge-discharge voltage profiles are displayed in Fig. 4c. Consistent with Fig. 4a and b, the Mn2+/Mn3+ redox peaks are seen at ∼4.1 V. Importantly, compared with c-LMP, c-LMFP exhibits smaller difference in the charge and discharge peaks of Mn2+/Mn3+, implying lowered polarization. Also the reversible capacities of c-LMFP are much higher than those of c-LMP as seen in Fig. 4a and b. For example, the first discharge capacity of c-LMFP at 0.1C (Fig. 4b) is 162 mA h g−1 while that of c-LMP is 114 mA h g−1 (Fig. 4a). These observations of smaller polarization and higher capacities of c-LMFP than those of c-LMP reflects positive effect of Fe2+ substitution, which may be originated from increased electronic conductivity [27] and or improved Li+-ion diffusion.
https://doi.org/10.1016/j.jpowsour.2012.05.059_p3_10 | As seen in Fig. 5a, the rate performance of c-LMFP was measured by charging the c-LMFP/Li half cell to 4.6 V in cccv mode at 0.1C and discharging with varied C-rates at 21 °C. The c-LMFP delivers a discharge capacity of 111 mA h g−1 at 5C, showing the capacity retention of 71% compared with that of 0.1C. On the other hand, the c-LMP delivers a discharge capacity of 72 mA h g−1 at 5C with the capacity retention of 60% (Fig. 5b). In addition, the discharge capacity of c-LMFP shows 128 mA h g−1 at 3C, which is higher than that obtained from the micro-sized LiMn0.85Fe0.15PO4 via co-precipitation method (∼100 mA h g−1) [34]. Fig. 5c shows the volumetric capacities based on the electrode densities of c-LMP and c-LMFP (1.3 g cm−3 and 1.5 g cm−3, respectively). The c-LMFP delivers much higher volumetric capacity of 243 mA h cm−3 at 0.1C than that of the c-LMP (162 mA h cm−3). Moreover, 54% of the capacity (128 mA h cm−3) is retained even at 7C. Volumetric capacity is one of the most important factors for the practical Li-ion cells because it determines the amount of the loaded active material. In this regard, the high volumetric capacity with high rate capability obtained in this work is promising.
https://doi.org/10.1016/j.jpowsour.2012.05.059_p3_12 | Cycling performances of c-LMFP and c-LMP were measured at two different C-rates (0.1C and 1C) at two different temperatures (21 °C and 60 °C) as displayed in Fig. 6. At 21 °C (Fig. 6a), although c-LMP shows lower capacities than those of c-LMFP, both exhibits stable cycling performances, implying reversible redox reactions. It is noted that even though c-LMP suffers from low capacity, it shows stable cycling performance, which may support that Jahn-Teller distortion may not be responsible for the performance of LMP in contrary to the spinel LiMn2O4 [17]. At elevated temperature (60 °C), however, the c-LMFP retains 100% and 89% of its initial capacities after 40 cycles at 0.1C and 1C, respectively, while the c-LMP retains only 58% and 29% of its initial capacities. The dramatically improved cycling stability at high temperature observed in LMFP compared with LMP should be another important benefit by Fe2+ substitution.
https://doi.org/10.1016/j.jpowsour.2012.05.059_p3_14 | Due to the higher operating potential of LMFP (∼4.1 V) than that of LFP (∼3.5 V), the electrode–electrolyte interface stability may be more critical for LMFP than LFP. This situation becomes even more critical at high temperature where not only the main redox reaction but also undesirable side reactions are accelerated. In an attempt to estimate the side reaction as a function of voltage, ex situ Raman spectroscopy after charging c-LMFP at 3.4 V and 4.4 V at 60 °C were obtained (Fig. 7). A strong peak at ∼950 cm−1 and another peak at ∼1000 cm−1 are associated with the vibrations of the phosphate anions in the olivine structure [35]. It is also clearly seen that the signatures of Li2CO3 (∼710 cm−1 and 1095 cm−1) [36] which is one of the most common components of the solid electrolyte interphase (SEI) are not shown at lower potential (3.4 V), but appears at higher potential (4.4 V). An unknown peak (‘?’) at ∼1035 cm−1may come from one of the SEI components in that it appears only at high potential, 4.4 V. These observations strongly support that LMFP may suffer from undesirable surface reaction at high potential and at elevated temperature. The TOF-SIMS results in Fig. 8 also confirm the existence of byproducts on the surface of thec-LMFP electrode after 40 cycles at 0.1C at elevated temperature (60 °C). Li2O (Fig. 8a and d) and LiF (Fig. 8b and e) are typical components of the SEI on electrodes[37]. The existence of MnF2(Fig. 8c and f) may reflect redeposition of the dissolved Mn ions [38], [39], which supports the speculation that the surface reaction of LMP or LMFP may be closely related to the Mn2+dissolution like the case of spinel LiMn2O4 [23], [40].
https://doi.org/10.1016/j.jpowsour.2012.05.059_p3_17 | Thus, the rapid capacity decay of c-LMP at elevated temperature in Fig. 7b should be associated with the undesirable surface reactions in that the operating potential of LMP is same as that of LMFP. The significantly improved performance of c-LMFP compared with that of c-LMP in Fig. 6 implies that the substituted Fe2+ may affect the surface side reaction. The dissolved amount of Mn ions of c-LMP and c-LMFP were obtained after storing the charged electrode (4.6 V) in the electrolyte at 60 °C for 21 days. The amount of dissolved Mn ions in c-LMFP (3.58 ppm) is much lower than that in c-LMP (18.6 ppm), indicating Fe2+ substitution suppresses the Mn2+-ion dissolution. This observation suggests that the improved performance of c-LMFP than c-LMP may be closely related to the surface side reactions rather than the structural effect of the bulk.
https://doi.org/10.1016/j.jpowsour.2012.05.059_p4_2 | Carbon-coated clustered LiMn0.71Fe0.29PO4 nanoparticles with a size of<40 μm were prepared as cathode materials by polyol method followed by ball-milling. The resulting nanostructures provided with better electronic conductivity and higher tap density (0.9 g cm−3) with maintaining the original crystallinity. The c-LMFP showed high volumetric capacity of 243 mA h cm−3 at 0.1C at 21 °C, high rate capability of 128 mA h cm−3 even at 7C, and excellent cycling performance with the capacity retention of 100% especially at high temperature (after 40 cycles at 0.1C at 60 °C). The much better cycling stability of c-LMFP than that of c-LMP at elevated temperature was suggested to be related to the mitigated Mn2+-ion dissolution.
https://doi.org/10.1016/j.jpowsour.2012.05.083_p1_2 | LiFePO4 with an olivine structure has been studied extensively as a cathode material for lithium-ion batteries due to advantages such as low cost, good cycling performance at room temperature, high safety, non-toxicity and environmental friendliness. It is now popularly considered that LiFePO4 has the most suitable cathode material characteristics for application in middle/large-size electric vehicle (EV) and hybrid electric vehicle (HEV) batteries. But LiFePO4 also exhibits capacity fading problems during cycling at elevated temperatures due to iron dissolution as well as the occurrence in the cell of impurities such as HF and H2O [1], [2], [3], [4], [5]. The presence of such impurities in LiPF6 carbonate electrolytes with an LiFePO4 cathode at elevated temperatures can promote iron dissolution of the LiFePO4 surface and decompose the electrolyte, which then contributes to the formation of thick obstructive solid/electrolyte interphase (SEI) films [6], [7]. Use of electrolyte additives is one of the most effective methods to protect against LiFePO4 dissolution. Usually, no more than 5% by weight or by volume of a suitable additive is found to significantly improve cyclability of Li-ion batteries [8]. Anion receptors have been proposed as electrolyte additives for lithium ion batteries for improved cycle life. Tris(pentafluorophenyl) borane (TPFPB) is an anion receptor which has been found to help in the dissociation of LiPF6 to Li+ and and found to mop up free F− [9], [10], [11], [12]. Further, addition of TPFPB results in decreased net formation of LiF in response to trace H2O in the electrolyte, thus reducing corrosion of the electrode material by HF [9], [10], [13], [14]. TPFPB achieves this by dissolving the normally insoluble LiF, which is an important factor because LiF decreases the conductivity of the SEI films [15], [16]. TPFPB has been shown to reduce capacity fading and enhance cycling performance at 55 °C when used with commercial LiPF6 electrolyte in a Li/LiMn2O4 cell [9], [10], [13], [14]. Herstedt et al. reported that TPFPB additive can improve the thermal stability of a graphite anode [17]. Chang et al. reported that TPFPB can improve the cycling performance at elevated temperatures in LiFePO4 batteries with a LiPF6-based electrolyte [6], [7]. Other compounds based on alkyl borate compounds like tris(hexafluoroisopropyl) borate (THFPB) or tris(pentafluorophenyl) borate (TFPBO) have been investigated by McBreen et al. [12], [18], [19], [20], [21]. Recently, Chen and Amine reported on 2-(pentafluorophenyl)-tetrafluoro-1,3,2-benzodioxaborole as a bifunctional electrolyte additive for lithium ion batteries, with the additive acting both as a redox shuttle and an anion receptor [22]. The results from their report showed high cycling efficiency and cyclability with either LiCoO2 or LiMn2O4 cathodes.
https://doi.org/10.1016/j.jpowsour.2012.05.083_p1_3 | The anion-binding sites of additives based on borane or borate anion receptor compounds contain an electron-deficient B atom coordinated with electron-withdrawing groups. Such compounds have produced dramatic conductivity enhancement for a variety of lithium salts in low-dielectric constant, carbonate-based solvents systems such as are commonly used in rechargeable lithium batteries. Our research previously showed that a TPFPB electrolyte additive showed obvious improvement of high temperature cycle performance for LiFePO4 cathode material, an improvement attributed to decreased LiF content in the SEI film [6], [7]. This study presents an investigation of the recent commercial alkyl-substituted borate anion receptors as additives for lithium battery electrolytes. The effects of alkyl- and phenyl-substituted borate anion receptors, namely triphenyl borate (TPB) and trimethyl borate (TMB), on anion coordination are compared. The electrochemical stabilities of these alkyl- and phenyl-substituted borate compounds are also evaluated. The effects of these compounds in an electrolyte in a (1:1 by weight) mixture of ethylene carbonate (EC) and dimethyl carbonate (DMC) are characterized with regard to electrochemical performance and cycling stability of an LiFePO4 cathode at high temperature (60 °C). Finally, the electrolyte decomposition products on a LiFePO4 surface are characterized by scanning electron microscopy (SEM), Fourier transform infrared (FTIR) spectroscopy, and X-ray photoelectron spectroscopy (XPS).
https://doi.org/10.1016/j.jpowsour.2012.05.083_p2_2 | LiFePO4 cathode material with carbon treatment was purchased (grade NO.1005, Changes Ascending Ent., Taiwan). Cathode electrodes were prepared by slurrying the LiFePO4 material powder (91%) with 6% polyvinylidene fluoride (PVDF, Solef 6020, Solvy) and 3% Super P (MMM Carbon, Belgium) in an N-methylpyrrolidone (NMP, ISP) solvent. The mixed slurry was coated onto aluminum foil (20 μm, Nippon Foil Co., Japan) and dried at 90 °C. The dried electrode was compressed by a roller at room temperature to make a smooth and compact film structure. Each preliminary electrode was punched to produce a candidate circular electrode disk of 1.368 cm2 area. The resulting candidate disks were then weighed and measured for thickness. The loading of the cathode was 9.62 mg cm−2 and the thickness was 60 μm. Disks of similar weight and thickness were selected for further testing. These electrodes were placed under vacuum drying at 80 °C for 12 h. Finally, the prepared electrodes were stored in a glove box with oxygen and humidity content maintained below 5 ppm for more than 24 h before electrochemical characterization. The cathode electrodes were incorporated into coin type cells with a Li foil (FMC) anode electrode and Celgard separator (Celgard 2320). The reference electrolyte was a commercially available 1 M LiPF6 in an EC/DMC solvent (1:1 by weight ratio Ferro Corp.). All electrolytes were prepared in an argon glove-box (<5 ppm H2O and O2). The triphenyl borate (TPB, Strem Chemical) or trimethyl borate (TMB, Strem Chemical) additives at different concentrations were added in a 1 M LiPF6/EC/DMC electrolyte, with the additive proportions strictly controlled. The chemical structures of TPB and TMB are shown in Fig. 1.
https://doi.org/10.1016/j.jpowsour.2012.05.083_p2_4 | Cyclic voltammetry (CV) measurements were conducted with an Autolab electrochemical analyzer (Autolab PGSTAT30, Eco Chemie). The cells were assembled using a commercial three-electrode stainless steel test cell (HS test cell, Hohsen Co.) with a 1 cm2 LiFePO4 cathode and lithium foil serving as both the counter and reference electrodes. The scan rate was 0.1 mV s−1 at a voltage range between 2.5 and 4.2 V.
https://doi.org/10.1016/j.jpowsour.2012.05.083_p2_5 | The electrode was disassembled inside a glove box from the coin cell and rinsed with DMC to remove the salts, then dried under vacuum at 25 °C for 24 h. Surface morphology of the LiFePO4 electrodes was evaluated by scanning electron microscopy (JEOL JSM35 operating at 20 kV) and the surface properties of the LiFePO4 electrodes were investigated by means of FTIR spectroscopy (Perkin–Elmer Spectrum 100 FTIR system inside a nitrogen-purged glove bag). The composition and structure of SEI formed on the LiFePO4 surface was determined by X-ray photoelectron spectroscopy (XPS, ESCA 210, V. G. Scientific Limited).
https://doi.org/10.1016/j.jpowsour.2012.05.083_p3_2 | To ascertain the effects of the various additive concentrations of TPB or TMB in the LiPF6-based electrolyte (EC:DMC 1:1 by weight) on the electrochemical behavior, cyclic voltammograms of the LiFePO4 electrode in LiPF6-based electrolyte without additive and with 0.05 M TPB or with 0.05 M TMB are shown in Fig. 2 curves (a), (b) and (c), respectively. The first cycle and second cycle are shown in Fig. 2(I) and (II), respectively. Fig. 2(I) curve (a) (without additive) shows that only one peak pair, consisting of one anodic peak (Li+ deintercalation) and one cathodic peak (Li+ intercalation), a behavior which corresponds to the two-phase charge/discharge reaction of the Fe3+/Fe2+ redox couple [7], [23]. For the electrolyte with either additive, the shift of the voltage peaks in the anodic direction shows that both additives appear to participate in passivation reactions of the LiFePO4 electrode and affect the lithium ion transfer rate. This result is related to TPB`s and TMB`s molecular structure, since both possess an electron-deficient B atom coordinated with electron-withdrawing groups. The electron-deficient B atom will coordinate with . The triphenyl or trimethyl groups influence the behavior of the electron-deficient of B atom. The trimethyl borate (TMB, curve (c)) in Fig. 2(I) shows a broad peak at approximately 3.73 V. The TPB peak (curve b) in Fig. 2(I) is similar to the behavior of the electrolyte without additive, but the TPB peak shows a small shift in the direction of higher voltage. The charge of the oxidation and reduction peaks is calculated for each scan. The charge of the oxidation peak represents lithium deintercalation from LiFePO4 and the reaction between the electrolyte and electrode surface. The charge of the reduction peak represents intercalation of lithium into LiFePO4. The values are normalized as percentages and shown in Table 1. The differences of the integrated areas of the oxidation and reduction (O–R) signals at scan 1 for the various additives decrease in the following order: without additive > TPB > TMB. For the differences of the integrated areas of the O–R signals at scan 2, the values of the electrolyte with additives are smaller than the without additive case. These results show that TMB can reduce the reaction between the electrode surface and the electrolyte.
https://doi.org/10.1016/j.jpowsour.2012.05.083_p3_5 | The first charge and discharge capacities of LiFePO4 in the electrolyte without and with additive are shown in Table 2. The TPB additive can be prepared only to 0.05 M due to the solubility limit. The irreversible capacity ratio of LiFePO4 in the electrolyte without additive reaches as high as 18.32%. For the electrolyte with TPB or TMB, the discharge capacities increase slightly and the irreversible capacity ratio is reduced with increasing concentration of additive. These results are attributed to the additives reducing or preventing reaction of impurities such as HF, H2O and R–OH with electrolyte components such as EC, DMC and . Such reactions contribute to formation of a performance-degrading SEI on the LiFePO4 surface, and also tend to dissolve Fe-ions into the electrolyte from the impurities containing iron atoms in the LiFePO4 raw material [5], [24]. The performance of TMB is seen to be better than TPB.
https://doi.org/10.1016/j.jpowsour.2012.05.083_p3_7 | To further confirm the effects of the electrolyte additives with regard to improving the cycling performance of Li/LiFePO4 cells, the discharge capacities vs. cycle number at 25 and 60 °C are shown in Fig. 3, Fig. 4, respectively. It can be seen from Fig. 3 that when TPB or TMB are added, they enhance the discharge capacity as a result of enhanced reversible capacity. The capacity loss after 100 cycles at 25 °C is 37% for 0.05 M TPB, which is worse than for the TMB additive and without additive cases (Fig. 3(II)). Higher temperature enhances reaction between the electrolyte and the electrode surface. Fig. 4 shows that, without either additive in the electrolyte, the capacity fades quickly at 60 °C cycling. TPB is seen to provide some high temperature protection, but the protection provided by TPB also fades quickly. In contrast, the TMB additive significantly reduces the problem of high temperature cycle fading, with the protection remaining active for a long period of time. Moreover, the cycling performance of LiFePO4 increases with increasing concentration of TMB in the electrolyte. The capacity loss with 0.1 M TMB after 100 cycles at 60 °C is 47%. The electrolyte with 0.05 M TPB, on the other hand, essentially fails to inhibit the reaction between the electrolyte and electrode surface, with the discharge capacity ratio after 100 cycles at 60 °C being only 7% of the first discharge capacity. It is thus seen that the LiFePO4 electrode in the LiPF6-based electrolyte with the 0.1 M TMB additive maintains good high temperature cycling performance. It is assumed that trimethyl borate participates in formation of a modified SEI film which contains less LiF, thereby improving capacity retention. TPB, conversely, is not effective in removing LiF from the SEI film on the LiFePO4 electrode surface at high temperature.
https://doi.org/10.1016/j.jpowsour.2012.05.083_p3_10 | The impedance of the cathode electrode with the different electrolyte additives also can be observed by AC impedance spectroscopy. All cells are measured after constant-current (0.1 C) charging to 4.2 V. The results with the various additives after 100 cycles at 60 °C are shown in Fig. 5. Comparison shows that the interfacial impedance of the cells with the TPB additive after 100 cycles at 60 °C is much higher than that with the TMB additive and without additive. The observed results are assumed to relate to formation of a modified SEI and the dissolution of LiF. LiF is almost insoluble in most organic solvents and is well known to be a nonconductor of both electrons and lithium ions [5], [12], [25]. However, it seems that TPB does not assist in dissolving LiF and also obstructs charge transfer. Addition of additional TPB produces poorer results. It is speculated that TPB or its reaction products are incorporated into the SEI film during the formation reaction, with this effect being amplified by higher temperature. These results show that TMB is a stronger anion complexing agent than TPB, inhibiting electrolyte decomposition and removing LiF from the SEI film on the LiFePO4 surface.
https://doi.org/10.1016/j.jpowsour.2012.05.083_p3_12 | To help clarify the surface morphology and behavior of the electrode, Fig. 6 shows ×5000 SEM micrographs of the LiFePO4 electrodes: (a) with 0.05 M TPB additive after 100 cycles at 60 °C in 1 M LiPF6 EC-DMC (1:1): (b) with 0.1 M TMB after 100 cycles at 60 °C in 1 M LiPF6 EC-DMC (1:1); (c) a pristine electrode with no electrolyte and no cycling. Nano-size conductive carbon can be seen on the pristine electrode. Fig. 6(a) shows a distinct cohesive film on the LiFePO4 electrode after 60 °C cycling with 0.05 M TPB additive. Adding more TPB results in worse performance, suggesting that TPB or its reaction products are anti-productive within the film. In contrast, the electrode cycled with 0.1 M TMB (Fig. 6(b)) shows large smooth LiFePO4 particles with an overall appearance similar to the pristine electrode (Fig. 6(c)). This indicates that 0.1 M TMB additive assists in dissolution of LiF and helps in the dissociation of LiPF6 to Li+ and . The above results show that TMB decreases the formation of surface films in response to nucleophilic surface oxygen anions attacking electrophilic RO(CO)OR in the electrolyte and H2O and HF trace impurities in the LiFePO4 lithiated state, thus forming surface species such as ROCO2Li, ROLi, LiF, etc. [5], [9], [10], [11], [12], [13], [14], [24]. During the cell charge–discharge cycle, TMB enhances the capacity utilization rate of the LiFePO4 electrode and helps maintain cyclability at 60 °C.
https://doi.org/10.1016/j.jpowsour.2012.05.083_p3_14 | Use of diffuse FTIR reflectance mode spectroscopy allows further comparison of the electrode surfaces. Fig. 7 displays the FTIR patterns of a LiFePO4 cathode with LiPF6-based EC/DMC electrolyte after 100 cycles at 60 °C under the following conditions: (a) without additive; (b) with 0.05 M TPB; (c) with 0.05 M TMB. The FTIR spectrum of olivine LiFePO4 (Fig. 7(a)) demonstrates broad maximum peaks between 900 and 1200 cm−1, which can be assigned to P–O vibrations of the polyanion for FePO4 while the absorption at 1137 cm−1 originates from symmetric and anti-symmetric stretching vibrations of O–P–O [2], [26], [27]. The absorption around 942 and 635 cm−1 originates from stretching P–O vibration [2]. The peaks around 1500–1420 cm−1 are assigned to Li2CO3 groups by Aurbach [28]. These materials on the electrode surface may be attributed to LiFePO4 surface reaction with EC, DMC, LiPF6, etc., decomposing electrolyte components and the formation of polycarbonates (e.g. the νCH2,CH3 peaks around 1450–1300 cm−1, the νCO peaks around 1800–1600 cm−1, the νLiPF6 salt peaks at 848 and 559 cm−1) on the electrode surface [7]. The TMB curve has reduced SEI peak intensities, indicating that TMB reduces SEI formation on the LiFePO4 surface. TPB (Fig. 7(b)) does not protect the electrolyte components from decomposition. TPB also show a significant difference around 885–850 cm−1, which is assumed to indicate contributions by P–F bonds [29]. The peaks around 1300–1100 cm−1 are attributed to species with a LixPFyOz bending mode and LiF. SEI film formation under the tested conditions is known to involve ethylene carbonate and diethyl carbonate participation, which decompose and produce a mixture of organic species that include polycarbonates, LiF, LixPFy-type and LixPFyOz-type compounds, and further may become Li2CO3 and alkanes [30], [31], [32].
https://doi.org/10.1016/j.jpowsour.2012.05.083_p3_16 | Complementary information was obtained from XPS measurements. Fig. 8 shows that the F ls and C ls spectra of a LiFePO4 cathode with LiPF6 based EC/DMC electrolyte after 100 cycles at 60 °C under the following conditions: (a) without additive; (b) with 0.05 M TPB; (c) with 0.05 M TMB. The F ls spectra demonstrate the formation of surface LiF from the presence of the peak at 685–686 eV. The results show that the amount of LiF on the LiFePO4 in the electrolyte without additive after 100 cycles at 60 °C is larger than that in the electrolyte with 0.05 M TMP or TPB additives. Other fluorine compounds with a higher oxidation state of the fluorine atoms at 689–687 eV, may reflect the formation of surface LixPFy or LixPOyFz species [5]. TPB shows a significant difference around 689–687 eV, which correlate with the IR peaks around 885–850 cm−1. The C ls spectra of LiFePO4 cathodes also reflect the formation of organic surface species that contain C–O–C and –O–CO2– bonds (peaks around 286.5 and 290 eV). These results show that the amount of organic surface species on the LiFePO4 cathode in the electrolyte with the various additives decrease in the following order: without additive > TPB > TMB. Thus, both XPS and IR measurements are consistent in demonstrating reactions between the LiFePO4 surface and the electrolyte to from SEI films on the electrolyte surface, which occur with solution species (include impurities) at elevated temperature. Inorganic surface species such as LiF, LixPFy and LixPOyFz, as well as organic, carbonyl-containing surface species are formed. TMB can reduce inorganic surface species and carbonyl-containing surface species formation on the electrode surface. This in turn explains the low impedance of the LiFePO4 cathode in electrolyte without TMP additive.
https://doi.org/10.1016/j.jpowsour.2012.05.083_p3_18 | In summary, it is seen that TPB has low anion grabbing ability and participates in undesirable SEI formation. These effects are amplified by increasing TPB concentration and cycling temperature. TMB, on the other hand, has superior anion grabbing ability and has low participation in SEI formation. TMB also exhibits good temperature stability, resulting in batteries with good high temperature cyclability.
https://doi.org/10.1016/j.jpowsour.2012.05.083_p4_2 | The role of alkyl- and phenyl-substituted borate compounds in improving the electrochemical properties and high temperature performances of Li-ion battery electrolytes were explored. The data reported in this paper demonstrated that TMB is an effective electrolyte additive for improving the high temperature performance of LiFePO4 cells. Of the TMB concentrations tested, the highest (0.1 M) showed the best performance. Test cells with 0.1 M TMB exhibited much higher capacity retention and suppressed thermal decomposition of the LiPF6-based electrolyte after 100 cycles at 60 °C. With the TMB additive, capacity fading was reduced to 47%. Addition of TMB to the electrolyte reduced the reaction of impurities with the electrolyte. The products of such reaction with the electrolyte negatively modified the SEI film formed on the electrode, which was confirmed by SEM, FTIR and XPS. The results clearly affirmed that 0.1 M TMB gave significantly improved performance. A lower concentration of TMB (0.05 M) also restrained electrolyte decomposition, but at significantly reduced levels. Another alkyl borate, TPB, was found significantly useless as an electrolyte additive with regard to fading at 60 °C, although it was useful at 25 °C. TPB at 60 °C retained only 7% capacity after 100 cycles. The SEI layer formed by addition of TPB contained more surface film and hampered the interchange of lithium ions at the electrode surface. Our future work intends testing others boron-based compounds at different concentrations.
https://doi.org/10.1016/j.jpowsour.2012.05.106_p1_2 | Electric energy storage demands for portable electronic devices and electrical vehicles are ever growing, and the production of advanced electrode materials for lithium ion batteries exhibiting higher energy and power densities remains critical. Olivine structured LiFePO4 has attracted much interest as positive electrode due to its low cost, low toxicity, flat discharge-charge potential at 3.45 V vs. Li/Li+ owing to Fe2+/Fe3+ redox couple, and high theoretical capacity (∼170 mAh g−1) [1]. However, this material suffers from a small electronic conductivity (10−9–10−10 S cm−1) and slow kinetics of lithium ion diffusion (DLi+ = 10−14 cm2 s−1) at room temperature [2], [3], which may result in a loss of capacity during high rate discharge. Over the past decades, many efforts have been devoted to overcome these drawbacks. Coating with an electron-conducting layer, mostly conductive carbon [4], and particle size reduction have solved the problem of the poor ionic and electronic transport. The mean path of the electrons inside LiFePO4 is reduced to the size of the particle, before it is driven to the aluminum collector by the conductive carbon that percolates through the powder. However, the decrease of the size down to few tens of nanometers may also affect the structural properties, since the surface effects become critical. It is then suspected that such small sizes favour impurities and defects, amorphization, in summary effects that decrease the electrochemical performance (for a review on surface effects, see Ref. [5]), although some well-crystallized 20 nm LiFePO4 particles of LiFePO4 could be obtained [6]. The control of the purity and crystallinity of small particles is thus currently an important challenge.
https://doi.org/10.1016/j.jpowsour.2012.05.106_p1_3 | The control of the shape of the LiFePO4 crystallites is also a key parameter, because computational and experimental studies indicate that Li+ ion migration occurs preferentially via one-dimensional channels oriented along the (010) direction of the orthorhombic crystal structure, so that the ionic diffusivity is highly anisotropic [7], [8], [9]. Therefore, replacing LiFePO4 spherical sub-micrometric particles by ultrathin platelets with basal faces perpendicular to the (010)-axis should provide both high power and very long cycling life. In particular, Richardson et al. suggested that the use of thin, non-agglomerated particles with large (010) surface area would increase the active area and decrease the diffusion distances for Li ions [10].
https://doi.org/10.1016/j.jpowsour.2012.05.106_p1_4 | In the present work, we produce size- and shape-controlled LiFePO4 nano-platelets that are highly crystallized using a well-known soft chemistry synthesis process, the polyol process [11], [12], [13], [14]. We succeeded in decreasing the thickness of these particles down to 10 nm, without opposing their crystallinity. These nanoparticles were subsequently coated with conductive carbon. The electrochemical properties of the resulting composite nanostructures tested in lithium cell give evidence of the important role of the microstructure of the LiFePO4 nanoparticles. The main results are discussed, underlying the role of the crystallinity and adsorb residual polyol species on the electrochemical behaviour of the produced C-LiFePO4 nanocomposites.
https://doi.org/10.1016/j.jpowsour.2012.05.106_p2_3 | All chemicals were of analytical grade and used without further purification. Fe (CH3CO2)2 and Li(CH3CO2)2·2H2O metal acetate salts were purchased from Acros and Fluka respectively; H3PO4 phosphoric acid from Prolabo, HO(CH2)2O(CH2)2OH diethyleneglycol (abbreviated as DEG hereafter), HO(CH2)2O(CH2)2O(CH2)2OH triethyleneglycol (tEG) and HO(CH2)2O(CH2)2O(CH2)2O(CH2)2OH tetraethyleneglycol (TEG) from Acros.
https://doi.org/10.1016/j.jpowsour.2012.05.106_p2_5 | LiFePO4 nanoparticles were synthesized using the polyol process. Typically, iron (3 g) and lithium (1.7 g) salts were mixed with the phosphoric acid (1.153 mL) in 1 L of polyol. The mixture was mechanically stirred while heated up to reflux (6 °C min−1) and maintained at ebullition for 4 h. The reaction medium was then cooled down to room temperature. A green powder was recovered by centrifugation, washed 3 times with ethanol and dried in air at 50 °C. Three polyol solvents were tested: DEG, tEG and TEG. The 3 g iron salt in the solution reported above corresponds to a concentration (1.72 ± 0.02) × 10−2 mol L−1 of the iron precursor. A second set of samples was also prepared with a concentration 10 times smaller (0.172 ± 0.002) × 10−2 mol L−1 (see Table 1). Table 1. Main structural data of the LiFePO4 particles. The particles are named a–d depending on the nature of the polyol solvent and the iron salt concentration. The polyol sovents are triethyleneglycol (tEG) and tetraethyleneglycol (TEG). The two iron salt concentrations labeled S (small) and L (large) are 0.172 × 10−2 and 1.72 × 10−2 mol L−1, respectively (see Section 2.1). Sample [Fe salt] Solvant Tboiling, °C a, Å b, Å c, Å V (Å3) (a) (L) TEG 325 10.3157(4) 6.0011(2) 4.6987(2) 290.87(3) (b) (S) 10.3030(3) 6.0034(2) 4.7025(2) 290.86(3) (c) (L) tEG 285 10.3140(6) 5.9971(3) 4.7070(3) 291.15(5) (d) (S) 10.2803(4) 5.9944(3) 4.7059(2) 290.00(4)
https://doi.org/10.1016/j.jpowsour.2012.05.106_p2_7 | The as-produced particles were mixed with lactose as carbon source and heated at 700 °C for 1 h under argon atmosphere, following the process described elsewhere to obtain particles covered with a homogeneous 3-nm thick carbon layer [5].
https://doi.org/10.1016/j.jpowsour.2012.05.106_p2_9 | The X-ray diffraction (XRD) patterns of the powders were recorded with a PANalytical X’Pert Pro diffractometer equipped with a multichannel X’celerator detector and a Co X-ray tube (λ = 1.7889 Å) in the 10–70° 2θ range with a scan step of 0.016°. The cell parameter and the size of coherent diffraction domain (crystal size) were determined with the MAUD-Materials Analysis Using Diffraction software [15], which is based on the Rietveld method combined with Fourier analysis, well-adapted for broadened diffraction peaks. Polycrystalline strain-free silicon was used as standard to quantify the instrumental broadening contribution. The chemical composition of the powders was checked by using an energy dispersive spectrometer (EDX) mounted on a JEOL-JSM 6100 scanning electron microscope (SEM) working at 35 kV. FTIR spectra of the as-produced particles (before carbon coating) were recorded with a Bruker Equinos spectrometer using the KBr pellet technique. They were obtained between 400 and 4000 cm−1 for 50 scans and a resolution of 4 cm−1. Raman scattering (RS) spectra were recorded on a Jobin-Yvon U1000 double monochromator using the 514.5 nm line from a Spectra-Physics 2020 argon–ion laser. Standard photon-counting techniques were used for detection. In a typical spectral acquisition, three RS spectra, each recorded with a resolution of 2 cm−1, were averaged. Care was taken against sample photo-degradation using a low excitation power of 10 mW. Thermal analyses were performed with a Thermo Gravimetry/Differential Thermal Analyzer (TG/DTA) Setaram TGA92 apparatus from room temperature up to 700 °C in air or H2/N2 at a heating rate of 20 °C min−1. The magnetic properties of the produced powders were carried out on a Quantum Design MPMS-5S SQUID magnetometer. The thermal variation of the dc-susceptibility of each sample is measured from 300 to 4 K using an applied magnetic field of 2 kOe. The isothermal magnetization was also measured as a function of the magnetic field up to 50 kOe. All the measurements were performed on the as-prepared powders slightly compacted in a plastic sampling tube, in order to prevent the particles from moving during the experiments. The size and shape of the prepared particles were analyzed on a JEOL-100-CX II transmission electron microscope (TEM) operating at 100 kV.
https://doi.org/10.1016/j.jpowsour.2012.05.106_p2_11 | Electrochemical testing of the LiFePO4 cathode materials was performed using screw-type cells with a lithium metal anode. The cathode materials were made by mixing 84% of active materials with 3% of carbon black and 3% of very gross carbon fiber (VGCF) and 10% of polyvinylidene fluoride (PVDF). The resulting paste was coated onto an aluminum mesh. The electrolyte was a solution of 1 mol L−1 LiPF6 in a mixture of ethylene carbonate (EC) and dimethyl carbonate (DMC); (v/v; 1:1). The cells were cycled over the voltage range of 2.0–4.0 V.
https://doi.org/10.1016/j.jpowsour.2012.05.106_p3_3 | The phase purity of the as-prepared LiFePO4 powders was determined by XRD. Fig. 1 shows the recorded patterns. All the diffraction peaks are perfectly indexed in the orthorhombic olivine structure (space group Pnma), except in the case of the sample produced in DEG. The powders produced in TEG and tEG exhibit a high crystalline quality when compared to those produced in DEG, with refined cell parameters (Table 1) in agreement with those of the stoichiometric bulk phase (a = 10.3470 Å, b = 6.0189 Å and c = 4.7039 Å) [16]. In DEG, however, an important amorphous contribution is detected. TEG and tEG have a boiling temperature of 325 and 285 °C, respectively, while that of DEG does not exceed 245 °C. Clearly, the solvents with high boiling temperatures promote the formation of highly crystallized olivine phase, since the reaction occurred at higher temperatures. Therefore, we will now on focus our study on the powers produced in TEG and tEG only. Note that in these solvents, under the adopted synthesis conditions, a reaction time of 4 h appears to be enough to produce particles with high crystalline quality, compared to the 16 and 20 h required in previous works using the polyol process. The volume V of the unit cell is also reported in Table 1, since the value of this parameter is a probe of the presence of antisites (Fe on Li site) that limit the diffusivity of Li in LiFePO4 and thus damage the electrochemical performance [17], [18]. A sample free of antisites should have a lattice parameter in the range 290–291 Å3 [17], [19]. The value of V falls in this range for all the samples except the sample (c). For this sample, V = 291.15(5) Å3, which, after the Fig. 3 in Ref. [17] corresponds to a concentration of antisite defects the order of 3%. Download : Download full-size image Fig. 1. XRD pattern of the as-produced LiFePO4 powder in TEG solvent (samples a, b), tEG solvent (samples c, d) and DEG solvent (sample e). All the peaks are intrinsic. For clarity, we have labeled only the peaks corresponding to the directions in which the coherence lengths have been reported in Table 2.
https://doi.org/10.1016/j.jpowsour.2012.05.106_p3_4 | EDX analysis confirmed the formation of the desired olivine phase. According to the LiFePO4 composition, equal amounts of Fe and P atoms are found as expected. All the samples contained a small amount of carbon at the surface of the particles. Such contamination was already detected in polyol-made inorganic (metal or oxide) particles and attributed to residual acetate and/or polyol molecules adsorbed at the surface of the particles [20], [21], [22], [23]. Usually such molecules act as a protective layer avoiding dramatic surface oxidation. The amount of mineral (water) and organic (polyol) adsorbed species were measured by thermogravimetry analysis (TG) in air (Fig. 2). TG results showed departure of these components below 350 °C with a total weight loss of 6%, in two main steps: a first endothermic peak at about 100n °C attributed to the physisorbed water molecules and a second exothermic peak around 300 °C attributed to loss of the chemisorbed polyol species. At higher temperature LiFePO4 oxidation occurred as revealed by the significant weight increase in the TG curve due to oxygen incorporation in the cell lattice [24]. Download : Download full-size image Fig. 2. Thermogravimetry (TG) and HF plot of the as-produced sample a.
https://doi.org/10.1016/j.jpowsour.2012.05.106_p3_6 | The microstructure of the as-produced powders was inferred from both XRD peak broadening analysis and direct TEM observation. MAUD refinements allowed us to estimate the average size and shape of the coherent diffraction domains in all the produced powders. Both the crystallite size and shape concur in determining the broadening of the XRD peaks, so that the sample-related line shape can be considered as a convolution of strain- and size-related profiles. In the present case, to achieve satisfactory fits of the experimental diffraction profiles, it was necessary to employ anisotropic contributions to the peak-shape function. Indeed, the peak related to the (0k0) direction appeared to be relatively broad. The remarkable anisotropy that characterizes the profile function of samples indicates either a larger number of defects in the b direction and/or the anisotropic shape of the crystallites (coherent domains) that should be contracted along the crystallographic b-direction or reversely elongated along a- and c-directions. Strain- and size-related contributions are different functions of the diffraction angle [15]. To distinguish between the two effects, refinements showed that in all the studied powders the micro-strain effect is negligible. The shape and the size of the crystallites deduced from these refinements clearly appeared to be anisotropic (Fig. 3) with an average thickness, width and length of few tens of nanometers, depending on the synthesis conditions: when the precursor concentration decreases, the length of the crystallites increases, while the width and thickness decrease. The coherence lengths L along the three crystallographic axes are reported in Table 2 for the different samples. This evolution is even more pronounced when tetraethyleneglycol was replaced by triethyleneglycol. Such a change in morphology was also observed in the recorded TEM images on the as-produced samples (Fig. 4). The particles appeared to be nano-platelets more or less elongated, when their synthesis conditions were varied. All the platelets in a given sample have the same shape and the size distribution is reported in Fig. 5 for the samples (a) and (b) that we have selected to illustrate the effect of the dilution rate in the solvent during the synthesis process, as the TEG solvent used for these two samples gives better results in terms of electrochemical properties, as we shall see later. The average length <LTEM> and width <LTEM> of the particles deduced from the analysis of the TEM images are reported in Table 2 for all the samples. There is no evidence of any defect, dislocation, or amorphous layer in any of the samples. Nevertheless, the particles produced in TEG seemed to be better crystallized than the ones obtained in tEG. The high-resolution image of one representative particle of each sample shows fringes corresponding to crystallographic planes of the orthorhombic lattice of the olivine structure. As mentioned in Section 2, the particles have to be carbon-coated before electrochemical measurements, and the heating at 700 °C in the process does not alter significantly the morphology of the particles [5]. This is confirmed by XRD performed on the resulting nanocomposites (not shown) after coating, and by TEM observation that also showed a uniform and homogenous 3-nm thick carbon coat (Fig. 6). Download : Download full-size image Fig. 3. The average shape of the crystallites for the samples a, b powders synthesized in TEG solvent, and the samples c, d synthesized in tEG solvent, as inferred from the analysis of the XRD pattern (Fig. 1), using the MAUD software. Table 2. Average coherence lengths of the crystallites of the different powders labeled a–d according to Table 1. These lengths are noted <L>, with the axes labels in index. The lengths <LTEM> and width <lTEM> of the particles deduced from the analysis of the TEM images are also reported. The figure after the ± symbol is the half-width of the Gaussian that fits the size distribution. Sample <L200> (nm) <L020> (nm) <L002> (nm) <LTEM> (nm) <lTEM> (nm) (a) 38.1 45.5 56.1 68 ± 20 26 ± 9 (b) 40.4 19.6 57.6 195 ± 32 37 ± 4 (c) 23.6 25.2 39.8 90 ±15 40 ± 7 (d) 36.1 15.4 62.2 600 ± 96 39 ± 6 Download : Download full-size image Fig. 4. TEM images of an assembly of LiFePO4 particles constituting the as-produced LiFePO4 powders synthesized in TEG solvent (samples a, b), and tEG solvent (samples c, d). Download : Download full-size image Fig. 5. Size (length and width) distributions of the particles constituting the sample a, b synthesized in TEG solvent, as deduced from the analysis of TEM images. The fit of the distribution by a Gaussian is also reported. The average sized and half width of the Gaussian distributions for all the samples can be found in Table 2. Download : Download full-size image Fig. 6. High-resolution TEM image of a LiFePO4 (sample a) illustrating the 3-nm thick amorphous conductive carbon coat.
https://doi.org/10.1016/j.jpowsour.2012.05.106_p3_8 | Fig. 7 shows the FTIR spectrum of the as-produced powder, together with that of free polyol (TEG). The comparison between the two spectra gives evidence of the polyol adsorption, and the additional structures of the spectrum of the LiFePO4 particles spectrum give evidence of the formation of the olivine phase. The main feature is the appearance of intra-molecular symmetric and antisymmetric O–P–O bending and P–O stretching bands at 372–647 cm−1 and 945–1139 cm−1, respectively, related to the (PO4)3− group in the LiFePO4 phase [25]. The H–O–H bending band related to adsorbed water and C–H and O–H stretching bands related to the adsorbed alcohol occurs at 1620 cm−1 and 2800 and 3500 cm−1, respectively [26]. It must be noticed that some vibrational features related to the (PO4)3− group in Li3PO4 (typically at 424 cm−1) and LiFeP2O7 (at 762 and 1180 cm−1) phases are not detected [27]. Raman spectra of the as-produced particles were also recorded and compared to that of free polyol (TEG). The results are consistent with the analysis of the FTIR spectra: the strong peak at 945 cm−1 and very weak lines between 1358 and 1590 cm−1 are related to the PO43− anion stretching vibration in the LiFePO4 crystals and to the residual carbon-based contamination (mainly adsorbed polyol) vibration, respectively (Fig. 8) [28]. Note, however that the TEG-related lines coming from TEG residues are very weak, and have comparable intensities for all the samples. The RS spectroscopy is a probe of the surface of the samples since the spectra are detected by reflectivity measurements, while the FTIR spectra are recorded by transmission measurements exploring the bulk of the material. Therefore, the fact that the TEG-related lines in Fig. 8 are so small gives evidence that the surface covered by the TEG residues is actually small. We shall return to this important result in next section in the framework on the discussion on the electrochemical properties. Download : Download full-size image Fig. 7. FTIR spectra of the samples synthesized in TEG solvent (sample a). The FTIR spectrum of TEG is also reported, for comparison. Download : Download full-size image Fig. 8. Raman spectrum of the samples synthesized in TEG solvent (samples a, b), and tEG solvent (samples c, d).
https://doi.org/10.1016/j.jpowsour.2012.05.106_p3_9 | Magnetic measurements were performed on the as-produced powders, since they are very sensitive to characterize the purity of the samples [29]. Any Fe2+ oxidation and ferromagnetic trivalent iron oxide should be clearly evidenced in the thermal variation of the dc-magnetic susceptibility and the isothermal variation of the magnetization as a function of field. The magnetization curves M(H) (not shown) are linear for all the samples at all temperatures T > 10 K, so that none of the ferro- or ferrimagnetic impurities that may poison the material is present in our case [29]. The thermal variation of the reciprocal magnetic susceptibility (Fig. 9) is in quantitative agreement with prior works. At high temperature, the variation of obeys the Curie–Weiss law. The value of the effective magnetic moment of Fe2+ deduced from the fit of the experimental data by the Curie–Weiss law in the 100–310 K range is μeff = 5.3 ± 0.1μB for all the samples (a)–(d), slightly higher that that of the spin only (S = 2) free Fe2+value in the high spin state (4.9μB), and in agreement with the prior results on this material, because of the polarons associated to a small (<1%) concentration of Li-vacancies [30] and/or because of the contribution of Fe3+ ions in the surface layer [31]. The shift of the curves in Fig. 9 is reminiscent of the shift of observed in single crystals oriented along the different orientations parallel and perpendicular to the c-axis of the lattice [32]. This effect is linked to the anisotropic shape of the powders. When the particles are spherical, the orientations of the b-axis of the crystallites with respect to the magnetic field are randomly distributed, so that the magnetic susceptibility is just an average on the different components: in obvious notations. In the present case, however, the shape of the particles is not spherical and the steric effect implies that their orientations with respect to the field are not random, but out of control, depending on how the powder has been prepared in the container used in the magnetic measurements. The anisotropy does not affect significantly μeff, but there is a difference of 55% in the values of the paramagnetic Curie temperature between the cases H∥b and H∥c so that this parameter is very sensitive to the orientation of the crystallites [32]. This effect observed in Fig. 9 is thus the consequence of the fact that the particles are well crystallized in an anisotropic shape. At low temperature, the cusp of curve is observed at the Néel temperature TN = 50 K [33]. Download : Download full-size image Fig. 9. Thermal variation of the inverse of the magnetic susceptibility of the samples synthesized in TEG solvent (samples a, b), and tEG solvent (samples c, d).
https://doi.org/10.1016/j.jpowsour.2012.05.106_p3_11 | Fig. 10 shows the voltage profile at C/24 rate for the cells built with all the C-LiFePO4 composite samples as the active cathode elements in the voltage range of 2.5–4.0 V. The cells showed huge differences in the capacity between the different samples, ranging from 151 to 65 mAh g−1 when the starting LiFePO4 particles were changed from sample (a) to sample (d), respectively. In all the cases a well-formed plateau at ca. 3.45 V was observed. Except for sample (a), which gave results comparable to the best results reported for C-LiFePO4 reported in the literature, the measured capacities are smaller, despite the LiFePO4 size reduction and the conductive carbon coating. Download : Download full-size image Fig. 10. Charge–discharge profiles of the samples (a)–(d) measured at C/24 rate.
https://doi.org/10.1016/j.jpowsour.2012.05.106_p4_2 | To tentatively understand what happened in the present systems, we performed RS spectroscopy study on the as-produced particles after a subsequent heating at 700 °C under reductive atmosphere (H2/N2 4%) to mimic the carbon coating treatment, but without the lactose carbon source, aiming to determine the eventual role of the residual adsorbed polyol species. Polyol molecules have often been used as carbon source in coating process [34], [35], [36]. For example, Yang et al. synthesized LiFePO4 powders by a sol-gel route using ethyleneglycol (EG) as solvent. Annealing the dried initial gels at temperature in the range 500–700 °C under inert atmosphere for several hours results in the formation of LiFePO4 coated with an homogeneous in-situ carbon layer of a few weight percent (less than 2 wt.-%), which takes its origin from adsorbed solvent molecules [34], [35]. Recorded Raman spectra on all the polyol-made LiFePO4 powders after heating at 700 °C gives evidence of the same effect. Indeed, the annealed powders presented two bands at 1358 and 1590 cm−1 corresponding to D- and G-carbon bands, respectively, in addition to the band at 945 cm−1 (Fig. 11) characteristics of the LiFePO4 bulk below the carbon layer. The peak intensity ratio of these two bands, (ID/IG) as well the G-band position give a measure of the quality of the carbon coating, smaller ID/IG indicating more conductive structure (predominantly sp2 bonding) [37], [38]. The position of the G-band shifts downwards to 1500 cm−1 for amorphous carbon, when a loss of aromatic bonding appears. To resolve the contribution of the residual carbon coating in the recorded Raman spectra, we applied a standard peak deconvolution procedure (see the inset in Fig. 11). A deconvolution using only two carbon D and G lines did not give accurate results. Like in prior works on the carbon coat of LiFePO4 four Gaussian bands were needed to account for the observed Raman features with minimum error [38]. Those bands are situated at ∼1190, 1350, 1518 and 1590 cm−1. The D and G bands are those located at 1350 and 1590 cm−1, respectively [38]. The intensity of these two bands ID and IG is defined as the integral of these two Gaussians, respectively.
https://doi.org/10.1016/j.jpowsour.2012.05.106_p4_4 | The three samples (b), (c), (d) have the same ratio ID/IG = 2.37 ± 0.01 within uncertainty. On another hand, sample (a) has a smaller ratio ID/IG = 2.31. This is actually much larger than the value ∼1.4 obtained for the carbon coat of bare LiFePO4 particles by the lactose or a similar route [39], so that the carbon associated to the polyol residues is clearly not conducting. Note the sample (a) that has the best capacity according to Fig. 10 is also the sample for which the carbon coat is more conductive. However, it should be pointed out that he value of ID/IG for this sample (a) differs from that of the other samples by less than 3%, which is marginal and cannot explain the difference by a factor two of the capacity between this sample (a) and the samples (b) or (d). In addition, the samples (c) and (d) that have roughly the same ratio ID/IG also differ in capacity by a factor two, so that the difference in the conductivity of the carbon deposited on the surface of the different particles by the residues of polyol between the samples is not the pertinent parameter that is responsible for such a disparity in the electrochemical performances. We can then simply retain from this experiment that the polyol remaining at the surface of the LiFePO4 is a carbon precursor, as it generates carbon evidenced by the characteristic Raman lines associated with it. The analysis of the Raman spectra has shown that this carbon is rather insulating, even after heating at 700 °C.
https://doi.org/10.1016/j.jpowsour.2012.05.106_p4_5 | The insulating nature of the polyol residue is not surprising, because graphitic carbon requires heating at much higher temperatures. We have already noticed in earlier works that the formation of a layer of conductive carbon at temperature as low as 700 °C with lactose was unexpected, and requires some catalytic effect of the iron with carbon at the surface of LiFePO4 [40]. This catalytic effect, however, is possible only in case the surface of the particles is clean. The adsorbed polyol species transforms under reducing atmosphere in a non-conductive deposit on the LiFePO4 particles, creating an insulating barrier that opposes the electron transfer. This layer prevents the direct contact of the LiFePO4 surface with the carbon issuing from the lactose, and this catalytic effect is lost. Let us investigate the importance of the damage on the electrochemical properties induced by this polyol residue. The large value of the capacity for the samples (a) and (c) implies that the polyol residue covers only a small part of the surface of the particles, and does not prevent the conductive carbon layer deposited by the lactose route from percolating through the structure. This is actually consistent with the analysis of the Raman spectra in Fig. 8 according to which the surface covered by the polyol residues is very small. For the samples (b) and (d), which were prepared with a concentration of polyol ten times larger, the polyol residue might cover a larger portion of surface of the particles than for samples (a) and (c), in which case the capacity (b) and (d) should be reduced. This is indeed confirmed in Fig. 10. In this spirit, the dramatic decrease of the capacity of samples (b) and (d) might be due to the fact that the polyol residues cover a large portion of the surface of these particles, preventing any efficient coating of LiFePO4 by conductive carbon by the lactose process. Indeed, we know from our prior works that the conductive carbon layer is mandatory to obtain good electrochemical properties irrespective of the size of the particles [5]. Nevertheless, the attribution of the poor capacity of the samples (b) and (d) to the polyol residue is ruled out by the analysis of the Raman spectra in Fig. 11, because the integrated intensity of the Raman bands associated to the insulating carbon due to the polyol residues is actually smaller in samples (b) and (d) than in samples (a) and (c), respectively, so that the amount of carbon deposited is smaller.
https://doi.org/10.1016/j.jpowsour.2012.05.106_p4_6 | Another parameter plays the key role, namely the coherence length along the b-direction, since it is the axis of the Li channels through which the Li+ ions move in the insertion/de-insertion process. We have reported in Fig. 12 the capacity of the samples as a function of the coherence length <L020> along this axis. The correlation is obvious: the longer <L020>, the larger the capacity is. This figure also illustrates the importance played by another synthesis parameter, namely the choice of the solvent that impacts the crystallinity of the samples. The choice of a solvent with larger boiling temperature Tb is benefit to the crystallinity: DEG (Tb = 245 °C) fails to synthesize crystallites, tEG (Tb = 285 °C) leads to the formation of crystallites, but still with a concentration of 3% of iron on Li sites known to reduce the capacity. This defect linked to the decrease of <L020> is responsible for the difference of capacity between the samples (a) and (c). TEG (Tb = 315 °C) has finally the boiling temperature sufficient to synthesize samples with good crystallinity and free of the antisite defects, so that the capacity at low C-rate is 151 mAh g−1. This is actually close to the theoretical value if we take into account that the capacity of the cheap cells prepared in the laboratory are about 10 mAh g−1 smaller than the results measured with a more elaborate ‘18650’-type cell, as shown in [39]. This result corroborates the good performance of samples obtained recently by using TEG [40]. Note that in the hydrothermal synthesis process, the same effect is also observed, but shifted in temperature: samples with a good crystallinity are synthesized if the temperature is larger than 200 °C, but lowering the synthesis temperature below this value results in increasing concentration of antisite defects [41], [42], [43]. Therefore, the synthesis by polyol process requires a synthesis temperature TS > 300 °C, intermediate between the hydrothermal process that requires TS > 200 °C, and the solid-state reaction that requires TS > 400 °C [44].
https://doi.org/10.1016/j.jpowsour.2012.05.106_p4_8 | Note also that earlier works using polyol process only considered the XRD patterns as the unique proof of the phase formation, and neglect the fact that the detectionlimit of this technique is about 4–5 at.%. It means some percent of crystalline impurities, particularly iron-based nanocrystalline ones, have not been detected, and actually, we met this problem in a first attempt to prepare the samples using the same synthesis parameters previously published. This is another reason for the broad differences in electrochemical performance published so far using this synthesis process. Indeed, the quality control of the samples requires the combination of XRD, optical and magnetic measurements [45].
https://doi.org/10.1016/j.jpowsour.2012.05.106_p5_2 | Size-tuned LiFePO4 nanoplatelets were successfully prepared using polyol process, varying the synthesis conditions, namely the solvent nature and the metal precursor concentration. FTIR and Raman spectra evidenced the presence of residual polyol species at their surface. These species lead to non-conductive carbon deposit at the surface of the particles, that remain during the carbon coating treatment involving lactose pyrolysis at 700 °C under inert atmosphere. However, the part of the surface of the particles occupied these polyol residues is too small to prevent the conductive carbon layer deposited by the lactose root from percolating in the structure so that the electrochemical properties are governed by two parameters that determine the crystallinity of the as-produced particles: • The concentration of the iron salt in the solvent: this concentration should be large enough to avoid the formation of defects, in particular Fe on Li-sited that reduce the diffusivity of Li and the coherence length along the (010) axis. • The nature of the solvent: the solvent must have a high boiling temperature (>300 °C) to obtain well-crystallized sample.
https://doi.org/10.1016/j.jpowsour.2012.05.106_p5_3 | We have found that the TEG solvent with iron precursor concentration 1.725 × 10−2 mol L−1 leads to an optimized product, made of particles about 10-nm thick, well crystallized, free of impurity, with a capacity of 151 mAh g−1 at low C-rate.
https://doi.org/10.1016/j.jpowsour.2012.07.125_p1_2 | Since lithium iron phosphate (LiFePO4) is reported as a potential cathode-active material for lithium-ion batteries by Goodenough and his coworkers in 1997 [1], it has attracted considerable attention and has been extensively studied during the past decade. The advantages of the olivine LiFePO4 are the large theoretical capacity [1], good cycle life performance [1], [2], and safety [3], [4], [5]. The excellent structural stability of LiFePO4, resulting from the strong Fe–P–O bonds, also greatly increases its thermal stability at high temperatures in its fully charged state [6], [7], [8]. In addition, the low cost and low toxicity of LiFePO4 due to its environmentally compatible constituents make it a promising cathode-active material for large batteries [1], [9]. Nevertheless, LiFePO4 has some disadvantages such as poor electrical conductivity (∼10−9 S cm−1) and low diffusion of lithium ions (Li+) in LiFePO4 [10], [11]. These issues result in capacity and rate capability losses, and thus hinder the commercial application of LiFePO4. To enhance the electrical conductivity and ion diffusivity of LiFePO4, surface coating by carbon [12], [13], [14], [15], [16] and reducing particle size [5], [17], [18] are two common approaches.
https://doi.org/10.1016/j.jpowsour.2012.07.125_p1_3 | In addition to the physical and chemical properties of LiFePO4 particles, good deagglomeration and dispersion of active powders (including LiFePO4 and conductive agents) are also essential for obtaining reliable high-quality electrodes [19], [20], [21], [22], [23], [24]. This is because powder agglomerates in an electrode will reduce the contact opportunity between them and this leads to poor electronic and ionic conduction. As a result, active powders and organic additives, such as polymeric binders and thickening agents, need to be homogeneously mixed in the solvent in the preliminary stage of the slurry preparation process. According to the type of solvent used, the as-prepared suspension can be classified into two categories: water-based (aqueous) and organic-based (nonaqueous) systems [25]. Because of environmental and cost considerations, water-based systems have attracted a lot of attention [9], [26], [27], [28], [29], [30], [31]. Nonetheless, these types of systems have the drawback of easy powder agglomeration [32], especially for carbon-related materials that are generally surface nonpolar and hydrophobic, and are unfavorable for wetting and dispersing in a water-based slurry. Since most commercial LiFePO4 are surface-coated with carbon and typically use carbon materials as conductive agents, the dispersion of water-based LiFePO4 electrodes is critical. To obtain well-dispersed LiFePO4 electrode materials, two approaches of utilizing dispersants and changing the mixing sequence of the electrode materials have been proposed in the literature [19], [20], [21], [22], [23], [24], [33], [34]. The efficient dispersants that have been proposed are isooctylphenyether of polyoxyethylene [19], poly(acrylic acid) (PAA) [20], [21], poly(4-styrene sulfonic acid) (PSSA) [23], and poly(acrylic acid-co-maleic acid) [24]. The commonly suggested mixing sequence for manufacturing electrodes is adding the electrode materials in multiple steps rather than a single step [33], [34].
https://doi.org/10.1016/j.jpowsour.2012.07.125_p1_4 | Moreover, it has been known that styrene–butadiene rubber (SBR) and sodium carboxymethyl cellulose (SCMC) are ordinarily the binder and thickening agent for the water-based electrode, respectively [9], [35], [36], [37], [38], and SCMC is known to exhibit dispersion efficiency for graphite [37]. As a result, it can be inferred that SCMC may also disperse the active powders of LiFePO4 electrodes, i.e., further addition of dispersant may not be required for the dispersion of water-based LiFePO4 electrode when SCMC is used as the thickening agent. In this investigation, the procedure of mixing SCMC to obtain a well-dispersed LiFePO4 electrode slurry is discussed by clarifying the interactions of organic additives and active powders based on studies of surface chemistry. It was found that the relative adding sequence of SCMC to SBR is important for the dispersion of LiFePO4 electrode slurry because SBR is better than SCMC in interacting with and adsorbing on LiFePO4, whereas only the adsorption of SCMC is effective for the deagglomeration and dispersion of LiFePO4. In addition, the association between the preparation procedure of the electrode slurry, and the resulted dispersion and electrochemical properties of the electrode were also discussed.
https://doi.org/10.1016/j.jpowsour.2012.07.125_p2_2 | The cathode-active material used in this study was LiFePO4 powder (Tatung Fine Chem. Co., Taiwan), which has a carbon content of 1.5 wt% and a median size of 130–140 nm as measured by the light-scattering (LA300, Horiba, Japan) method. Synthetic graphite (Timrex KS6, Timcal A+G Sins, Switzerland) with d90 of 5.8–7.1 μm and carbon black (CB) (Super-P, Timcal A+G Sins, Switzerland) with an average size of 40 nm were used as conductive agents. The binder used was SBR (Asahi Kasei Corporation, Japan) in the form of an aqueous emulsion of 48 wt% with a viscosity of 130 mPa s at 25 °C. The thickening agent used for SBR was SCMC (Aldrich, USA) having a molecular weight of 250,000 g mol−1 and a substitution degree (DS) of 1.2. The thickening agent was mixed with SBR in a weight ratio of 3:7. Deionized water was used as solvent.
https://doi.org/10.1016/j.jpowsour.2012.07.125_p2_3 | Fig. 1 shows two procedures for preparing water-based LiFePO4 slurries: the sequenced adding process denoted as the “SEQ process” and the simultaneous adding process denoted as the “SIM process.” The slurries prepared with these two processes have the same ingredients, which are given in Table 1. For the SEQ process (Fig. 1(a)), the electrode slurry was prepared by premixing the active powders with an aqueous solution of SCMC under deagglomeration through ball milling for one day using Y2O3-stabilized ZrO2 as the milling medium at room temperature. Then, SBR was added under continuous mixing and deagglomerating conditions for another three days. For the SIM process (Fig. 1(b)), SCMC and SBR were mixed together prior to adding the active powders, and then deagglomeration through ball milling was applied for four days after the active and conductive powders were added. The rheological properties of the as-prepared slurries were determined using a concentric cylinder rheometer (AR1000, TA Instruments Ltd., UK). Cone-plate geometry fixtures with a diameter of 20 mm and a cone angle of 1° were chosen for the steady shear rotation and dynamic frequency sweep tests. The relative viscosity is defined as the ratio of the apparent viscosity of the electrode slurry to that of the aqueous SCMC solution [39], [40]. In dynamic measurements, the dynamic sweeps were carried out with an angular frequency (ω) varying from 0.6283 to 628.3 rad s−1 at a given strain in the linear viscoelastic regime. The surface chemistry of active powders in the absence and presence of SBR and SCMC was characterized by a technique known as the electroacoustic method (ZetaProbe, Colloidal Dynamics Inc., USA). For measurements of zeta potentials, aqueous powder suspensions with solid loadings of 5 wt% LiFePO4, 1 wt% KS6 graphite, and 1 wt% CB were used. The pH value of each powder suspension was adjusted by using aqueous solution of hydrochloric acid and sodium hydroxide during measurements of zeta potentials. In the sedimentation experiments, 10 wt% aqueous suspensions of LiFePO4, KS6 graphite, and CB with and without SBR or SCMC were prepared and left in the graduated cylinders for seven days, and then the final sedimentation heights were recorded.
https://doi.org/10.1016/j.jpowsour.2012.07.125_p2_6 | To prepare electrode sheets, the LiFePO4 slurries were individually cast on one side of an aluminum (Al) foil by using a roller coater. The thickness of the electrode sheets was approximately 80 μm after drying at 80 °C. Each dried electrode sheet had to be further dried in a vacuum oven under a pressure of 10−3 Torr and a temperature of 100 °C for another 12 h before measuring the electrochemical properties. The microstructures of the electrode sheets were examined using a field emission scanning electron microscope (FESEM, S-470, Hitachi, Japan). In the compression experiment of the electrode sheets, a pressure of 7.5 tons cm−2 was applied. The electrochemical performance was evaluated by assembling 2016 cathode-limited lithium coin cells in an argon-filled glove box. LiFePO4 was used as the cathode and a lithium metal foil electrode was used as the anode. A separator (Celgard 2320) was placed between the cathode and anode. The electrolyte was 1.0 M lithium hexafluorophosphate (LiPF6, Ferro Corp., Cleveland, OH) in EC:PC:DEC (3:2:5 in volume) mixed solvents. The rate capability was tested by charging the cells to 4.0 V at a constant current of 0.2 C and then discharging to 2.5 V at 0.2 C. The cells were cycled at 0.2 C between 2.5 V and 4.0 V. Cyclic voltammograms (CV) of the cells were performed on a CHI 6081C workstation (American CH instrument) from 2.5 V to 4.0 V at a scanning rate of 0.5 mV s−1.
https://doi.org/10.1016/j.jpowsour.2012.07.125_p3_2 | Fig. 2(a)–(c) shows the effect of adding organic additives, SBR and SCMC, on the surface chemistry of LiFePO4, KS6 graphite, and CB, respectively. In Fig. 2(a), the isoelectric point (IEP) of LiFePO4 is not shown, and its zeta potential is negative between −20 mV and −28 mV in the pH range investigated. An upward shift of the zeta potential curve of LiFePO4 was obtained when SBR was added, indicating that specific adsorption of SBR occurred on LiFePO4. Note that specific adsorption is commonly due to strong interactions and not just weak van der Waals force between the adsorbate and adsorbent [39], [40]. Because the chemical structure of SBR is deficient in polar functional groups, the specific adsorption of SBR only shields the surface charges and reduces the thickness of the electrical double layer around LiFePO4 [39], and results in lower zeta potentials. In contrast, the addition of SCMC shifts the zeta potentials of LiFePO4 to more negative values; this also demonstrates the occurrence of specific adsorption of SCMC on LiFePO4. Because SCMC can dissociate to carry anionic charges, the specific adsorption of SCMC increases the negative charge density and the magnitude of the zeta potential of LiFePO4.
https://doi.org/10.1016/j.jpowsour.2012.07.125_p3_4 | From Fig. 2(b), it is obvious that KS6 graphite has an IEP at pH 5.3 and the magnitude of all its zeta potentials is low [23]. This is attributed to the nonpolar nature of KS6 graphite and its insignificant electrical double layer. With the addition of SBR and the disappearance of IEP, all the zeta potentials of KS6 graphite shift to values that are more negative. Thus, specific adsorption of SBR on the particle surface of KS6 graphite is suggested. Nevertheless, the slight increase in the negative values of zeta potentials cannot be caused by the adsorbed SBR because of its nonpolar chemistry, but it is possibly contributed by the anionically charged surfactant that resided on SBR during polymerization. A significant increase in negative potentials of KS6 graphite was observed with the addition of SCMC, which also reveals the occurrence of specific adsorption by SCMC. Fig. 2(c) shows the effect of adding SBR and SCMC on the surface chemistry of CB. The results are similar to those of Fig. 2(b), demonstrating the specific adsorption of both SBR and SCMC on CB.
https://doi.org/10.1016/j.jpowsour.2012.07.125_p3_5 | To compare the efficiencies of the specific adsorption of SBR and SCMC in dispersing active powders, the sedimentation properties of the aqueous powder suspensions were explored. Fig. 3 shows the sedimentation of aqueous suspensions of LiFePO4, KS6 graphite, and CB in the absence and presence of SBR or SCMC settled for seven days. Obviously, mixing with SBR reduces the sedimentation heights of LiFePO4 (Fig. 3(a)-ii) and KS6 graphite (Fig. 3(b)-ii) from 2.6 cm to 1.0 cm and from 5.6 cm to 0.6 cm, respectively, indicating that SBR has some efficiency in dispersing these two powders. When mixing with SCMC, the dispersion stability of the powder suspensions of LiFePO4 and KS6 graphite is excellent, and both of them are difficult to settle completely and show an indistinct interface between the upper supernatant and settled powder. These results indicate that SCMC is highly efficient in dispersing these two powders. The sedimentation of CB is shown in Fig. 3(c); CB is originally well-suspended with negligible sediment. This is attributed to its small particle size of 40 nm. With the addition of SBR, CB remains as before; moreover no sediment was observed when SCMC was added. Based on the above observations, it can be concluded that both SBR and SCMC are efficient in dispersing active powders, but the efficiency of SBR is much lower than that of SCMC. Because SBR does not significantly increase the magnitude of the zeta potentials of active powders, the dispersion mechanism for the addition of SBR should primarily belong to the steric stabilization effect [39], [40]. Nevertheless, SCMC is a dissociable polyelectrolyte and hence its specific adsorption provides active powders with steric hindrance and electrostatic repulsion simultaneously, i.e., the dispersion mechanism for the addition of SCMC primarily belongs to the electrosteric stabilization effect [39], [40].
https://doi.org/10.1016/j.jpowsour.2012.07.125_p3_7 | Because SBR and SCMC can interact with active powders to specifically adsorb on them (Fig. 2), it will be important to further clarify whether a competitive adsorption occurred between SBR and SCMC, and its effect on the dispersion properties of active powders. The zeta potentials of active powders in the presence of SBR and SCMC added in different sequences were further studied. As shown in Fig. 2, the data denoted by closed stars (★) represent the zeta potentials of the active powder that was mixed with SCMC and SBR following the SEQ process of Fig. 1, i.e., SCMC was added into the aqueous powder suspension prior to SBR, whereas the data denoted by open stars (⋆) represent those obtained by the SIM process. Fig. 2(a) shows that both the zeta potential curves of LiFePO4 with additions of SCMC and SBR almost overlap with that of only adding SBR regardless of the mixing process. This result demonstrates higher priority and greater competition of the adsorption of SBR than that of SCMC, i.e., the adsorption of pre-added SCMC via the SEQ process will be replaced by the adsorption of latter-added SBR. Furthermore, the adsorption of co-added SCMC via the SIM process will be difficult to happen because of the strong competition of SBR. However, the result “eventually adsorbed by the more competitive SBR” does not mean that the dispersion properties of the two LiFePO4 suspensions prepared via the SEQ and SIM processes will be the same. According to the dispersion mechanism shown in Scheme 1(a), LiFePO4 can be efficiently deagglomerated owing to the electrosteric effect caused by the adsorbed SCMC before the addition of SBR when the SEQ process is performed. Note that even in the case of the latter-added SBR that replaces the SCMC, LiFePO4 has already been deagglomerated. In addition, SBR still exhibits slight dispersion efficiency and thus when replaced, LiFePO4 should not reagglomerate. For the suspension prepared via the SIM process, only the adsorption of SBR is possible for LiFePO4 because of its greater competition. However, the dispersion efficiency caused by the steric effect from the adsorbed SBR is insufficient, and thus heavy agglomerates of LiFePO4 remained in the aqueous suspensions can be expected.
https://doi.org/10.1016/j.jpowsour.2012.07.125_p3_9 | The effect of competitive adsorption between SBR and SCMC on the zeta potentials of KS6 graphite is shown in Fig. 2(b). By adding SBR and SCMC via the SEQ or SIM process, both the zeta potential curves of KS6 graphite overlap with that observed by adding only SCMC. This result is just the opposite of that occurred on LiFePO4, and indicates that SCMC is more competitive than SBR in adsorbing on KS6 graphite. Scheme 1(b) proposed the dispersion mechanisms of KS6 graphite in the presence of SBR and SCMC mixed via the SEQ and SIM processes. By the SEQ process, KS6 graphite is well dispersed due to the electrosteric effect caused by the first-added SCMC, whereas the latter-added SBR does not affect the adsorption of SCMC. According to the SIM process, KS6 graphite can also be well dispersed because SCMC has a higher priority to adsorb and results in better dispersion efficiency (Fig. 3(b)). A similar result was observed in the competitive adsorption of SBR and SCMC on CB (Fig. 2(c)), i.e., SCMC is also more competitive than SBR in adsorbing on CB. Based on these results, it is shown that the relative adding sequence of SBR and SCMC is particularly important for the dispersion of LiFePO4, because SBR preferentially adsorbs LiFePO4 and this does not facilitate its dispersion. However, LiFePO4 is the primary powder with the largest volume in an electrode, and its dispersion determines the dispersion of the as-prepared slurry. Therefore, to have a better dispersed electrode slurry, we suggest mixing SCMC with active powders prior to the addition of SBR.
https://doi.org/10.1016/j.jpowsour.2012.07.125_p3_10 | To verify the importance of the prior addition of SCMC on the dispersion of the electrode slurry, the rheologies of the aqueous electrode slurries prepared via the SEQ and SIM processes were compared. To understand the flow behavior of the active powders and their exact dispersion properties in a slurry, we show the relative viscosities of the electrode slurries as a function of shear rate in Fig. 4(a), in which the rheological contribution from SCMC that commonly exhibits a strong intrinsic shear-thinning property has been excluded [9]. It was found that both slurries have a complex rheology in the presences of shear-thickening at low shear rate and shear-thinning at high shear rate. The exhibition of shear-thickening behavior suggests that the active powders in both slurries are agglomerated, but the agglomeration of the powders is lower for the slurry prepared via the SEQ process, which was revealed from its lower relative viscosity. Furthermore, the interactions of active powders and the dispersion structures of the two slurries were identified by measuring their viscoelastic properties. Fig. 4(b) shows the frequency dependence of the storage (G′) and loss (G″) moduli for these two slurries. It is obvious that the values of G′ for these two slurries are higher than those of G″, indicating that both have a more solid-like (or network) structure than a liquid-like (or dispersed) structure. Therefore, both of them are strictly not well dispersed, although the dispersion of the slurry prepared via the SEQ process is relatively better than that prepared via the SIM process. The relatively better dispersion of the SEQ-processed slurry can also be evidenced by its shorter characteristic relaxation times (τc). τc is the reciprocal of the crossover frequency (ωc) that is related to the crossover point (COP) where the G′ and G″ are equal [40], [41], [42]. For a slurry having a lower ωc or a longer τc, a poorer dispersion is suggested, whereas a higher ωc or a shorter τc associates to a slurry having a better dispersion. As shown in Fig. 4(b), the G′ and G″ for the slurry prepared via the SEQ process cross at a ωc of 50.6 s−1 that is significantly higher than 24.7 s−1 of the SIM-processed slurry.
https://doi.org/10.1016/j.jpowsour.2012.07.125_p3_12 | Fig. 5 shows the microstructures of the top surfaces of the as-cast LiFePO4 electrode sheets prepared via the SIM and SEQ processes, in which the insets are the images with lower magnification. For the SIM-processed electrode sheet (Fig. 5(a)), the cathode powders show heavily agglomerated and the sheet surface is coarse, demonstrating the poor dispersion and inhomogeneous distribution of cathode materials. For the SEQ-processed electrode sheet (Fig. 5(b)), the agglomerated size of the cathode powders is significantly smaller, and the sheet surface is smoother and denser. In addition to the analyses of rheology and SEM, the dispersion efficiencies of processes were also assessed quantitatively by measuring the relative density and porosity of the electrode sheets. When powders in the cast electrode sheet are more agglomerated, they will be less compact to have a lower relative density and higher porosity. Table 2 lists the relative densities and porosities of the SEQ- and SIM-processed electrode sheets with/without being compressed. Note that the relative densities of these two electrodes are under 35% before compression, which low densities are because both electrodes have a low solid loading of cathode powders (Table 1). Nevertheless, it is still clear that the SEQ-processed electrode sheet has higher relative densities and lower porosities than the SIM-processed electrode, evidencing the relatively better dispersion efficiency of the SEQ process.
https://doi.org/10.1016/j.jpowsour.2012.07.125_p3_15 | Based on the above results, it is shown that the interaction and adsorption priorities of the organic additives have great impact on the determination of mixing procedure for preparing the electrode slurry; furthermore, a different procedure will result in different dispersion properties. To clarify how the preparation procedure as well as the dispersion of the slurry affects the electrochemical properties of the as-cast electrodes, the cyclic voltammograms of the LiFePO4 electrodes prepared via the SEQ and SIM processes were measured and compared in Fig. 6. For the uncompressed electrodes (solid lines), the oxidation and reduction peaks of the electrode prepared via the SEQ process are more symmetrical and sharper with a higher intensity than those of the other electrode. Moreover, the electrode prepared via the SEQ process exhibits less difference in potentials between its oxidation and reduction peaks, i.e., 0.441 V, than that via the SIM process, which is 0.608 V. This is probably because the active powders in the SEQ-processed LiFePO4 electrode have been more deagglomerated and their smaller particle size provides less diffusion lengths for Li+. In addition, the greater deagglomeration of the active powders in the electrode can cause better kinetics for the intercalation and deintercalation of Li+ and more reversible electrochemical reactions. Based on the results of the compressed electrodes, the process of compression shows insignificant influence on the current peaks of the electrode prepared via the SEQ process. This is probably because of the fact that the active powders in the SEQ-processed electrode have better contacts and thus further compression is not that helpful [43]. Instead, compression improves the peak symmetry and changes the peak intensities for the SIM-processed electrode. It has been known that there are more agglomerates in the SIM-processed electrode; hence, some of them might be able to be further broken up by the compression force, which shortens the diffusion length and improves the contact between active powders and kinetics for the intercalation and deintercalation of Li+.
https://doi.org/10.1016/j.jpowsour.2012.07.125_p3_17 | The effect of the preparation procedures of electrode slurries on the electrochemical properties of electrodes was also revealed in the rate capability and the cycle life performances. Fig. 7 shows the discharge curves at 0.2 C, 1 C and 3 C for the cells constructed with uncompressed and compressed SEQ- and SIM-processed LiFePO4 electrodes. Without compression, the cell with the SIM-processed electrode has lower capacities and plateau voltages than that with the SEQ-processed electrode. Compared to the previous results of dispersion, the lower plateau voltage for the SIM-processed electrode is attributed to the higher resistance of the electrode sheet, i.e., the poorer the dispersion and the contact of cathode powders in an electrode, the larger the IR-drop. With compression, the cell with SEQ-processed electrode has slight improvement in its specific discharge capacity at 3 C, representing the reduction of the internal resistance. Moreover, it is found that compression makes the distortions of the discharge curves at 1 C and 3 C for the cell with the SIM-processed electrode insignificant. These results should be due to the cause of more approximate porosities attained by compression, which facilitates the contacts of cathode powders and improves the electrochemical properties.
https://doi.org/10.1016/j.jpowsour.2012.07.125_p3_19 | Fig. 8 compares the cyclibilities of the two electrodes with/without being compressed. In the case of the electrodes that were not compressed, the cell constructed with LiFePO4 electrode via the SEQ process displays good charge/discharge cyclability and shows a much better capacity retention of 90% than that of 25% shown by the cell constructed with the other electrode after the 100-cycles test. This can be realized owing to the better dispersion of the SEQ-processed electrode. With compression, good charge/discharge cyclability and a capacity retention of 90% remain in the cell with the SEQ-processed electrode. However, great improvements in cyclability and capacity retention were observed in the cell with the SIM-processed electrode, although they are still poorer than those of the SEQ-processed electrode. It is believed that the maintenance of cyclability in the electrode via the SEQ process is owing to the smaller effect of compression on the deagglomeration and contacts of active powders; furthermore, the great influence of compression on the electrochemical performances of the SIM-processed electrode should be caused by a further breakdown of larger agglomerates in the electrode.
https://doi.org/10.1016/j.jpowsour.2012.07.125_p4_2 | In this study, we discussed the effects of the interactions between active powders and organic additives on the dispersion and electrochemical properties of LiFePO4 electrodes. Based on the results of zeta potential and sedimentation measurements, it is concluded that both organic additives, SBR and SCMC, can interact with and adsorb on active powders of LiFePO4, KS6 graphite, and CB. Because SBR is chemically nonpolar, its adsorption primarily provides steric hindrance to the dispersion of active powders, which is referred to as the steric stabilization effect. Nevertheless, the adsorption of SBR does not effectively disperse active powders. SCMC, however, is a dissociable polyelectrolyte, and its adsorption causes active powders to simultaneously exhibit steric and electrostatic repulsions, which is referred to as the electrosteric stabilization effect that is effective for the dispersion of active powders. In the studies of competitive adsorption between SBR and SCMC on active powders, it was found that LiFePO4 preferentially interacts with SBR than with SCMC, resulting in a higher priority for SBR to adsorb and dominate the surface chemistry. In contrast, the conductive agents, KS6 graphite and CB, prefer to interact with SCMC and result in a higher priority for the adsorption of SCMC. Based on the considerations of the interaction priority and the dispersion efficiency of organic additives, a mixing procedure that facilitates the preparation of a better dispersed electrode slurry was suggested, which is referred to as the SEQ process. By the SEQ process, LiFePO4 and conductive agents are more deagglomerated and dispersed by the pre-added SCMC. For comparison, another procedure that simultaneously mixes SBR and SCMC with active powders was also carried out, which is referred to as the SIM process. By the SIM process, LiFePO4 is more difficult to be deagglomerated because SCMC hardly competes with the co-added SBR to adsorb on and disperse LiFePO4. Moreover, the different dispersion properties due to the use of different preparation procedures were also demonstrated by the rheologies of the slurries. The slurry prepared via the SEQ process exhibits a higher ωc, demonstrating a more liquid-like dispersion structure with better fluidity. The lower ωc obtained from the slurry prepared via the SIM process demonstrates a more solid-like (network) structure with poorer fluidity. In addition, the SEQ-processed LiFePO4 electrode shows better performance on the cyclic voltammograms, rate capability and cyclability of its constructed cell, verifying that it has better kinetics for Li+ diffusion as well as better intercalation and deintercalation because of the more deagglomerated active powders. For the electrode via the SIM process, a poorer electrochemical performance was obtained. This reveals poorer kinetics of Li+ in this electrode, which can be improved by the additional process of compression that is believed to be able to further break up the powder agglomerates. In conclusion, to design an approximate process for the preparation of a better dispersed electrode slurry with good electrochemical performance, clarifying the interactions of organic additives with active powders is the prerequisite.
https://doi.org/10.1016/j.jpowsour.2012.07.128_p1_2 | Recently, there has been an increasing demand for higher performance and cheaper rechargeable batteries in different electronic devices. Since lithium iron phosphate was first reported as a cathode material for rechargeable lithium batteries in 1997 [1], extensive studies have focused on olivine-structured LiFePO4 materials due to its low cost, non-toxicity, environmental safety, cycling stability [2], high theoretical capacity (170 mAh g−1) [3] and charge–discharge potential (3.45 V versus Li+/Li). However, a separation of the FeO6 octahedra by ions in the LiFePO4 structure reduces its electronic conductivity, and a slightly distorted hexagonal close-packed oxygen array provides limited channels for Li-ion diffusion [1]. The poor electronic conductivity and slow diffusion of lithium ions [4], [5] impede rate capability, a critical parameter for high power applications [6], [7].
https://doi.org/10.1016/j.jpowsour.2012.07.128_p1_3 | In this context, tremendous efforts have been made in recent years to overcome these problems in three aspects: enhancing the surface electron conductivity (by conductive agent coating) [3], [8], [9]; increasing Li-ion conductivity in the bulk (by cationic doping) [10], [11]; and especially decreasing the Li-ion transport path (by reducing the particle size) [12]. Isam et al. [13] reported that the Li+ ions preferably move along b-axis rather than along the a- or c-axis in crystals with the orthorhombic space group Pnma due to the lowest Li+ migration energy. Gaberscek et al. [14] presented a theoretical model to explain why the ionic conductivity (ca. 10−11–10−10 S cm−1 at RT) of LiFePO4 is much smaller than the electronic conductivity (>10−9 S cm−1 at RT), which implies that the mass transport of Li+ is crucial for improving the kinetic issues. Therefore, it presents a possible way to enhance the kinetics of LiFePO4 electrode material through controlling the nanostructure of LiFePO4 with small scale along the b-axis, which may afford the LiFePO4 material excellent performance with high rate capability owing to a shortened lithium ion diffusion path length. Recently, much progress has been made in this respect. Liu et al. [15] adopted a solvothermal method to prepare carbon coated LiFePO4 nanoparticles (∼50 nm along the b-axis), which could have a discharge capacity of ∼155 mAh g−1 at a 0.1 C rate. Manthiram et al. [16] reported that LiFePO4 nanorods (∼25 nm along the b-axis) synthesized by a microwave-solvothermal method in tetraethylene glycol solvent, and then networked with conducting multi-walled carbon nanotubes could display discharge capacity of 161 and 130 mAh g−1 at 0.1 and 10 C rates, respectively. Vittal et al. [17] adopted solvothermal method to synthesize shaped LiFePO4/C material with ethylene glycol as a solvent, and the b-axis thickness was decreased greatly from 300 to 500 nm (diamond shaped) to ∼30 nm (nanoplates) by using an iron precursor of Fe(oxalate) in substitution of Fe(gluconate)2.
https://doi.org/10.1016/j.jpowsour.2012.07.128_p1_4 | In fact, a proper surfactant is crucial for tuning the particle size and morphology owing to the adsorption of surfactant molecules onto the particle surfaces during particle growth. Sodium dodecyl benzene sulfonate (SDBS), which serves as an anionic surfactant has been extensively investigated for synthesis of different nanostructures in the past few years. For examples, Qian et al. [18] reported that uniform tellurium single crystalline nanorods with diameters of 14 nm and lengths of 300 nm were prepared through reduction of [TeS4]2− by with the use of SDBS, and that the Te nanorods with various diameters could be prepared by carefully adjusting the concentration of SDBS. Chen et al. [19] utilized a hydrothermal method to synthesize BiVO4 nanosheets with thicknesses of 10–40 nm in the presence of SDBS as a morphology-directing template.
https://doi.org/10.1016/j.jpowsour.2012.07.128_p1_5 | In this study, we have respectively prepared LiFePO4 nanoparticles, nanorods and nanoplates with controllable b-axis thickness through tuning the concentration of surfactant SDBS in a hydrothermal way. Experiments show that by increasing concentration of SDBS from 0.0006 M to 0.003 M, the LiFePO4 morphology evolves from nanorods to nanoplate assemblies, while in the absence of SDBS, only nanoparticles were obtained. The three samples with different nanostructures were carbon coated through post-heat treatment. When used as cathode materials in lithium-ion batteries, the LiFePO4/C nanoplates showed enhanced electrochemical performances compared with the LiFePO4/C nanoparticles and nanorods, which demonstrates that a shortening of the lithium ion diffusion path lengths along the b-axis is an effective way to improve the electrochemical properties of LiFePO4 nanomaterials.
https://doi.org/10.1016/j.jpowsour.2012.07.128_p2_4 | The LiFePO4 nanoplates were prepared by a hydrothermal process. The reactants were LiOH·H2O, FeSO4·7H2O, H3PO4, l(+)-ascorbic acid and sodium dodecyl benzene sulfonate (SDBS, C18H29SO3Na) (AR, Shanghai Chemical Reagents Corporation, China) in a stoichiometric ratio 3:1:1:0.5:0.2. First, FeSO4 (0.015 M), H3PO4 (0.015 M), LiOH (0.045 M) and SDBS (0.003 M) aqueous solutions were mixed in 40 mL of distilled water with stirring, and then the mixture was transferred to a 50 mL Teflon-lined stainless steel autoclave and heated at 170 °C for 24 h. After the hydrothermal reaction, the autoclave was cooled to room temperature and the resulting precipitate was filtered, washed and dried at 60 °C for 12 h.
https://doi.org/10.1016/j.jpowsour.2012.07.128_p2_5 | For the synthesis of LiFePO4 nanorods, the procedure was identical except that the concentration of SDBS was reduced by a factor of five. The synthesis process for the LiFePO4 nanoparticles was also identical except SDBS was absent from the reaction solution.
https://doi.org/10.1016/j.jpowsour.2012.07.128_p2_6 | The prepared LiFePO4 was modified with carbon coating through post-heat treatment. Sucrose (AR, Shanghai Chemical Reagents Corporation, China) in a 10:100 weight ratio to LiFePO4 nanoparticles, nanorods and nanoplates was initially dissolved in distilled water to form a transparent solution, with a liquid–solid ratio of 2:1 (mL:g), then mixed with the LiFePO4 materials at room temperature using an ultrasonic device operated at 250 W and 40 kHz (KQ3200E, Kunshan Ultrasonic Instruments Corporation, China) for 20 min to form a uniform slurry. The slurry samples were dried at 90 °C for 12 h to remove the excess water, and the final precursors were obtained. The precursors were first heated to 350 °C for 4 h (heating rate: 4.0 °C min−1) and then to 650 °C for 9 h (2.0 °C min−1) in a tube furnace with a N2 atmosphere.
https://doi.org/10.1016/j.jpowsour.2012.07.128_p2_9 | The composition and phase purity of the prepared samples were examined by X-ray diffraction (XRD) with a D/max-γB X-ray diffractometer (Shimadzu International Trading Corporation, Japan) utilizing a Cu Kα radiation source (λ = 0.15406 nm) operated at 40 kV and 80 mA. Field-emission scanning electron microscopy (FESEM) measurements were carried out with a field-emission microscope (JEOL-7500B, JEOL Limited Corporation, Japan) operated at an acceleration voltage of 5 kV. Transmission electron microscopy (TEM) images and high-resolution TEM images of the samples were taken with an H-800 (Hitachi Limited Corporation, Japan) and JEOL-2010 (JEOL Limited Corporation, Japan), respectively, operated at accelerating voltage of 200 kV each. The carbon content in the samples was tested using a Perkin–Elmer Series II CHNS/O (USA) elemental analyzer.
https://doi.org/10.1016/j.jpowsour.2012.07.128_p2_11 | The cathode was prepared by mixing 80 wt% active material, 15 wt% acetylene black (Beijing Chemical Reagents Corporation, China) and 5 wt% polyvinylidene fluoride (PVDF, Shanghai Chemical Reagents Corporation, China) as a binder in a solvent of N-methyl-2-pyrrolidone (NMP, Shanghai Chemical Reagents Corporation, China) to form a homogeneous slurry. The mixed slurry was then cast onto aluminum foil with the slurry thickness controlled. After the evaporation of the solvent at 60 °C for 2 h in air, the cathode was roll-pressed and cut into pellets of required size for coin-cell fabrication, the pellets were further dried under high vacuum at 120 °C for 5 h. The thickness of the electrode material on aluminum foil was about 28 μm. Lithium foil (Energy Lithium Limited Corporation, China) was used as the anode. The liquid electrolyte utilized was 1 mol L−1 LiPF6 in a 1:1 (volume) mixture of ethylene carbonate (EC) and dimethyl carbonate (DMC), and the separator was a polypropylene membrane with micro-pores (Celgard 2400). The coin-type cells (CR2032) were assembled in an Ar-filled dry glove box. The galvanostatic charge–discharge experiment was conducted using a battery testing system (BTS-5V/10 mA, Neware Technology Limited Corporation, China) from 2.5 to 4.2 V (versus Li+/Li) at room temperature. Cyclic voltammetry (CV) was performed at scan rates of 0.05–0.5 mV s−1 from 2.5 to 4.2 V (versus Li+/Li) on an electrochemical workstation (CHI-660D, Shanghai Chenhua Instrument Limited Corporation, China). In electrochemical impedance spectroscopic (EIS) measurements, the excitation potential applied to the cells was 5 mV and the frequency ranged from 100 kHz to 10 mHz.
https://doi.org/10.1016/j.jpowsour.2012.07.128_p3_2 | The XRD patterns of the LFP/C nanoparticles, nanorods and nanoplates are shown in Fig. 1. The XRD patterns clearly show the single-phase structure of LFP/C without any observable impurity phase (such as Li3PO4 and Li3Fe2(PO4)3). All of the peaks in the XRD patterns could be indexed to an orthorhombic space group, Pnma (JCPDS Card No. 83-2092).
https://doi.org/10.1016/j.jpowsour.2012.07.128_p3_4 | Fig. 2 depicts the FESEM and TEM images of LFP/C synthesized with different concentrations of SDBS. As shown in Fig. 2a and b, the LFP/C sample composed of uniform nanoparticles was achieved by the hydrothermal synthesis in the absence of SDBS aqueous solution, followed by heat treatment. The average size of the nanoparticles is ∼200 nm, which is conﬁrmed by the TEM image shown in Fig. 2c. Fig. 2d–f show LFP/C nanorods obtained with the low concentration of SDBS (0.0006 M). The nanorods have a diameter of 90 nm and a length in the range of 200 nm to 1 μm (Fig. 2d and e). When a higher concentration of SDBS (0.003 M) was used, LFP/C nanoplate assemblies were prepared as shown in Fig. 2g–i. The parallel assembled LFP/C nanoplates have a very thin thickness of ∼20 nm, a length in the range of 50–200 nm and a width of ∼50 nm.
https://doi.org/10.1016/j.jpowsour.2012.07.128_p3_6 | Further insight into the morphology and crystal growth of the LFP/C nanorods and nanoplates has been gained by high-resolution TEM. Fig. 3a shows the HRTEM image of a single LFP/C nanorod. From the HRTEM image and the inserted selected area electron diffraction (SAED) patterns shown in Fig. 3b (corresponding to the area marked by a circle in Fig. 3a), the interplanar spacings of 1.03 nm and 0.47 nm correspond to the (100) and (001) lattice planes, respectively, demonstrating that the LFP/C nanorods grow preferentially along the [100] direction. Similarly, the HRTEM images and SAED in Fig. 3c and d indicate that the large plane of the LFP/C nanoplates lies in the ac plane, viewed along the b direction. For LFP/C nanorods and nanoplates, the lengths along b-axis are 90 nm and 20 nm, respectively. Fig. 3b and d show uniform carbon coating (amorphous region) with a thickness of ∼2 nm on the surface of LFP/C nanorods and nanoplates in the crystalline fringe region. And elemental analysis indicates that the amount of carbon in the LFP/C nanoparticles, nanorods and nanoplates is about 2.13%, 2.22% and 2.25%, respectively, which results from the decomposition of the ascorbic acid and sucrose.
https://doi.org/10.1016/j.jpowsour.2012.07.128_p3_8 | As shown above, with the increasing concentration of SDBS, the LiFePO4 morphology evolves from nanorods to nanoplates. LiFePO4 nanorods grow fast along the [100] direction when the concentration of SDBS is low in the precursor solution. When the SDBS concentration is increased, more SDBS preferentially adsorbs on the (100) plane of LiFePO4 and the growth of the LiFePO4 nanocrystallite along the [100] is partially suppressed. However, the LiFePO4 nanocrystallites can still grow sideways along [001] direction. Therefore, as the SDBS concentration increases, the average aspect ratio (height/width) of LiFePO4 nanorods decreases. Finally, two-dimensional (ac plane) LiFePO4 nanoplates are formed. It is obvious that the length along the [100] direction decreases from ∼200 nm (Fig. 2d and e) to ∼50 nm (Fig. 3c). As a result, the LiFePO4 morphology evolves from one-dimensional nanorods to two-dimensional nanoplates. Similar observations have been reported by Cao et al. on the morphology conversion from ZnO nanorods to nanoplates [20].
https://doi.org/10.1016/j.jpowsour.2012.07.128_p3_9 | The electrochemical performance of LFP/C composite materials was investigated with a lithium intercalation/extraction process. Fig. 4 shows the charge–discharge curves of the LFP/C nanoparticles, nanorods and nanoplates with various rates from 0.1 to 10 C between 2.5 and 4.2 V. The comparison for the charge–discharge curves indicates that the LFP/C nanoparticles have the shortest charge–discharge plateau among the samples at all discharge rates. The coulombic efficiencies of the first cycles are 91.4%, 93.6% and 97.3% and the first discharge capacities are 145.3, 149.0 and 162.9 mAh g−1 at a 0.1 C rate for LFP/C nanoparticles, nanorods and nanoplates, respectively. Furthermore, the discharge capacities are 79.3, 100.6 and 129.5 mAh g−1 at 5 C rate, and 33.8, 61.3 and 107.9 mAh g−1 at 10 C rate for LFP/C nanoparticles, nanorods and nanoplates, respectively.
https://doi.org/10.1016/j.jpowsour.2012.07.128_p3_11 | Fig. 5 exhibits a comparison of the discharge capacities for LFP/C nanoparticles, nanorods and nanoplates over limited cycling at different C-rates. The discharge capacities of the three samples remain stable and decrease as expected with an increased discharge rate. Compared with that of LFP/C nanoparticles and nanorods, the discharge capacity of LFP/C nanoplates is greatly enhanced at rates from 0.1 C to 10 C, especially at higher current rates. When the current density is decreased from 10 C to 0.1 C at the end of cycling, the capacities of the three samples match their initial discharge capacities (144.9, 148.0 and 161.6 mAh g−1 for LFP/C nanoparticles, nanorods and nanoplates, respectively), which may be mainly ascribed to the good electrochemical reversibility and structural stability of phospho-olivine LiFePO4 [1]. Compared with LFP/C nanorods (90 nm along b-axis), LFP/C nanoplates (20 nm thickness along b-axis) show better rate capability. There may be two reasons for the improvements of rate capability. One is attributed to their smaller size along the [010] direction for enhancing the lithium ion diffusion rate [21]. The other may be due to the increase of surface area of (010) plane which is active for Li+ intercalation/extraction [22]. LFP/C nanoplates with large surface area of (010) plane have a low interfacial charge-transfer resistance of Li+ intercalation/extraction (shown in Fig. 7a), which would greatly contribute to enhancing the rate capability. The Li-ion diffusion coefﬁcients of the samples will be discussed later.
https://doi.org/10.1016/j.jpowsour.2012.07.128_p3_15 | The influence of morphology on the electrochemical properties of LFP/C nanomaterials was further investigated using cyclic voltammetry. The LFP/C nanoparticle, nanorod and nanoplate samples were tested at a scanning rate of 0.05 mV s−1 between the voltage limit of 2.5 and 4.2 V (versus Li+/Li) and the CV profiles of them are shown in Fig. 6. A pair of anodic and cathodic peaks, which correspond to the two-phase intercalation/extraction of Li+ ions involving an Fe2+/Fe3+ redox couple, is observed. The LFP/C nanoplates exhibit an anodic peak at 3.52 V and a corresponding cathodic response at 3.33 V. The separation potential of LFP/C nanoplates is 0.19 V, whereas those of the LFP/C nanorods and nanoparticles are 0.26 V and 0.34 V, respectively. The more symmetric and spiculate peak proﬁle for LFP/C nanoplates indicates a reversible elctrochemical reaction during lithium ion insertion and extraction [23]. Compared with LFP/C nanoparticles and nanorods, the LFP/C nanoplates can enhance the electrochemical reaction kinetics and reduce the polarization.
https://doi.org/10.1016/j.jpowsour.2012.07.128_p3_16 | Electrochemical impedance spectroscopy was measured in the full charge state. Fig. 7a shows Nyquist plots of LFP/C nanoparticles, nanorods and nanoplates in the frequency range between 100 kHz and 10 mHz. Both EIS proﬁles exhibit a semicircle in the high frequency region and a straight line in the low frequency region. The intercept impedance on the real axis corresponds to the solution resistance (Re). The numerical value of the diameter of the semicircle on the Zreal axis is approximately equal to the charge-transfer resistance (Rct). The low frequency region of the straight line is attributed to the Warburg diffusion of the lithium ions into the bulk electrode material. From Fig. 7a, the Rct of LFP/C nanoplates (48.7 Ω) is much smaller than that of LFP/C nanorods (93.1 Ω) and nanoparticles (142.5 Ω).
https://doi.org/10.1016/j.jpowsour.2012.07.128_p3_17 | Fig. 7b shows the relationship between ZRe and square root of frequency (ω−1/2) in the low frequency region. Using Equation (1), it is found that the Warburg impedance coefﬁcient (σw) of LFP/C nanoplates is 5.54 Ω cm2 s−1/2. This value is low in comparison to the LFP/C nanoparticles (16.80 Ω cm2 s−1/2) and nanorods (12.53 Ω cm2 s−1/2). (1) (2)
https://doi.org/10.1016/j.jpowsour.2012.07.128_p3_18 | Equation (2) can be used to calculate the Li-ion diffusion coefﬁcient, D (cm2 s−1). R is gas constant (8.314 J mol−1 K−1), T is the absolute temperature (K), A is the electrode area (cm2), n is the number of electrons involved in the redox process (1 in our case), C is the shuttle concentration (7.69 × 10−3 mol cm−3) and F is the Faraday constant (96486 C mol−1). The Li-ion diffusion coefﬁcients of LFP/C nanoparticles, nanorods and nanoplates are calculated to be 1.66 × 10−12, 2.99 × 10−12 and 1.64 × 10−11 cm2 s−1, respectively. The values were comparable to previously reported data (e.g. 10−15–10−11 cm2 s−1 by EIS, 10−15–10−12 cm2 s−1 by PITT) [24], [25]. The results manifest that the nanoplates with the smallest size in the b-axis have the highest Li-ion diffusion coefﬁcient. The result is in good agreement with the reported data by Liu et al. [15]. As for olivine LiFePO4, bi-phasic phase transition takes place during insertion and extraction of Li+. Thereby, phase-boundary movements might occur within LFP/C materials and hence, the rate of phase-boundary movement is significantly affected by the crystal thickness and shape. The bi-phasic reaction rate of LFP/C materials can be enhanced by reducing the crystal dimension along the b-axis [17], [26]. Lithium ions need to transport shorter distances before reaching the phase boundaries in the LiFePO4 nanoplates than in the nanorods and the nanoparticles. Therefore, the overall lithium ion diffusion dynamics in the LiFePO4 nanoplates is faster than that in the nanorods and the nanoparticles.
https://doi.org/10.1016/j.jpowsour.2012.07.128_p3_19 | By applying the Randles Sevcik equation [27], a similar result was obtained by CV, and Li-ion diffusion coefﬁcients of LFP/C nanoparticles, nanorods and nanoplates are calculated to be 5.62 × 10−10, 1.08 × 10−9 and 2.01 × 10−9 cm2 s−1, respectively. More details can be observed in Fig. S1.
https://doi.org/10.1016/j.jpowsour.2012.07.128_p3_20 | In general, LFP/C nanoparticles, nanorods and nanoplates with controllable b-axis thickness have been synthesized respectively by a hydrothermal way with different concentrations of SDBS. The LFP/C nanoplates with the short b-axis thickness have the excellent electrochemical performance among the LFP/C nanocomposites. And the superior electrochemical property is ascribed to the short lithium ion diffusion path (b-axis) and high Li-ion diffusion coefﬁcient.
https://doi.org/10.1016/j.jpowsour.2012.07.128_p4_2 | In summary, we have adopted a hydrothermal route to synthesize LFP/C nanoparticles, nanorods and nanoplates with controllable b-axis thickness just by altering the concentration of SDBS. It has been found that the b-axis thickness has significant effects on the electrochemical performance of the LFP/C nanocomposites when used in the LIBs. The LiFePO4/C nanoparticles (200 nm in size) and nanorods (90 nm in diameter and 200 nm–1 μm in length) exhibit poor electrochemical performances, e.g. low charge/discharge capacity and high charge-transfer resistance. With a decrease of the crystallite size in the b-axis by altering the concentration of SDBS, the LFP/C nanoplates exhibit significantly improved electrochemical performance compared with those with larger crystal sizes in the b-axis. The nanoplates exhibit improved charge/discharge capacity close to the theoretical capacity of the LiFePO4 materials along with enhanced cycling stability, which shows that reducing the crystallite size in the b-axis and increasing the surface area of (010) plane can shorten lithium ion diffusion path and increase the electrode reaction. The obtained LFP/C nanoplates with superior electrochemical performance are anticipated to meet the industrial needs for electric vehicles (EV), hybrid electric vehicles (HEV), and other mobile or portable electric devices.
https://doi.org/10.1016/j.jpowsour.2012.08.099_p1_2 | A vast number of research groups has devoted considerable interest to LiFePO4 since Padhi et al. [1] studied the electrochemical properties of polyanionic materials. The initial motives for seeking alternative positive electrode materials to lithium transition metal oxides such as LiCoO2 [2], Li(Ni,Co,Al)O2 [3] and LiMn2O4 [4] employed in commercial applications were the high cost of raw materials, environmental toxicity as well as the limited thermal stability of some of these compounds. LiFePO4 displays high theoretical capacity of 170 mA h g−1 with a constant open circuit voltage of 3.4 V vs Li+/Li0 [1]. Its orthorhombic olivine-type structure, where oxygen atoms form a slightly distorted hexagonal close packed arrangement ensures a good thermal stability [1], [5]. More recently, the low intrinsic electronic conductivity has been bypassed by using synthesis method yielding carbon coated particles [6], [7], [8], [9], [10] whereas the reduction of particles size ensures an efficient network and a good accessibility of the active material to lithium ions and electrons and allows achieving high cycling rates retaining specific capacities close to theoretical value [11], [12].
https://doi.org/10.1016/j.jpowsour.2012.08.099_p1_3 | Nevertheless, decreasing the particle size typically leads to an increase of the surface area and thus to a subsequent amplification of the parasitic reactions taking place at the interface between the active material surface and the surrounding medium. It is also now realized that all positive electrode materials are reactive with the commonly used electrolyte solutions, developing a complex surface chemistry [13], [14], [15]. Electrochemical impedance spectroscopy [16], [17], [18] as well as XPS [19], [20], [21], [22] and more recently NMR [23], [24], [25], [26] have identified the formation of films or deposits of salt-based and solvent-based species (hereafter referred to as the interphase) on the surface of the electrode active material and the electrochemical behaviour of most cathode materials may depend strongly on their surface reactivity towards electrolyte. Attempts to answer these issues are not a straightforward task due to experimental complications including the low amount of surface species that form, the influence of surface chemistry and contaminants in the electrolyte on the composition and structure of the interphase as well as its high sensitivity towards ambient atmosphere [27], [28], [29], [30].
https://doi.org/10.1016/j.jpowsour.2012.08.099_p1_4 | Very few studies deal with interphase evolution of LiFePO4 electrode material upon its operation in a lithium battery as it was considered as chemically inert upon immersion in electrolyte. Concerning the species formed on the surface of grains of active material, Herstedt et al. [22] did not observe any organic product such as polycarbonates, polymers or Li alkyl carbonates usually found in the case of oxides. Only products from decomposition of the LiPF6 electrolyte were detected and no correlation with the electrochemical performance could be made. The decrease of the performance along an increase of the electrode resistance upon storage was however, ascribed by Koltypin et al. [31] to a Fe dissolution at elevated temperature. After having noticed the presence of products coming from the decomposition of the electrolyte components on the surface of the active material, it becomes necessary to investigate their formation and evolution along the electrochemical cycling as well as their influence on the battery performance.
https://doi.org/10.1016/j.jpowsour.2012.08.099_p1_5 | The present paper aims at monitoring the evolution of interphase species, using XPS spectroscopy and MAS NMR. Studies are performed on non carbon-coated LiFePO4 in order to understand the formation and evolution of the active material/LiPF6 electrolyte interphase. The first electrochemical cycle is investigated in order to understand the processes of reversible formation and dissolution of interphase components as a function of potential. Combined XPS and multinuclear quantitative 7Li, 1H and 19F NMR indicate a trend for the interphase structure that can be described as a mostly stable inner interphase composed of fluorinated inorganic products while outer lithiated organic species undergo a dissolution process at low potential. The cyclic process of dissolution/precipitation leads nevertheless to an increased mixing of the components of the interphase which can be described after 20 cycles as an organic matrix englobing clusters of LiF and fluorophosphates. Although an irreversible accumulation of interphase occurs, the dissolution/precipitation process seems to prevent a blocking of the electrode surface by resistive species.
https://doi.org/10.1016/j.jpowsour.2012.08.099_p2_2 | The LiFePO4 material was synthesized via the solid-state method developed by Yamada et al. and described in previous works [28], [29]. The iron acetate precursor used in the synthesis is responsible for the presence of carbon residues accounting for approx. 2 wt% and after annealing at 700 °C under Ar/H2 atmosphere, olivine particles size has been evaluated to 120 nm.
https://doi.org/10.1016/j.jpowsour.2012.08.099_p2_3 | Electrochemical studies were carried out on a Biologic MPG2 using Swagelok-type cells. Electrodes were constituted of 80 wt% of active material, 10 wt% of Ketjenblack carbon and 10 wt% carboxymethylcellulose (CMC). In order to get rid of the binder contributions on 1H MAS NMR and XPS spectra, a binder-free formulation (90:10) was also used. A slurry of the electrode powder in water was deposited on a 1 cm2 aluminium disk and then dried under vacuum at 100 °C for 24 h. The negative electrode was made of a disk of lithium metal, and the electrolyte consisted in LiPF6 1 M in EC:DMC (1:1) solution. Electrodes have been rinsed inside an argon filled glovebox, using few drops of pure DMC just after disassembling the cells in order to get rid of undecomposed dry electrolyte and to ensure the proper detection of the interphase only.
https://doi.org/10.1016/j.jpowsour.2012.08.099_p2_4 | Electrochemical impedance spectroscopy (EIS) measurements (from 200 kHz to 10 mHz) were obtained using a VMP/Z apparatus (Bio-logic, France). A home-made Swagelok-type three electrodes cell was used. The negative electrode was made of a disk of lithium metal. The reference electrode consists of a ring of lithium metal surrounding the working electrode. Measurements have been performed at the end of a 5 h relaxation rest upon discharge down to 2.5 V and upon charge up to 4.5 V for different C/20 galvanostatic cycles at ambient temperature.
https://doi.org/10.1016/j.jpowsour.2012.08.099_p2_5 | X-ray photoelectron spectroscopy (XPS) data were collected after different cycle numbers using a Kratos Ultra Axis spectrometer. The X-ray source is AlK working at 1253.6 eV and the spot size is 0.7 × 0.3 mm. A special air-tied sample holder was used to transfer the samples from the glovebox to the spectrometer, in order to avoid any reaction with ambient atmosphere. Semiquantitative XPS analysis was performed using pseudo-Voigt function constrained by full width at half-maximum (FWHM) ranges typical of each element. The validity of the analyses was confirmed by an experimental M/O ratio close to the theoretical one for the bare pristine compound. Binding energies were fixed at 0.2 ± eV of the given value.
https://doi.org/10.1016/j.jpowsour.2012.08.099_p2_6 | 1H, 7Li, 19F and 31P NMR experiments were carried out at room temperature on a Bruker Avance-500 spectrometer (B0 = 11.8 T, Larmor frequencies ν0(7Li) = 194 MHz, ν0(19F) = 470 MHz, ν0(31P) = 202 MHz). MAS spectra were obtained by using a Bruker MAS probe with a cylindrical 2.5 mm o.d. zirconia rotor. Spinning frequencies up to 29 kHz were utilized. 7Li NMR spectra were acquired by making use of a single pulse sequence coupled with a pre-acquisition time of 4.5 μs allowing the separation of the surface lithium signal from the bulk signal. By this mean, only diamagnetic species on the surface of the paramagnetic active material were observed [23], [32], [33]. 31P NMR spectra were acquired in the same conditions while 1H and 19F NMR spectra were acquired using a Hahn echo sequence to discard the significant contribution from the probe signal. All spectra displayed in this work were normalized taking into account the number of scans, the received gain, and the mass of sample. 7Li, 19F and 31P integrated intensities were determined by using spectral simulation (Dmfit software [34]).
https://doi.org/10.1016/j.jpowsour.2012.08.099_p2_7 | In previous works, it has been shown that the sidebands manifold width can be correlated to strength of the electron–nucleus dipolar interaction [35]. In particular, the intimacy between lithium in the interphase and paramagnetic electrode grains underneath were probed based on the sidebands manifold width [32], [36] as well as through the characteristic spin–lattice relaxation time [23], [32]. It is also known that the presence of an unpaired electron spin density impacts the broadness of the isotropic resonance as a consequence of a through space nuclear-electron dipolar interaction [35], [37], [38].
https://doi.org/10.1016/j.jpowsour.2012.08.099_p2_8 | In a further attempt to correlate the material/interphase interaction with the dipolar interaction and its influence on the relaxation times of NMR resonances, the electrode/interphase intimacy (i.e. the strength of the electron–nucleus dipolar interaction) is tentatively discussed through the residual transverse relaxation time of the nucleus under observation, T2r. It can be conveniently estimated from the isotropic resonance linewidth [38], [39], avoiding time-consuming additional NMR experiments. In paramagnetic systems, the linewidth can be written as a function of the hyperfine coupling constant A/ħ, the spin–lattice relaxation time of electrons (T1e) to which the nucleus is coupled and transverse relaxation arising from other effects (T2a,b): (1)
https://doi.org/10.1016/j.jpowsour.2012.08.099_p2_9 | The terms of Eq. (1) governed by effects other than those induced by the presence of paramagnetic centres is significantly smaller than the paramagnetic contribution [40] and it appears that T2r can be mostly associated with the unpaired electron spin density sitting on the metal centre (T1e and A/ħ terms) and is therefore depending on the metal electronic spin (i.e. the state of charge, referred to as SOC). Thus, the comparison of NMR signals linewidth (or the T2r) between samples recovered at the same SOC provides an easy estimation of the evolution of electrode/interphase intimacy. T2r values have been estimated using Dmfit software [34]. Accurate proper spin–spin relaxation times (T2) were also measured by spin echo method and allowed validating the transverse relaxation time estimation as a probe of the electrode/interphase intimacy for sample recovered upon an extended cycling (see Supplementary data).
https://doi.org/10.1016/j.jpowsour.2012.08.099_p3_3 | The powder morphology of the product is shown in the inset of Fig. 1. All samples display aggregates (5–20 μm) of small grains of approximately 100–200 nm, resulting in a BET specific surface area of 22 m2 g−1. The XRD pattern obtained for the as synthesized LiFePO4 material is given in Supplementary data (Fig. S-1) as well as the results of Rietveld refinement (Table S-1). The diffraction peaks are in full agreement with the LiFePO4 olivine structure indexed in the orthorhombic Pnma space group and no evidence of impurity phases could be observed. The electrochemical performance of this bare LiFePO4 material was evaluated and the corresponding specific discharge capacity obtained at a C/10 regime is displayed in Fig. 1. As expected, this material exhibits lower performance (158 mA h g−1 over the 20 first cycles) and lower term capacity retention (−6% after 100 cycles) than usually published results [6], [10], [41], [42] due to the absence of conductive/protective carbon. A carbon coating was nevertheless performed and characterized (see Supplementary data, Figs. S-1 and S-2) in order to evaluate the electrochemical performance of the material in conditions as close as possible to conventional electrodes. In this case, a specific capacity close to the theoretical one and excellent capacity retention was obtained with 99.8% of the initial capacity after 90 cycles (see Supplementary data, Fig. S-3). Download : Download full-size image Fig. 1. Discharge capacity at C/10 rate of bare LiFePO4 material. Inset: SEM picture of the LiFePO4 raw powder.
https://doi.org/10.1016/j.jpowsour.2012.08.099_p3_5 | The XPS elemental spectra and the deduced elemental percentages obtained along the first electrochemical cycle of LiFePO4 are displayed in Fig. 2 and Table 1, respectively. The species detected on the surface of the active material are similar to those found on samples soaked or stored in the electrolyte [25] with fluctuations depending on the recovery potential of the sample. Several CO environments are observed between 285.5 and 289.1 eV on the C1s spectra as well as on the O1s spectra at 533.5 eV, with a contribution at 531.5 eV, overlapping with phosphates. These signals, assigned to PEO-type polymers [19], [21], [43], [44], [45] are observed along the first oxidation and first reduction above 3.5 V. They tend to disappear during the second oxidation, from 2 V to 3.5 V. Download : Download full-size image Fig. 2. (a) F1s, (b) P2p, (c) C1s, (d) O1s and (e) Fe2p XPS spectra for binder-free electrodes of LiFePO4 along the first two and the 10th electrochemical cycles (C/10) in LiPF6 1 M EC:DMC (1:1). Table 1. Quantitative evolution of elemental percentages obtained from the analysis of XPS spectra for binder-free electrodes of LiFePO4 during the first electrochemical cycle (C/10) in LiPF6 1 M EC:DMC (1:1) and for the 10th cycle. Binding energies are constrained at ±0.2 eV. Concerning the iron signal, binding energies corresponding to Fe2p3/2 peaks are given in the table but the quantification has been performed on the Fe2p1/2 peaks due to the possible overlapping with a fluorine satellite [47]. Detected element within a chemical group is given in bold. Binding energy 4.5 V ox1 4.1 V red1 3.5 V red1 2.7 V red1 2 V red1 2.7 V ox2 3.5 V ox2 4.1 V ox2 4.5 V ox2 4.5 V ox10 2.0 V red10 C sp2 284.6 eV 46% 41% 40% 39% 36% 37% 32% 36% 43% 27% 26.5% CC–CH 285.5 eV 2% 8.5% 10.5% 10% 4.5% 4% 12% 7% 5.5% 7% 4% CO 286.5 eV 4.5% 4.5% 4.5% 4.5% 2.5% 2.5% 1.5% 4.5% 4.5% 7% 4% CO 287.7 eV 1.5% 1.5% 1.5% 1.5% 1% 0.5% 0.5% 2% 1.5% 4% 2% CO2 289.1 eV 2% 3.5% 4% 4% 1.5% 1% 0.5% 3% 4% 0.5% 0.5% PO4 531.5 eV 31.5% 27.5% 25.5% 24% 29% 29% 33% 26% 23.5% 32% 25% CO–OH 533.5 eV 1% 3.5% 4% 5% 2.5% 3.5% 1% 5% 3.5% 7% 6% LiF 685.1 eV 3% 3% 2% 3% 8.5% 7% 6.5% 4% 5.5% 5% 22% LixPOyFz 687.6 eV 2% 1.5% 1% 1.5% 6% 4% 2.5% 5% 3% 2% 4% PO4 133.4 eV 3.5% 3% 4% 4.5% 5% 5% 6% 4% 3.5% 4% 4% PO 135.7 eV 0% 0% 0% 0.5% 0% 1.5% 0.5% 1% 0.5% 1.5% 1% PF 137 eV 0% 0% 0% 0% 0.5% 0% 0% 0% 0% 0% 0% Fe(II) 709.9 eV 0% 0% 1.5% 2% 4% 3.5% 2% 0% 0% 0.2% 2% Fe(III) 712.0 eV 3% 3% 1.5% 0.5% 0% 1.5% 2% 2.5% 2% 2.8% 1%
https://doi.org/10.1016/j.jpowsour.2012.08.099_p3_6 | Fluorine contribution to LiF (685 eV) [21], LixPFy and LixPOyFz (688 eV) [19], [46] increases clearly at the end of the first discharge at 2.0 V. The corresponding percentage decreases slowly during the subsequent oxidation but remains higher than its level during the first cycle. The opposite evolution of organic compounds and inorganic fluorinated species suggests that the two different types of interphase are covering each other although it is not possible to determine which one is closer to the active material and which one constitutes the external part of the interphase.
https://doi.org/10.1016/j.jpowsour.2012.08.099_p3_7 | The covering of the active material can be monitored from Table 1 with the parallel evolutions of the P 2p signal corresponding to the LiFePO4 phosphate group (133.4 eV) and Fe2p. As a general trend, it seems from the evolution of visible iron that the interphase is thicker for high potentials. The antagonist evolutions of visible iron and surface fluorinated species from the one hand, and organic surface species from the other hand, suggest that the organic interphase is mostly covering both the active material and the inorganic part of the interphase. These results are summarized in Fig. 3 and highlight the changes in the composition of the interphase along potential variation encountered by the material during the cycling. Download : Download full-size image Fig. 3. Evolution of the amount of carbonaceous (corresponding to C1s peaks between 285.5 and 289.1 eV), fluorinated species and iron along the first electrochemical cycle for binder-free electrodes of LiFePO4.
https://doi.org/10.1016/j.jpowsour.2012.08.099_p3_8 | In order to follow the quantitative evolution of surface species, MAS NMR has been performed on the same samples, corresponding to different step (voltage–composition) along the first electrochemical cycle. The corresponding 7Li spectra, as well as the resulting quantification of interphasial lithium, are reported in Fig. 4 (see Ref. [33] for details regarding the quantification method). Download : Download full-size image Fig. 4. (a) Normalized 7Li NMR spectra for binder-free electrodes of LiFePO4 along the first electrochemical cycle at a C/20 regime in LiPF6/EC:DMC. Asterisks denote spinning sidebands. (b) The amounts of interphasial lithium deduced from integrated intensities, as well as T2rs estimated by the signal width are reported on the right.
https://doi.org/10.1016/j.jpowsour.2012.08.099_p3_9 | The interphase appears richer in diamagnetic lithium at high potential, after the oxidation process compared to samples stabilized at 2.7 V and below. As a matter of fact, the 7Li NMR signal almost disappears for low potentials. However, lithium containing species are detected by XPS for low potential. Three possible hypotheses would allow explaining this apparent inconsistency by NMR failure to detect the interphase and are discussed below: - First, NMR spectra of paramagnetic materials (here Fe(II)and Fe(III) for LiFePO4 and FePO4, respectively) are dominated by extremely large interactions, in particular with unpaired electrons. A strong intimacy between the paramagnetic LiFePO4 material and the lithiated interphase could yield a strong nucleus–electron dipolar interaction causing a broadening of the NMR signal beyond MAS resolution and mask the corresponding resonances in the reduced state. Indeed, Julien et al. [48] showed that the magnetic susceptibility of LiFePO4 is larger than that of FePO4. However, in this hypothetic case, the 7Li NMR signal of remaining detected lithium is expected to display an extremely wide sidebands manifold. This is not the case here and the width of the sidebands manifold for reduced samples, spanning on up to 1000 ppm, is smaller than what can be observed in the case of the interphase detected on the surface of the oxidized samples (2000 ppm, see Fig. 4a) and of nickel manganese oxides (up to 3000 ppm) [23]. Hence a too strong nuclear-electronic dipolar interaction cannot be considered as impeding the detection of interphasial diamagnetic species at the surface of LiFePO4 compared to FePO4. - Second, the NMR signal fading could also be a consequence of the dissolution of iron in the electrolyte, some of it being trapped in the interphase, leading to a close mixing with the interphasial species. However in this case, the electron-nuclear dipolar interaction would then remain extremely strong upon further cycling, independently from the SOC. As a result, due to proximity of Fe trapped in the interphase, estimated interphasial Li T2r should remain short after iron dissolution instead of recovering its value from the previous oxidation (Fig. 4b). This second hypothesis can therefore also be ruled out. - Third, following the evolution of 7Li NMR and XPS signals, the lithium containing species detected by NMR undergo a process of dissolution at low potentials and precipitation at high potentials that can be seen as a reversible “breathing” process. As it has been seen for other materials [24], [26], the interphase formed appears as a potential dependent dynamic system. Finally the observed T2r(Li) evolution is the result of both SOC variations and the evolving distribution of lithiated species within the interphase, varying along this reversible “breathing” process. The fact that the amount of lithium detected by XPS does not decrease along this dissolution process can be explained by the extreme surface sensitivity of the technique: in spite of the dissolution of a major part of interphase present at high potential, the lithiated species remaining at low potential can still account for similar elemental percentage at the scale of the 5 nm depth typically probed by XPS.
https://doi.org/10.1016/j.jpowsour.2012.08.099_p3_10 | 1H MAS NMR (Fig. 5, left) analysis allows confirming the correlation between the surface organic species and the lithium signal detected by 7Li MAS NMR. The detected protons could be separated into two kinds of contributions. The signal observed, centred at −4 ppm, gives rise to the spinning sidebands denoted by the asterisks, sign of a strong interaction with the paramagnetic electrode material. The variation of both intensity and sidebands manifold span follow the evolution observed previously for 7Li NMR signal, with an extremely broad sidebands manifold at high voltage. A second contribution, most probably coming from a possible residual signal from the probe, without any sideband was also observed. This contribution, very difficult to estimate, was therefore accounted as purely diamagnetic, with no interaction with the paramagnetic active material and has not been considered further in the present work. Download : Download full-size image Fig. 5. 1H and 19F MAS NMR normalized spectra for binder-free electrodes of LiFePO4 along the first electrochemical cycle at a C/20 regime in LiPF6/EC:DMC.
https://doi.org/10.1016/j.jpowsour.2012.08.099_p3_11 | 19F MAS NMR maybe provides more unambiguous information, insofar LiF signal at −204 ppm can clearly be separated from that of fluorophosphates arising around −77 ppm and −85 ppm for R–PO3F and R–PO2F2, respectively (Fig. 5, right) [49]. Rather than the net decrease observed in the amount of lithiated or protonated species, the electrochemical reduction is mostly accompanied by a significant broadening of the 19F NMR signals. The different variations observed on 7Li and 19F signals (see Fig. 6) suggest that 7Li NMR mainly probes the evolution of non fluorinated species. The amount of fluorine nuclei involved in the interphase does not vary significantly upon potential variation and only a line broadening due to the change of the oxidation state of iron, altering the nucleus–electron dipolar interaction, is observed. Due to this signal broadening, it is not possible, as this stage, to completely rule out the presence of remaining LiPF6, which signal would arise at −70 ppm. Complementary 31P MAS NMR (see Supplementary data, Fig. S-4), performed at the end of charge and discharge, completes the multinuclear investigation as the qualitative assignment of NMR shifts is straightforward. Should excess electrolyte salt be present in our samples, the corresponding isotropic 31P NMR signal for LiPF6 would be observed at −145 ppm, far away from that of R–PO3F and R–PO2F2, at −10 ppm and −22 ppm, respectively [49]. The experimental observation of a broad signal centred around −17.5 ppm is assigned here to a mixture of these two types of fluorophosphates. Download : Download full-size image Fig. 6. NMR quantification results for binder-free electrodes of LiFePO4 along the first electrochemical cycle at a C/20 regime in LiPF6/EC:DMC.
https://doi.org/10.1016/j.jpowsour.2012.08.099_p3_12 | Aiming at summarizing all the experimental results discussed above, Fig. 6 contains the NMR quantifications obtained along the first electrochemical cycle. 31P MAS NMR results are here reported in the light of the detected amounts of fluorine in fluorophosphates. The F/P ratio stays mostly quite close to 2 and confirms that the detected species correspond rather to R–PO2F2 (F/P = 2) or a mixture with R–PO3F (F/P = 1) than LiPF6 (F/P = 6), as suggested by the assignments made from the NMR shifts.
https://doi.org/10.1016/j.jpowsour.2012.08.099_p3_13 | Free from the detrimental screening effect faced with XPS, multinuclear NMR quantification indicates that the amounts of LiF and fluorophosphates do not vary significantly along the first electrochemical cycle. Moreover, it appears that the evolution of interphase species observed by NMR upon potential variations mostly concerns “fluorine-free” lithiated species such as Li–alkyl carbonates. This conclusion is in full agreement with XPS results, and with the idea of a dynamic organic interphase mostly covering both the active material and the inorganic part of the interphase. Based on purely macroscopic spectroanalytical techniques, a 3D, dynamic model of the LiFePO4/electrolyte interphase can be pictured with an inner part of the interphase mainly comprised of stable LiF and fluorophosphates and an outer part mostly composed of lithiated organic species, under the form of a solid polymer layer (SPL) subject to dissolution/precipitation processes along potential variations.
https://doi.org/10.1016/j.jpowsour.2012.08.099_p3_14 | The interphase formed during the first electrochemical cycle of a Li-ion battery behaves as a dynamic system as a function of the potential. It can be expected to play a significant role on the battery performance for a greater number of cycles. Indeed, a critical point is to ensure the passivation of both reactive electrode surfaces in order to limit (or ideally to stop) lithium consumption in the interphases and the resulting capacity fading along prolonged cycling. The following section focuses on the twenty first electrochemical cycles of the Li//LiPF6, EC:DMC//LiFePO4 system.
https://doi.org/10.1016/j.jpowsour.2012.08.099_p3_16 | Electrochemical impedance spectroscopy (EIS) measurements were performed at the end of the 1st, 5th and 20th cycles, after a 5 h rest, as shown from the Nyquist diagrams in Fig. 7. The flat shape of the EIS loop is in full accordance with a SPL model of the interphase [50]. As previously demonstrated, the flattened semi-circle can be assigned to charge transfer phenomena [25]. No additional semi-circle can be observed at higher frequencies, therefore suggesting that the interphase grown on LiFePO4 does not behave as a strictly resistive film (or that it is not covering homogeneously the surface). Noteworthy, the impedance measured along cycling hardly increases, and the characteristic frequency sees no evolution either, indicating that no interphasial phenomenon impeding the charge transfer appears. Hence, the evolution of the LiFePO4/electrolyte interphase along cycling, if any, does not induce any conductivity limitation to the system, in agreement with previously reported literature [19], [22]. Download : Download full-size image Fig. 7. Nyquist plots of EIS performed on LiFePO4 electrodes at the end of the 1st, 5th and 20th charges (closed symbols, top) and discharges (open symbols, bottom) at a C/20 rate.
https://doi.org/10.1016/j.jpowsour.2012.08.099_p3_17 | Complementary XPS measurements after 10 cycles at the end of charge (4.5 V) and discharge (2 V) were performed in order to sample the interphase extreme surface composition along the electrochemical cycling. The corresponding spectra and quantitative measurements are displayed in Fig. 2 and Table 1, respectively. The same species are found on the surface of the active material compared to the early stages of the cycling. LiF is present (F1s at 685 eV) as well as other fluorinated species such as LixPFy and LixPOyFz (F1s at 688 eV, P2p3/2 at 135 eV) in slightly lower amounts, as deduced from data shown in Table 1. Several CO groups are present on the carbon spectrum (C1s in the 286–290 eV range) as well as on the oxygen spectrum (O1s at 533.5 and 531.5 eV). The detected amount of LiF depends strongly on the potential and as a matter of fact, a factor 4 can be calculated between the oxidized and reduced state. These observations are consistent with the behaviour of the system during the first cycle, the inorganic part of the interphase being covered by organic species at the end of oxidation. However, there seems to be an accumulation of fluorinated species for an extended cycling with a clear increase of surface fluorine from 14.5% (8.5% and 6% for LiF and fluorophosphates, respectively) to 26% (22% and 4% for LiF and fluorophosphates, respectively) from the first to the 10th cycle.
https://doi.org/10.1016/j.jpowsour.2012.08.099_p3_18 | Concerning the carbon signals, the sum of the percentages corresponding to the 285.5–290 eV range for the first cycle (9.5% and 15.5% in reduced and oxidized states respectively) and the 10th cycle (10.5% and 18.5% in reduced and oxidized states respectively) are nevertheless, quite similar. It seems then, that, unlike fluorinated species, only a small accumulation of organic species occurs along the electrochemical cycling, with a stable dissolution/precipitation phenomenon along the reduction/oxidation process.
https://doi.org/10.1016/j.jpowsour.2012.08.099_p3_19 | In order to monitor the evolution of amounts of species as well as their interaction with the surface of active material, 7Li and 19F MAS NMR have been performed on positive electrodes stopped after 1, 5 and 20 cycles at the end of charge and end of discharge. The 7Li NMR spectra are presented in Fig. 8 together with the resulting quantification plot. The interphase dynamics revealed during the first electrochemical cycle is confirmed by these additional experiments. Indeed, the process of dissolution at low potentials and precipitation at high potentials of lithiated species appears reversible, although a slight accumulation of both lithiated and fluorinated species is observed between the 1st, 5th and 20th charges and discharges, in agreement with XPS measurements at the 10th cycle. Download : Download full-size image Fig. 8. (a) Normalized 7Li NMR spectra for LiFePO4 electrodes at the end of the 1st, 5th and 20th charges and discharges at a C/20 rate in LiPF6/EC:DMC. (b) Amounts of interphasial lithium deduced from integrated intensities, as well as T2s estimated from the signal width are reported on the right.
https://doi.org/10.1016/j.jpowsour.2012.08.099_p3_20 | Considering points taken at the same SOC, T2r increase along cycling (Fig. 8b) suggests the weakening of the overall nuclear-electronic dipolar interaction, hence an average weakening of the electrode/interphase intimacy. As explained in Ref. [23], this observation can imply either a thicker interphase or a more loosely attached one. The increase observed in the amounts of interphasial lithium supports the first hypothesis, while the repeated dissolution/precipitation process allows explaining the second. Both are probably intervening here.
https://doi.org/10.1016/j.jpowsour.2012.08.099_p3_21 | Results from 19F MAS NMR appear in Fig. 9, under the form of a quantification diagram. At the scale of the twenty first cycles, it appears that the amounts of fluorinated species also evolve along cycling. These results suggest in particular an increasing mixing of the different components of the interphase along the electrochemical cycling. In these conditions, it does not seem unlikely that the dissolution of the SPL matrix would result in the detachment of less soluble inorganic species upon discharge. During the subsequent charge, those fluorinated salts occur to be trapped again in the reformed SPL. Such close mixing of interphasial species as well as chemical inhomogeneities within the interphase have been in particular revealed by EELS measurements in the case of other electrode materials [33]. Download : Download full-size image Fig. 9. NMR quantification results for LiFePO4 electrodes at the end of the 1st, 5th and 20th charges and discharges at a C/20 rate in LiPF6/EC:DMC.
https://doi.org/10.1016/j.jpowsour.2012.08.099_p3_22 | The accumulation observed between the 1st, 5th and 20th charges and discharges of LiF and fluorophosphates in the LiFePO4/electrolyte interphase may seem inconsistent with the unchanging impedance. However, these combined results, again, support the conception of an interphase in decreasing intimacy with the active material and/or porous enough to allow charge transfer between the electrode and liquid electrolyte. Preventing the blocking of the electrode surface by salt decomposition products, the repeated dissolution/precipitation process of the organic component of the interphase is therefore significantly beneficial to the electrochemical performance of the positive electrode.
https://doi.org/10.1016/j.jpowsour.2012.08.099_p4_2 | Widely considered as chemically inert towards the electrolyte, LiFePO4 actually exhibits a complex, dynamic interaction with classical LiPF6/EC:DMC electrolyte solution. As tentatively represented in Fig. 10, the present study reveals that: ▪ Solvents are degraded on LiFePO4 surface at high potentials, and their decomposition products form a solid polymer layer type interphase that subsequently dissolves at lower potentials. ▪ Less voltage-sensitive salt decomposition products such as LiF, LixPFy and LixPOyFz compounds are trapped in this SPL. Although a significant amount departs along the organic matrix dissolution, the interphase observed at low potential is therefore richer in fluorinated compounds. ▪ The net accumulation of interphasial species is balanced by a looser attachment of this SPL-type interphase to LiFePO4 surface, and also by the emphasis of topological inhomogeneities resulting in an enhanced SPL porosity. New interphasial species stack on the top of the existing interphase rather than further cover the active material surface, hence preventing the blocking of charge transfer between the electrolyte and the active material.
https://doi.org/10.1016/j.jpowsour.2012.08.099_p4_4 | Nevertheless, the benefit of such interphase dynamics should not eclipse the overall accumulation of lithiated decomposition products at the positive electrode surface. The experiments conducted here do not allow identifying the source of those lithiated species; further analyses performed in a Li-ion configuration would be necessary to discriminate a “cross-talk” between the negative and the positive electrode interphases from detrimental faradic lithium consumption. The answer to this last question would enable for instance choosing appropriate additive(s), either to facilitate the shuttle of interphasial species between the two electrodes or to strictly passivate LiFePO4 surface.
https://doi.org/10.1016/j.jpowsour.2012.09.040_p1_2 | Olivine-type lithium iron phosphate (LiFePO4) has recently received substantial interest as one of the most promising cathode materials for Li-ion batteries (LIBs), because of its low cost, environmental compatibility, superior capacity retention, thermal stability and safety [1], [2], [3], [4]. However, the poor electronic conductivity of pure LiFePO4 phase leads to the significantly low rate performance, which has become a bottleneck for its wide commercialization, especially for high power applications [5], [6], [7]. To circumvent this main drawback, numerous efforts have been made, including metallic cation doping [8], [9], carbon coating [10], [11], and reduction of the particle size to nanoscale [12], [13]. Among them, synthesizing nanosized LiFePO4 particles seems to be highly efficient, because the path length of electron transport is greatly minimized and the effective active surface area is remarkably increased [14], [15], [16], [17].
https://doi.org/10.1016/j.jpowsour.2012.09.040_p1_3 | Unfortunately, although nanosized LiFePO4 particles have shown enhanced electronic conductivity and thus improved rate performance, their tap density is dramatically reduced, giving rise to the low volumetric energy density. Furthermore, the nanosized LiFePO4 particles cause difficulties in the electrode fabrication process, which mainly involves the inhomogeneous mixing and coating of the electrode slurry, resulting in the peeling-off of electrode materials from the current collector. In contrast to nanosized LiFePO4 particles, microsized LiFePO4 spheres (LiFePO4 microspheres) are easy to form closely packed arrays, and good for improving the volumetric energy density [18], [19]. In addition, LiFePO4 microspheres have better fluidity characteristics, which is apparently beneficial to the electrode fabrication process. Nevertheless, it was reported that the LiFePO4 microspheres synthesized by a co-precipitation method exhibited relatively low discharge capacity and rate performance [20], [21], which was mainly attributed to their poor electronic conductivity so that a large amount of LiFePO4 at the center of the microspheres could not be efficiently utilized [22], [23]. Therefore, it is desirable to synthesize LiFePO4 microspheres with greatly improved electronic conductivity for achieving both high volumetric energy density and good rate capability.
https://doi.org/10.1016/j.jpowsour.2012.09.040_p1_4 | In this paper, we report a novel approach to synthesize the porous FePO4 and carbon nanotube (FePO4/CNT) composite microspheres, by which CNT as a highly conductive component is in-situ and uniformly embedded into the FePO4 microspheres to form a conductive CNT network. Using the FePO4/CNT microspheres as the precursor, LiFePO4/CNT microspheres were easily obtained by a chemical lithiation process. Our results provide a facile approach for simultaneously achieving the microspherical morphology and excellent electronic conductivity for the FePO4 and LiFePO4 material. Thus obtained LiFePO4/CNT microspheres exhibit greatly increased volumetric energy density, good rate capability and superior cyclability, which is promising as the high-performance cathode material for LIBs.
https://doi.org/10.1016/j.jpowsour.2012.09.040_p2_3 | Iron phosphate microspheres embedded with an uniform CNT network (FePO4/CNT) as the precursor were facilely synthesized by an in-situ CNT-embedding approach with Fe(NO3)3, NH4H2PO4 and CNT as the starting materials. Specifically, to 40 ml of 0.5 M Fe(NO3)3 solution, an equimolar solution of NH4H2PO4 was added dropwise in the 1:1 volume ratio under vigorous stirring. Then, 15 ml of aqueous dispersion of multi-walled CNTs, which were pretreated according to the previously reported procedure [24], was injected to form a suspension. After stirring for 2 h, 1 M ammonia solution was added to adjust pH value of the suspension to 1.5. Subsequently, the suspension was transferred into a Teflon-lined autoclave and heated at 150 °C for 12 h. After the hydrothermal reaction ceased, the FePO4/CNT precipitate was collected on a membrane filter, washed several times with deionized water, and dried in oven at 80 °C for 24 h.
https://doi.org/10.1016/j.jpowsour.2012.09.040_p2_4 | The LiFePO4/CNT microspheres were obtained by chemical lithiation of the FePO4/CNT precursor at high temperatures with sucrose served as the carbon source, which was similar to the previous procedures [25], [26]. Briefly, the FePO4/CNT precursor was suspended in aqueous solution of LiOH and sucrose with the molar ratio of 1:1:0.075. The suspension was vigorously stirred for 2 h at room temperature. After that, water in the suspension was completely evaporated at 80 °C. Finally, the resulting mixture was calcined in a tubular furnace at 650 °C for 15 h under reducing atmosphere (Ar/H2 in 95/5) to obtain the LiFePO4/CNT microspheres. For comparison, pure LiFePO4 microspheres were also synthesized following the above procedure except that no CNT was added.
https://doi.org/10.1016/j.jpowsour.2012.09.040_p2_6 | The crystalline phase of resulting samples was characterized by powder X-ray diffraction (XRD) using a Rigaku D/max-rA diffractometer with Cu Kα radiation. The morphology of samples was determined by field emission scanning electron microscopy (FE-SEM) at 20 kV on a JEM 100CX-II microscope equipped with an energy dispersion X-ray spectroscopy (EDX) device. To measure the tap density, a certain amount of the LiFePO4 samples were placed in a small measuring cylinder and tapped for 10 min. The measured volume of the tapped powders and their mass were used to calculate the tap density. The electrical conductivities were measured by using a standard four-point probe method. The samples were prepared by a cold-press method with an applied pressure of 60 MPa and a duration time of 10 min.
https://doi.org/10.1016/j.jpowsour.2012.09.040_p2_7 | The electrochemical performance of the LiFePO4/CNT composite microspheres was tested using a CR2025-type coin cell. To prepare the working electrodes, the active material powder, carbon black and poly(vinylidene ﬂuoride) binder were mixed at a weight ratio of 80:10:10 in N-methyl-2-pyrrolidone solvent. The mixed viscous slurry was cast onto Al foil and dried at 80 °C under vacuum for 12 h. The obtained film was cut into circular discs with area of ∼1.5 cm2, and the discs were pressed at a pressure of 10 MPa to use as the working electrodes. The working electrodes with approximately 2.3 mg of the active materials were assembled in coin cells with a lithium metal foil as the counter electrode, a Celgard 2400 film as the separator, and 1.0 M LiPF6 solution in ethylene carbonate, diethyl carbonate and dimethyl carbonate (1:1:1, in volume) as the electrolyte. The electrode performance was investigated in terms of charge/discharge curves and cycling capacity using a NEWARE battery-testing system (Neware Co., Ltd., China) at the cut-off voltages of 2.5 and 4.2 V. Electrochemical impedance spectroscopy (EIS) was measured using CHI604D (CH Instruments, China). The amplitude of the AC signal was 5 mV over the frequency range between 1 × 105 and 0.01 Hz. All the electrochemical measurements were carried out at room temperature, and the potentials were given with respect to Li+/Li.
https://doi.org/10.1016/j.jpowsour.2012.09.040_p3_2 | The porous FePO4/CNT microspheres with uniform CNT networks embedded were prepared by the in-situ hydrothermal growth, and the LiFePO4/CNT microspheres were further obtained by a high-temperature chemical lithiation process. The synthetic mechanism is schematically demonstrated in Fig. 1. In brief, Fe3+ ions dissolved in the solution were first anchored on CNT surfaces by the electrostatic interaction between Fe3+ ions and the negatively charged CNT surfaces that were developed by refluxing CNT in strong acid solutions. After that, FePO4 nanoparticles were formed on the CNT surfaces by adjusting pH value of the solution to reduce the FePO4 solubility. During the subsequent hydrothermal process, the FePO4 nanoparticles grew and were assembled into porous microspheres with CNT simultaneously embedded, which is necessary for reducing the surface tension of the dispersed particles. The FePO4/CNT spherical precursor was finally transformed to LiFePO4/CNT microspheres by a chemical lithiation process at high temperatures.
https://doi.org/10.1016/j.jpowsour.2012.09.040_p3_4 | To follow the synthesis, morphologies of the FePO4/CNT and LiFePO4/CNT samples were examined by SEM. As shown in Fig. 2A, most of the FePO4/CNT particles were perfect microspheres with the diameter of 4–6 μm. Furthermore, no apparent CNTs could be detected, indicating that the CNTs had been successfully incorporated into the FePO4 microspheres since the supernatant after the hydrothermal process was completely clear and did not contain any CNT. From the magnified image (inset of Fig. 2A), it was evident that the FePO4/CNT microsphere was composed of numerous nanoparticles, and these nanoparticles were interconnected together to form a porous structure with the pore size of 5–20 nm. Meanwhile, a few CNTs (indicated by circle) were still found to protrude from surface of the microsphere, confirming the incorporation of CNTs into the FePO4 microspheres. Such a porous and CNT-embedded structure was expected to simultaneously facilitate the electrolyte penetration and the electronic conductivity, thus leading to improved rate performance.
https://doi.org/10.1016/j.jpowsour.2012.09.040_p3_6 | To examine whether CNTs were uniformly dispersed in the FePO4/CNT microsphere, we carried out EDX and elemental mapping characterization. The EDX result revealed that the Fe/P molar ratio of the FePO4/CNT microspheres was close to 1.0, suggesting the formation of FePO4 by the hydrothermal process. Moreover, it was found that the FePO4/CNT microspheres contained ∼1.5 wt% of C, which was roughly in agreement with the original feed ratio before the hydrothermal process. From the elemental mapping images of Fe, P and C for a typical FePO4/CNT microsphere (Fig. 2B), not only were the elements of Fe and P homogeneously distributed, but also the C element was continuous and even in the whole FePO4/CNT microsphere, indicating the formation of a uniform three-dimensional CNT network.
https://doi.org/10.1016/j.jpowsour.2012.09.040_p3_7 | After the chemical lithiation process, the morphology and particle size of thus obtained LiFePO4/CNT microspheres (Fig. 2C) were in general similar to those of the FePO4/CNT precursor, although there were a small amount of nanosized particles observed, which might be amorphous carbon pyrolyzed from sucrose or LiFePO4 nanoparticles detached from the microspheres during the chemical lithiation. This result clearly indicated that the chemical lithiation process did not significantly damage the spherical morphology, and our approach was a facile route to synthesize the LiFePO4/CNT composite microspheres. Also, compared with the FePO4/CNT precursor, both the particle and pore sizes of the LiFePO4/CNT microspheres became a little larger, which was apparently due to the volume expansion from FePO4 to LiFePO4. Such an increase in pore size, confirmed by the pore size distribution curves of FePO4/CNT and LiFePO4/CNT materials (Fig. 3), leads to better electrolyte penetration, and thus higher rate performance.
https://doi.org/10.1016/j.jpowsour.2012.09.040_p3_9 | In order to reveal the formation mechanism of the FePO4/CNT and LiFePO4/CNT composite microspheres, the FePO4 and LiFePO4 materials without the incorporation of CNT were also synthesized. Fig. 4 shows typical SEM images of these FePO4 and LiFePO4 samples. It was worth noting that without CNT, the resulting FePO4 and LiFePO4 materials still retained the morphology and structure of porous microspheres, which was almost the same with the case of FePO4/CNT and LiFePO4/CNT materials. This result indicated that it was the assembly of FePO4 nanoparticles that was responsible for the formation of microspherical morphology during the hydrothermal process, verifying the formation mechanism of the FePO4/CNT and LiFePO4/CNT microspheres proposed above. Furthermore, the particle size of the LiFePO4 microspheres was comparable to that of the LiFePO4/CNT ones, indicating that the difference in electrochemical performance between LiFePO4 and LiFePO4/CNT microspheres could only result from the three-dimensional CNT network.
https://doi.org/10.1016/j.jpowsour.2012.09.040_p3_11 | The microspherical morphology of the LiFePO4/CNT product is beneficial to increasing its tap density. The tap density of a commercial nanosized LiFePO4 material, whose typical morphology is shown in Fig. 5, was less than 0.95 g cm−3. However, the tap density of our LiFePO4/CNT microspheres reached ∼1.50 g cm−3, which was slightly lower than that of the LiFePO4 microspheres (1.57 g cm−3) due to the incorporation of CNT. This >50% improvement would make the electrode with our LiFePO4/CNT microspheres have a significantly higher volumetric energy density. Furthermore, the uniform three-dimensional CNT network is good for the electrical conductivity of the LiFePO4/CNT microspheres. From the measurements using a four-point probe method, the LiFePO4/CNT microspheres showed an electrical conductivity of 1.1 × 10−1 S cm−1, which was ∼3.4 times higher than that for LiFePO4 microspheres (3.2 × 10−2 S cm−1), clearly indicating that the electrical conductivity of LiFePO4/CNT microspheres had been remarkably enhanced by the incorporation of CNT network.
https://doi.org/10.1016/j.jpowsour.2012.09.040_p3_13 | XRD was used to detect the crystallinity information of the as-prepared FePO4/CNT and LiFePO4/CNT microspheres (Fig. 6). For the FePO4/CNT microsphere, crystallized FePO4 could be observed, confirming the formation of FePO4. For the LiFePO4/CNT sample, the reflection peaks could be fully ascribed to the pure orthorhombic olivine LiFePO4 structure (space group: Pnma) without any impurities. Furthermore, the reflection peaks were quite narrow and symmetric, suggesting the good crystallinity of the LiFePO4 sample. Calculation of the pattern gave the lattice parameter values of a = 5.9432 Å, b = 10.3046 Å, c = 4.6861 Å and a unit cell volume of 286.99 Å3, which were in good agreement with the literature values [27], [28], [29]. Although CNT alone exhibited diffraction peak corresponding to the (002) reflection at ∼26.0°, they were not distinctively detected in the pattern of the FePO4/CNT and LiFePO4/CNT samples, which was probably due to the low CNT content.
https://doi.org/10.1016/j.jpowsour.2012.09.040_p3_15 | Electrochemical Li+ insertion/extraction properties of the LiFePO4-CNT microspheres was evaluated by galvanostatic charge and discharge tests in the voltage range of 2.5–4.2 V. For comparison, the LiFePO4 microspheres without CNT embedded and the LiFePO4-CNT material that was prepared by mechanically mixing LiFePO4 microspheres and CNT were also tested. The charge/discharge profiles for the LiFePO4/CNT, LiFePO4 microspheres and the LiFePO4/CNT composite material (Fig. 7A) exhibited perfect voltage plateaus around 3.4 V, corresponding to the two-phase reaction between LiFePO4 and FePO4. However, compared with the LiFePO4 microspheres and the LiFePO4-CNT material, the polarization difference between the charge and discharge plateaus for the LiFePO4/CNT material was lower, indicating the improved electronic and/or Li+ conductivity. For this reason, the LiFePO4/CNT microspheres delivered a gravimetric discharge capacity of 142 and 121 mAh g−1 at the current rates of 1C and 5C, respectively, which was significantly higher than that obtained for the LiFePO4 (130 and 101 mAh g−1) and the LiFePO4-CNT (133 and 106 mAh g−1) counterparts. From the differential capacity curves (Fig. 7B), a pair of well-defined redox peaks was observed in the range of 3.2–3.70 V, which should be attributed to the Fe2+/Fe3+ redox couple reaction between LiFePO4 and FePO4 (corresponding to the Li+ extraction and insertion). Small potential difference between the anodic and cathodic peaks demonstrates good reversibility of the charge/discharge processes. Apparently, the peak potential difference for the LiFePO4/CNT microspheres was always lower than that for the LiFePO4 microspheres and the LiFePO4-CNT material, especially at high current rates, suggesting that the reversibility of the LiFePO4/CNT microspheres was enhanced.
https://doi.org/10.1016/j.jpowsour.2012.09.040_p3_17 | The volumetric specific capacity of our LiFePO4/CNT microspheres was further evaluated by comparing to the commercial nanosized LiFePO4 material. These volumetric speciﬁc capacity values (mAh cm−3) were calculated by multiplying the gravimetric specific capacity (mAh g−1) by the volumetric loading density of active materials (g cm−3). As shown in Fig. 7C, much higher volumetric specific capacity was definitely achieved for the LiFePO4/CNT microspheres even in the case of high-rate discharge (>155 mAh cm−3 at 5C). This enhanced volumetric performance could be clearly ascribed to the porous spherical morphology and the highly conductive CNT network, indicating that the LiFePO4/CNT material is promising for high-performance LIBs with enhanced volumetric energy density and power capability.
https://doi.org/10.1016/j.jpowsour.2012.09.040_p3_18 | Rate performance and cyclability of the LiFePO4/CNT microspheres were examined at various current rates ranging from 0.1C to 10C (Fig. 8A). At 0.1C rate, the LiFePO4/CNT microspheres displayed a discharge capacity of 154 mAh g−1, which was higher than the LiFePO4 counterpart (145 mAh g−1). At higher rates, the superior capacity characteristic of the LiFePO4/CNT microspheres was even more apparent. Its discharge capacity at 10C was still over 104 mAh g−1, whereas that for the LiFePO4 material was just 77 mAh g−1. To the best of our knowledge, this is among the highest performances for microspherical LiFePO4 cathode material reported so far. More importantly, the LiFePO4/CNT microspheres also exhibited excellent cyclic performance with no significant fade in capacity at all current rates. We also performed long-term cycling tests for the LiFePO4/CNT microspheres (Fig. 8B). Our LiFePO4/CNT microspheres exhibited good stability in the long-term cycling at high current rates. After 1000 cycles, the LiFePO4/CNT microspheres still delivered discharge capacity of ∼100 mAh g−1 at the 10C rate, corresponding to ∼94% of the capacity retention. Such outstanding stability suggested that the structural integrity of the LiFePO4/CNT microspheres was maintained even after high-rate charge and discharge, which was critical to many high power applications.
https://doi.org/10.1016/j.jpowsour.2012.09.040_p3_20 | To analyze the effect of the conductive CNT network embedded, EIS measurement was carried out. Fig. 9 shows the EIS results for the LiFePO4/CNT and LiFePO4 microspheres. These impedance spectra were combinations of a depressed semicircle in the high-frequency region and a straight line in the low-frequency region. The semicircle is mainly related to the charge-transfer resistance and the corresponding capacitances at the electrode/electrolyte interface [30], [31], [32], [33]. Clearly, the LiFePO4/CNT microspheres had much smaller semicircle than the LiFePO4 material, indicating that the electrons and Li+ can transfer more quickly for the LiFePO4/CNT microsphere material. This result correlated well with the discharge capacity and cycle stability of the LiFePO4/CNT microspheres, which should be attributed to the highly conductive CNT network that (a) improved the electrical conductivity and contact of LiFePO4 spheres, and (b) led to a porous structure for convenient electrolyte penetration and fast ionic diffusion.
https://doi.org/10.1016/j.jpowsour.2012.09.040_p3_22 | In order to investigate the influence of CNT content on the electrochemical performance of the LiFePO4/CNT microspheres, the galvanostatic charge/discharge curves for the LiFePO4/CNT microspheres with various CNT contents are compared in Fig. 10. All the samples exhibited a flat voltage plateau and excellent reversibility. With an increase in the CNT content from 0.5 to 1.5 wt %, the reversible discharge capacity of the LiFePO4/CNT microspheres was improved from 132 to 145 mAh g−1, which demonstrated that higher CNT contents would bring better electronic conductivity, and thus higher reversibility. However, at 2.5 wt % of CNT content, the discharge capacity dropped to around 140 mAh g−1, which could be ascribed to the fact that excessive CNT substituted too much LiFePO4 and resulted the decrease of theoretic capacity. Thus, the LiFePO4/CNT microspheres with ∼1.5 wt% of CNT content was the optimum, which exhibited well discharge capacity and rate performance.
https://doi.org/10.1016/j.jpowsour.2012.09.040_p4_2 | In summary, we report the design and facile preparation of porous FePO4/CNT microspheres by an in-situ CNT-embedding approach that involves a hydrothermal process. Using the FePO4/CNT microspheres as precursor, LiFePO4/CNT microspheres were obtained by chemical lithiation. The FePO4/CNT and LiFePO4/CNT microspheres contain uniform and well-connected CNT networks, which remarkably improve the electronic conductivity. Meanwhile, these materials possess abundant nanopores that provide large surface area and favored electrolyte irrigation. Thus, by combining high tap density and improved electronic and ionic conductivity, quite high volummetric energy density and rate capacity are simultaneously achieved for the LiFePO4/CNT microspheres. Their initial reversible capacity reaches 104 mAh g−1 at a current rate of 10C, and the capacity retention is over 94% after 1000 cycles. This LiFePO4/CNT material and its facile preparation method are rather promising for high power LIBs with desirable volumetric energy density in electric vehicles. Such a approach can also be extended to other electrode materials.
https://doi.org/10.1016/j.jpowsour.2012.10.057_p1_2 | With rapid progress in power density and energy density increase of the lithium-ion batteries over the past decade, electric vehicles (EVs) with lithium-ion battery packs as power sources have been intensively concerned. However, as one single cell provides insufficient voltage and capacity, it is inevitable to construct battery packs with hundreds of single cells connected in parallel and series to meet the power and energy required in EVs [1], [2]. If there were no differences between the cells, we could simply consider the battery pack as one cell with high voltage and large capacity. Current researches on the vehicle level usually adopt this simplified method [3], [4], [5]. Unfortunately, due to the inconsistent manufacturing process and the inhomogeneous operating environment, cells always have variations which cannot be eliminated [6], [7].
https://doi.org/10.1016/j.jpowsour.2012.10.057_p1_3 | Capacity variations of series-connected cells directly influence the pack capacity. The pack energy density and the driving range of an EV depend on the pack capacity principally. Thus, it is of great significant to estimate the precise pack capacity considering cell capacity variations. The initial pack capacity can be actually calculated through the experiment which is a standard capacity test method recommended by the manufactory. Nevertheless, pack capacity changes as cell capacities fade. As a result, the measured initial pack capacity is meaningless. For electric vehicles, depleting the remaining pack capacity would be good for measuring the pack capacity during operating but it would be a disaster to the driver as nobody is willing to pull his car to the charging station. Research and literature into single cell capacity fade prediction are still the most concerned topics [8], [9], [10], [11]. E.V. Thomas et al. [8] and M. Ecker et al. [9] used experimental results of several cells in different conditions to develop the lifetime model. In their experiments, fade rates of cell capacities were different even when cells were in the same test conditions. Therefore, it would be very difficult and inaccurate to predict the pack capacity fade using similar methods that predict single cell capacity. As a consequence, little literature explores prediction methods for pack capacities.
https://doi.org/10.1016/j.jpowsour.2012.10.057_p1_4 | Because it is almost impossible to measure the pack capacity in EVs due to the driving condition and also predicting the pack capacity is inaccurate, precise pack capacity estimation in EVs is a challenging task. Several cell capacity estimation approaches were studied in literature [12], [13], [14], [15]. G. L. Plett [12] and H.F. Dai et al. [13] used dual Kalman filtering for state of charge (SOC) and capacity estimation. C. Hu et al. [14] proposed an improved multiscale framework with Kalman filtering for SOC and capacity estimation. The estimation results were satisfactory as accurate battery models for cells were implemented. However, it is difficult to construct an accurate model concerning inconsistent cells in the battery pack. G. L. Plett [15] utilized a total least squares estimation method to estimate cell capacity, and no accurate battery models were involved using this method. K. Honkura et al. [10] analyzed discharge curves to predict capacity fade of lithium-ion batteries. Nevertheless, accurate pack capacity estimation regarding cell variations was not focused in above studies.
https://doi.org/10.1016/j.jpowsour.2012.10.057_p1_5 | This paper first introduces the definition of battery “pack capacity” concerning cell variations in Section 2. And subsequently we associate pack capacity with cell capacities. We propose the uniform charging cell voltage curve (CCVC) hypothesis in Section 3: when internal resistances, initial remaining cell capacities and total cell capacities of cells in one batch are the same, CCVCs of the cells in the pack are the same, which means that voltage–capacity curves are completely overlapped. And we deduce that by CCVC transformation, CCVCs of cells with different internal resistances, initial remaining cell capacities and total cell capacities can be overlapped and cell capacities can be calculated. CCVCs of two LiFePO4 cells with large capacity difference are used to verify the hypothesis and the result shows that the calculated cell capacity is satisfactory. We further develop an equivalent simplified approach using voltage–capacity rate curve (VCRC) transformation. In Section 4, Genetic Algorithm (GA) is implemented to find the optimum transformation parameter. A small battery pack with four LiFePO4 cells in series is employed to verify the method and the result shows that the estimation errors of both pack capacity and cell capacities are qualified. With the proposed method, data of CCVCs can be used to estimate pack capacities in EVs, which is benefit to accurate driving range estimation. In addition, cell capacities calculated in battery packs will support the study of cell degradation and variations in vehicle driving conditions, and the calculated cell capacities are also the key information for cell equalization strategies.
https://doi.org/10.1016/j.jpowsour.2012.10.057_p2_3 | Pack capacity is total available ampere-hours released from a fully charged state of one cell in the battery pack to a fully discharged state of one or other cell at a constant discharge rate of 1/3C at room temperature of 25 °C. Pack capacity is commonly defined by discharging capacity, but regarding high coulombic efficiency of commercial LiFePO4 cells in EVs, difference of charging capacity and discharging capacity is negligible. As discharging process depends on EV`s driving condition which is volatile, while the charging process is fixed at a designed charging current, pack charging capacity as pack capacity is satisfactory in EVs.
https://doi.org/10.1016/j.jpowsour.2012.10.057_p2_4 | When one or some cell is fully discharged (marked as Cell A) during discharging without cell equalization, other cells still have some remaining capacities because of the difference in cell capacity and SOC. But the battery pack is not allowed to discharge; otherwise it would greatly reduce the life of the battery pack, or even raise severe safety problems. Similarly, when one or some cell is fully charged (marked as Cell B, and Cell B may be Cell A) during charging, other cells are still not fully charged, but the battery pack is not allowed to charge. The charged capacity during charging process from fully discharged Cell A to fully charged Cell B can be called pack capacity as defined. When Cell B is Cell A, pack capacity is exactly the capacity of Cell A. The releasable capacity of a battery pack is the minimum remaining cell capacity and the absorbable capacity is the minimum capacity that can be charged. Pack capacity then can be considered as the sum of the minimum remaining cell capacity and the minimum capacity that can be charged. This can be formulated as (1) where CPack(t) is the pack capacity at its lifetime t, Cr(t) is the remaining cell capacity, SOC(t) is the cell current state of charge and C(t) is the cell capacity. When the cell with the minimum remaining cell capacity has the minimum capacity that can be charged, the pack capacity is equal to the cell capacity, and the capacity of the cell is also the minimum in the battery pack. The cell with the minimum remaining cell capacity does not have the minimum capacity that can be charged in the majority of the battery packs, so pack capacity is usually less than all of the cell capacities in the pack.
https://doi.org/10.1016/j.jpowsour.2012.10.057_p2_8 | No matter cell equalization is applied or not, statistical cell capacities are needed to calculate pack capacity. However, cell capacities are impossible to be measured in vehicle applications. Even though hundreds of cell capacities were measured before cell grouping, we could just know initial cell capacities and initial pack capacities. As the cell capacity fade rates are different from cell to cell due to the complex thermoelectric conditions in EVs, it is almost impossible to accurately predict every single cell capacities.
https://doi.org/10.1016/j.jpowsour.2012.10.057_p2_10 | A typical LiFePO4 cell CCVC is shown in Fig. 1. A cell enters charging period after rest in the fully discharged state. A standard CC–CV charging profile is used to charge the cell. The first period is the constant current charging period (CC period). The cell is charged at 1/3C constant current until the charge cutoff voltage which is 3.6 V for LiFePO4 cell as recommended. After CC charging, the cell experienced a constant voltage charging period (CV period) until current reaches the cutoff current which is 1/20C. The charged capacity is divided into two parts according to the charging periods, CC capacity and CV capacity. Under the standard charging profile, CV capacity accounts for approximately 2% of cell capacity (see Section 4.1). As the CV control technology of single cells in the pack is relatively complex, many EVs prefer charging without CV period. Download : Download full-size image Fig. 1. A typical LiFePO4 cell CCVC.
https://doi.org/10.1016/j.jpowsour.2012.10.057_p2_11 | Fig. 2 shows CCVCs of a battery pack composed of four LiFePO4 cells in series with a nominal capacity of 6.5 A h. The pack starts charging at a constant current of 2.16 A which is 1/3C from the fully discharged state of Cell 2, and stops when Cell 4 reaches the charge cutoff voltage of 3.6 V. Generally, CCVCs are close to each other in Fig. 2. Details of Fig. 2 in the blue dotted and brown solid boxes show that only Cell 2 is at its fully discharge state before charging and only Cell 4 is charged to the charge cutoff voltage. We can deduce that Cell 2 has the minimum remaining capacity when discharged and Cell 4 has the minimum absorbable capacity when charged. Thus, the pack capacity is less than all of the 4 cell capacities. We can calculate pack capacity according to Formula (1). As the pack starts charging from the fully discharged state and ends at the fully charged state, the pack capacity can be calculated directly (For interpretation of the references to colour in this figure legend, the reader is referred to the web version of this article.). Download : Download full-size image Fig. 2. CCVCs of a battery pack with four LiFePO4 cells in series.
https://doi.org/10.1016/j.jpowsour.2012.10.057_p2_12 | Compared to the complete charging in Fig. 2 which normally happens in the laboratory, CCVCs in EVs are always incomplete. This is because drivers always charge the packs before they are empty, and they prefer battery packs in the fully charged state. It means CCVCs in EVs never start at the fully discharged state but usually end at the fully charged state. Fig. 3 shows CCVCs of the same pack in Fig. 2 that simulates possible CCVCs of battery packs installed in EVs. The pack starts charging when none of the cells are fully discharged and ends when Cell 4 reaches the charge cutoff voltage. In this case, the pack capacity is no longer measurable using ampere-hour integral. Download : Download full-size image Fig. 3. Incomplete CCVCs of the battery pack.
https://doi.org/10.1016/j.jpowsour.2012.10.057_p2_13 | As Cell 4 reaches the charge cutoff voltage before other cells, we manually discharge Cell 4 slightly. Fig. 4 displays CCVCs after cell equalization. Details of Fig. 4 in the blue dotted and brown solid boxes show that Cell 4 reaches the discharge cutoff voltage together with Cell 2 when fully discharged, and the pack still stops charging when Cell 4 reaches charge cutoff voltage. This indicates a cell capacity difference between Cell 2 and 4. We also infer that Cell 4 has a minimum cell capacity. Since Cell 4 can be fully charged and discharged in the pack, the pack capacity is equal to Cell 4. For Cell 1 and 3, although they have remaining capacities when Cell 4 is fully discharged, they do not reach the charge cutoff voltage when Cell 4 is fully charged. They will not constrain the battery pack capacity, and no equalization is required for Cell 1 and 3 (For interpretation of the references to colour in this figure legend, the reader is referred to the web version of this article.). Download : Download full-size image Fig. 4. Complete CCVCs after cell equalization.
https://doi.org/10.1016/j.jpowsour.2012.10.057_p3_3 | The relationship between OCV and SOC of LiFePO4 is unvaried [18], [19] as OCV is the external performance of the cell electrochemical equilibrium state. For cells of the same type, SOC–OCV curves are uniform. CCVC and OCV curves of a LiFePO4 cell are compared in Fig. 5. CCVC is very close to OCV except at the end of the charging process where CCVC raises to a high level due to charging polarization. The difference between charging cell voltage and OCV is the overpotential, and it can be divided into three categories, namely activation overpotential ηa, concentration overpotential ηc and resistance overpotential ηr. Download : Download full-size image Fig. 5. Comparison of CCVC and OCV curves of a LiFePO4 cell.
https://doi.org/10.1016/j.jpowsour.2012.10.057_p3_4 | According to Butler–Volmer equation (5) where I: electrode current A: electrode active surface area i0: exchange current density R: universal gas constant T: absolute temperature n: number of electrons involved in the electrode reaction F: Faraday constant αc: cathodic charge transfer coefficient αa: anodic charge transfer coefficient ηa: activation overpotential
https://doi.org/10.1016/j.jpowsour.2012.10.057_p3_5 | If the charging environment is the same which means current and temperature of the cells are the same, and if SOCs of the cells are the same which means the exchange current density i0 and electrodynamics potential Eeq (OCV) of the cells are the same, the activation overpotential ηa depends on the electrode active surface area A, cathodic charge transfer coefficient αc and anodic charge transfer coefficient αa. As the electrode active surface area of cells in the same batch are very close to each other and αa = αc = 0.5 for most reactions, activation overpotential with the same is approximately the same from cell to cell.
https://doi.org/10.1016/j.jpowsour.2012.10.057_p3_6 | Regarding concentration overpotential ηc, according to equation (6) where CB is bulk concentration and CE is electrode concentration. When cells are charged with the same SOC, differences of the concentration are small. Therefore the concentration overpotential ηc is also similar from cell to cell. And for resistance overpotential ηr, if the cell ohmic resistances are the same, resistance overpotentials ηr are the same.
https://doi.org/10.1016/j.jpowsour.2012.10.057_p3_7 | We therefore hypothesize that in a battery pack with cells of one batch, if internal resistances, initial remaining cell capacities and total cell capacities are the same, CCVCs of the cells are the same, which means that voltage–capacity curves are completely overlapped. We also deduce that by CCVC transformation, CCVCs of cells with different internal resistances, initial remaining cell capacities and total cell capacities can be overlapped and cell capacities can be calculated. Different internal resistances are eliminated by CCVC vertical translations, different initial remaining cell capacities are compensated by CCVC horizontal translations and by horizontal scaling, influence of different cell capacities to CCVCs are eliminated.
https://doi.org/10.1016/j.jpowsour.2012.10.057_p3_11 | Two commercial LiFePO4 cells of one type but with different capacities of 60 A h (Cell A) and 70 A h (Cell B) are selected to preliminary verify the uniform CCVC hypothesis. Standard capacity tests are used to test cell capacities, and also CCVCs are achieved during the test. Current profile and CCVC of the standard capacity test for Cell A are depicted in Fig. 7. The cell is charged at the constant current of 1/3C (20 A) after it reaches the discharge cutoff voltage 2.5 V. The charging process changes from CC to CV when cell voltage reaches charge cutoff voltage 3.6 V, and stops when the charge cutoff current of 1/20C (3 A) is reached. After that, the cell is ready for the standard capacity test. And the cell is then cycled for 3 times at standard capacity test current profile. Ampere-hour integral method is used to calculate the average capacity of the 3 cycles for the cell capacity. Download : Download full-size image Fig. 7. Current profile and CCVC of the standard capacity test for Cell A.
https://doi.org/10.1016/j.jpowsour.2012.10.057_p3_12 | Cell B is tested with the same method. And the capacities of the two cells are listed in Table 1. Total charge capacity is the sum of the CC charge capacity and CV charge capacity. The cell capacities are 61.57 A h and 68.61 A h respectively regarding the discharge capacities. As the total charge capacities are close to the discharge capacities, the error is less than 0.2% when total charge capacities are used to represent the cell capacities. Table 1. Capacities of two commercial LiFePO4 cells. Cell type Cell A Cell B Discharge capacity (A h) 61.57 68.61 CC charge capacity (A h) 60.55 67.17 CV charge capacity (A h) 1.17 1.62 Total charge capacity (A h) 61.72 68.79
https://doi.org/10.1016/j.jpowsour.2012.10.057_p3_14 | We assume that capacity of Cell A is known, and thus CCVC of Cell A (fa) is the standard CCVC. By curve transformation, we try to overlap CCVC of Cell B (fb) with fa. fa and the transformed curve of fb are shown in Fig. 9, and the transformation parameters achieved by trial and error method are ΔU = 0, k = 1.095, ΔAh = −0.5 A h. Better parameters are possible, but the achieved parameters are good to overlap the CCVCs. We use Formula (7) to calculate the capacity and initial SOC of Cell B. The results are compared in Table 2. The capacity estimation errors are less than 2% and initial SOC error less than 1%. The result shows that it is feasible to estimate cell capacities by curve transformation, and also the uniform CCVC hypothesis is reliable. Download : Download full-size image Fig. 9. CCVC of Cell A and transformed CCVC of Cell B. Table 2. Cell capacity and initial SOC estimation errors by curve transformation. Cell type Cell A Cell B (estimated) Cell B (measured) Difference/accuracy CC charge capacity (A h) 60.55 66.30 67.17 0.87/1.30% Total charge capacity (A h) 61.72 67.58 68.79 1.21/1.76% Initial SOC 0 −0.8% 0 0.8%
https://doi.org/10.1016/j.jpowsour.2012.10.057_p3_15 | The main purpose of this paper is to estimate the pack capacity and cell capacity, so internal resistances are not concerned in this study. It is better to reduce the three-dimensional problem (ΔU, ΔAh and k) to two-dimensional problem (ΔAh and k). The slope of CCVC is not influenced by CCVC vertical translation, and it is independent of parameter ΔU. We use the parameters ΔAh and k to overlap the slope curve of CCVC which is called as voltage–capacity rate curve (VCRC) in this paper for convenience. The voltage–capacity rate stands for the voltage increase in an ampere-hour. Fig. 10 shows VCRCs of cells, the CCVCs of which are plotted in Fig. 8. As expected, VCRCs are similar. With horizontal translation ΔAh, horizontal contraction k and vertical expansion k, VCRCs will overlap. Download : Download full-size image Fig. 10. Slope curves of CCVCs of the 2 LiFePO4 cells (VCRCs).
https://doi.org/10.1016/j.jpowsour.2012.10.057_p3_16 | As we fully charge and discharge the cells, the initial SOCs of the cells are the same. So we do not need to focus on the initial SOC in our preliminary experimental validation and no horizontal translation is required. Horizontal contraction k and vertical expansion k are applied to transform VCRC of Cell B. Fig. 11 demonstrates comparison of the transformed VCRCs of Cell B at different contraction/expansion k with VCRC of Cell A. when k = 1.1, the transformed VCRC of Cell B is very close to VCRC of Cell A. The blue dashed box shows that when k = 1.095 or k = 1.105, the transformed VCRCs of Cell B are not as good as when k = 1.1. We conclude that k = 1.1 is a better solution, and the corresponding calculated CC charge capacity of Cell B is 66.61 A h, which is 0.56 A h less than the measured capacity. The relative error is less than 1% (For interpretation of the references to colour in this figure legend, the reader is referred to the web version of this article.). Download : Download full-size image Fig. 11. VCRC of Cell A and the transformed VCRCs of Cell B with different transformation parameter k.
https://doi.org/10.1016/j.jpowsour.2012.10.057_p3_17 | The accuracy of the cell capacity estimation by CCVC/VCRC transformation is proved to be satisfactory. However, it is subjective by observing the overlapped CCVC/VCRC and the trial and error method also causes a lot of time, so it cannot be applied in EVs for cell capacity estimation. In addition, CCVCs of the two cells are achieved respectively and completely, but CCVCs in EVs are usually not complete and errors of the estimated cell capacities and pack capacity are still to be verified.
https://doi.org/10.1016/j.jpowsour.2012.10.057_p4_3 | A small battery pack consists of four LiFePO4 cells in series with a nominal capacity of 6.5 A h is employed to simulate possible CCVCs of battery packs installed in EVs. Cell capacities are tested before grouped, and one of the cell capacity test profile is shown in Fig. 1. The cell capacities are listed in Table 3. The maximum capacity of the four cells is Cell 3, and the minimum capacity Cell 4. The CC charge capacity is approximately 98% of the total charge capacity. The cells are at the fully charged state after the standard capacity test. But in order to simulate different SOCs in the pack, the initial remaining capacities are conditioned at a discharge current of 3 A. The cells are discharged for 5, 6, 9 and 0 min with 0.25, 0.3, 0.45 and 0 A h released from the respective cells. The condition can be arbitrary as SOCs in the pack are various. The conditioned initial remaining capacities are also listed in Table 3. Table 3. Cell capacities and initial remaining capacity of 4 LiFePO4 cells. Cell Cell #1 Cell #2 Cell #3 Cell #4 Total charge capacity (A h) 7.6085 7.4494 7.6684 7.2831 CC charge capacity (A h) 7.4464 7.2934 7.5191 7.1171 Initial remaining capacity (A h) 7.3585 7.1494 7.2184 7.2831
https://doi.org/10.1016/j.jpowsour.2012.10.057_p4_4 | After cell capacity test and conditioning, the cells are connected in series for a complete pack charging in Fig. 2. As the initial remaining capacity of Cell 2 is the minimum, it reaches the discharge cutoff voltage before other cells. Cell 4 reaches the charge cutoff voltage before others as it has the minimum absorbable capacity. We can directly calculate the pack capacity by ampere-hour method as the pack has a complete charge. The pack capacity is 7.033 A h, which is less than any cell capacities as expected.
https://doi.org/10.1016/j.jpowsour.2012.10.057_p4_5 | As CCVCs in EVs never start at the fully discharged state but usually end at the fully charged state, we further simulate possible CCVCs of battery packs installed in EVs in Fig. 3. The pack starts charging when none of the cells are fully discharged and ends when Cell 4 reaches the charge cutoff voltage. The charged ampere-hours of 6.226 A h is no longer the pack capacity.
https://doi.org/10.1016/j.jpowsour.2012.10.057_p4_6 | Due to the unknown cell capacities, cell SOC estimation by ampere-hour method is inaccurate, but cell SOC estimation by SOC–OCV curve does not depend on cell capacities. The SOC–OCV curve of the LiFePO4 is plotted in Fig. 12. Probability density distribution of OCVs is drawn along the vertical axis. As can be seen, when SOC is less than 15% and the voltage is less 3.214 V, the OCV probability density is small which means that the accuracy of the estimated SOC is high when the measured OCV is less than 3.214 V. But if the measured OCV is larger than 3.214 V, the OCV probability density is large and its corresponding SOC interval is large which means the accuracy of the estimated SOC is not reliable. Download : Download full-size image Fig. 12. SOC–OCV curve of the LiFePO4 Cell and the probability density distribution of OCVs.
https://doi.org/10.1016/j.jpowsour.2012.10.057_p4_7 | Before the incomplete charging shown in Fig. 3, the battery pack rests for 3 h to achieve cell OCVs. All the measured OCVs are less than 3.21 V, and accurate SOCs can be achieved by SOC–OCV curve in Table 4. As Cell 4 reaches the charge cutoff voltage, the SOC is 100% when the pack is fully charged. Capacity of Cell 4 then can be calculated: 6.226 A h/(100%–13.2%) = 7.17 A h. Compared to the measured capacity, the calculated capacity of Cell 4 is 0.05 A h larger. The error is less than 1%. Table 4. Cell SOCs before charging and the determined cell capacity. Cell Cell #1 Cell #2 Cell #3 Cell #4 Pack Measured CC charge capacity (A h) 7.4464 7.2934 7.5191 7.1171 7.033 Initial SOC (%) 13.6 11.1 11.7 13.2 – Calculated CC charge capacity (A h) – – – 7.17 –
https://doi.org/10.1016/j.jpowsour.2012.10.057_p4_8 | However, only capacity of Cell 4 can be calculated, because it is the only cell that is fully charged. For other three cells, SOCs are indeterminate at the end of charging, so the capacities cannot be calculated as Cell 4.
https://doi.org/10.1016/j.jpowsour.2012.10.057_p4_9 | The estimated capacity of Cell 4 is the foundation for capacity estimation of the other cells. With the known capacity of Cell 4, CCVC transformation can be applied to the other cells. Capacities of these cells as well as the pack capacity can be estimated.
https://doi.org/10.1016/j.jpowsour.2012.10.057_p4_12 | The cell capacity of VCRC g0(Ah) is already known. The objective is to determine the best transformation parameter T = [k, ΔAh] to make VCRC transformation from VCRC gi(Ah) to VCRC so as to overlap VCRC and VCRC g0(Ah). As demonstrated in Fig. 13, an approximate method for the best curve overlapping is to minimize the distances of the corresponding points on the curves. The coincident domain of g0(Ah) and is denoted as D = [Ahmin Ahmax]. Corresponding points are chosen every certain ampere-hour, e.g. (Ahmax − Ahmin)/50. These points are marked as follows: Download : Download full-size image Fig. 13. Objective function construction for VCRC transformation.
https://doi.org/10.1016/j.jpowsour.2012.10.057_p4_14 | Theoretically when the best transformation parameter T = [k, ΔAh] is applied to VCRC gi, is overlapped with VCRC g0. As a result, P0 and are the same, so the objective function G = Gmin,global = 0 is the global minimum. As the voltage measurement error always exists, there is no doubt that cannot completely match VCRC g0 no matter what transformation parameter T is applied. But if the objective function G reaches its minimum value, matches VCRC g0 in the maximal degree. The transformation parameter T is then considered suitable for VCRC transformation. We can get the cell capacity and its SOC corresponding to VCRC gi using Formula (7) with T = [k, ΔAh] substituted.
https://doi.org/10.1016/j.jpowsour.2012.10.057_p4_15 | The transformation parameter T = [k, ΔAh] can be determined by some global optimization methods. Because the objective function G is not continuously differentiable, it is difficult to utilize the traditional optimization methods. Though the exhaustive method is a possible approach, it is lack of efficiency. Holland and his students in the University of Michigan, USA, proposed the Genetic Algorithm (GA) which is an efficient and strong robust global optimization algorithm. It can quickly and reliably solve problems with complex objective functions which are not continuously differentiable [20]. GA is employed to search the global optimization transformation parameter T in this paper.
https://doi.org/10.1016/j.jpowsour.2012.10.057_p4_16 | GA is based on natural selection which is completely different from the traditional optimization methods. GA simulates natural biological evolution according to the “fitness level” of the individuals which are a large set of possible solutions to a given problem. Through the genetic operators (selection, crossover, and mutation) and natural selection, better generations are bred. By selection operator, parent solutions which have better fitness level are more likely to reproduce which means better genes are more likely to dominate the next generation. Crossover combines the features of two parents at a certain crossover fraction to form new solutions by swapping corresponding segments of parent chromosomes. By randomly changing one or more genes at a low mutation rate, mutation introduces variability into the next generation that will stop GA converging at a local minimum.
https://doi.org/10.1016/j.jpowsour.2012.10.057_p4_17 | Matlab® GA toolbox is employed to resolve the global optimization VCRC transformation parameter T in this paper. The parameters for the VCRC transformation are listed in Table 5. The fitness function is the objective function in Eq. (8). In the Matlab® GA toolbox, a smaller fitness function value means a better fitness level. As a result, the best individual of all the generations is the best transformation parameter to minimize the objective function G. We have 2 variables in the transformation parameter T. Their bounds are set k∈[0.8 1.2], ΔAh∈[−1 1], because the differences of cell capacities and SOCs will not exceed 20% normally when there are no faults occurred in the pack. 100 generations are bred and the population size is 100 for each generation. Selection function uses stochastic uniform algorithm which ensures that the fitness levels of the parent individuals are corresponding to their selection probability. Mutation function uses adaptive feasible algorithm which generates mutation direction randomly and selects the mutation step length in the range of the transformation parameter bounds. Table 5. Settings in Matlab® GA toolbox. Parameter Value Fitness function Formula (8) Number of variables 2 Bounds k∈[0.8 1.2], ΔAh∈[−1 1] Population size 100 Number of generations 100 Selection function Stochastic uniform Crossover fraction 0.8 Mutation function Adaptive feasible
https://doi.org/10.1016/j.jpowsour.2012.10.057_p4_18 | Transformation parameters of VCRCs for Cell 1, 2 and 3 are optimized by GA and the results are shown in Table 6. The capacity and SOC estimation errors are all well below 1% which indicates that GA is considerably effective for parameter optimization of VCRC transformation. Table 6. Estimated cell capacities and SOCs by GA and their errors. Cell Cell #1 Cell #2 Cell #3 K 1.044 1.021 1.052 Calculated CC charge capacity (A h) 7.49 7.32 7.54 Measured CC charge capacity (A h) 7.4464 7.2934 7.5191 Capacity estimation error (%) 0.59 0.36 0.28 ΔAh (A h) −0.011 −0.124 −0.090 Calculated SOC (%) 13.06 11.47 11.95 Measured SOC (%) 13.6 11.1 11.7 SOC estimation error (%) 0.54 0.37 0.25
https://doi.org/10.1016/j.jpowsour.2012.10.057_p4_19 | Take Cell 1 for example, the transformation parameter T = [1.044 −0.011], i.e. k = 1.044, ΔAh = −0.011. According to Formula (7), the estimated cell capacity is 7.49 A h with an error of 0.59% and the estimated SOC is 13.06% with an error of 0.54%. Fig. 14 depicts VCRC and CCVC of Cell 1 before and after curve transformation. VCRC and CCVC of Cell 4 are also plotted in Fig. 14 using the red solid curves. The blue dashed curves are VCRC and CCVC before transformation, and after transformation they turn to blue solid curves. As can be seen, the transformed VCRC and CCVC of Cell 1 are well overlapped with those of Cell 4 in the figure (For interpretation of the references to colour in this figure legend, the reader is referred to the web version of this article.). Download : Download full-size image Fig. 14. The comparison of VCRC and CCVC of Cell 4 and those of Cell 1 before and after curve transformation.
https://doi.org/10.1016/j.jpowsour.2012.10.057_p4_20 | Formula (1) is applied to calculate the pack capacity based on the results of cell capacities and SOCs. The estimated pack capacity is shown in Table 7. As expected in Section 2.2, Cell 2 has the least ampere-hours that can be released and Cell 4 has the least ampere-hours that can be charged. The estimated pack capacity is 7.06 A h with an error of 0.4% compared to the measured pack capacity 7.033 A h. Table 7. The estimated pack capacity and its error. Cell Cell #1 Cell #2 Cell #3 Cell #4 Cr (A h) 0.98 0.84 0.90 0.95 (1 − SOC)•C (A h) 6.51 6.48 6.64 6.22 min(Cr(t)) (A h) 0.84 min((1 − SOC(t))•C(t)) (A h) 6.22 Calculated CPack (A h) 7.06 Measured CPack (A h) 7.033 CPack estimation error (%) 0.4 Bold value indicates they are the smallest numbers of each rows.
https://doi.org/10.1016/j.jpowsour.2012.10.057_p5_2 | An accurate estimation of the battery pack capacity is significant for forecasting the EV driving range. But because of the diversiform driving conditions and the cell variations, it is difficult to accurately determine battery pack capacities in EVs by model prediction or direct measurement. This paper studies CCVC and VCRC transformation for the estimation of the LiFePO4 battery pack capacities in EVs.
https://doi.org/10.1016/j.jpowsour.2012.10.057_p5_3 | Firstly, we believe that with cell variations taking into consideration the pack capacity is different from the cell capacities in the pack. Thus we deduce the quantitative relationship between pack capacities and cell capacities in the packs.
https://doi.org/10.1016/j.jpowsour.2012.10.057_p5_4 | Secondly, we propose the uniform CCVC hypothesis that in a battery pack with cells of one batch, if internal resistances, initial remaining cell capacities and total cell capacities are the same, CCVCs of the cells are the same. We estimate cell capacities by overlapping the CCVCs using CCVC transformation. CCVCs of two LiFePO4 cells with large capacity difference are used to verify the hypothesis and the result shows a satisfactory accuracy of cell estimation.
https://doi.org/10.1016/j.jpowsour.2012.10.057_p5_5 | Finally, we further develop an equivalent simplified approach using VCRC and implement GA to find the optimum transformation parameter for overlapping VCRCs. A small battery pack with four LiFePO4 cells in series is employed to verify the method and the result shows that the estimation errors of both pack capacity and cell capacities are less than 1%.
https://doi.org/10.1016/j.jpowsour.2012.10.057_p5_6 | With the proposed method and easily achieved CCVCs in EVs, the pack capacity can be precisely estimated. In addition, cell capacities calculated in battery packs will support the study of cell degradation and variations in vehicle driving conditions, and the calculated cell capacities are also the key information for cell equalization strategies.
https://doi.org/10.1016/j.jpowsour.2012.10.057_p5_7 | Further studies are to be carried on in the following three aspects. First, more CCVCs in EVs are encouraged to prove the uniform CCVC hypothesis as the authors have limited data; Second, cells of other types, e.g. LiMnO4, are to be studied besides LiFePO4 cells to discover whether the uniform CCVC hypothesis is suitable for other cells; Third, more simple algorithms are to be developed for on line estimation of cell capacities and pack capacities in EVs as GA is still complex in computing for vehicle applications.
https://doi.org/10.1016/j.jpowsour.2012.10.074_p1_2 | Recently, great interest has arisen in application of olivine-structured orthophosphates LiFePO4 as cathode materials for lithium-ion secondary batteries due to its flat voltage profile and high theoretical capacity (170 mAh g−1) as well as low cost and environment benignity [1], [2], [3], [4], all of which was considered to promote application of plug-in hybrid vehicle [5]. However, the low intrinsic electronic conductivity (∼10−8–10−10 S cm−1) and lithium-ion diffusivity (∼10−18 cm2 s−1) of LiFePO4 have been major obstacles to electrochemical extraction of lithium and results in steep falling in capacity at high rates [6], [7].
https://doi.org/10.1016/j.jpowsour.2012.10.074_p1_3 | Tremendous efforts have been devoted to improvement of electrochemical performances of olivine LiFePO4 and the surface coating with a more conductive material including carbon and Ag is well-known as an effective way in improving the rate performance of LiFePO4 cathode [8], [9], [10], [11], [12]. For instance, Mi et al. [8] have revealed that the surface modification of LiFePO4 with silver and carbon demonstrates obviously enhanced rate capability and improved capacity retention rate. Song et al. [9] have reported that the surface modified LiFePO4 by NiP exhibits significantly enhanced electrochemical reversibility and stability at elevated temperature.
https://doi.org/10.1016/j.jpowsour.2012.10.074_p1_4 | Metallic Sn with high electronic conductivity seems to be a promising alternative coating-material for improving rate capability due to its facile fabrication and low cost. Combining the above ideas, composing LiFePO4 with both carbon-webs and metallic Sn would be reasonably beneficial for improved rate capability and cyclic reversibility due to the formation of an integrate network on the bare surface of LiFePO4 particles, which not only provides a highly conductive nanolayer between particles but also protects the active materials from chemical attack by HF in electrolyte. In present work, a simple electroless deposition method is employed to deposit the uniform distribution of nano-sized Sn particles on the surface of LiFePO4/C particles. Compared to the pristine LiFePO4/C, the as-prepared LiFePO4/C–Sn exhibits superior electrochemical performances in a wide operation temperature range.
https://doi.org/10.1016/j.jpowsour.2012.10.074_p2_3 | Carbon coated LiFePO4 composite materials were first prepared by a carbothermal reduction method. In detail, analytical grade LiCH3COO·2H2O, FeC2O4·2H2O, and NH3H2PO4 in stoichiometric amounts were thoroughly planetary milled in mortar for 12 h in ethanol containing proper amount of sucrose as carbon source. The obtained slurry was dried at 60 °C in an oven and then pressed into pellets. These pellets were transferred to a temperature-controlled tube furnace equipped with flowing Ar gas and calcined at 350 °C for 3 h and subsequently sintered at 700 °C for 12 h to obtain LiFePO4 coated with carbon (denoted as LiFePO4/C). Nano-sized Sn was deposited on LiFePO4/C particles through an ED approach. In detail, the as-prepared LiFePO4/C powder was ultrasonically dispersed in absolute ethanol containing an appropriate amount of SnCl2middot2H2O. After being stirred for 3 h, sodium borohydride (NaBH4) solution in a molar ratio of 1:7 to SnCl2 was added into the above suspension drop by drop under vigorous stirring. The reactant precursors were kept stirring for 12 h to drive the reduction of Sn2+ on LiFePO4/C particles. The obtained precipitates were washed several times with deionized water and ethanol, and subsequently dried at 70 °C in vacuum to get the final product (denoted as LiFePO4/C–Sn). The phase identification of the pristine LiFePO4/C and LiFePO4/C–Sn powders was conducted with an X-ray diffractometer (XRD, Rigaku MiniFlex II) using CuKα radiation (λ = 0.15405 nm). The morphology of the composites was studied with a scanning electron microscope (SEM, JSM-7500F, Japan) equipped with an energy dispersive spectroscope (EDS). The nanoscale microstructure of LiFePO4/C–Sn particles was examined using a transmission electron microscope (TEM, Tecnai G2 F20 S-TWIN).
https://doi.org/10.1016/j.jpowsour.2012.10.074_p2_5 | The working electrode was prepared by homogeneously pasting a slurry containing 80 wt.% active material, 10 wt.% super-P and 10 wt.% polyvinylidene fluoride (PVDF) dissolved in N-methyl-2-pyrrolidone on an Al foil and subsequently dried in vacuum at 110 °C over night. The coin cells (R2025) were assembled in an argon-filled glove box (Mikrouna, Super 1220/750, China) with Li metal as anode and counter electrode, Celgard 2300 microporous polyethylene membrane as separator and 1 M LiPF6 in a mixture of ethyl carbonate (EC) and dimethyl carbonate (DMC) (1:1 in vol. ratio) as electrolyte. Galvanostatic charge/discharge measurements were carried out in the voltage range of 2.0–4.5 V with a CT2001A cell test instrument (LAND Electronic Co.). Cyclic voltammograms (CV) and electrochemical impedance spectra (EIS) measurements were performed by Arbin 2000 testing system and electrochemical workstation (CHI660C) respectively. The CV measurement was carried out between 2.0 and 4.5 V, and the EIS analysis was recorded in a frequency range from 10 mHz to 100 kHz with an amplitude of 5 mV. Electrical properties were measured by a Versalab magnetometer (Versalab free, Quantum Design Co.). The dissolved amounts of transition metal elements were analyzed by inductively coupled plasma OES spectrometer (ICP, Ultima 2, Jobin Yvon).
https://doi.org/10.1016/j.jpowsour.2012.10.074_p3_3 | Fig. 1 shows XRD patterns of the pristine and LiFePO4/C–Sn powders. All the observed diffraction peaks for pristine powder can be indexed well based on an olivine-type phase structure with a space group of Pmnb (JCPDS No. 40-1499), indicating the successful synthesis of phase-pure LiFePO4. The diffraction pattern of LiFePO4/C–Sn is identical to those of the pristine sample, even though a modification layer on the surface. Besides the main LiFePO4 olivine phase, an additional diffraction peak is also observed, which corresponds to the (200) reflection of tetragonal Sn (JCPDS No. 65-2631). Download : Download full-size image Fig. 1. XRD patterns of the as-prepared LiFePO4/C and LiFePO4/C–Sn powders.
https://doi.org/10.1016/j.jpowsour.2012.10.074_p3_4 | Fig. 2(a) and (b) presents the surface morphologies examined by SEM for the pristine and LiFePO4/C–Sn composites, respectively. In comparison with the pristine LiFePO4/C, nano-sized Sn particles are uniformly dispersed on the LiFePO4/C surface. Such homogeneous Sn-coating is expected to form conducting network between particles and prevents Fe2+ dissolution from LiFePO4, resulting in a superior discharge/charge performance. The elemental EDS analysis of the surface layer for LiFePO4/C–Sn is present in Fig. 2(c). Analysis of EDS results confirm the presence of Sn on the LiFePO4 and the corresponding content of Sn is approximately estimated as 4 wt.%. The nanoscale microstructure of the LiFePO4/C–Sn is further studied by the transmission electron microscopy (TEM). As shown in Fig. 3, nano-sized Sn particles with an average diameter of about 20 nm are distributed on the LiFePO4/C surface, which is consistent with the analysis from SEM. Download : Download full-size image Fig. 2. SEM images of (a) LiFePO4/C, (b) LiFePO4/C–Sn and (c) EDS spectrum of LiFePO4/C–Sn. Download : Download full-size image Fig. 3. TEM image of LiFePO4/C–Sn.
https://doi.org/10.1016/j.jpowsour.2012.10.074_p3_5 | Fig. 4 presents the discharge capacities vs. cycle number of the pristine and LiFePO4/C–Sn cathodes at 0.5, 1, 2 and 3 C rate (1 C = 170 mAh g−1) between 2.0 and 4.5 V at 25 °C. With the surface modification of Sn nanoparticles, LiFePO4/C–Sn (0.5 C: 145 mAh g−1; 1 C: 138 mAh g−1; 2 C: 130 mAh g−1; 3 C: 122 mAh g−1, respectively) exhibits higher capacity than Sample A (0.5 C: 140 mAh g−1; 1 C: 128 mAh g−1; 2 C: 110 mAh g−1; 3 C: 90 mAh g−1, respectively), especially at high rate. It is believed that the poor electron transfer activity between LiFePO4 particles results in the inferior electrochemical performance of LiFePO4/C. The increment in discharge capacity suggests that the surface modification with Sn would facilitate the electrochemical insertion/extraction process of Li+ ion, especially at high rate. Download : Download full-size image Fig. 4. Rate capability of the pristine LiFePO4/C and LiFePO4/C–Sn composite at 25 °C.
https://doi.org/10.1016/j.jpowsour.2012.10.074_p3_6 | Fig. 5 shows the charge–discharge profiles of cells containing LiFePO4/C and LiFePO4/C–Sn, which is carried out from 0.5 to 3 C between 2.0 and 4.5 V vs. Li+/Li. Both samples demonstrate typical flat charge/discharge plateaus around 3.4 V, corresponding to the Fe2+/Fe3+ redox reaction [13]. It can be seen that as the charge/discharge rate increases, LiFePO4/C–Sn demonstrates a slower enlargement in electrochemical polarization in comparison with the pristine one, shown in Fig. 5(c). Lower polarization suggests better reaction kinetics. The results indicate that the conductivity between active materials is enhanced by surface modification with metallic Sn, which consequently results in superior rate capability of the cells. Download : Download full-size image Fig. 5. Charge–discharge profiles of (a) LiFePO4/C and (b) LiFePO4/C–Sn samples at various rate at 25 °C. (c) The relationship of electrochemical polarization and C-rate for both samples.
https://doi.org/10.1016/j.jpowsour.2012.10.074_p3_7 | Fig. 6(a) and (b) shows the CV curves of LiFePO4/C and LiFePO4/C–Sn at a scanning rate from 0.05 to 0.4 mV s−1, respectively. It is found that the intensity and area of the redox peaks for both samples increases with the scanning rate. The linear dependence of peak current (ip) on the square root of scan rate (v1/2) is illustrated in Fig. 6(c) and the corresponding lithium diffusion coefficient (DLi) in LiFePO4/C and LiFePO4/C–Sn can be calculated according to the following expression (1) [14]: (1) where ip is the peak current, n is the charge-transfer number, A is the contact area between cathode and electrolyte, is the concentration of lithium ions in the cathode and v is the scanning rate, respectively. Based on the slopes of the line in Fig. 6(c), DLi of LiFePO4/C and LiFePO4/C–Sn are calculated as 6.946 × 10−11 cm2 s−1 and 3.598 × 10−10 cm2 s−1, respectively. The larger DLi of LiFePO4/C–Sn than that of LiFePO4/C reveals that Sn-coating indeed facilitate Li-ion transportation in the electrodes due to the lower surface resistance, which is consistent with the analysis of electrochemical performances. Download : Download full-size image Fig. 6. Cyclic voltammograms of (a) LiFePO4/C and (b) LiFePO4/C–Sn in the voltage range of 2.0–4.5 V at scan rates of 0.05, 0.1, 0.2 and 0.4 mV s−1; (c) The relationship of peak current (ip) and the square root of scan rate (v1/2) for both samples.
https://doi.org/10.1016/j.jpowsour.2012.10.074_p3_8 | Fig. 7 shows the capacity cyclability of LiFePO4/C and LiFePO4/C–Sn at 0.5 C at 60 °C, respectively. Compared to the electrochemical performances at 25 °C, higher capacities are obtained at elevated temperature, which might result from the increased lithium diffusion rate and electron transfer activity [15]. Similar results were reported by some research groups [16], [17]. It is obviously observed that LiFePO4/C–Sn exhibits superior capacity cyclability in comparison with LiFePO4/C. The initial discharge capacity of LiFePO4/C–Sn is 154.3 mAh g−1 and found to decay gradually with continuous cycling, retaining 147.5 mAh g−1 after 130 cycles. The LiFePO4/C also exhibits initial capacity of 150.2 mAh g−1 and but its capacity fade faster to 117.8 mAh g−1 in totally 130 cycles, suffering a more than 22% capacity loss. It is well-established that the dissolution of Fe from LiFePO4 in LiPF6 electrolyte should be responsible for the severe capacity fade at elevated temperature [6]. The dissolved amount of Fe in LiFePO4/C¦Li and LiFePO4/C–Sn¦Li cells after 130 cycles at 60 °C was measured by ICP. The dissolved content of Fe in electrolyte for LiFePO4/C and LiFePO4/C–Sn was 18.37 and 13.77 mg L−1 respectively, indicating that Sn-coating layer on the LiFePO4/C particle functions as a protective film, which effectively suppresses the surface erosion caused by HF in the electrolyte and consequently improve the cyclic stability of the electrode. In addition, the electrochemical reaction between LiFePO4 and LiPF6-based non-aqueous electrolyte is expected to be responsible for the poor performance at elevated temperature [18]. Download : Download full-size image Fig. 7. Cycling performances of LiFePO4/C and LiFePO4/C–Sn at 0.5 C and 60 °C.
https://doi.org/10.1016/j.jpowsour.2012.10.074_p3_9 | On the other hand, the deposition of organic or inorganic species on the cathode surface, such as LiF, LixPFy and LiPOyFz, is considered to be responsible for the degradation of the electrochemical performance, which results in a loss of electrical contact within the electrode [19], [20], [21]. Based on scattering theory of electron transport across the interface [22], a phenomenological resistance model for LiFePO4/C–Sn composite is set up and a corresponding equivalent circuit between LiFePO4 particles describing these processes is presented in Fig. 8, where RLFP, RC, RSn and RE present LiFePO4 resistance, carbon resistance on the surface of LiFePO4, metallic Sn resistance and the surface resistance arising from the species on the cathode surface. With the presence of high electronic-conductivity Sn on LiFePO4/C particles, the total resistance in parallel is much small in comparison with the pristine one. As a result, the electrochemical performance at elevated temperature was improved. Download : Download full-size image Fig. 8. (a) A phenomenological resistance model and (b) corresponding equivalent circuit between LiFePO4 particle LiFePO4/C–Sn cathode.
https://doi.org/10.1016/j.jpowsour.2012.10.074_p3_10 | Fig. 9 shows typical impedance spectra of the pristine LiFePO4/C and LiFePO4/C–Sn in the fully discharged state after 80 cycles at 1 C rate in 60 °C, respectively. Both EIS profiles are composed of a depressed semicircle at high frequencies and a spike at low frequencies. The intercept of the depressed semicircle at high-frequency region on the real axis is mainly attributed to the charge transfer process [23]. It is evident that LiFePO4/C–Sn has smaller charge-transfer resistance (Rct) than that of the pristine one, which is ascribed to the enhanced electronic contacts between LiFePO4 particles due to the presence of highly conductive Sn. The decrease in Rct probably is expected to overcome the kinetics restrictions in the process of charge/discharge and consequently enlarge the depth of Li-ion insertion/extraction [24]. Download : Download full-size image Fig. 9. The EIS profiles of LiFePO4/C and LiFePO4/C–Sn after 130 cycles at 0.5 C at 60 °C.
https://doi.org/10.1016/j.jpowsour.2012.10.074_p3_11 | Excellent low-temperature performance of Li-ion battery is highly desired for specific applications. Fig. 10 presents the rate capability of LiFePO4/C and LiFePO4/C–Sn composites at current density of 0.5, 1, 2 and 3 C at 0 °C. In comparison with the rate capability at 25 °C, the rate capabilities at 0 °C remarkably fall for both composites, resulting from the lower surface reaction kinetics and Li-ion diffusion rate in the electrode [25], [26]. In contrast, the beneficial effect of Sn-coating in reducing capacity fading of LiFePO4 at low temperature is obviously observed and LiFePO4/C–Sn (0.5 C: 119 mAh g−1; 1 C: 103 mAh g−1; 2 C: 88 mAh g−1; 3 C: 78 mAh g−1, respectively) shows better electrochemical performance than that of LiFePO4/C (0.5 C: 106 mAh g−1; 1 C: 88 mAh g−1; 2 C: 67 mAh g−1; 3 C: 47 mAh g−1, respectively). Download : Download full-size image Fig. 10. Rate capability of LiFePO4/C and LiFePO4/C–Sn at current density of 0.5, 1, 2 and 3 C at 0 °C.
https://doi.org/10.1016/j.jpowsour.2012.10.074_p3_12 | Fig. 11(a) and (b) presents charge–discharge profiles of LiFePO4/C¦Li and LiFePO4/C–Sn¦Li cells at 0.5 C rate under different operation temperature between 0 and −30 °C. It is clear that the capacity and the discharge voltage decrease as the operation temperature decreases, which is attributed to the limited electrode kinetics, low Li-ion diffusion, low electrolyte conductivity and high charge-transfer resistance at the electrode/electrolyte interface [15], [27], [28]. In comparison with above results on the charge–discharge characteristics, the operation temperature has a pronounced effect on the electrochemical performance for LiFePO4/C¦Li cell. The results indicate Sn-coating is beneficial in enhancing the electrochemical performances at low temperature. Download : Download full-size image Fig. 11. Charge/discharge voltage profiles of LiFePO4/C and LiFePO4/C–Sn at 0.5 C rate under different operation temperature between 0 and −30 °C.
https://doi.org/10.1016/j.jpowsour.2012.10.074_p3_13 | To get insight into the origin of the superior low temperature of LiFePO4/C–Sn, the EIS measurements are carried out on LiFePO4/C and LiFePO4/C–Sn cathode materials at the 3rd full charge state from 0 °C to −30 °C, shown in Fig. 12. It is clearly seen that the impedance spectrum is composed of two partially overlapped semicircles at high and medium frequencies, and an oblique straight line at low frequencies. The obtained results suggest that the cell electrochemical resistance results from the complicated electrochemical reactions over the cathode surface and the corresponding equivalent circuit is present in Fig. 12(c). According to the literature [29], Rb, represents the resistance including the electrolyte, solution resistance and electrode; Rsf is the diffusion resistance of Li+ ions through SEI layer; Rct is the charge transfer resistance and Rw is Warburg impedance related to the lithium ions diffusion in the active material, respectively. The impedance data are analyzed with Z-view software. In comparison with LiFePO4/C–Sn, LiFePO4/C exhibits more pronounced effect on charge-transfer resistance in electrode–electrolyte interface as the operation temperature falls down. Higher Rct generally corresponds to a slower kinetics of the faradic reaction [30], which adequately explains why the low-temperature performance of LiFePO4/C–Sn is superior to LiFePO4/C. The activation energy (ΔG) of lithium-ion insertion/extraction for LiFePO4/C and LiFePO4/C–Sn can be calculated by the following equation, (2) where ΔG is the activation energy, T is the absolute temperature, R is the gas constant, and A is a temperature-independent constant. Fig. 13 presents the temperature dependence of log Rct in the temperature range from 0 °C to −30 °C and the ΔG for LiFePO4/C and LiFePO4/C–Sn are accordingly calculated as 81.02 KJ mol−1 and 42.76 KJ mol−1, respectively. Lower activation energy directly corresponds to faster Li-ion diffusion [31]. The obtained results further confirm that surface modification with high conductivity Sn could significantly facilitate the kinetics for lithium diffusion and the charge transfer reaction, especially at low temperature. Download : Download full-size image Fig. 12. EIS for (a) LiFePO4/C and (b) LiFePO4/C–Sn at the 3rd full charge state at different operation temperatures and (c) equivalent circuit used for fitting the experimental impedance data. Download : Download full-size image Fig. 13. Profile of log (Rct) vs. temperature for LiFePO4/C and LiFePO4/C–Sn.
https://doi.org/10.1016/j.jpowsour.2012.10.074_p3_14 | Fig. 14 shows the temperature dependence of the resistivity for LiFePO4/C and LiFePO4/C–Sn measured by standard four-point probe technique between −40 °C and 70 °C, where the testing sheets were made by pressing as-prepared powder under 20 MPa. Obviously, LiFePO4/C–Sn has much smaller resistivity than that of LiFePO4/C in the whole operation temperature range, indicating that the incorporation of Sn nanoparticles is an effective way of increasing the conductivity of the composite and facilitates the electron transport in the electrochemical lithium insertion/extraction process. As a result, the electrochemical performances were significantly improved. Download : Download full-size image Fig. 14. The temperature dependence of the resistivity for LiFePO4/C and LiFePO4/C–Sn measured by standard four-point probe technique.
https://doi.org/10.1016/j.jpowsour.2012.10.074_p4_2 | Nano-sized Sn particles were successfully deposited on the surfaces of LiFePO4/C particles by a facilitate electroless deposition (ED) process. Compared to the pristine LiFePO4/C, the Sn-coated LiFePO4/C exhibits superior electrochemical performances in a wide operation temperature range. The obtained results reveal that the presence of metallic Sn on LiFePO4/C surface plays an important role in decreasing the interfacial impedance, enhancing lithium diffusion rate and suppressing the dissolution of Fe from active materials in the LiPF6 based electrolyte.
https://doi.org/10.1016/j.jpowsour.2012.10.076_p1_2 | Over the past decade, ionic liquids (ILs) have attracted growing interests as safe electrolytes for lithium battery, due to their negligible vapor pressure, non-flammability, good thermal and electrochemical stability, and high conductivity [1], [2], [3]. For example, quaternary ammonium, pyrrolidinium, piperidinium, phosphonium and guanidinium ILs have been reported as new electrolytes for lithium battery [4], [5], [6], [7], [8], [9], [10], [11], [12], [13], [14], [15], [16], [17].
https://doi.org/10.1016/j.jpowsour.2012.10.076_p1_3 | 1,3-dialkylimidazolium ILs are most widely studied ILs for different applications, especially 1-ethyl-3-methylimidazolium ILs, due to easy preparation and low viscosity [3], [18], [19]. However, the presence of an active hydrogen at the C-2 position of 1,3-dialkylimidazolium ring can cause the problem of electrochemical instability, which restricts the usage in lithium battery [20], [21], [22]. 1,2,3-trialkylimidazolium ILs are acquired after substituting the hydrogen at the C-2 position in 1,3-dialkylimidazolium ring by an alkyl group, and the electrochemical stabilities can be improved obviously, which makes these ILs to become very attractive electrolytes for lithium battery, though their viscosities increase slightly with the increasing of cation size. And 1,2-dimethyl-3-propylimidazolium bis(trifluoromethanesulfonyl)imide (IM113-TFSA) and 1,2-dimethyl-3-amylimidazolium bis(trifluoromethanesulfonyl)imide (IM115-TFSA) have been applied as IL electrolytes for lithium battery [23], [24], [25].
https://doi.org/10.1016/j.jpowsour.2012.10.076_p1_4 | Currently, functionalized IL is a very noticeable topic in the field of IL research. Introducing different functional groups, such as amine, amide, nitrile, ether, alcohol, ester functionalities into IL cations, the physicochemical and electrochemical properties of ILs can be observably tuned, and providing more choices for applications of ILs [26], [27], [28], [29], [30], [31], [32], [33], [34], [35]. In comparison to other functional groups, ether group can reduce the viscosities and melting points of ILs without resulting the obvious degradation of electrochemical stability [33], [34], [35], [36], [37]. One ether group has already been introduced into imidazolium, quaternary ammonium and phosphonium, pyrrolidinium, piperidinium, morpholinium, guanidinium, sulfonium and pyrazolium cations [38], [39], [40], [41], [42], [43], [44], [45]. Some electrolytes for lithium battery have been found from these ILs with one ether group, such as N,N-diethyl-N-methyl-N-(2-methoxyethyl) ammonium bis(trifluoromethanesulfonyl)imide (DEME-TFSA), N-methoxyethyl-N-methylpyrrolidinium TFSA (PY1(2o1)-TFSA), triethyl(2-methoxyethyl) phosphonium TFSA (P222(2o1)-TFSA) and N-methyl-N-(2-methoxyethyl)-tetramethylguanidinium TFSA (1g1(2o1)-TFSA) [46], [47], [48], [49], [50], [51], [52]. Recently, several kinds of ILs based on cations with two or more ether groups have also been reported, and some pyrrolidinium, piperidinium and guanidinium ILs with two ether groups, and quaternary ammonium ILs with three or more ether groups have also been applied as electrolytes for lithium battery [53], [54], [55], [56], [57].
https://doi.org/10.1016/j.jpowsour.2012.10.076_p1_5 | Recently, our group has synthesized a series of ILs based on trialkylimidazolium cations with one or two ether groups and TFSA− anion, and some of these ILs had low viscosity [58]. In the present study, six ether-functionalized trialkylimidazolium ILs with viscosity lower than 75 cP were chosen as new electrolytes for lithium battery, and compared with three typical trialkylimidazolium ILs without ether group. And the structures of these ILs were shown in Fig. 1. Viscosity, conductivity, behavior of lithium redox, chemical stability against lithium metal, and charge–discharge characteristics of lithium batteries, were investigated for these IL electrolytes, and it was found that ether group in trialkylimidazolium cation could have an obvious effect on the properties of electrolyte and the performances of lithium battery.
https://doi.org/10.1016/j.jpowsour.2012.10.076_p2_2 | The structures of six ether-functionalized trialkylimidazolium ILs and three trialkylimidazolium ILs without ether group used in this study were shown in Fig. 1, and the nine ILs were prepared according to the our reported methods [58]. These ILs were dried under high vacuum for more than 48 h at 105 °C before using. The water content of the dried ILs was detected by a moisture titrator (Metrohm 73 KF coulometer) basing on Karl-Fischer method, and the value was bellow 50 ppm. Then 0.6 mol kg−1 of LiTFSA (kindly provided by Morita Chemical Industries Co., Ltd.), were added to the dried ILs. And this procedure was carried out in an argon-filled glove box ([O2] < 1 ppm, [H2O] < 1 ppm).
https://doi.org/10.1016/j.jpowsour.2012.10.076_p2_3 | The viscosities of IL electrolytes were tested with viscometer (DV-III ULTRA, Brookfield Engineering Laboratories, Inc.), and the conductivities were got from DDS-11A conductivity meter. The electrochemical windows of the ILs were tested by linear sweep voltammograms (LSV, scan rate 10 mV s−1) in glove box. The working electrode was glassy carbon disk (3 mm diameter), and lithium metal was used as both counter and reference electrodes. The glassy carbon electrode was polished with alumina paste (d = 0.1 μm), and the polished electrode was washed with deionized water and dried under vacuum. The LSV tests were performed by CHI660D electrochemistry workstation at room temperature.
https://doi.org/10.1016/j.jpowsour.2012.10.076_p2_4 | The stability of the IL electrolytes against lithium metal at room temperature was investigated by monitoring the time evolution of the impedance response for a symmetric Li/IL electrolyte/Li coin cell with the borosilicate glass separator (GF/A, Whatman), and the impedance responses were measured by using CHI660D electrochemistry workstation (100 KHz–100 mHz; applied voltage 5 mV).
https://doi.org/10.1016/j.jpowsour.2012.10.076_p2_5 | The plating and stripping behaviors of lithium in the IL electrolytes was determined by using cyclic voltammograms (CV, scan rate 10 mV s−1) method in the glove box. The nickel disk (2 mm diameter) was used as the working electrode and lithium metal was used as both counter and reference electrodes. The nickel electrode was polished in the usage of alumina paste (d = 0.1 μm). And the Ni electrode was washed by deionized water then dried under vacuum. The CV tests were performed by CHI660D electrochemistry workstation at room temperature (25 °C).
https://doi.org/10.1016/j.jpowsour.2012.10.076_p2_6 | Li/LiFePO4 coin cell was used to evaluate the performances of the IL electrolytes in lithium battery applications. Lithium foil (battery grade) was used as a negative electrode and the positive electrode was fabricated by spreading the mixture of LiFePO4, acetylene black and PVDF (firstly dissolved in N-methyl-N-2-pyrrolidone) with a weight ratio of 8:1:1 on aluminum current collector (battery use). Loading of active materials was about ca. 1.5–2.0 mg cm−2 and this electrode was used without pressing. The separator was glass filter made of borosilicate glass (GF/A, Whatman). Cell was assembled in the glove box, and all the components of cell were dried under vacuum before using. Cell performances were examined by the charge–discharge (C–D) cycling tests using a CT2001A cell test instrument (LAND Electronic Co., Ltd.) at 25 °C and at different current rates (0.1 C–2.5 C), current was determined by the theoretical capacity of 170 mAh g−1 for Li/LiFePO4 cell. The cells were sealed and then stayed at room temperature for 4 h before the performance tests. Constant current charge–discharge cycles were conducted between 2.0 and 4.0 V (vs. Li/Li+). Charging included two processes: (1) constant current at a rate, cut-off voltage of 4.0 V; (2) constant voltage at 4.0 V, held for 1 h. And discharging had one process: constant current at the same rate, cut-off voltage of 2.0 V.
https://doi.org/10.1016/j.jpowsour.2012.10.076_p3_3 | The viscosities and conductivities at room temperature of the nine trialkylimidazolium ILs and their IL electrolytes with 0.6 mol kg−1 LiTFSA are listed in Table 1. Among the three trialkylimidazolium ILs without ether group, IM113TFSA owned the lowest viscosity of 61.1 mPa s. The viscosities of the six ether-functionalized trialkylimidazolium ILs in this study were in the range of 54.4–71.6 mPa s, and they could also belong to low-viscosity ILs. Compared with the other ILs, which had been used in lithium battery without additive, the viscosities of these ether-functionalized ILs were slightly higher than the EMI-FSA (bis(fluorosulfonyl)imide) and P13-FSA, and obviously lower than PP13-TFSA, DEME-TFSA and several other quaternary ammonium-based ILs [6], [7], [59]. Table 1. Viscosity and conductivity of the nine ILs without and with 0.6 mol kg−1 of LiTFSA at 25 °C. ILs without LiTFSA ILs with LiTFSA Viscosity [58]/mPa s Conductivity [58]/mS cm−1 Viscosity/mPa s Conductivity/mS cm−1 IM112-TFSA 84.6 2.75 195.1 1.24 IM113-TFSA 61.1 3.99 157.5 1.84 IM114-TFSA 89.7 2.22 223.4 0.95 IM(2o1)12-TFSA 57.4 3.03 132.5 1.32 IM(2o2)12-TFSA 54.4 2.70 129.1 1.28 IM(2o1)21-TFSA 67.2 2.06 191.6 0.77 IM(2o2)21-TFSA 71.6 2.27 197.5 0.84 IM(2o1)1(2o2)-TFSA 62.5 1.84 198.8 0.80 IM(2o2)1(2o2)-TFSA 70.2 1.62 205.8 0.70
https://doi.org/10.1016/j.jpowsour.2012.10.076_p3_4 | After lithium salt dissolved in the IL, the lithium ion with the higher positive charge density compared with the cation of IL would form ionic clusters with anions, which would result in stronger electrostatic interactions among the ionic species in the IL electrolyte and higher viscosity [60], [61], [62]. Like some other ILs, such as quaternary ammonium ILs, pyrrolidinium and piperidinium ILs [48], [63], [64], the viscosity of these trialkylimidazolium IL electrolytes increased obviously after adding the LiTFSA salt into the ILs. Usually, if the ILs own lower viscosity, their IL electrolytes also show smaller value of viscosity. For example, for the three trialkylimidazolium ILs without ether group, the IL viscosity increased as followed: IM113-TFSA (61.1 mPa s) < IM112-TFSA (84.6 mPa s) < IM114-TFSA (89.7 mPa s), and their IL electrolyte viscosity increasing order was IM113-TFSA electrolyte (157.5 mPa s) < IM112-TFSA electrolyte (195.1 mPa s) <IM114-TFSA electrolyte (223.4 mPa s). However, for the six ether-functionalized ILs, the viscosity increasing order of these IL electrolytes was not consistent with the pure ILs. For instance, the viscosity of IM(2o1)1(2o2)-TFSA (62.5 mPa s) was lower than IM(2o1)21-TFSA (67.2 mPa s), and the viscosity of IM(2o1)1(2o2)-TFSA electrolyte (198.8 mPa s) was higher than IM(2o1)21-TFSA electrolyte (191.6 mPa s). It indicated that two ether groups in trialkylimidazolium cation could cause the more obvious increasing of viscosity for IL electrolyte.
https://doi.org/10.1016/j.jpowsour.2012.10.076_p3_5 | The temperature dependence of viscosity was investigated for all the nine IL electrolytes over the temperature range 25–80 °C, as shown in Fig. 2(a), and the η(T) behavior was fitted by a Vogel–Tammann–Fulcher (VTF) Equation (1): (1) where η0 (mPa s), B (K) and T0 (K) are adjustable parameters. The resultant best-fit η0 (mPa s), B (K) and T0 (K) parameters for all the IL electrolytes are given in Table 2 along with the corresponding fitting coefficient R2 values. According to Fig. 2(a) and the values of R2 in Table 2, the viscosity of these IL electrolytes were well fitted by the VTF model over the temperature range studied. For IM112-TFSA, IM113-TFSA and IM114-TFSA electrolytes, the three parameters did not show direct relationship with their viscosities at room temperature. For the six ether-functionalized trialkylimidazolium IL electrolytes, the IL electrolyte with higher viscosity at room temperature owned bigger B value, smaller η0 and smaller T0 values. Download : Download full-size image Fig. 2. Change of (a) viscosity and (b) conductivity with temperature for these IL electrolytes. Table 2. VTF equation parameters of viscosity for the IL electrolytes. IL electrolytes η0 (mPa s) B (K) T0 (K) R2 IM112-TFSA 0.100 (±15%) 895.2 (±5%) 179.9 (±2%) 0.999 IM113-TFSA 0.256 (±12%) 670.5 (±6%) 193.8 (±1%) 0.999 IM114-TFSA 0.116 (±8%) 850.6 (±2%) 185.8 (±1%) 0.999 IM(2o1)12-TFSA 0.276 (±9%) 654.8 (±3%) 203.6 (±1%) 0.999 IM(2o2)12-TFSA 0.297 (±8%) 646.5 (±2%) 205.7 (±1%) 0.999 IM(2o1)21-TFSA 0.193 (±10%) 682.4 (±4%) 199.2 (±1%) 0.999 IM(2o2)21-TFSA 0.168 (±11%) 741.9 (±4%) 193.1 (±1%) 0.999 IM(2o1)1(2o2)-TFSA 0.108 (±12%) 807.8 (±4%) 190.6 (±1%) 0.999 IM(2o2)1(2o2)-TFSA 0.089 (±14%) 1018.5 (±5%) 176.0 (±1%) 0.999 The percentage standard errors for η0, B and T0 have been included, and R2 is the VTF fitting coefficient.
https://doi.org/10.1016/j.jpowsour.2012.10.076_p3_6 | After adding lithium salts into these trialkylimidazolium ILs, the conductivities decreased obviously along with the increasing of viscosities. In the nine trialkylimidazolium IL electrolytes, IM113-TFSA electrolyte owned the highest conductivity of 1.84 mS cm−1. For the ether-functionalized IL electrolytes, two IL electrolytes had conductivity values higher than 1 mS cm−1, and IM(2o1)12-TFSA electrolyte had the higher conductivity of 1.32 mS cm−1.
https://doi.org/10.1016/j.jpowsour.2012.10.076_p3_7 | Likewise, the temperature dependence of conductivity was also investigated for all the nine IL electrolytes over the temperature range 25–80 °C, as shown in Fig. 2(b), and the σ(T) behavior was fitted by a VTF Equation (2): (2) where σ0 (mS cm−1), B (K) and T0 (K) are adjustable parameters of Equation (2). These three values and the VTF fitting coefficient (R2) for them were calculated and listed in Table 3. The temperature dependence of conductivity was also very well fitted by the VTF model over the temperature range studied. And the σ0, B and T0 values did not show apparent relationship with their conductivities at room temperature for these nine IL electrolytes. Table 3. VTF equation parameters of conductivity for the IL electrolytes. IL electrolytes σ0 (mS cm−1) B (K) T0 (K) R2 IM112-TFSA 541.6 (±11%) 688.7 (±5%) 184.9 (±2%) 0.999 IM113-TFSA 491.7 (±13%) 647.0 (±6%) 182.4 (±2%) 0.999 IM114-TFSA 414.4 (±5%) 636.7 (±2%) 193.4 (±1%) 0.999 IM(2o1)12-TFSA 347.6 (±9%) 631.8 (±3%) 196.2 (±1%) 0.999 IM(2o2)12-TFSA 307.5 (±7%) 617.3 (±2%) 209.1 (±1%) 0.999 IM(2o1)21-TFSA 272.4 (±7%) 554.2 (±3%) 203.0 (±1%) 0.999 IM(2o2)21-TFSA 354.5 (±4%) 643.9 (±2%) 191.9 (±1%) 0.999 IM(2o1)1(2o2)-TFSA 368.2 (±13%) 686.4 (±5%) 186.1 (±2%) 0.999 IM(2o2)1(2o2)-TFSA 229.6 (±5%) 539.9 (±3%) 205.2 (±1%) 0.999 The percentage standard errors for σ0, B and T0 have been included, and R2 is the VTF fitting coefficient.
https://doi.org/10.1016/j.jpowsour.2012.10.076_p3_9 | The electrochemical stabilities of these trialkylimidazolium ILs were investigated by linear sweep voltammograms (LSV) using lithium metal as reference and counter electrode. And the LSV curves of two ILs at 25 °C are shown as examples in Fig. 3. The cathodic limiting potentials of IM(2o1)12-TFSA and IM(2o1)1(2o2)-TFSA were 0.4 V and 0.6 V versus Li/Li+, and their anodic limiting potentials were about 4.9 V and 5.2 V versus Li/Li+, so the electrochemical window were 4.5 V and 4.6 V respectively. The cathodic limiting potentials, anodic limiting potentials and electrochemical windows of these ILs are listed in Table 4. As already reported, introducing one or more ether groups into the cations of quaternary ammonium and cyclic quaternary ammonium ILs could reduce the electrochemical stability [33], [34]. It could also be found that the electrochemical windows of ether-functionalized trialkylimidazolium ILs were slightly lower than the trialkylimidazolium ILs without ether group. Download : Download full-size image Fig. 3. Linear sweep voltammograms of IM(2o1)12TFSA and IM(2o1)1(2o2)TFSA at 25 °C. Working electrode: glassy carbon, counter electrode: Li, reference electrode: Li, scan rate: 10 mV s−1. Table 4. Cathodic and anodic limiting potentials (versus Li/Li+) and electrochemical windows of various ILs determined at 25 °C. ILs Cathodic limiting potential Anodic limiting potential Electrochemical window (V) E versus (Li/Li+)/V E versus (Li/Li+)/V IM112-TFSA 0.3 4.9 4.6 IM113-TFSA 0.3 4.9 4.6 IM114-TFSA 0.2 4.9 4.7 IM(2o1)12-TFSA 0.4 4.9 4.5 IM(2o2)12-TFSA 0.5 4.9 4.4 IM(2o1)21-TFSA 0.6 5.1 4.5 IM(2o2)21-TFSA 0.5 5.0 4.5 IM(2o1)1(2o2)-TFSA 0.6 5.2 4.6 IM(2o2)1(2o2)-TFSA 0.5 5.1 4.6 Working electrode: glassy carbon, counter electrode: Li, reference electrode: Li, scan rate: 10 mV s−1, cut-off current density: 0.2 mA cm−2.
https://doi.org/10.1016/j.jpowsour.2012.10.076_p3_10 | According to the cathodic limiting potentials of these trialkylimidazolium ILs, which were higher than 0 V versus Li/Li+, it was possible that their IL electrolytes with 0.6 mol kg−1 LiTFSA might not allow the deposition of lithium ion without additives. Nevertheless, as shown in Fig. 4(a–i), the lithium redox in these nine IL electrolytes which examined by cyclic voltammogram (CV) method at room temperature could be found obviously. Taking Fig. 4(a) as example, in the first cycle for the IM112-TFSA electrolyte, the deposition of lithium was at about −0.19 V vs. Li/Li+, and the anodic peak at about 0.34 V in the returning scan related to the dissolution of lithium. The lithium redox in this electrolyte might be caused by the formation of a passivation film on Ni electrode surface. A small cathodic peak at about 0.36 V which existed in the first cycle might be assigned to the electrochemical reduction of the IL electrolyte. The electrochemical reduction products could be assumed to be the generation of the passivation film on the Ni electrode. In addition, the cathodic peak current decreased in the rest cycles, so it could be understood that the passivation film generated in the first cycle also restrained the reduction of the IL electrolyte. Download : Download full-size image Fig. 4. Cyclic voltammograms of these IL electrolytes at 25 °C (−0.5 V–2.5 V versus Li/Li+). (a) IM112-TFSA electrolyte, (b) IM113-TFSA electrolyte, (c) IM114-TFSA electrolyte, (d) IM(2o1)12-TFSA electrolyte, (e) IM(2o2)12-TFSA electrolyte, (f) IM(2o1)21-TFSA electrolyte, (g) IM(2o2)21-TFSA electrolyte, (h) IM(2o1)1(2o2)-TFSA electrolyte, (i) IM(2o2)1(2o2)-TFSA electrolyte. Working electrode, Ni; counter electrode, Li; reference electrode, Li; scan rate, 10 mV s−1.
https://doi.org/10.1016/j.jpowsour.2012.10.076_p3_11 | For the three IL electrolytes based on the trialkylimidazolium IL without ether group (Fig. 4(a–c)), the anodic peaks of lithium decreased with the cycle, and the decreasing of peak for IM112-TFSA and IM114-TFSA electrolytes was severe. It could also be found that the cathodic peaks of lithium in IM113-TFSA and IM114-TFSA electrolytes did not decrease obviously with the cycles, while the lithium deposition in IM112-TFSA electrolyte was restricted clearly. For the six ether-functionalized trialkylimidazolium IL electrolytes, the lithium redox behaviors of IM(2o1)21-TFSA (Fig. 4(f)) and IM(2o2)21-TFSA (Fig. 4(g)) electrolytes were close to IM113-TFSA electrolyte, and the lithium redox behaviors of IM(2o2)12-TFSA (Fig. 4(e)), IM(2o1)1(2o2)-TFSA (Fig. 4(h)) and IM(2o2)1(2o2)-TFSA (Fig. 4(i)) electrolytes were better than IM113-TFSA electrolyte. It was interesting that the redox peaks of lithium in IM(2o1)12-TFSA electrolyte (Fig. 4(d)) did not change obviously after three cycles. In these nine IL electrolytes, the lithium redox peaks in IM(2o2)1(2o2)-TFSA electrolyte were almost overlapped during the five cycles, and this IL electrolyte showed the best lithium redox behavior. These results indicated that structure of cation of IL could affect the constitution of passivation film forming on the Ni electrode, which would also affect the deposition and dissolution of lithium in IL electrolyte, and the introducing of ether group into cation of IL might be benefit for the lithium redox behavior.
https://doi.org/10.1016/j.jpowsour.2012.10.076_p3_12 | Furthermore, one cathodic peak in the range from 0.8 V to 1.4 V versus Li/Li+ and one anodic peak in the range from 0.9 V to 1.2 V versus Li/Li+ could be found in the first cycle for the nine IL electrolytes, which might be caused by the reactions of the trace water or oxygen in IL electrolyte on Ni electrode, and these peaks disappeared or the peak currents decreased in the subsequent cycles because of the passivation film formed in the first cycle. These peaks provoked by the trace impurities, could also be found in some other IL electrolytes CV experimental results [22], [65].
https://doi.org/10.1016/j.jpowsour.2012.10.076_p3_14 | The chemical stabilities of these IL electrolytes against lithium metal and the interfacial characteristics between the Li metal electrode were investigated by the electrochemical impedance spectra (EIS) using the Li/IL electrolyte/Li symmetric cells. Fig. 5 illustrates the time dependence of impedance spectra for Li/IM(2o1)1(2o2)-TFSA electrolyte/Li symmetric cell under the open circuit conditions. The intercept with the real axis of the response at high frequency was assigned to electrolyte bulk resistance, and the diameter of the semicircle was related to the interfacial resistance (Ri) of the IL electrolyte/lithium metal, as explained in the literature [24], [66]. For the IM(2o1)1(2o2)-TFSA electrolyte, its bulk resistance was almost unchanged during the testing period of 10 days. The Ri firstly increased and then fluctuated from 0 to 11 h, and the Ri value retained about 320 Ω after one day. The cathodic limiting potential of IM(2o1)1(2o2)-TFSA was about 0.6 V versus Li/Li+, so it was highly possible that this IL electrolyte would continuously react with lithium metal. Fortunately, the Ri value only fluctuated a little from 1 day to 10 days and was stable at the level of 350 Ω, which could be seen in Fig. 6(d). This phenomenon might indicate that when the IL electrolyte reacted with lithium metal, a passivation layer could be produced in the meantime. The passivation layer restrained the reaction between the IL electrolyte and lithium metal, and a dynamic equilibrium state could be achieved after a period of time. Download : Download full-size image Fig. 5. Time evolution of the impedance response of a symmetrical Li/IM(2o1)1(2o2)-TFSA with 0.6 mol kg−1 LiTFSA electrolyte/Li cell: (a) from 0 to 11 h and (b) from 1 to 10 days. Download : Download full-size image Fig. 6. Time dependence of interfacial resistance of the lithium symmetrical cells using the IL electrolytes: (a), (c) from 0 to 11 h and (b), (d) from 1 to 10 days.
https://doi.org/10.1016/j.jpowsour.2012.10.076_p3_15 | Like IM(2o1)1(2o2)-TFSA electrolyte, the time dependence of interfacial resistance (Ri) for the rest eight IL electrolytes appeared in a similar manner, as shown in Fig. 6. For the three IL electrolytes based on the trialkylimidazolium IL without ether group, their interfacial resistance values were stable in the range from 700 Ω to 1100 Ω. For the ether-functionalized IL electrolytes, IM(2o2)12-TFSA and IM(2o2)1(2o2)-TFSA electrolytes showed a stable Ri higher than 1100 Ω, IM(2o1)21-TFSA and IM(2o2)21-TFSA electrolytes also had a stable Ri in the range of 700–1100 Ω, and IM(2o1)12-TFSA and IM(2o1)1(2o2)-TFSA electrolytes owned stable Ri lower than 400 Ω. According to the above results, it could be concluded that an approximately stable state between these IL electrolytes and lithium metal could be achieved after some time, due to a passivation layer forming on the lithium metal, and the introducing of ether group into cation of IL might also have an impact on the passivation layer between IL electrolyte and lithium metal.
https://doi.org/10.1016/j.jpowsour.2012.10.076_p3_17 | The charge–discharge (C–D) characteristics of Li/LiFePO4 cells using these nine trialkylimidazolium IL electrolytes without additive were examined at room temperature, and the cells were tested under the current rate of 0.1 C, as shown in Fig. 7. For instance, as seen in Fig. 7(a), the initial discharge capacity of the IM113-TFSA electrolyte was 126 mAh g−1, and the discharge capacity increased gradually with the cycle number, which could be result from the improved wettability of the IL electrolyte to the LiFePO4 cathode during the C–D processes. The discharge capacity was stable after 20 cycles, and stabilized at the level of 140 mAh g−1 till the 50th cycles. The discharge capacities of M112-TFSA and IM114-TFSA electrolytes stabilized at about 130 and 135 mAh g−1 respectively. For the six ether-functionalized trialkylimidazolium IL electrolytes (Fig. 7(b–c)), their discharge capacities also increased with cycle number and stabilized after some cycles. The stabilized discharge capacities were close to or higher than 140 mAh g−1, and IM(2o1)12-TFSA electrolyte delivered a highest capacity of 150 mAh g−1. Usually, lower viscosity of IL electrolyte benefits to its wettability to electrode. However, it was easy to find from Fig. 7, that the discharge capacities reached stable after the different cycle numbers for these IL electrolytes and the electrolyte with lower viscosity did not own the smaller cycle number. For example, for IM112-TFSA, IM113-TFSA and IM114-TFSA electrolytes, they had the similar behavior of the discharge capacity with the cycle, though the viscosities of the three IL electrolytes differed obviously. In the ether-functionalized IL electrolytes, the stable cycle numbers of IM(2o2)12-TFSA and IM(2o2)21-TFSA electrolytes were about 10, and the numbers of IM(2o1)21-TFSA and IM(2o1)1(2o2)-TFSA electrolytes were about 5. So, the wettability of IL electrolyte to electrode might be related with the structure of IL besides its viscosity [67], and functionalization of cation had a chance to improve the wettability of IL electrolyte. Download : Download full-size image Fig. 7. Cycling performances of Li/LiFePO4 cells using the IL electrolytes at 25 °C, charge–discharge current rate is 0.1 C.
https://doi.org/10.1016/j.jpowsour.2012.10.076_p3_18 | The rate properties of Li/LiFePO4 cells are shown in Fig. 8. During the charge–discharge tests, the cells charge/discharge at 0.1 C for 20 cycles to ensure the charge/discharge capacities reach stable, then the cells charge at 0.1 C and discharge at different current rates for 4 cycles each, and the discharge capacity is normalized on the basis of discharge capacity at 0.1 C rate, which is the value after the cycle performance of cell reach stability. It was obvious that the discharge capacity decreased with the increasing discharge rate. In the three IL electrolytes based on the trialkylimidazolium IL without ether group, IM113-TFSA electrolyte delivered slightly higher discharge capacity with the increasing discharge current rate which might be attributed to its lower viscosity and higher conductivity. However, it could be found that five ether-functionalized trialkylimidazolium IL electrolytes owned better rate properties than IM113-TFSA electrolyte, and the IM(2o1)1(2o2)-TFSA electrolyte possessed the best rate properties though its viscosity and conductivity showed no advantage compared to other IL electrolytes. It was possible that the rate property was also affected by some other factors, such as the interfacial characteristics at both the LiFePO4 cathode/electrolyte and lithium metal anode/electrolyte interfaces. As shown in Fig. 9, the discharge capacity of IM(2o1)1(2o2)-TFSA electrolyte at the current rate of 1.0 C was about 128 mAh g−1, which retained 90% of the capacity at the rate of 0.1 C, the capacity at 2.5 C rate was about 108 mAh g−1, which still retained 76% of the capacity at the rate of 0.1 C. The results of rate performance for the nine trialkylimidazolium IL electrolytes demonstrated that ether-functionalized cation could also improve the rate performance. Download : Download full-size image Fig. 8. Rate properties of Li/LiFePO4 cells using the IL electrolytes at 25 °C. Charge current rate is 0.1 C, and discharge current rates are 0.1, 0.2, 0.5, 1.0, 1.5, 2.0 C and 2.5 C. Download : Download full-size image Fig. 9. Charge–discharge curves of Li/LiFePO4 cells using IM(2o1)1(2o2)-TFSA IL electrolyte at different rates at 25 °C. Charge current rate is 0.1 C, and discharge current rates are 0.1, 0.2, 0.5, 1.0, 1.5, 2.0 C and 2.5 C.
https://doi.org/10.1016/j.jpowsour.2012.10.076_p4_2 | Six low-viscosity ether-functionalized ILs based on trialkylimidazolium cation with one or two ether groups and TFSA− anion were used as new electrolytes for lithium battery. Viscosity, conductivity, behavior of lithium redox, chemical stability against lithium metal, and charge–discharge characteristics of lithium battery, were investigated for these IL electrolytes and compared with the IL electrolytes based on three typical trialkylimidazolium ILs without ether group. Though the cathodic limiting potentials of the ILs were higher than 0 V versus Li/Li+, the lithium plating and stripping on Ni electrode could be observed in these IL electrolytes. These IL electrolytes showed good chemical stability against lithium metal owning to the formation of passivation layer. Introducing of ether group into trialkylimidazolium cation can be benefit for lithium redox behavior on Ni electrode, and affect passivation layer between IL electrolyte and lithium metal. Li/LiFePO4 cells using the ether-functionalized IL electrolytes without additive showed good battery performance, and IM(2o1)1(2o2)-TFSA electrolyte had better rate property.
https://doi.org/10.1016/j.jpowsour.2012.10.085_p1_2 | Lithium ion batteries have become an important part of the modern world, powering the portable electronics revolution [1], [2]. These systems generally work using the insertion and removal of lithium ions into host materials which drives an electrical current through an external circuit. During operation of the battery significant structural changes occur in the electrode materials which are extremely important in understanding the electrochemical observations. This knowledge can reveal the causes of cell failure and provide new directions of research to improve material performance. The collection of in situ diffraction patterns during electrochemical testing of such batteries is an elegant approach to obtain this information.
https://doi.org/10.1016/j.jpowsour.2012.10.085_p1_3 | In situ diffraction methods have been demonstrated extensively within the literature using X-ray scattering [3], [4], [5] and to a lesser extent with neutrons [6], [7], [8], [9], [10], [11], [12], [13]. In situ X-ray diffraction measurements are more commonly used because the equipment required is present in most laboratories or at synchrotron facilities and conventional cell designs and components can be readily modified. However, the following list identifies three important advantages which can be achieved using neutrons: • The determination of the locations and site occupancies of light elements such as Li in the presence of heavier species is possible. • The differences between transition metal elements (Fe, Ni, Co, Mn) of similar mass weight can be resolved. • The penetration depth is large, so an average pattern can be recorded for cells as large as those used within a conventional laptop.
https://doi.org/10.1016/j.jpowsour.2012.10.085_p1_4 | The difference between X-ray and neutron techniques is highlighted in Fig. 1 where the diffraction pattern of LiFePO4 using both methods is shown (calculated from database structural values using identical wavelengths for both). Whilst the peak positions are identical, the peak intensities are significantly different due to the different scattering of the two types of radiation from the individual elements.
https://doi.org/10.1016/j.jpowsour.2012.10.085_p1_6 | In neutron diffraction, neutrons interact directly with the nucleus of the atom, and the contribution to the diffracted intensity is different for each isotope. This results in the scattering length of each atom for neutrons not being dependent on the atomic number and, therefore, means that the technique is very appropriate to obtain accurate positions of elements commonly found in the battery such as Li (b = −1.9 fm) and D (b = 6.67 fm) or to distinguish between near neighbour elements in the periodic table such as a Mn (b = −3.73 fm), Fe (b = 9.45 fm) and Co (b = 2.49 fm). At the same time, the diffracted intensity shows less variation with wavelength and scattering angle compared to X-rays (see degradation of intensity for X-ray pattern in Fig. 1).
https://doi.org/10.1016/j.jpowsour.2012.10.085_p1_7 | However, a significant disadvantage when making neutron diffraction measurements is the very high incoherent scattering cross section of hydrogen which in many cases (especially in in situ battery cells) adds a significant background to the diffraction pattern and may lead to a complete masking of the Bragg reflections. For this reason, we must aim for H-free cells.
https://doi.org/10.1016/j.jpowsour.2012.10.085_p1_8 | The first report of an in situ neutron diffraction measurement of a lithium ion battery was by our research group in 1998 [8]. This was used effectively to study the charge and discharge reaction of LiMn2O4 [7]. However, this cell suffered from a problem in that the thick cathode layer meant that only very slow charge and discharge rates (<C/50) could be used to obtain reasonable electrochemical cycling data. This limited the electrochemical test to unrealistically slow charge and discharge rates and no kinetic information could be extracted out of the diffraction experiments. Also, from a practical point of view, charging at these slow rates does not well utilise the limited times available at neutron diffraction facilities. In 2008 Rosciano et al. [11] presented a new cell design. This design was later used to study LiNiO2, LiNi1/3Co1/3Mn1/3O2 and Li4Ti5O12 [9]. This is a novel design which exposes only the cathode to the neutron beam, resulting in simpler diffraction patterns. However, the cathode electrode is again very thick (∼5 mm) leading to similar problems to those observed in our own work.
https://doi.org/10.1016/j.jpowsour.2012.10.085_p1_9 | Recent publications in 2010 by Sharma et al. [13] and Rodriguez et al. [10] have demonstrated the use of commercial Li-ion batteries for neutron diffraction studies. These experiments have the advantage of being extremely industrially relevant and should operate with excellent electrochemical behaviour. However, the presence of large amounts of hydrogen in the cell have led to significant interference in the recorded patterns from high backgrounds. Recently work by Sharma et al. [12], [14], [15], [16], [17] has improved their technique by reducing the amount of hydrogen within the battery and has been used to study LiFePO4, MoS2 and Li5Ti4O12.
https://doi.org/10.1016/j.jpowsour.2012.10.085_p1_10 | This paper aims to show a new approach to fabricating a battery for in situ collection of diffraction patterns and demonstrate a proof of concept experiment studying a LiFePO4 electrode under charge and discharge.
https://doi.org/10.1016/j.jpowsour.2012.10.085_p2_3 | Conventional and hydrogen free electrodes were prepared: • Conventional: LiFePO4 electrodes were made with a 75:15:10 wt.% ratio of LiFePO4, carbon black and PVdF binder (Kynar) respectively, these components were suspended in N-Methyl-2-pyrrolidone (NMP) to form an ink which was spread across a piece of aluminium foil. The solvent was removed to form a solid layer adhered to the foil. This was then cut into appropriate sizes for testing. • Hydrogen free: The cathode films contained 75 wt.% of LiFePO4, 15 wt.% of Carbon (Super P) and 10 wt.% polytetrafluoroethylene (PTFE, Type: 6C–N, DuPont) binder. These components were combined dry using a pestle and mortar. The materials were pressed into a lump and rolled using a mill (Minimill, Durston) into a film approximately 60 μm thick. The resulting films were of random shapes with an area of a few centimetres each. These pieces were then tessellated onto pieces of aluminium mesh (TWP, 200 mesh) with the required electrode dimension such that little of the mesh beneath was visible. This was then pressed again using a rolling mill to adhere the film to the mesh. The mesh was then turned over and the process repeated so that both sides were coated in active material.
https://doi.org/10.1016/j.jpowsour.2012.10.085_p2_5 | Three different electrolytes were used in these experiments: • Conventional: A commercial electrolyte containing 1 M LiPF6 in a 1:1 mixture of Ethylene Carbonate (EC)/diethyl carbonate (DEC) supplied by Purelyte. • Deuterated: In house prepared 1 M LiPF6 in a 1:4 mixture of Ethylene Carbonate (EC)/dimethyl carbonate (DEC). The EC and PC were both supplied in the deuterated form from Qmx Laboratories. The EC and PC were first combined and left with molecular sieve for 48 h to reduce the levels of water impurities (Karl Fisher measurements showed that the water content was reduced to below 10 ppm). • Flourinated: In house prepared 1 M LiPF6 in methyldifluoroacetate (MFA, supplied by DAIKIN Chemical) which had been dried with molecular sieve for 48 h as above. (Karl Fisher measurements indicated similar water content was achieved as for the deuterated electrolytes).
https://doi.org/10.1016/j.jpowsour.2012.10.085_p2_7 | The battery stack is either housed in a quartz or aluminium tube as shown in Fig. 2b and c sealed at both ends using Swagelock joints. A cylindrical cell design was chosen to ensure that a constant pathlength and therefore a constant absorption was experienced by all neutrons exiting at all angles from the cell. These joints have PTFE ferrels so as to electronically insulate the central tube from each end piece. The ends of the Swagelock tubes are sealed using metal current collectors, one of which is copper and the other aluminium. These current collectors are metallic cylinders with an aperture where wires from the electrode stack can be inserted and contacted to using a grub screw. In the case where all conventional components were used, established “coffee bag” packaging and vacuum sealing technique was implemented [3]. Inside the main tube the wound cell is inserted as shown schematically in Fig. 2a. The electrode, separator (pre-soaked in electrolyte), lithium foil and a further piece of separator are placed on top of one another to form a stack which is rolled into a coil as shown in the top view cell interior schematic. This process can be thought of similar to how one prepares the cakes “swiss roll” or “chocolate log”. By using this approach thin electrodes (<70 μm) can be used to obtain high quality electrochemical performance and large sample masses (1–3 g) can be used to ensure high quality diffraction data. The large quantities of sample will ensure large count rates and short collection times. The Swagelok ends are then closed and the cell is ready for testing. This whole construction process was completed in an argon filled glove box (H2O, O2 < 1 ppm; Unilab from MBraun). Table 1 summarises the composition of the 4 cell designs prepared. Also shown in Table 1 is a comparison of the percentage of sample and hydrogen in the four battery configurations. The values were calculate based on approximations of the battery compositions and are not exact, but give a guide to the expected quantities. Download : Download full-size image Fig. 2. Images of the battery cell for in situ neutron diffraction measurement. a) A schematic of the battery cell. b) A photo of the diffraction setup sealed in aluminium tube (Cell 4). c) A photo of the cell design and placement on the diffraction instrument goniometer (Cell 2). Table 1. Summary of the cells prepared for testing and the approximate sample mass and hydrogen percentages for the various designs. Cell type Cathode Separator and electrolyte Anode Packaging Mass of LiFePO4 Mass % LiFePO4 Mass % H Atomic % LiFePO4 Atomic % H Cell 1 LiFePO4, Carbon, PVDF binder on Al foil Polypropylene soaked in conventional electrolyte Lithium metal Polypropylene/Aluminium coffee bag ∼1 g ∼13 ∼4.5 ∼5.4 ∼40 Cell 2 LiFePO4, Carbon, PTFE binder on Al Mesh Quartz glass fibre soaked in deuterated electrolyte Lithium metal Quartz glass tube ∼1 g ∼13 ∼0 ∼7 ∼0 Cell 3 LiFePO4, Carbon, PTFE binder on Al Mesh Quartz glass fibre soaked in flourinated electrolyte Lithium metal Quartz glass tube ∼1 g ∼13 ∼1.5 ∼7 ∼24 Cell 4 LiFePO4, Carbon, PTFE binder on Al Mesh Quartz glass fibre soaked in deuterated electrolyte Lithium metal Aluminium tube ∼1 g ∼13 ∼0 ∼7 ∼0
https://doi.org/10.1016/j.jpowsour.2012.10.085_p2_8 | Cell 1 was built using an all conventional construction, including the following hydrogen containing components; PVdF ((C2H2F2)n), EC (C3H4O3), DEC (C5H10O3), and Polypropylene ((C3H6)n). These contribute to substantial levels of hydrogen within the cell (indicated in Table 1) which will result in large incoherent scattering reducing the likelihood of obtaining high quality diffraction data. In Cells 2, 3 and 4 we used alternative components to reduce the amount of hydrogen. The PVdF binder was replaced by PTFE ((C2F4)n). The EC and DEC electrolytes are replaced by deuterated equivalents in Cells 2 and 4. In Cell 3 MFA (F2CHCO2CH3) electrolyte was used to reduce the hydrogen content.
https://doi.org/10.1016/j.jpowsour.2012.10.085_p2_10 | Some electrochemical testing was also performed using a standard “coffee bag” or pouch cell described previously [3]. Cells were assembled in an argon-filled glove box (H2O, O2 < 1 ppm; Unilab from MBraun). Lithium foil was used both as the counter and reference electrode in all cases. The cells were cycled galvanostatically at a range of different currents between 2.0 and 4.2 V vs. Li using a Digatron Battery cycler.
https://doi.org/10.1016/j.jpowsour.2012.10.085_p2_12 | The battery cells were mounted on the sample position of the neutron powder diffractometer MEREDIT at the Nuclear Physics Institute ASCR in Rez (Czech Republic) as shown on the Fig. 2c. All diffraction patterns were collected at room temperature using neutrons with wavelength of 1.46 Å extracted from the primary beam by mosaic copper monochromator (reflection 220). Angular range of patterns was between 4 and 144° 2θ with step of 0.08° 2θ and step delay controlled by monitor (constant neutron flux on sample for each step). Charging and discharging of the battery cell was performed between the collection of diffraction patterns at a rate of C/3 using a biologic SP240 potentiostat without removing the cell from the instrument.
https://doi.org/10.1016/j.jpowsour.2012.10.085_p3_3 | The electrochemical battery performance of cells constructed with the new components is compared with a standard battery in Fig. 3. The cells were built in the same formulations as Cells 1, 2 and 3, but in a standard “coffee bag” cell to reduce wastage of the expensive deuterated and fluorinated components. A flat charge and discharge plateau occurring around 3.45 V vs. Li consistent with LiFePO4 is seen in all three cases [18], [19]. Full discharge capacity of between 130 and 140 mA h g−1 is seen for all three cells. The cells were also tested at higher rates with the standard and hydrogen free batteries exhibiting a very similar performance with ∼100 mA h g−1 observed at a rate of 5 C. The cell constructed using fluorinated electrolyte showed only 80 mA h g−1 at 5 C which we speculate is due to a reduction in the ionic conductivity. This demonstrates that we can achieve the expected electrochemical behaviour using the reduced hydrogen components. Download : Download full-size image Fig. 3. Charge and discharge cycles at C/5 of LiFePO4 vs. Li for batteries fabricated using hydrogen free, reduced hydrogen and conventional components.
https://doi.org/10.1016/j.jpowsour.2012.10.085_p3_5 | The neutron diffraction pattern of the LiFePO4 powder used in the battery was first acquired to provide a baseline for comparison with in situ measurements. The measured and calculated diffraction patterns are shown in Fig. 4 along with the difference line indicating a good fit. The atomic positions obtained as a result of this refinement are shown in Table 2. The values correspond well with those previously reported for this material within the literature [3]. Download : Download full-size image Fig. 4. Measured (points) and calculated (line) diffraction patterns of pure LiFePO4 powder sealed within a Vanadium can. Small ticks represent Bragg positions and the lower line difference of measured and calculated patterns is shown. Table 2. Atomic parameters obtained from Rietveld refinement of neutron powder diffraction data of LiFePO4 powder (Diffraction pattern displayed in Fig. 4). Atom x y z 100 × Uiso (Å2) Li 0 0 0 2.85(48) Fe 0.2822(3) 0.25 0.9704(10) 0.82(7) P 0.0949(6) 0.25 0.4181(13) 0.43(12) O 0.0961(7) 0.25 0.7477(14) 1.01(12) O 0.4570(5) 0.25 0.2011(13) 0.62(13) O 0.1651(4) 0.0499(7) 0.2819(8) 0.50(7) S.G. Pnma, a = 10.3333(3) Å b = 6.0095(2) Å c = 4.6949(1) Å. χ2 = 1.77, Rb = 2.66%.
https://doi.org/10.1016/j.jpowsour.2012.10.085_p3_7 | The neutron diffraction pattern of Cell 1 which contained all conventional components was recorded. There was a large background on the pattern and no Bragg peaks could be resolved as expected due to the hydrogen content. We then recorded diffraction data for Cell 2 which contained all hydrogen free components housed within a quartz tube. A neutron diffraction pattern of the middle section of the cell containing the wound battery was recorded over 15 h to obtain improved statistics. Measured and calculated neutron diffraction patterns of the multiphase system present in Cell 2 are shown in Fig. 5. A significant background is seen as a result of the thick (1 mm) amorphous quartz glass housing. However, on top of this broad background the reflections from LiFePO4, Al and Li can be resolved. The results of the multiphase Rietveld refinement is summarised in Table 3. Refinement of the thermal parameters lead to very large errors in sigmas and, therefore, the sigma values were fixed to 0.6 (Å2). Close examination of the data shows that only a few of the most intense LiFePO4 peaks are significant enough to be useful in the refinement. However, refined lattice parameter and atomic positions are in good agreement with those refined for the pure LiFePO4 powder. Download : Download full-size image Fig. 5. Measured and refined neutron diffraction pattern of Cell 2 containing a full as constructed LiFePO4 vs. Li cell contained within a quartz tube. Small ticks represent Bragg positions and the lower line difference of measured and calculated patterns is shown. Table 3. Atomic parameters obtained for LiFePO4 from Rietveld refinement of neutron powder diffraction data recorded for Cell 2 in the discharged state (Diffraction pattern displayed in Fig. 5). Atom x y z 100 × Uiso (Å2) Li 0 0 0 0.6 Fe 0.2803(14) 0.25 1.0078(52) 0.6 P 0.0974(8) 0.25 0.4081(17) 0.6 O 0.0974(20) 0.25 0.7279(19) 0.6 O 0.4596(11) 0.25 0.1965(50) 0.6 O 0.1632(18) 0.0571(22) 0.2643(38) 0.6 S.G. Pnma, a = 10.3401(14) Å b = 6.0078(8) Å c = 4.6937(6) Å. Final χ2 = 1.52, Rb = 1.11%.
https://doi.org/10.1016/j.jpowsour.2012.10.085_p3_8 | A charging current (at a rate of C/3) was then applied to the cell; an initial voltage plateau at 3.6 V was seen until the cell had been charged to approximately 50% of full charge as shown in Fig. 6b. A further diffraction pattern was collected at this point. We then charged the cell fully using a constant current (C/3) constant voltage (potential hold at 4.2 V) and recorded a third pattern before finally discharging (C/3) the cell to 50% of full charge and recording a final pattern. The changes in the diffraction pattern as a function of the state of charge are shown in the colour map in Fig. 6a along with the voltage capacity profile recorded during this study. The most intense Bragg reflection for LiFePO4 is at approximately 37.5° (aT). The peak intensity of this gradually drops to background levels as the battery is charged and then on discharge reappears as expected (this is also true for the other intense peaks of LiFePO4 at 49.7 (cT) and 58.3 (fT) degrees). The inverse behaviour is seen for the intense peaks of FePO4 at 38.5(bH), 50.1 (dH) and 55 (eH) degrees. This is indicative of the growth of the FePO4 phase on charging and gradual disappearance on discharging. This is consistent with in situ X-ray results that have been published elsewhere [3] and shows that the cell design and new components allow for the cell to operate via the expected mechanism. In the electrochemical data (Fig. 6b) an unusual feature is seen on the discharge which was not seen in our small scale testing done in pouch cells. We believe this may be a result of redox reaction of an impurity affecting the discharge voltage. However, the behaviour is still reasonably consistent with that typically observed for LiFePO4. This is an important result as it indicates that both conventional electrochemical and structural behaviour can be expected from the battery materials assembled into a cell in this manner. Download : Download full-size image Fig. 6. Summary of diffraction and electrochemistry results for Cell 2. a) Colour map showing the diffraction intensity vs. the 2 theta angle as a function of the state of charge within the cell. b) Electrochemical behaviour recorded during in situ measurement (gravimetric capacity shown is cumulative passed from both charge and discharge currents). (For interpretation of the references to colour in this figure legend, the reader is referred to the web version of this article.)
https://doi.org/10.1016/j.jpowsour.2012.10.085_p3_9 | Refinements of the diffraction patterns recorded of the cell at various states of charge were also performed; a summary of these refinements are presented in Table 4 and Table 5. Refinements of the fresh, charged and half discharged cells were all successful and gave reasonable lattice parameters and phase fractions. Although we also recorded a pattern for the cell in the half charged state refinement was not possible as only half the collection time was used and the data was of insufficient quality (therefore, we only present this result in the colour map shown in Fig. 6a). The refined phase fractions of LiFePO4, FePO4, Li and Al for the charged, discharged and half discharged are shown in Fig. 7. These results show that the phase fractions of Li and Al stay almost constant throughout charge as expected. The phase fractions of LiFePO4 and FePO4 change as expected during charging with ∼40% LiFePO4 seen in the freshly prepared battery. In the half discharged case around 20% of each phase is observed consistent with the composition expected from the electrochemistry. In the fully charged battery∼40% FePO4 is seen and no LiFePO4 even though it was only possible to charge the battery to 90% of its theoretical capacity (which is a common result for this material) [3]. Table 4. Atomic parameters obtained for LiFePO4 and FePO4 from Rietveld refinement of neutron powder diffraction data recorded for Cell 2 in the half discharged state. Atom x y z 100 × Uiso (Å2) LiFePO4 Li 0 0 0 0.6 Fe 0.2845(45) 0.25 0.9966(122) 0.6 P 0.1065(80) 0.25 0.4186(167) 0.6 O 0.0930(78) 0.25 0.7013(164) 0.6 O 0.4485(77) 0.25 0.1911(186) 0.6 O 0.1669(124) 0.0619(166) 0.2626(224) 0.6 FePO4 Fe 0.2762(42) 0.25 0.9434(86) 0.6 P 0.0911(68) 0.25 0.4161(179) 0.6 O 0.1097(58) 0.25 0.7264(136) 0.6 O 0.4444(77) 0.25 0.1574(130) 0.6 O 0.1714(91) 0.0574(138) 0.2479(210) 0.6 For LiFePO4: S.G. Pnma, a = 10.3337(43) Å b = 5.9984(23) Å c = 4.6869(19) Å. For FePO4: S.G. Pnma, a = 9.8348(36) Å b = 5.7897(19) Å c = 4.7840(17) Å. Final χ2 = 1.57, Rb = 1.45%. Table 5. Atomic parameters obtained for FePO4 from Rietveld refinement of neutron powder diffraction data recorded for Cell 2 in the fully charged state. Atom x y z 100 × Uiso (Å2) Fe 0.2772(23) 0.25 0.9553(43) 0.6 P 0.0955(39) 0.25 0.4163(93) 0.6 O 0.1148(34) 0.25 0.7151(70) 0.6 O 0.4401(41) 0.25 0.1782(72) 0.6 O 0.1677(59) 0.0352(87) 0.2672(109) 0.6 S.G. Pnma, a = 9.8228(19) Å b = 5.7856(10) Å c = 4.7848(10) Å. Final χ2 = 1.77, Rb = 1.24%. Download : Download full-size image Fig. 7. The relative amounts of the phases LiFePO4, Li, Al, FePO4 calculated from refinements plotted as a function of charge passed.
https://doi.org/10.1016/j.jpowsour.2012.10.085_p3_10 | The neutron diffraction pattern of Cell 3, where the deuterated electrolytes were replaced with a fluorinated equivalent, was then recorded. This pattern was extremely poor and for the same collection time as used for Cell 2, no peaks were observed. This again proved that batteries containing high proportions of hydrogen are not suitable for the neutron diffraction. Whilst on a high intensity source we may be able to extract some useful data, it is believed that if possible the use of deuterated solvents is the best solution.
https://doi.org/10.1016/j.jpowsour.2012.10.085_p3_11 | To reduce the high background levels caused by the quartz tube we replaced it with an aluminium equivalent (Cell 4). The quartz was originally selected as our previous work in this field had focused on its use for the cell packaging [8]. Aluminium was felt to be a logical alternative due to it ubiquitous use in battery construction and low cost. The aluminium will not result in significant levels of incoherent scattering which means that the signal to noise ratio for the sample reflections should be much improved, though Bragg peaks of aluminium will be observed. Cell 4 was constructed using this concept and the Rietveld refinement of the diffraction pattern is shown in Fig. 8. In comparison with Cell 2 we observed the same phases and additional reflections from PTFE. The PTFE was also present in Cell 2 as it was used as a binder, however, in this cell we have a higher content as it was also used as a final layer of insulation to separate the lithium from the aluminium casing. A good agreement between the calculated and experimental patterns was obtained with good fits easily observed even for peaks with a low intensity. The difference line shows several intensity mismatches on the aluminium reflections. The explanation for this is because the aluminium tube had a very strong complex (multi-directional) texture which is very difficult to refine. However, the Bragg reflections of the aluminium do not significantly influence or cover the important reflections of the other phases in the cell. The results from the refinement are shown in Table 6. The lattice parameters and atomic positions are in good agreement with those seen for the pure powder material. However, thermal parameters were not added to the refinement due to their large error sigmas. Much to our disappointment an instrumental issue occurred with our potentiostat during this trip to the diffraction facility and we were unable to demonstrate any in situ cycling of Cell 4. However, since only the housing has been changed the results should be identical. Download : Download full-size image Fig. 8. Measured (points) and calculated (line) neutron diffraction pattern of Cell 4 as constructed full LiFePO4 vs. Li cell sealed within an Aluminium tube. Small ticks represent Bragg reflections for each phase and the lower line is a difference pattern. Table 6. Atomic parameters obtained for LiFePO4 from Rietveld refinement of neutron powder diffraction data recorded for Cell 4 in the discharged state. Atom x y z 100 × Uiso (Å2) Li 0 0 0 2.85 Fe 0.2848(19) 0.25 0.9760(54) 0.82 P 0.0952(9) 0.25 0.4135(18) 0.43 O 0.0847(35) 0.25 0.7345(21) 1.01 O 0.4601(16) 0.25 0.2055(79) 0.62 O 0.1653(23) 0.0453(26) 0.3013(42) 0.50 S.G. Pnma, a = 10.3351(16) Å b = 6.0088(9) Å c = 4.6968(7) Å. χ2 = 7.19, Rb = 3.23%.
https://doi.org/10.1016/j.jpowsour.2012.10.085_p4_2 | We conclude that cells with good electrochemical performance can be prepared using hydrogen free components. The collected data from the cell contained within quartz could be used to monitor the phase change reaction occurring at the electrode and to obtain lattice parameters. To reduce the signal from the amorphous quartz tube we also try to use aluminium tube as a sealing material. These patterns could be used to refine lattice parameters and atomic coordinates with values comparable to those seen for the ex situ measurement of the same material.
https://doi.org/10.1016/j.jpowsour.2012.10.085_p5_2 | Several further improvements will be made to the cell design; we will reduce the thickness of the aluminium tube walls used to construct the cell, improve the electrolyte drying procedures and increase the size of the cell to increase the sample mass. The cell will then be used for scientific studies on materials performance using both the MEREDIT (reactor source) at the Nuclear Physics Institute ASCR and the POLARIS (spallation source) instrument at ISIS. POLARIS is a high intense, medium resolution powder diffractometer. The combination of the intense neutron flux with a large detector solid angle will allow collecting the in situ data from our electrochemical cell with short counting rates and, therefore, characterising electrode materials at high rates of charge and discharge.
https://doi.org/10.1016/j.jpowsour.2012.11.007_p1_2 | The effect of global warming, fluctuation of oil prices, dwindling resources of fossil fuels and revolution in the portable electronic devices have forced researchers to find alternative energy storage systems. Lithium-ion batteries, supercapacitors and fuel cells are considered strongly as major contenders for power source applications. Rechargeable lithium-ion batteries are extensively used in consumer electronic products including laptop computers, cellular phones, cameras, camcorders and medical devices [1], [2], [3], [4]. The state-of-the-art lithium ion batteries employ many variations in cell components and chemistries. Most of them use a graphitic carbon anode (negative electrode), a liquid electrolyte comprised of lithium salts dissolved in organic solvents, a microporous polymer separator and lithium intercalated transition-metal oxide cathode (positive electrode). The solid polymer electrolyte has several advantages over its liquid counterpart such high energy density, no-leakage of electrolyte and flexible geometry [5]. The pre-requisites of solid polymer electrolytes for lithium battery applications are (i) high ionic conductivity, (ii) good transference number,(iii) better interfacial property, (iv) good mechanical integrity and (v) appreciable thermal stability.
https://doi.org/10.1016/j.jpowsour.2012.11.007_p1_3 | Poly (ethylene oxide) as a host has been most extensively studied for battery applications. PEO chains adopt a helical conformation with all the C–O bonds in trans and the C–C bonds in either gauche or gauche minus configuration [5]. In this geometry, cations can be located in each turn of the helix and are coordinated by three ether oxygens. However, the basic structure of the host is retained for all sizes of anions. PEO is a good polymer electrolyte but suffer from poor mechanical strength and limited thermal resistance: these properties are required for safety and performance reasons, in addition to high ionic conductivity and a wide electrochemical stability window.
https://doi.org/10.1016/j.jpowsour.2012.11.007_p1_4 | The introduction of reinforcing particles has been first proposed by Weston and Steele [6] and in the recent years nanosized fillers have been preferred [7], [8], [9], [10]. Alternatively, fibres, nanofibres and whiskers have been employed, preferably of natural origin e.g. cellulose microfibrils [10] and cellulose whiskers [11], [12], [13]. In the present study, chitin was employed as novel inert filler in solid polymer electrolytes. Chitin is a long complex polysaccharide made up of repeating units of the disaccharide acetyl glucosamine. Chitin, poly (β-(1-4)-N-acetyl-d-glucosamine), is the most abundant biopolymer after cellulose [11]. Chitin occurs as ordered crystalline microfibrils and is useful in applications that require reinforcement and strength. Chitin is available in two allomorphs, namely, α and β forms, which can be differentiated by infrared, solid-state nuclear magnetic resonance (NMR), and X-ray diffraction (XRD) spectroscopy [12]. Chitin has low toxicity, biodegradability and antibacterial properties. It also possesses gel-forming properties and finds many applications. Chitin is used as an additive to thicken and stabilize foods and pharmaceuticals, acts as a binder in dyes, fabrics and adhesives. Industrial separation membranes and ionic exchange resins can be made from chitin, finally it has been used as a biosensor [11], [12], [13]. To the best of our knowledge; chitin has never before been investigated as filler in nanocomposite polymer electrolytes for battery applications.
https://doi.org/10.1016/j.jpowsour.2012.11.007_p1_5 | Recent studies indicate that membranes prepared by conventional solvent casting method lead to poor interfacial properties at the lithium/polymer electrolyte interface. Impurities, mostly the traces of solvent, are trapped in the high surface area, nanosized inert fillers in solvent-cast electrolytes, even after prolonged drying [14]. Hence, in the present study the hot press technique was employed for the preparation of nanocomposite polymer electrolytes.
https://doi.org/10.1016/j.jpowsour.2012.11.007_p2_2 | In order to remove the proteins, the chitin precursor was boiled and stirred with 5% aqueous solution of KOH. It was then washed with distilled water and dried and this procedure was repeated three times. The bleaching solution was prepared by dissolving 17 g of NaCl in 1 l of water with 0.3 m sodium acetate as buffer and the sample was bleached at 80 °C for 6 h. The bleaching solution was changed every 2 h. For further removal of residual proteins the chitin suspension was bleached in 5% KOH for 72 h, centrifuged at 3000 rpm for 20 min and hydrolysed with 3 N HCl under continuous stirring for 1.5 h. The suspension was dialysed in a dialyses bag for 24 h until its pH reached the value of 6 and further the pH of the suspension was adjusted to 3.5 with HCl. The dispersed viscous suspensions were treated ultrasonically and filtered to remove residual aggregates. The resulting nanochitin was refrigerated with sodium – azoture as a protectant against microorganisms. The prepared nanochitin particle size was found to be between 400 and 500 nm of length and diameter of 1 nm and its atomic force microscopy (AFM) picture is displayed in Fig. 1.
https://doi.org/10.1016/j.jpowsour.2012.11.007_p2_4 | PEO (Mw = 200,000, Sigma–Aldrich) and LiPF6 (Sigma–Aldrich) were dried under vacuum for 2 days at 50 and 60 °C, respectively. Polymeric membranes were prepared as follows. The composition of PEO, chitin and LiPF6 are shown in Table 1 and are denoted as samples S1–S5. In order to get a homogeneous polymeric membrane, appropriate amounts of PEO, LiPF6 and chitin were dissolved in acetonitrile, stirred for 6 h and casting the solute in Teflon sheet. The resulting mass was hot-pressed into films as described elsewhere [14].
https://doi.org/10.1016/j.jpowsour.2012.11.007_p2_6 | The films had an average thickness of 30–50 μm. This procedure yielded homogeneous and mechanically strong membranes, which were dried under vacuum at 50 °C for 24 h for further characterization. The ionic conductivity of the membranes sandwiched between two stainless steel blocking electrodes (area 1 cm2 diameter) was measured using an electrochemical impedance analyser (IM6-Bio Analytical Systems) in the 50 mHz to 100 kHz frequency range at various temperatures (0, 15, 30, 40, 50, 60 and 70 °C). The bulk resistance of the polymer electrolyte was found from the impedance spectrum. Thus, the ionic conductivity was calculated based on the equation [15]: where σ is the ionic conductivity, Rb the bulk resistance; ℓ and A are the thickness of the membrane and area of the specimen, respectively. Symmetric non-blocking cells of the type Li/NCPE/Li were assembled for compatibility studies and were investigated by studying the time dependence of the impedance of the systems under open circuit condition at 70 °C.
https://doi.org/10.1016/j.jpowsour.2012.11.007_p2_7 | The mechanical strength of the nanocomposite polymer electrolytes (NCPE)`s was determined using a tensile machine (Tinius Olsen) with a constant cross-head speed of 10 mm min−1. The sample was prepared exactly by following the instructions given by ASTM Standard D638. Temperature modulated Differential scanning calorimetry (TM-DSC) (Mettler Toledo, Switzerland) measurements were performed at a rate of 10 °C min−1 between −100 and +100 °C while TG-DTA (TA Instruments, USA) in the temperature range between 20 and 400 °C. Morphological study of the films was made by a scanning electron microscopy (SEM; Hitachi S-4700 FESEM) under a vacuum condition (10−1 Pa) after sputtering gold on one side of the films. X-ray diffraction (XRD) measurements were conducted on a Bruker D8 X-ray diffractometer with Cu-Kα radiation (λ = 1.54178 Å) at 50 kV and 250 mA with a scanning rate of 2° min−1. The LiFePO4/C cathode material was synthesised in the form of nanostructured powder through a mild hydrothermal procedure developed at Politecnico di Torino and described in details by Meligrana et al. [16]. The composite cathode was prepared in the form of a film (average thickness of about 70 μm) by blending 10 wt.% of poly (vinylidene fluoride) as the binder (SolvaySolef 6020) with 20 wt.% of acetylene black (Shawinigan Black AB50, Chevron Corp., USA) as the electronic conductivity enhancer and 70 wt.% of LiFePO4/C active material, thoroughly mixed in 1-methyl-2-pyrrolidone (NMP, Aldrich). The paste was coated by a doctor-blade process onto an aluminium foil current collector. After the complete evaporation of the NMP solvent by mild heating and progressive vacuum treatment for 24 h, electrode disks of 2.54 cm2 were punched out and dried under high vacuum at 130 °C for 5 h. The lithium polymer cell was fabricated by laminating the three components in sequence, i.e. a lithium metal anode foil, a layer of the NCPE membrane and the LiFePO4/C composite cathode film. The assembly was housed into a hermetically sealed test cell (model ECC-Std, http://el-cell.com/products/testcells/ecc-std, purchased from EL-Cell, Germany). All preparations were performed in an argon- filled glove box (MBraun Labstar, Germany) having a humidity content below 1 ppm.
https://doi.org/10.1016/j.jpowsour.2012.11.007_p2_8 | The characteristics and performances of the all-solid lithium polymer cell were investigated at 70 °C in terms of charge/discharge galvanostatic cycling by an Arbin Instrument Testing System model BT-2000, setting the cut off voltages to 2.50–4.00 V versus Li/Li+. The charge–discharge cycles were set at the same rate at C/5 (34 mA g−1) current rate.
https://doi.org/10.1016/j.jpowsour.2012.11.007_p3_2 | The typical SEM images of PEO + LiPF6 and PEO + chitin + LiPF6 (NCPE sample S3 made of 85% PEO + 10% chitin + 5% LiPF6) membranes obtained by hot pressing technique and are displayed in Fig. 2. According to Chu et al. [17] that the morphology of the electrolyte surface can be modified/tailored by the incorporation of both ionic salts and fillers. The SEM images of PEO + LiClO4 membranes given in Fig. 2(a) shows a smooth surface (with 5 wt.% LiClO4). SEM image of nanochitin-incorporated membrane (Fig. 2(b)) also shows a similar surface, which suggests sufficiently good miscibility of nanochitin with the polymer and lithium salt. The smooth morphology is attributed to cross-linking of polymer with both lithium ions and nanochitin. However, at high contents of nanochitin (about 17 wt.%), the membrane is seen to have a rough surface with an inhomogeneous morphology with islands of aggregated particles (Figure not given).
https://doi.org/10.1016/j.jpowsour.2012.11.007_p3_4 | Fig. 3 (a–d) displays the XRD pattern of PEO (a), chitin (b), polymer electrolyte (c), comprising PEO + LiPF6 and nanocomposite polymer electrolyte (NCPE) (d) composed of PEO + chitin + LiPF6 respectively. Upon incorporation of LiPF6 in the PEO host, (Fig. 3(c)), peaks corresponding to LiPF6 are not observed, indicating that the LiPF6 is completely dissolved. The crystallinity in the polymer originates from the ordering of poly ether side chains [17], [18]. Apparently from Fig. 3(a and d) the crystalline nature of PEO has been considerably reduced with the addition of chitin into the polymer matrix. Upon the addition of nanochitin and lithium salt in the polymer matrix, the crystallinity of the polymer has been significantly reduced and this reduction is attributed to the re-organisation of polymeric chains by the small inert particles present in nanocomposite electrolytes. This reorganization facilitates higher ionic conduction.
https://doi.org/10.1016/j.jpowsour.2012.11.007_p3_6 | The TG-DTA traces of PEO, samples S1 (95% PEO + 5% LiPF6) and S3 (85% PEO + 10% chitin + 5% LiPF6) are shown in Fig. 4(a and b). Generally the heating process brings a lot of changes in the nanocomposite electrolytes, finally leaving behind inert residues. A weight loss of around 3% has been observed around 50 °C and is attributed to the removal of moisture absorbed at the time of loading the sample. An irreversible degradation of PEO starts at around 190 °C [19]. The degradation of PEO + LiPF6 starts around at 210 °C whereas that of PEO + LiPF6 + chitin starts at 290 °C. The enhanced thermal stability of chitin-added nanocomposite electrolytes may be attributed to the intercalation/exfoliation of the polymer matrix with inert particles, which resulted in a strong barrier effect preventing from the thermal degradation to a certain extent and this observation is an indication of the fact that PEO + LiPF6 + chitin is stable up to a temperature of 275 °C in nitrogen atmosphere [19].
https://doi.org/10.1016/j.jpowsour.2012.11.007_p3_8 | Fig. 5 depicts the DSC traces for the samples S1 and S3. In the present study, DSC measurements were performed in the temperature range of −100 °C to 100 °C. The sample S1 (without chitin) showed a glass transition temperature at −72 °C, and the melting point at 55 °C whereas nanochitin-incorporated sample S3 showed a heat inflection at higher temperature with an increase of about 9 °C (i.e. −63 °C) and a slightly higher melting point, Tm. The addition of chitin fillers has a small effect on the Tg which may be associated with two counteracting phenomena, i.e. PEO amorphization by lithium salt which weakly decrease the Tg value and chitin/PEO interactions which may increase the Tg value. The increase in Tg value by the addition of chitin could be attributed to the interaction between the acidic hydrogen of amide group of the chitin chain and the oxygen of the amorphous ethylene oxide (–EO–) repeating units which creates the effect similar to hydrogen bonding. This in turn reduces the segmental mobility of the amorphous PEO chains (a kind of physical cross-linking of amorphous –EO– chains) thus resulting in an increase in the Tg value. As the degree of crystallinity is not modified upon addition of chitin, the invariance of Tg may be related to the predominant effect of chitin/PEO interactions compared to lithium ion/PEO interactions [20].
https://doi.org/10.1016/j.jpowsour.2012.11.007_p3_10 | In order to quantify the mechanical strength, the stress–strain property has been measured and the results are shown in Fig. 6. The stress–strain behaviour gives fundamental information about the load vs. deformation characteristics of polymer composites. In Fig. 6 two distinct regions are evidenced: the initial linear region reflects the elastic characteristics and the non-linear region shows the plastic deformation. The tensile strength of the sample S3 (85% PEO + 10% chitin + 5% LiPF6) has been increased from 1.9 MPa to 2.6 MPa with an addition of 10 wt.% of chitin in to the polymer matrix. Further addition of nanochitin also increases its modulus value from 2.6 MPa to 3.3 MPa. But the overall elongation at break was reduced from 22% (S1) to 12% (S5) [21]. Indeed an optimum elongation at break was observed for sample S3. At higher concentrations of nanochitin the tensile strength decreases as a result of aggregation of nanochitin particles which in turn non homogeneously dissipate the applied stress through the membrane.
https://doi.org/10.1016/j.jpowsour.2012.11.007_p3_12 | The variation of ionic conductivity as a function of inverse of temperature is depicted in Fig. 7 for various concentrations of nanochitin. It can be seen from Fig. 7 that the ionic conductivity increases with the increase in temperature. All the curves show a slow and continuous change in the slope up to around 60 °C, beyond which there is a remarkable change in slope, reflecting the well-known transition from the crystalline to the amorphous phase of PEO. This transition contributes to an increase in ionic conductivity which clearly illustrates that incorporation of nanochitin enhances the ionic conductivity up to one order magnitude. These results are in accordance with those reported on PEO-based polymer electrolytes with SiO2–lithium imide anion systems [22], [23], [24].
https://doi.org/10.1016/j.jpowsour.2012.11.007_p3_14 | According to Wieckzorek et al. [25] the Lewis base reactions between the filler surface and the PEO segments may induce structural modifications in the polymer matrix. The Lewis acid character of the added ceramics (γ-Al2O3) would compete with the Lewis acid character of the lithium cations for the formation of complexes with the PEO chains. In the present study, chitin would act as cross-linking centres for the PEO segments, which lowers the polymer chain reorganization tendency, thus promoting an overall stiffness to the structure. However, the resulting structure provides Li+-conducting pathways at the filler surface and enhances ionic transport [26].
https://doi.org/10.1016/j.jpowsour.2012.11.007_p3_15 | The solid polymer electrolyte–lithium interface plays a vital role in the electrochemical behaviour of the lithium-polymer cells [27]. Fig. 8(a) shows the variation of the interfacial resistance as a function of time for the symmetric cells Li/NCPE/Li at 70 °C. The interfacial properties of lithium metal anode in contact with the electrolyte are critical in practical applications. The interfacial resistance values increase and decrease in an irregular manner. This may be attributed by assuming that the morphology of the passivation films changes with time and finally acquire a non-compact, possibly porous structure [28]. However, the values of the interfacial resistance of chitin-added samples are substantially lower than that of the filler-free samples. Furthermore, the interfacial resistance remained stable over long periods of storage (240 h). The considerable decrease in the interfacial resistance of chitin-added membranes may be attributed to the formation of a chitin–chitin three-dimensional network [29], [30], [31]. (Fig. 8(b)) which may minimize the area of the lithium metal anode exposed to polymer and thus reduce the passivation process.
https://doi.org/10.1016/j.jpowsour.2012.11.007_p3_17 | High ionic conductivity and stable interfacial properties are some of the desirable properties for battery applications; hence, we have selected the NCPE (S3) membrane for further electrochemical characterization. A laboratory scale truly solid lithium cell was assembled, by combining a lithium metal anode with a LiFePO4/C cathode and using the NCPE (PEO + chitin + LiPF6) as the all-solid electrolyte, and tested in order to evaluate the capability of the electrolyte to perform in a real battery configuration. Its electrochemical behaviour was investigated by means of galvanostatic charge/discharge cycling performed at 70 °C. Lithium iron phosphate (LiFePO4), belonging to the olivine type compounds, was selected as cathode material because it exhibits a high theoretical capacity and a flat charge/discharge profile. Additionally, the cost effectiveness, environmental and safety returns (high abuse tolerance), thermal stability at fully charged state, and reasonably good cyclability have made LiFePO4 as one of the most attractive cathode materials for rechargeable Li-based batteries.
https://doi.org/10.1016/j.jpowsour.2012.11.007_p3_18 | The typical charge and discharge (voltage vs. time) profiles obtained at 70 °C between 3.0 and 3.6 V vs. Li/Li+ at C/5 – rate is shown in Fig. 9(a). The polymer cell showed voltage plateau at 3.45 V. It can be seen from the figure that the charge and discharge plateaus are highly reproducible and well defined. Fig. 9(b) shows the resulting plot of specific capacity vs. cycle number at C/5 rate (about 0.15 mA with respect to a LiFePO4 active mass of about 4 mg). In the initial charge process, the specific capacity approaches almost full capacity, which rapidly reduces to about 155 mA h g−1 and, then, remains almost stable after the 10th cycle. The cell delivers an initial specific discharge capacity of about 150 mA h g−1 with a reasonable capacity retention. Even after 60 cycles the cell delivers a specific capacity of 146 mA h g−1. A similar observation has been reported by Appetecchi et al. [32] where the authors reported the cycling behaviour of PEO/LiCF3SO3/SiO2-based NCPE at 90 °C. However, the above system exhibited a fade in capacity of about 0.3 mA h g−1 per cycle, while our cell exhibits better cycling performance demonstrating a capacity fading of less than 0.1 mA h g−1 per cycle which accounts for a negligible degradation of all the components of the polymer cell. Thus, the cell operates with the expected voltage profile delivering a high fraction of the theoretical capacity. The coulombic efficiency is also found to be higher than 98%. The performance of this cell indicates a good interfacial contact between electrodes and polymer electrolyte, charge transport between electrodes and electrolyte of the cell.
https://doi.org/10.1016/j.jpowsour.2012.11.007_p4_2 | Nanochitin-incorporated poly (ethylene oxide) based electrolytes were prepared for the first time and their both physical and electrochemical properties have been analysed. The lithium cell comprising Li/NCPE/LiFePO4 has exhibited high discharge capacity than those reported earlier at a low temperature. The results here discussed, although preliminary, demonstrate the feasibility of the nanochitin incorporated PEO-based membrane as an innovative electrolyte which guarantees for an all-solid-state lithium-polymer battery at elevated temperature applications.
https://doi.org/10.1016/j.jpowsour.2012.11.017_p1_2 | Lithium ion batteries are used today in all the popular portable electronic devices, e.g. mobile phones, laptops, and others, thanks to the high energy content compared to any other electrochemical energy storage device. Commonly a lithium ion cell is constituted by a graphite anode, a lithium metal oxide cathode and a separator soaked with a liquid solution of a lithium salt (e.g., lithium-hexafluorophosphate, LiPF6) in an organic solvent mixture (e.g., EC–DMC mixture). This kind of batteries is light, compact and has an operational voltage averaging on 3.6 V, with an energy density that, according to the structure, ranges from 150 Wh kg−1 up to 250 Wh kg−1 [1], [2].
https://doi.org/10.1016/j.jpowsour.2012.11.017_p1_3 | A serious issue in lithium ion cell technology is safety. Electrodes and electrolytes are both hazard factors in Li-ion cells. In particular the use of graphite-based electrodes easily leads to the release upon cycling of gaseous products or even more dangerously to lithium plating on the electrode surface at high current regimes. Substitutes to graphite have been proposed (e.g. titanium oxide, TiO2) [3] and incorporated in advanced Li-ion cells [4]. However electrolytes are the most critical component for the control of safety of lithium batteries because of the high vapor pressure and the flammability of the LiPF6-organic carbonate solution electrolytes.
https://doi.org/10.1016/j.jpowsour.2012.11.017_p1_4 | One of the best ways to improve safety and reliability of the Li-ion battery electrolytes is the use of an emerging class of electrolytes based on ionic liquids ILs, namely, low temperature molten salts. Typically, ILs are formed by the combination of a weakly interacting, large cation and a flexible anion. ILs are non-volatile, non-flammable, highly conductive, environmentally compatible and can safely operate in a wide temperature range. This unique combination of favorable properties makes ILs very appealing materials for stable and safe electrolytes in lithium batteries [5], [6], [7], [8], [9], [10], [11], [12], [13], [14], [15], [16]. The substitution of the conventional flammable and volatile organic solutions with ILs is expected to greatly reduce the risk of thermal runaways and, eventually, fire accidents, thus drastically improving the overall safety of the cell. We recently proposed a novel ionic liquid (i.e. N-butyl-N-ethyl pyrrolidinium N,N-bis(trifluoromethanesulfonyl)imide, Py24TFSI) containing a suitable lithium salt (i.e. lithium bis(trifluoromethanesulfonyl)imide, LiTFSI) as advanced electrolyte for lithium batteries. This IL-based electrolyte offers a good compatibility with the lithium metal electrode, while maintaining high thermal stability and acceptable conductivity [17]. Very promising performances were also shown in terms of interface stability, cycle life, and rate capability when the Py24TFSI–LiTFSI solution was tested in lithium cells [18], [19]. We also prepared IL-containing polymer membranes by immobilizing a solution of LiTFSI in Py24TFSI mixed with other organic solvents, such as ethylene carbonate, propylene carbonate and dimethyl carbonate (EC, PC, and DMC), into a poly(vinylidenefluoride-co-hexafluoropropylene) (PVDF-HFP) matrix. These gel electrolytes showed promising electrochemical performances [20].
https://doi.org/10.1016/j.jpowsour.2012.11.017_p1_5 | Some interesting examples of mixing ionic liquids with aprotic organic solvents to form hybrid electrolytes have been proposed in literature [21], [22], [23], [24], [25]. As an example Guerfi et al. [21] observed that by mixing 1 M LiPF6 in ethylene carbonate and diethyl carbonate with 1-ethyl-3-methylimidazolium bis(trifluoromethanesulfonyl)imide ionic liquid it is possible to improve the safety without compromising performances. They observed that electrolytes containing 30–40% of IL offer the best compromise between viscosity and ionic conductivity.
https://doi.org/10.1016/j.jpowsour.2012.11.017_p1_6 | In this work we report the characterization of mixed liquid electrolytes made by large addition of an ionic liquid, i.e. Py14TFSI, to commercial electrolytes containing a lithium salt dissolved in carbonate-based (ethylene carbonate, dimethyl carbonate and diethyl carbonate) solutions, i.e. 1 M LiPF6 in EC:DMC 1:1 wt/wt and in EC:DMC:DEC 1:1:1 wt/wt, as well as the performances of lithium half-cells and complete Li-ion cells made with these new electrolytes.
https://doi.org/10.1016/j.jpowsour.2012.11.017_p2_2 | The electrolyte solutions were prepared by mixing different amounts (30% wt. and 50% wt.) of Py14TFSI (Solvionic) to both the carbonate-based solutions, i.e. EC:DMC 1:1 wt/wt, 1 M LiPF6 and EC:DEC:DMC 1:1 wt/wt, 1 M LiPF6, LP30 and LP71 respectively (Merck products). Both IL and the commercial battery grade electrolytes (i.e. LP30 and LP71) were used as provided. Details on the composition of the studied samples, i.e. the four mixture electrolytes as well as the pure LP30 and LP71, are summarized in Table 1.
https://doi.org/10.1016/j.jpowsour.2012.11.017_p2_4 | The water content of the ionic liquid was confirmed to be less than 20 ppm according to a standard Karl Fischer titration method (Metrohm KF 831 Coulometer), being this value acceptable for a Li-ion battery grade electrolyte solution [26].
https://doi.org/10.1016/j.jpowsour.2012.11.017_p2_6 | The ionic conductivity measurements were carried by AC impedance spectroscopy, dipping in the solutions a test cell with platinized platinum blocking electrodes and known cell constant (Amel product). All the measurements were performed in the temperature range from 10 °C to 60 °C. Before each measurement cells were kept at constant temperature for 1 day ca. to reach thermal equilibration.
https://doi.org/10.1016/j.jpowsour.2012.11.017_p2_7 | The thermal stability of the solutions was investigated by flammability tests. Few drops of the samples were placed on a watch glass and exposed to a burner for 3 s to allow ignition. The time required to extinguish the flame was recorded and normalized against liquid mass to evaluate the self-extinguish time (SET) in s g−1 [22].
https://doi.org/10.1016/j.jpowsour.2012.11.017_p2_8 | Cyclic cathodic voltammetry measurements and linear anodic scans were performed to evaluate the electrochemical stability window of all the solutions. Measurements were carried out by using home-made, “T-type” polyethylene cells with “SuperP” carbon (MMM Belgium) casted on copper or aluminum as working electrode and two lithium foils (Chemetall) as counter and reference electrodes. Cell was scanned in the 3.0–0 V (cathodic scan) and 3.0–6.0 V (anodic scan) voltage ranges at a scan rate of 0.2 mV s−1 by using a VMP Biologic-Science Instruments [27], [28], [29].
https://doi.org/10.1016/j.jpowsour.2012.11.017_p2_9 | The cells for galvanostatic tests were assembled by coupling a lithium metal foil anode with a LiFePO4 cathode (LFP), using the selected solution soaked in a Whatman™ separator as electrolyte. The same electrolytes were also tested in a different cell configuration by coupling a lithium foil and a Li4Ti5O12 electrode (LTO). The electrodes were prepared by doctor-blade deposition on aluminum substrate of a slurry formed of 80% active material (LiFePO4 kindly provided by Dr. Margret Wohlfahrt-Mehrens of ZSW, Ulm, Germany, or Li4Ti5O12 Altairnano product), 10% PVDF 6020 Solvay Solef (binder) and 10% SP carbon. All the tested electrodes, SuperP-, LFP- or LTO-based, were all casted in air and dried at 100 °C in a vacuum oven overnight (p ∼0.1–1 mbar); the electrode film was then punched in 10 mm diameter round disks: the latter were dried under vacuum (<10−2 mbar) for 3–6 h at 110 °C and then stored directly into an Ar-filled glove box without further exposition with air. “T-type” cell hardware was used to perform these electrochemical tests on lithium half-cells and Li-ion cells.
https://doi.org/10.1016/j.jpowsour.2012.11.017_p2_10 | The LFP or LTO lithium cells were tested by galvanostatic cycling in a 2.2–4.5 V and in a 1.0–2.5 V voltage ranges, respectively, by using a Maccor Series 4000 Battery Test System. All cells were cycled at C/5 rate (1 C current being 0.223 A g−1 cm−2 with respect to Li4Ti5O12 active mass and 0.217 A g−1 cm−2 with respect to LiFePO4 active mass). The performance of each cell was evaluated in terms of specific capacity, charge/discharge efficiency and cycle life.
https://doi.org/10.1016/j.jpowsour.2012.11.017_p2_11 | A lithium-ion cell was assembled by coupling a Li4Ti5O12 anode with a LiFePO4 cathode with a selected electrolyte solution, i.e. LP30/Py14TFSI 70/30 wt/wt., soaked in a Whatman™ separator. The complete Li-ion cell was tested by galvanostatic cycling in a 0.2–2.3 V voltage range at C/5 rate (1 C current being 0.223 A g−1 cm−2 with respect to Li4Ti5O12 active mass). The cell was anode-limited and the positive to negative electrodes weights ratio was P/N = 1.5.
https://doi.org/10.1016/j.jpowsour.2012.11.017_p3_2 | The Arrhenius plots of the LP30-based and the LP71-based solutions are shown in Fig. 1a and b compared to the pure Py14TFSI ionic liquid. The conductivity of the ionic liquid ranges between 10−3 and 10−2 S cm−1 in the entire temperature range i.e. from 15 °C to 60 °C: this value is suitable for lithium-ion battery applications [30]. The addition of the ionic liquid to the commercial electrolyte solutions does not reduce the overall ionic conductivity neither for LP30 nor for LP71. In fact, although the large added amounts of ionic liquid (30–50%), the conductivity values of the mixtures are very similar to the LP30 or LP71 pure solutions and approximately 5 times larger in comparison to the IL. Slightly higher conductivity values are obtained in the case of LP30-based solutions, with respect to LP71-based electrolytes.
https://doi.org/10.1016/j.jpowsour.2012.11.017_p3_4 | The electrochemical stability windows of all the investigated solutions are reported in Fig. 2a and b. These plots were built by adding the experimental results obtained in cathodic cyclic voltammetry and anodic linear sweep voltammetry tests [31]. Only the first anodic and cathodic scans are here reported. The steady current–voltage response of the SuperP carbon electrodes shows that the addition of the ionic liquid slightly improves the stability window of all the mixed solutions.
https://doi.org/10.1016/j.jpowsour.2012.11.017_p3_6 | To be noticed that pure IL shows the highest stability at high voltage. The pre-decomposition peaks that are observed in pure alkylcarbonates solutions at about 4.6 V for LP71 and 4.8 V for LP30 (see Fig. 2a and b), are absent in all the mixed electrolytes and the current drift is slightly shifted toward higher voltage.
https://doi.org/10.1016/j.jpowsour.2012.11.017_p3_7 | It is interesting to observe that the typical poor cathodic stability of conventional imidazolium-based ILs [7] are partially overcome by the choice of a suitable pyrrolidinium cation having no highly acidic protons. Indeed, the small current drift observed around 1.5 V vs. Li+/Li for pure Py14TFSI decreases in subsequent cathodic cycles (here not reported): it is likely due to a multi-step decomposition process, resulting in the formation of a protective passivation film [18], [19], [20], [21], [22], [23], [24], [25], [26], [27], [28], [29]. Therefore, due to the occurrence of a solid–electrolyte interface film (SEI), we conclude that the cathodic stability of Py14TFSI can be kinetically extended well below 1.5 V. This occurs also on the IL-carbonate mixture electrolytes (see Fig. 2c–f) due to the formation of the stable film typically observed on EC-based electrolytes. In fact the stable passivation of the electrodes upon reduction is nicely confirmed by the CV cycles besides the first discharges. The charge irreversibly consumed in the first discharges below 1.5 V (but mainly at 0.7–0.8 V) is not observed in the subsequent cycles for all the studied electrolytes. It is to be noted that Appetecchi et al. [8] observed that the pure Py14TFSI ionic liquid is more stable cathodically than our results. In particular the small drift current observed at a potential of approximately 1.5 V vs. Li+/Li is not observed by Appetecchi and co-workers [8]. However the experimental conditions are different and therefore the corresponding experimental results are not easily comparable [7], [8]. We determined the stability windows by using carbonaceous working electrodes (superP carbon versus lithium metal) and Li metal as reference electrode. These working electrodes are made with high surface area non graphitic carbon nanoparticles in order to enhance any parasitic decomposition due to electrolyte degradation. The parasitic decomposition reactions were also enhanced by using a slow scan rate (0.2 mV s−1). In literature similar tests are usually done using platinum or glassy carbon flat working electrodes versus carbon paper (and Ag inert reference electrodes) with fast scan rates (e.g. 5–10 mV s−1) thus minimizing any electroactive process [7], [8]. In this view our tests are much severe with respect to the literature.
https://doi.org/10.1016/j.jpowsour.2012.11.017_p3_8 | The addition of the IL to the standard electrolytes results in large improvements of the response to flammability tests (see Fig. 3; results for the LP71-cases are very similar and are therefore omitted to avoid redundancy). When exposed to a free flame the LP30 electrolyte still burns after 20 s whereas the flame on samples containing 30% in weight of the ionic liquid extinguished within 20 s (Fig. 3h) and within 15 s in the case of samples containing 50% in weight of ionic liquid. Details on flammability test and the estimated values of the self extinguish time for the LP30-based solutions are summarized in Table 2. Briefly, by increasing the amount of ionic liquid in the sample, the self-extinguishing time (SET, i.e. the flame extinguish time normalized to the weight of the samples) strongly decreases, thus highly improving safety. This effect is expected as pure Py14TFSI is non-flammable.
https://doi.org/10.1016/j.jpowsour.2012.11.017_p3_11 | The four mixed electrolytes have been galvanostatically tested in lithium cells vs. LiFePO4 and compared with benchmark cells assembled with pure LP30 and LP71 electrolytes. The charge/discharge voltage profiles (1st and 40th cycles) are reported in Fig. 4a and b for the LP30-based and LP71-based electrolytes, respectively. The specific capacity plots vs. cycle number are reported for the first forty cycles in Fig. 5a and b for the LP30-based and LP71-based electrolytes, respectively. The addition of the ionic liquid to both the standard electrolytes, i.e. LP30 and LP71, apparently does not affect the performances of the electrode active material in terms of specific capacity, reversibility and cyclability. In particular the electrolytes LP30/Py14TFSI 70/30 wt/wt and LP71/Py14TFSI 70/30 wt/wt show negligible differences in performances with respect to the pure alkylcarbonate electrolytes. Only in the case of LP71/Py14TFSI 50/50 wt/wt a clear decrease of the cycled specific capacity is observed from the first cycle (−23% specific capacity in the first cycle compared to pure LP71 with a capacity retention of 83% at cycle 40 to be compared to 69% for pure LP71). This experimental evidence, that has been confirmed in triplicate, suggests that at such high concentration of IL the nature of the alkylcarbonate mixture plays a key role in the stabilization/destabilization of the electrode–electrolyte interphase, even at potentials well within the stability window of the electrolyte mixture.
https://doi.org/10.1016/j.jpowsour.2012.11.017_p3_14 | A similar study has been also performed for all the four mixed electrolytes in lithium cells vs. Li4Ti5O12. Galvanostatic cycling has been performed, in comparison with benchmark cells assembled with pure LP30 and LP71 electrolytes. The charge/discharge voltage profiles (1st and 40th cycles) are reported in Fig. 6a and b for the LP30-based and LP71-based electrolytes, respectively. The specific capacity vs. cycle number is reported, for the first forty cycles, in Fig. 7a and b for the LP30-based and LP71-based electrolytes, respectively. Also the galvanostatic tests in lithium cells vs. lithium titanate confirm that the addition of the ionic liquid to both the standard solutions, i.e. LP30 and LP71 does not affect the performances in terms of specific capacity, reversibility and cyclability. Similarly to the LiFePO4 case, a remarkable worsening of the performances is observed in the case of LP71/Py14TFSI 50/50 wt/wt electrolyte. This effect has been confirmed by testing three different batches of the same electrolyte. This evidence supports the above mentioned hypothesis: the nature of the alkylcarbonate mixture, and in particular the presence of DEC, strongly affect the interphase stability at high concentration of IL.
https://doi.org/10.1016/j.jpowsour.2012.11.017_p3_17 | For a deeper understanding of this aspect, further investigations such as in-situ XRD analysis and ex-situ Raman IR spectroscopic characterization are currently in progress in order to elucidate structural features of the solid electrolyte interphases under working conditions, as well as to define the molecular interactions among the various components of the mixture electrolytes. The results of this study will be reported in a future publication.
https://doi.org/10.1016/j.jpowsour.2012.11.017_p3_18 | With reference to Fig. 4, Fig. 6a and b, it`s remarkable that the voltage hysteresis in the firsts cycles between charge and discharge is only marginally affected for both LFP and LTO lithium cells when passing from 30 to 50 wt.% of the ionic liquid. An estimation of the voltage hysteresis (ΔV, calculated as the difference between the voltage related to the charge plateau and that related to the discharge one) is reported for the 1st, the 5th and the 40th cycles of all the 12 cells in the Supplementary material (Tables A and B); demonstrating that the increase of ΔV in the first cycles is limited to less than 20 mV with the addition of the IL. After 40 cycles the voltage hysteresis grows in all cases: in the case of the LTO cells the growth is apparently more limited in respect to the LFP cells.
https://doi.org/10.1016/j.jpowsour.2012.11.017_p3_19 | To be noticed that specific capacities achieved for the investigated cells are always slightly lower than the theoretical values (assumed to be 170 mAh g−1 for LiFePO4 and 175 mAh g−1 for Li4Ti5O12), including the case of cells adopting pure LP30 and LP71 reference electrolytes. Being the scope of the present paper a comparative investigation of different electrolyte compositions, the issue of absolute cell performance is beyond the scope of this work.
https://doi.org/10.1016/j.jpowsour.2012.11.017_p3_20 | Applicability of IL-added solutions was also confirmed by cycling a complete lithium-ion cell. The studied Li-ion cell has been assembled by coupling the LiFePO4 cathode and the Li4Ti5O12 anode and one of the mixed electrolyte. Among those investigated, mixtures containing 30 wt.% of IL appeared the best choice, showing capacity values in lithium metal cells comparable, or even better, than the pure, IL-free electrolyte. Thus, LP30/Py14TFSI 70/30 wt/wt was selected, based on its enhanced conductivity with respect to LP71/Py14TFSI 70/30 wt/wt. The origin of this superior behavior is rooted in the fundamental chemistry that drives the changes of the conductivities, variation of the stability windows and ability to sustain galvanostatic cycling, and it is beyond the scope of this paper. The voltage profiles vs. the specific capacity of first and tenth cycles of the assembled lithium-ion cell is shown in Fig. 8.
https://doi.org/10.1016/j.jpowsour.2012.11.017_p3_22 | This final test has been carried out in order to demonstrate the ability of these electrolytes to be successfully used in complete Li-ion cells thus drastically increasing the safety of the overall device.
https://doi.org/10.1016/j.jpowsour.2012.11.017_p4_2 | Four electrolytes for Li-ion cells have been developed by adding large amounts (up to 50 wt.%) of an ionic liquid, i.e. N-butyl-N-methylpyrrolidinium bis(trifluoromethanesulfonyl)imide (Py14TFSI) to conventional alkylcarbonate-based electrolyte solutions (LP30 and LP71). The mixed electrolytes show conductivity values comparable to the pure carbonate-based electrolyte solutions, improved electrochemical stability windows and a large reduction of the SET when exposed to a free flame. With the exception of the LP71/Py14TFSI 50/50 wt/wt mixture, the mixed IL-carbonate electrolytes show good performances in lithium cells vs. LTO and LFP.
https://doi.org/10.1016/j.jpowsour.2012.11.044_p1_2 | The lithium ion battery technology is established as the primary energy source in electric vehicle or hybrid electric vehicle applications due to its high energy density, light weight, low self-discharge and other features [1]. At present, a phospho-olivine compound, lithium iron phosphate (LiFePO4) [2], has proven to be one of the leading candidates as the positive electrode material for hybrid and electric vehicle applications. LiFePO4 is environmentally benign, highly stable, and inexpensive with a high capacity and operating voltage. A pertinent problem that has been observed in lithium based batteries is that of thermal runaway. Especially for large scale applications like automobiles, where a large array of cells are connected together, thermal management becomes critical and presently is one of the singular challenges for the industrial utilization of lithium based cells.
https://doi.org/10.1016/j.jpowsour.2012.11.044_p1_3 | During battery discharge/charge, various electrical and electrochemical processes take place that release heat. Thermal modeling is an efficient way to calculate the temperature rise during operation and develop various cooling schemes for batteries. Thermal modeling gives insights into the contributions of the individual electrochemical processes. The general energy balance approach developed around two decades ago [3] has been incorporated in the macroscale continuous models [4] to calculate the temperature changes [5] during battery operations. Other developments in this area include two- and three-dimensional thermal models [6], [7], finite element models [8] and models for EV batteries [9]. Electrochemical thermal [10] models that examine the interactions between electrochemical and thermal processes, approaches in modeling of LiCoO2 based batteries [11] and recent developments on distributed thermal models [12] are worth mentioning in this context. Under normal conditions cell thermal response is modeled [13] using lumped parameters and heat generation rates as well.
https://doi.org/10.1016/j.jpowsour.2012.11.044_p1_4 | Equivalent circuit models where the voltage response of the cell is represented as an electric circuit [14] has received much importance due to conceptual simplicity and applicability. These models can be integrated with control algorithms at a system level for on-board applications in an automobile. To develop an accurate model for battery performance, equivalent circuit models require less amount of data, must be robust, accurate over a wide range of operating conditions and easy to compute. The pertinent variables do not have spatial dependence and the model equations based on electrical circuit theory are solved as a set of ordinary differential equations. The equivalent circuit model is coupled with the energy balance models [15] to characterize the thermal behavior of NiMH battery packs with sufficient accuracy. The entropy of the LiFePO4–graphite cell is measured [16] and the thermal characteristics are represented as a thermal equivalent circuit.
https://doi.org/10.1016/j.jpowsour.2012.11.044_p1_5 | In a recent work [17], a nonlinear equivalent circuit model is developed using over-potential based variable resistors. The model is able to accurately represent the pulse voltage response of commercial lithium ion cells. This model, however, is developed for isothermal conditions. During cell operations, there is substantial amount of heat release and a non-isothermal model is essential to study the thermal response under these conditions. A non-isothermal model can be used to understand the dependence of the rate of heat generation on operating conditions and minimize thermal losses. In the present work a non-isothermal nonlinear equivalent circuit is developed using variable resistors that are functions of cell temperature. The equivalent circuit model is solved with the energy balance equation to obtain cell voltage and temperature simultaneously. The coupled model is used to study voltage and thermal characteristics of a commercial cell with LiFePO4 positive and graphite negative electrode. In the previous work [17] the parameters are estimated from isothermal HPPC (Hybrid Pulse Power Characterization) data with minimal temperature variations during the pulse. As the aim of the present work is to develop a non-isothermal model, the parameters are estimated from a full depth discharge–charge data at various temperatures. As voltage and temperature are obtained simultaneously, the present approach can be potentially used as an on-board state estimator in battery management systems.
https://doi.org/10.1016/j.jpowsour.2012.11.044_p1_6 | In the first part of study, parameters are estimated by minimizing the error between model outputs and experimental data. The global set of parameters thus estimated, model predictions of heat generation rates under various conditions are examined. In order to conceive appropriate cooling concepts when cells are used as energy source in automobiles, it is important to understand the dependence of heat generation on operating conditions. The interaction of the cell with the battery cooling system is through the heat transfer coefficient. Hence in the subsequent section, the effect of heat transfer coefficient on cell temperature and rate of heat generation is studied in detail. The results of this study provide key insights in the design of an efficient battery thermal management system.
https://doi.org/10.1016/j.jpowsour.2012.11.044_p2_2 | In the equivalent circuit approach various electrochemical processes in the cell are represented in terms of equivalent resistors, capacitors or other electric circuit elements. The general representation for a cell, with processes identified using electrochemical impedance spectroscopy (EIS) [18] is that of a sequence of RC (R is parallel to C) circuits with a Warburg element for diffusion. An equivalent representation amenable for time domain analysis is that of an N pair RC [17]. Output of an electric circuit model is the cell voltage represented in terms of cell current, equilibrium potential and the model parameters. Effect of temperature on individual electrochemical processes enters the equivalent circuit model through the temperature dependence of model parameters. Cell temperature is obtained using a lumped energy balance once cell voltage, entropy of charge transfer reaction and heat transfer coefficient of the cooling medium are known. By coupling the equivalent circuit and lumped energy balance models, cell voltage and temperature are obtained under any operating conditions. Details of the equivalent circuit model and the lumped energy balance are described in the next section. The subsequent section discusses the experimental data used in the model.
https://doi.org/10.1016/j.jpowsour.2012.11.044_p2_4 | In absence of degradation, important processes in a cell are ionic and electronic conduction, charge transfer reaction and lithium diffusion in the electrodes. In a recent work [17], it is shown that pulse response of a lithium ion cell is accurately represented by a 2 pair RC circuit. In the present work the interest is on modeling full depth charge–discharge processes and further simplifications to the model are sought. For example, it can be expected that faster transients, represented by one of the RC pairs are not significant. The resultant equivalent circuit is a 1 pair RC model (Fig. 1), and hence is considered in this study. The 1 pair RC model has a high frequency resistor R and a low frequency resistor Rct parallel to a capacitor C. The high frequency resistor R represents ionic and electronic conduction, capacitor C represents the double layer and all the transients and resistor Rct represents resistance due to all transport processes – diffusion in the electrodes and charge transfer reaction. It should be noted that in this level of representation, distinction between the electrodes is not made. The 1 pair RC model, though simplistic, has been successful in representing [14] the charge–discharge characteristics of lithium ion cells. The principal equation governing the cell behavior is the voltage balance across the cell: (1) Download : Download full-size image Fig. 1. The 1 pair RC equivalent circuit model.
https://doi.org/10.1016/j.jpowsour.2012.11.044_p2_5 | In Eq. (1), cell voltage V is related to equilibrium potential V0, voltage drop across the resistance R due to current I, and voltage drop across the RC pair (Rct parallel to C), V1. The current balance across the RC pair is: (2)
https://doi.org/10.1016/j.jpowsour.2012.11.044_p2_7 | Thus Eqs. (1), (3) are solved to obtain the cell voltage for at any current, once R, Rct and C and equilibrium potential V0 are known. V0 is a function of the cell state of charge (SOC) and is estimated from the current history as defined below: (4) where Qmax is the maximum columbic capacity of the cell, and SOC0 corresponds to the initial SOC. The equilibrium relationship between V0 and the state of charge (SOC) is typically known from HPPC experiments. The initial value of V1 is obtained by solving Eq. (1) at time t = 0.
https://doi.org/10.1016/j.jpowsour.2012.11.044_p2_8 | The nonlinear equivalent circuit in this study is constructed using temperature-dependent variable resistors. In an equivalent circuit framework, assigning of temperature dependence for individual electrochemical processes is done through EIS [19]. For LiFePO4 based electrodes, the temperature dependence of charge transfer resistances and lithium diffusion in the electrodes have been reported to have Arrhenius dependence [20]. Hence the model resistances are represented by the functions as shown: (5) (6)
https://doi.org/10.1016/j.jpowsour.2012.11.044_p2_11 | In Eq. (7), T is the surface temperature of the cell, M the mass, CP the specific heat, h the heat transfer coefficient of the cooling medium, and A the outer surface area of the cell available for heat transfer. In the lumped parameter approach, temperature variations within the cell are not accounted for. Eq. (7) accounts for increase in cell temperature due to heat generation within the cell and heat transfer to the ambient by convection. The first term on the right hand side of Eq. (7) is the irreversible heat generation due to passage of current I resulting from an over-potential, V–V0. The second term is the reversible heating and is related to the entropy of the charge transfer reaction. The third term corresponds to the heat transferred to the ambient at temperature TA, with a heat transfer coefficient h.
https://doi.org/10.1016/j.jpowsour.2012.11.044_p2_13 | Commercial cells with lithium iron phosphate (LiFePO4) positive and a graphitic carbon negative have been used in this study. Spirally wound cylindrical cells of 26 mm diameter and 65 mm length weighed 0.074 kg with the tabs. The nominal voltage is 3.3 V and the nominal capacity is 2.3 amp-hours (Ah). The experimental data used in this study are constant power full depth discharge and charge at 45 °C, 25 °C and 0 °C. At 45° and 25 °C, discharge powers ranging from 3 W to 75 W and charge powers ranging from 3 W to 30 W are considered, and the highest power at 0 °C is 20 W. The equilibrium potential V0 is obtained from HPPC experiments conducted at various temperatures. Temperature is measured at the surface of the cells. The atmospheric chamber has fans for air circulation to enable convection and eventual cooling of the cells. In a recent work [16] the dV0/dT of similar type of cells is reported in the temperature range of 6 °C–36 °C, and are used in this study.
https://doi.org/10.1016/j.jpowsour.2012.11.044_p3_3 | The voltage response of the model is obtained by solving Eqs. (1), (3), with the temperature dependence of the resistors given by Eqs. (5), (6). The cell temperature is obtained by solving Eq. (7) that couples with Eq. (1) for cell voltage. The unknown parameters are R0, E, Rct0, Ect and C for the equivalent circuit model (Eqs. (1), (3)) and h, Cp for the energy balance (Eq. (7)). In order to reduce the number of unknown parameters in the energy balance equation, it is observed that at zero current Eq. (7) reduces to (8) ⅆ ⅆ
https://doi.org/10.1016/j.jpowsour.2012.11.044_p3_5 | Thus the ratio, h/Cp can be obtained from fitting Eq. (9) to the experimental temperatures when no current is passed. An average value of this ratio over all ambient temperatures is estimated to be 0.0175 with ±10% standard deviation. This ratio is used in Eq. (7) to express Cp in terms of h. Other 6 parameters of the model, R0, E, Rct0, Ect,, C and h are extracted by minimizing the error between the model output and measured values of voltage and temperature. A global set of parameters that represent the complete charge and discharge behavior is obtained by minimizing the root mean square error (RMSE) between the model output and the experimental voltage at all powers and temperatures. The RMSE is defined by: (10)
https://doi.org/10.1016/j.jpowsour.2012.11.044_p3_6 | The global parameters obtained by this exercise are shown in Table 1. Table 1. Global parameters of the model. Parameter Value R0 6.7169e−007 Ω E/Rg 2966.1 K Rct0 4.3323e−006 Ω Ect/Rg 2480.6 K C 4725.1 F h 29.867 W m−2 K−1 CP 1699.1 J kg−1 K−1
https://doi.org/10.1016/j.jpowsour.2012.11.044_p3_7 | The comparison of the model and experimental voltage for discharge as well as charge operation at 45 °C is shown in Fig. 2. In order to represent data at all the powers in the same scale, the voltage is plotted against time multiplied by the respective absolute powers of operation. It can be seen from Fig. 2 that the model represents the discharge voltage fairly accurately at all times at 3 W, 25 W and 50 W. At the highest power (75 W), the model has a constant discharge voltage for a longer period of time in comparison with the experiments. The charge voltages at all powers and at all times are accurately represented by the model. The results at 25 °C are shown in Fig. 3. The trends in the discharge voltage are similar to Fig. 2 although there is some mismatch during intermediate times of discharge. The drop in the voltage near the end of discharge is accurately represented by the model. The charge voltages except at 30 W are also captured well. At the lowest temperature (0 °C, Fig. 4) although the model discharge and charge voltages are close to the experimental data for powers till 10 W, the model consistently over estimates the discharge capacity. Download : Download full-size image Fig. 2. Comparison between experimental and model voltage during discharge and charge at 45 °C for the various powers indicated in the figure. Download : Download full-size image Fig. 3. Comparison between experimental and model voltage during discharge and charge at 25 °C for the various powers indicated in the figure. Download : Download full-size image Fig. 4. Comparison between experimental and model voltage during discharge and charge at 0 °C for the various powers indicated in the figure.
https://doi.org/10.1016/j.jpowsour.2012.11.044_p3_8 | The comparison between the model and measured temperatures for discharge data at all ambient temperatures at various powers is shown in Fig. 5. It can be observed that the temperature rise at 75 W at 25 °C is higher than at 45 °C for the same power. This is probably because the resistances are higher at lower temperatures, leading to higher rates of heat generation. The model adequately represents the temperature rise at all temperatures although there is a slight mismatch near the end of discharge at 0 °C. The corresponding results for the charge data are shown in Fig. 6. The model compares well with the measured temperatures at all powers at 45 °C and at 5 and 10 W at the other temperatures. The temperature profiles at the highest power are over estimated by the model at 25 as well as 0 °C. The mismatch for the temperature (Figs. 5 and 6) as well as the voltage profiles (Fig. 4) at 0 °C could be due to the fact the experimental dV0/dT values are available only till 6 °C. Given this level of comparison, it is to be noted that the only parameter in the energy balance equation (Eq. (7)) extracted from the experimental data is the heat transfer coefficient. Download : Download full-size image Fig. 5. Comparison between experimental and model temperatures during discharge at 45 °C, 25 °C and 0 °C and the various powers indicated in the figure. Download : Download full-size image Fig. 6. Comparison between experimental and model temperatures during charge at 45 °C, 25 °C and 0 °C and the various powers indicated in the figure.
https://doi.org/10.1016/j.jpowsour.2012.11.044_p3_9 | This section can be concluded by stating that a 1 pair RC model is able to represent the cell voltage and temperature at various powers and ambient temperatures with a global set of parameters. The equivalent circuit model is constructed with temperature dependent variable resistors. During any cell operation, the temperature continuously changes and according to Eqs. (5), (6), the resistances of the model, R and Rct vary continuously to capture the voltage characteristics of the cell. As the temperature is obtained by solving the coupled energy balance the combined model can be used to represent the cell behavior in a consistent manner. It is to be noted that the SOC changes continuously during a full depth process. However the model parameters do not need an explicit dependence on SOC to represent the cell voltage and temperature for the range of data analyzed in this work.
https://doi.org/10.1016/j.jpowsour.2012.11.044_p3_11 | During a cell discharge/charge, there is irreversible as well as reversible generation of heat (Eq. (7)). The former is expressed in terms of the over-potential V–V0, and the latter in terms of the entropy of the charge transfer reaction. The total rate of heat generation is the sum of the two contributions. The total rate of heat generation computed from measured voltage and temperature at various powers using Eq. (7) for discharge at 25 °C is shown in Fig. 7 along with the model predictions. The latter uses voltage and temperature computed from the model. It can be seen that heat generation increases with the power and the model is able to predict the trends in total rate of heat generation at all powers studied. Download : Download full-size image Fig. 7. Comparison of model prediction of total heat generation and the values computed using measured voltage and temperatures (denoted as ‘Exp’) at various powers indicated in the figure at 25 °C.
https://doi.org/10.1016/j.jpowsour.2012.11.044_p3_12 | It can be seen from Fig. 7 that rate of heat generation is almost constant between SOCs of 0.8 and 0.2 and increases substantially near the end of discharge. Cells with LiFePO4 as the positive electrode have a constant output voltage at these SOCs due to the multi-phase coexistence observed in the material [2]. This output voltage results in a constant over-potential and in a constant value of the irreversible component of the total heat generated (Eq. (7)). The rapid decrease in cell voltage and the corresponding increase in rate of heat generation near the end of discharge occur either due to emptying of the negative electrode or ending of multi-phase coexistence in the positive electrode [21]. This feature of LiFePO4 based cells can be utilized to minimize the heat losses while operation by choosing a suitable SOC window that avoids rapid rise in heat generation.
https://doi.org/10.1016/j.jpowsour.2012.11.044_p3_13 | The sensitivity of the thermal behavior of the cell to heat transfer coefficient is discussed subsequently. This exercise, although done at a single cell level, is aimed to provide insights about the method of cooling to be adapted to minimize heat losses. It would be also important to see if any of the cooling methods would result in undesirable temperatures where the cell to could be potentially damaged. Hence, the results are analyzed at highest temperature and power. The model prediction of cell temperature rise at 45 °C and 75 W is shown in Fig. 8 for various cooling scenarios mentioned in the figure, characterized by heat transfer coefficients [22], corresponding to h = 0, 3, 10, 29.87, 60,100, 200 and 1000 W m−2 K−1 respectively. The measured temperature at 45 °C and 75 W is also shown for comparison. As expected, the temperature rise is higher at lower values of heat transfer coefficient. The corresponding model prediction of the total rates of heat generation (sum of irreversible and reversible components, Eq. (7)) at the same values of ‘h’ are shown in Fig. 9, and it can be observed that the rate of heat generation increases as the heat transfer coefficient is increased. Thus the temperature rise is the highest when the cell is insulated (h = 0 W m−2 K−1) and the rate of heat generation is highest at a very high value of the heat transfer coefficient (h = 1000 W m−2 K−1). Download : Download full-size image Fig. 8. Dependence of the temperature rise during discharge on heat transfer coefficient at 75 W and 45 °C. The heat transfer coefficients corresponding to the various cooling scenarios shown in figure are h = 0, 3, 10, 29.87, 60,100, 200 and 1000 W m−2 K−1 respectively. The temperature rise is higher at lower values of the heat transfer coefficient. Download : Download full-size image Fig. 9. Dependence of the total rate of heat generation on heat transfer coefficient. Rate of heat generation increases as the heat transfer coefficient is increased.
https://doi.org/10.1016/j.jpowsour.2012.11.044_p3_14 | This feature can be explained by the corresponding model predictions of the discharge voltages as shown in Fig. 10. It can be seen that the discharge voltage is lower at higher heat transfer coefficients. This is because of lower temperatures at high values of ‘h’ (Fig. 8) and consequently higher values of resistances (Eqs. (5), (6)). A lower voltage leads to a higher magnitude of over-potential (V–V0) and eventually a higher rate of irreversible heat generation, the predominant contribution at high rates [8] of discharge. This observation is of immediate relevance to design of battery cooling systems in automobiles. It is desirable to have a cooling system with a higher heat transfer coefficient to reduce the cell temperatures, as higher temperatures reduce battery life. However under these conditions, higher amounts of the electrical energy taken in by the cell while charging are wasted as irreversible heat and are not available as electrical energy during discharge. Thus a high value of the heat transfer coefficient, in addition to a lower operating voltage results in higher heat generation, and a low value results in higher temperatures affecting battery life. An appropriate cooling system should be designed with an optimal heat transfer coefficient considering the operating efficiency as well as battery life. Download : Download full-size image Fig. 10. The discharge voltages at values of heat transfer coefficient corresponding to Fig. 8.
https://doi.org/10.1016/j.jpowsour.2012.11.044_p4_2 | The voltage and thermal characteristics of a commercial lithium ion cell consisting of LiFePO4 positive electrode and graphite negative electrode are modeled using an energy balance coupled with a nonlinear equivalent circuit representation. The nonlinear equivalent circuit model is constructed using variable resistors that are functions of cell temperature. The cell voltage and temperature during full depth operation during discharge and charge can be represented very accurately by a 1 pair RC model. The model is able to represent the discharge voltage at powers ranging from 3 W to 75 W and charge voltage at powers ranging from 5 W to 30 W and temperatures ranging from 45 °C to 0 °C with a global set of parameters. Although the parameters do not vary during the cell operations, the resistances of the model R and Rct change continuously with temperature to capture the voltage characteristics of the cell. As the temperature and voltage are obtained simultaneously, the combined model can be potentially used as on-board state estimators in battery management systems. Once the global set of parameters is estimated from experimental data, model predictions of the heat generation rates under various conditions are examined. The rate of heat generation is constant for a wide range of SOC and steeply rises near the end of discharge. This indicates that the thermal losses can be minimized by choosing a suitable SOC window of operation. The temperature profiles and rates of heat generation are studied at various heat transfer coefficients that correspond to different cooling scenarios. A low value of the heat transfer coefficient results in higher temperatures, potentially affecting battery life. However a high value of heat transfer coefficient results in lower operating voltage and higher heat generation. Thus battery cooling systems should be designed to operate at an optimal rate of heat removal considering the operating efficiency, in addition to battery life.
https://doi.org/10.1016/j.jpowsour.2012.11.057_p1_2 | In the global context of the increasing demand of energy storage capabilities, huge research and technological activity is devoted to the improvement of lithium batteries performance. Progress is achieved through a better understanding of the general functioning of the batteries and their different elements: electrodes, electrolyte, interfaces. For technical reasons, despite the evident interest in studying the batteries during their functioning, most of the techniques used for the battery characterization, except the electrical measurements themselves, have been performed at rest, after a partial or complete charge or discharge, or at a slow rate.
https://doi.org/10.1016/j.jpowsour.2012.11.057_p1_3 | Recent studies have clearly demonstrated the major role played by the formulation and the processing of composite electrodes in battery performance [1]. The electrode formulation takes into account the particle size, and the proportions of active material, conductive additive and polymer insuring porosity and mechanical performance. The main issue is the connectivity of the active material particles to the electron conducting network and to the electrolyte, that insures an efficient and fast transfer of the electrons and lithium ions respectively [2]. Ideally, these two charged species have to go in and out the particles in the same quantities at the same speed. If it is not the case, the transformation of the corresponding particle will probably be delayed, as compared to the mean charged state obtained by the electrochemical measurement of the complete electrode. In order to compensate for such a delay, well connected particles must be more transformed. Such behaviour will induce, at least before equilibrium, significant heterogeneities in the electrode. This issue has been addressed by some groups either in using spectroscopies at rest [3] or by thermodynamic considerations [4]. Therefore, an important still pending question is: “What is the degree of homogeneity, in lithium and electron content, of an electrode during its functioning?”
https://doi.org/10.1016/j.jpowsour.2012.11.057_p1_4 | In order to answer this question, synchrotron experiments gather all the requirements in the X-ray diffraction (XRD) and X-ray absorption spectroscopy (XAS) techniques that have proved their capabilities in atomic and electronic structure characterizations [5], [6], [7], [8], [9]. Due to the very high flux that synchrotron sources are able to deliver, and to the technical developments of new beamlines, XAS beamlines may combine the appropriate time and space resolutions.
https://doi.org/10.1016/j.jpowsour.2012.11.057_p1_5 | Several groups have used XRD and XAS synchrotron techniques to characterize LiFePO4 positive electrodes under electrochemical operation. XRD experiments have been performed by Chang et al. [10]and Shin et al. [11] in dynamic mode, but without paying a special attention to the spatial resolution. They put in evidence some “delay” in the phase transformation, and explained it by a partial amorphisation. In a recent study we have confirmed this apparent delay [12] but demonstrated that no amorphisation occurred in our electrodes. More recently, Liu et al. [13] have spatially studied ex situ, and therefore not in a dynamic mode, the phase transformation of LiFePO4 into FePO4 within electrodes after their functioning in batteries. Nevertheless, after a high rate charge, they observed a large heterogeneity of the oxidation process through the electrode from the current collector to the electrolyte side. A. Dheb et al. [14] and [15] have performed precise XAS experiments but only in situ, without any consideration of time or space resolution. To advance understanding of these processes, we have undertaken XAS experiments with various time and space resolutions.
https://doi.org/10.1016/j.jpowsour.2012.11.057_p2_2 | Homogeneity refers to a spatial resolution, expressed in absolute value (probe size) or in relative values: probe size/electrode size and probe size/particle or crystallite size. Operando study of a battery implies that the experiments are performed in a small fraction of time as compared to the duration of the electrochemical event, as a charge or discharge. It seems reasonable to consider that the data collection time must be lower than one percent of the studied phenomenon, corresponding to about 30 s for a charge or discharge at a 1C rate.
https://doi.org/10.1016/j.jpowsour.2012.11.057_p2_3 | We have performed XAS experiments at the iron K-edge in the LixFePO4 (0 ≤ x ≤ 1) electrode material, with various time and space resolutions provided by three different beamlines on the third generation synchrotron source SOLEIL. These beamlines are SAMBA for Quick XAS experiments, ODE for dispersive XAS (high time and spatial resolutions) and LUCIA for high spatial resolution [16]. The experiments have been conducted on LiFePO4 particles prepared according to Delacourt et al. [17] and [18]. Comparison of the sizes of these electrodes with that of the beams and of the crystallites (or primary particles) and their clusters (or secondary particles) is presented in Table 1, along with the data collection times.
https://doi.org/10.1016/j.jpowsour.2012.11.057_p3_2 | A delay in the structural transformation of LiFePO4 into FePO4 has already been observed by XRD [10]. The occurrence of an amorphous phase has been claimed as an explanation for this delay [19]. However, our former results [12] on this topic, presenting the careful fit of reflection peak intensities of diffraction patterns collected operando, tend to prove that no amorphous phase was created, since all the disappearing LiFePO4 phase was accompanied by the equivalent formation of FePO4 during the charge process. Some XAS preliminary experiments [12] have confirmed the delay. Because XAS is not sensitive to the crystalline state of the studied material, the formation of such a third amorphous phase, in a significant amount, cannot simply explain the delay. A complete charge in 1 h (1C rate) in the Quick XAS mode (1 s per spectrum) allowed observation of the continuous evolution of the XAS spectra (Fig. 1a). First of all, the presence of well defined isosbestic points is a clear signature of the biphasic nature of the system [20] and [21]. As a consequence, the spectra for all compositions between LiFePO4 (red) and FePO4 (blue) are Linear Combination Fit (LCF) of these end – composition spectra. The proportions of the two phases extracted from these LCF`s confirm the apparent delay (Fig. 1b).
https://doi.org/10.1016/j.jpowsour.2012.11.057_p4_2 | By combining XRD and XAS techniques we have confirmed the two-phase reaction character of the delithiation of LiFePO4 and excluded any amorphous phase formation. Therefore, we hypothesized that the existence of some parts of the electrode with a composition lower than the global lithium content of the electrode (electrochemical determination) would induce higher compositions for other parts. In order to probe such heterogeneity of the electrode, we have withdrawn the electrode from the experimental cell after reaching the global electrochemical composition Li0.5FePO4 through a charge at 1C rate. Fig. 2 shows the XANES spectra collected on the SAMBA beamline for this composition on four different positions of the electrode.
https://doi.org/10.1016/j.jpowsour.2012.11.057_p4_4 | It is obvious, and of much interest, that the four different positions give different spectra. They are also different from the theoretical spectrum, in black, obtained from the 50/50 linear combination between the end spectra, in red and purple. Two of them, A and C, are “delayed” and two others, B and D, are slightly “in advance”.
https://doi.org/10.1016/j.jpowsour.2012.11.057_p4_5 | These spectra have been collected on an electrode kept at rest and we found important to examine the behaviour of such LiFePO4 electrodes during cycling. For this purpose, measurements have been performed on the ODE beamline, with a spectrum obtained every 0.1 s with a beam size lower by three orders of magnitude (Table 1). A displacement of the electrode during the measurements allowed probing simultaneously both possible delay/advance and the correlated heterogeneity. Seven different points were considered and Fig. 3a and b present the evolution of the spectra for two of them. The raw data clearly show the different behaviour of these two points and confirm the heterogeneity of the electrode. From the data, the LCFs allow quantification of the proportions of the two end phases and evaluation of the delay or advance (Fig. 3 c). We may notice that point 1 is less delayed than point 5, and is slightly delayed only after extraction of 0.4 Li (composition Li0.6FePO4). It is important to notice that, even if some of them may be largely delayed, all the observed points reach the global electrochemical composition at the end of charge. This proves that, at this scale, all these points are connected to the electron and ion collectors, even if each is connected in a more or less efficient way.
https://doi.org/10.1016/j.jpowsour.2012.11.057_p5_2 | As we proved by XAS that the apparent “delay” is a consequence of Li+ or electron diffusion heterogeneity, it is important to study it by mapping. We have undertaken mapping experiments at the LUCIA beamline, especially designed for such experiments with a monitored displacement of the sample. This beamline is equipped with a classical step by step monochromator that is not appropriate for fast data collection. As a matter of fact, one complete XANES spectrum, as those shown on Fig. 4, would have been collected in about 5 min. Therefore it is clear that such a process is not appropriate for any dynamic study. Moreover, a significant mapping of about 1300 points for a battery at rest for only one composition would take at least 4 days, a duration incompatible with the use of any synchrotron source.
https://doi.org/10.1016/j.jpowsour.2012.11.057_p5_4 | Therefore, we have used the large difference between the spectra of LiFePO4 and FePO4 (Fig. 4) to perform experiments at a fixed energy and to map the electrodes either during the functioning (3 s per point) or at different equilibrium states. This was especially possible because the two-phase nature of the process implies that, at any energy, the recorded absorption intensity is the linear combination of the intensities of the end phases and allows a direct measurement of the FeII/FeIII ratio. Due to the fact that the absorption is also correlated to the iron density in each point, it was necessary to map this density before starting the battery cycling and to normalize the subsequent data by these initial values.
https://doi.org/10.1016/j.jpowsour.2012.11.057_p5_5 | We followed the variation of the X-ray absorption at the energy of 7127.2 eV. This value corresponds to the maximum of the spectrum for LiFePO4 and the largest difference between the two spectra (Fig. 4). The electrode has been mapped with a spatial resolution of 7 × 7 μm2. The chosen colour is red for pure FeII (LiFePO4) and purple for pure FeIII (FePO4).
https://doi.org/10.1016/j.jpowsour.2012.11.057_p5_6 | Data have been collected simultaneously in transmission mode, through a hole designed in the cell [12], and in fluorescence mode. In transmission, only 12.5 mm2 can be mapped but the mapping is representative of the total thickness of the electrode. In fluorescence, the entire surface of the positive electrode can be studied but at about 7 μm depth. Fig. 5 represents the maps obtained in the fluorescence mode for the global compositions x = 1, 0.8, 0.5, 0.2, 0 in charge and discharge at rates of 1C and 1D. The distribution of the FeII proportion is clearly heterogeneous with some parts of the electrode containing more LiFePO4 than expected while other parts contained less LiFePO4. We also observed a clear influence of the hole in the experimental cell (dotted circle). This is probably due to the difference of applied pressure at the hole position where the electric contact with the current collector is less efficient. In this case, the heterogeneity is attributed to a limited electron transfer [2]. This important observation provides a reasonable explanation of the apparent delay observed in transmission XRD by several authors: the exposed zone for XRD shows a “delay” caused by smaller electrical contact (smaller applied pressure) at the centre of the electrode.
https://doi.org/10.1016/j.jpowsour.2012.11.057_p5_8 | The strong influence of the regime on the heterogeneity of the electrode is shown in Fig. 6. For the same composition (charged at global composition Li0.5FePO4), transmission measurements show that the electrode is nicely homogeneous when charged at C/5. On the contrary, it is very much “delayed”, i.e. overlithiated locally and hence globally heterogeneous, when charged at 1C rate. Indeed, a higher current results in larger local polarization where the electron transfer is limited (in the centre of the electrode) and thus stronger delay.
https://doi.org/10.1016/j.jpowsour.2012.11.057_p5_10 | These mapping experiments clearly demonstrate the heterogeneous behaviour of Li or electron diffusion within the electrode and much care has to be taken for analysing and interpreting XRD data wherein only a very small part of the electrode is screened.
https://doi.org/10.1016/j.jpowsour.2012.11.057_p6_2 | Beyond the general hypothesis that heterogeneous behaviour of an electrode is possible, it is important to visualize and quantify this behaviour so as to determine the more important parameters inducing such heterogeneity. A possible heterogeneity in the thickness of the electrode is generally expected mainly due to lithium ion diffusion. To address this diffusion issue synchrotron XAS experiments appear as a unique tool to follow the redox process taking place in the electrode battery materials, with a powerful combination of time and spatially resolved experiments. We have clearly demonstrated that an important heterogeneity may also appear in all parts of the electrode, some parts of the electrode being delayed in the phase transformation, as compared to the global lithium content and some others being in advance.
https://doi.org/10.1016/j.jpowsour.2012.11.057_p6_3 | We have demonstrated the influence of two parameters, the pressure and the cycling rate that control the speed of electron supply to the active material. This led us to hypothesize that the key parameter of the herterogeneous behaviour is the quality of grain connectivity to ionic and electronic percolating networks. In order to validate this hypothesis, other parameters including particle size, electrode composition, electrode processing are now being investigated.
https://doi.org/10.1016/j.jpowsour.2012.11.057_p7_2 | Well crystallized and monodispersed (diameter of 150 nm) primary particles of LiFePO4 were used. During carbon coating, these primary particles were agglomerated as “balls” with diameters close to 20 μm. Electrodes were prepared using a doctor blade technique on a mixture of active material, Ketjenblack 300 as the conductive additive (provided by AkzoNobel) and Kynar Flex, a block copolymer containing PVdF and HFP (provided by Arkema), with a respective mass ratio of 66.7:13.3:20, mixed in acetone. In these experiments, we have used the specially designed in situ electrochemical cell described in reference 12. The electrode of 1 cm2 of surface and about 100 μm in thickness was assembled into the in-situ cell versus a lithium foil anode, a Whatman GF/D borosilicate glass–fibre sheet as separator and 1 m LiPF6 electrolyte solution in 1:1 ethyl carbonate/dimethyl carbonate (LP30). A typical electrode weights between 7 and 8 mg, corresponding to about 5 mg of active material. Electrochemical cycling was monitored using a VMP system (Bio-Logic®) in galvanostatic mode, between 2.0 and 4.2 V. The current was 170 mA g−1 (1C, where C is the rate at which the full charge capacity is delivered in 1 h). Data were collected in transmission mode on the SAMBA and ODE beamlines and then normalized by using the Athena software [22]. On the LUCIA beamline, data were simultaneously collected in transmission and fluorescence modes. On the SAMBA beamline, measurements which included both XANES and EXAFS techniques, were performed on the Q-EXAFS monochromator Si(111) with an oscillation frequency of 1 Hz (meaning one spectrum collected in 500 ms, well adapted to high rates). The X-ray beam 400 μm × 3 mm permitted checking of the heterogeneity of the electrode at a large scale. For smaller scale, we used the dispersive XAS set-up on the ODE beamline equipped with a bent monochromator (311) that captures all angles simultaneously, thus eliminating the stepwise scanning of the X-ray energy. The main assets of dispersive XAS are the focussing optics (spot size 25 μm × 50 μm) and more specially the short acquisition time (about 10 XANES spectra recorded in 1 s for our experiments). μXAS experiments were conducted on the LUCIA beamline equipped with a Si(111) double crystal monochromator. The monochromatic beam of 7 × 7 μm2 size is incident on a sample that is carried on a scanning x–z stage. Data have been collected simultaneously in transmission and in fluorescence modes.
https://doi.org/10.1016/j.jpowsour.2012.11.130_p1_2 | Solid ionic lithium conductors are interesting materials since they may allow the development of solid-state, reliable lithium batteries. Interesting examples are glassy compounds of the thio-lisicon family, such as Li2S–P2S5, Li2S–SiS2 and Li2S–GeS2–P2S5 [1], [2], [3]. Their conductivity, however, although higher than other solids, is still too low for practical use. Other solid electrolytes of glassy or ceramic form have been successfully incorporated into thin film batteries. For example, lithium phosphonitride glass (LIPON) can be prepared by a variety of techniques and its mechanical and electrical properties have made it the dominant solid electrolyte in planar thin film configurations [4], [5]. More recent work has demonstrated that LIPON can be also deposited in a conformal 3-D microbattery (3DMB) format. [6] However, the room temperature conductivity of the LIPON electrolyte has been reported to be very low, i.e. of the order of 2 × 10−6 S cm−1.
https://doi.org/10.1016/j.jpowsour.2012.11.130_p1_3 | Recently, high Li+ conductivity solid electrolytes with a NASICON-type crystalline phase, consisting of a Li2O–Al2O3–SiO2–P2O5–TiO2–GeO2 composite (LISICON) [7], have been reported with room temperature Li+ conductivities of 10−3–10−4 S cm−1. These solid electrolytes demonstrated acceptable air stability, but low chemical stability against metallic lithium. Some success with stabilizating the Li-NASICON electrolyte interface by sputtering a passive LiPON film on the surface of the electrolyte was reported, leading to an electrolyte with a lower room temperature conductivity, i.e. on the order of 1 × 10−4, but with a higher chemical and electrochemical stability versus metallic lithium [4].
https://doi.org/10.1016/j.jpowsour.2012.11.130_p1_4 | A renewed interest in solid electrolytes has arisen by the recent discovery of the Li10GeP2S12 compound, reported as a solid having a mono-dimensional conduction pathway exhibiting a very high ionic conductivity, i.e. of about 9 × 10−3 S cm−1 at room temperature. [8] The short-range structural and electrochemical characteristics Li10GeP2S12, however, are not yet totally clear. Important transport parameters pertaining to lithium battery performance such as lithium diffusion coefficient and lithium transference number are still missing; hence, it has appeared to us of interest to provide these details by carrying out a thorough investigation of this compound using a combination of complementary analyses, including X-ray diffraction (XRD), Raman spectroscopy, electrochemical impedance spectroscopy and sweep voltammetry. In this work we studied important electrochemical properties of the Li10GeP2S12 electrolyte, including the lithium transference number, the electronic conductivity, and the lithium metal–electrolyte interface. These parameters, to our knowledge here determined for the first time, are of key importance in the evaluation of the feasibility of the material as an electrolyte for solid-state lithium batteries, such as those using lithium iron phosphate, LFP or lithium nickel manganese spinel, LNMO as cathodes, as clearly demonstrated in this work.
https://doi.org/10.1016/j.jpowsour.2012.11.130_p2_5 | Operating in an Ar-filled glove box, these reagents were mixed together in the molar ratio Li2S/P2S5/GeS2 = 5/1/1 and were subjected to a mechano-chemical treatment for 6 h using a high energy spex milling apparatus (Retsch Mixer Mill MM400). The powder obtained was then pressed into pellets and sealed in a quartz tube. The pressed density of the pellet was of the order of 2 g cm−3.
https://doi.org/10.1016/j.jpowsour.2012.11.130_p2_9 | Unpolarized micro-Raman spectra from the Li10GeP2S12 powders, sealed into an evacuated quartz capillary, were carried out at room temperature in backscattering geometry using a microprobe set-up (Horiba-Jobin Yvon, model Labram HR), equipped with holographic gratings having 1800 lines/mm. The scattered radiation was detected at the spectrograph output by a charge coupled device (CCD) detector, with 1024 × 256 pixels, cooled by liquid nitrogen. The spectra were excited by the 632.8 nm line of an He–Ne laser focused on the surface of the sample through the capillary with a spot of about 1 μm obtained by using the lens of an objective 80X (NA = 0.75). The power at the capillary surface was less than 3 mW. Repeated micro-Raman measurements were carried out under the same experimental conditions from different points of the capillary filled with the nanocrystalline powders and the spectra showed a good reproducibility, thus suggesting a high degree of homogeneity of the treated powders. The experimental spectra were superimposed on a quite strong luminescence signal, in form of a continuously increasing and structureless background, underlying the overall Raman spectrum, but clearly distinguishable from it.
https://doi.org/10.1016/j.jpowsour.2012.11.130_p2_11 | A VersaSTAT MC multi-channel potentiostat-galvanostat (Princeton Applied Research) was used for the tests. The Li10GeP2S12 powder was pressed into pellets with a diameter of 12 mm and a thickness ranging from 0.4 to 0.6 mm for the different cells that we made. However, each cell had its own electrolyte thickness determined with an error of 0.005–0.01 mm, i.e. of about 2%. The ionic conductivity was determined in cooling scans from 120 °C to room temperature by Electrochemical Impedance Spectroscopy, EIS, run on a symmetric Al/Li10GeP2S12 pellet sample/Al cell, applying 30 mV in the frequency range 100 kHz–50 Hz. Linearization of the experimental data was performed in order to determine the conduction activation energy. The linearization parameters are reported in Table 1. Table 1. Parameters determined from the linear fit of the experimental Arrhenius conductivity plot. P and C are, respectively, the slope and the intercepts of the linear plot of equation y = Px + C. R is the confidence coefficient of the linearization, SD is the standard deviation and N is the number of points considered. P C R SD N −0.75018 −1.25583 −0.89135 1.14773 8
https://doi.org/10.1016/j.jpowsour.2012.11.130_p2_12 | The electrochemical stability window, ESW, was measured by Linear Sweep Voltammetry run on Li/Li10GeP2S12 pellet sample/Super P (anodic scan) and Li/Li10GeP2S12 pellet sample/Cu (cathodic scan) cells in a voltage range from −0.5 V to 6 V vs. Li/Li+ and with a 0.1 mV s−1 scan rate.
https://doi.org/10.1016/j.jpowsour.2012.11.130_p2_13 | The lithium transference number was determined by a chrono-amperometry test on a Li/Li10GeP2S12 pellet sample/Li cell with an applied 0.5 V voltage. The test was completed by EIS measurements taken before and after the polarization scans in accordance with the method proposed by Bruce and Vincent. [9] EIS measurements for the lithium transference number determination were performed applying a potential of 30 mV in the frequency range 1 MHz–50 Hz. The lithium diffusion coefficient was derived by impedance spectra of a symmetric Li/Li10GeP2S12 pellet sample/Li cell and the Li stripping/deposition kinetics by 0.1 mA galvanostatic cycles on the same cell using a Maccor Series 4000 Battery Test System (Maccor, Inc.).
https://doi.org/10.1016/j.jpowsour.2012.11.130_p2_14 | Potentiodynamic Cycling with Galvanostatic Acceleration (PCGA), a quasi-thermodynamic analysis [10], was carried out with LiFePO4 and LiNi0.5Mn1.5O4 electrode powders in lithium cells using the Li10GeP2S12 solid electrolyte at room temperature. Electrode, electrolyte and Super P carbon powders were mixed in the ratio of 6:2:2, pressed on top of a Li10GeP2S12 pellet previously formed, and conditioned under argon at 150 °C for 3 h in order to enhance the contact at the electrode–electrolyte interface. The electrode–electrolyte pellet assembly was then cooled back to ambient temperature, and coupled with lithium metal in a Swagelok cell to perform the PCGA test, setting stepwise potential scans of 5 mV with a minimum current limit of 1 μA, within 2–4 V and 3.3–5.5 V vs. Li voltage ranges for the LiFePO4 and the LiNi0.5Mn1.5O4 electrodes, respectively, using a Bistat Biologic-Science Instruments.
https://doi.org/10.1016/j.jpowsour.2012.11.130_p3_2 | Fig. 1 displays the XRD pattern of our Li10GeP2S12 electrolyte sample, essentially confirming the well-defined structure of a one-dimensional Li-conducting lattice as already reported in the literature. [8] The Rietveld refinement of the XRD pattern indicated a contaminant amount lower than 3% in the electrolyte, a crystallite size of 723 ± 21 Å and the following cell parameters: a = 8.708 ± 0.001 Å and c = 12.615 ± 0.006 Å (lattice tetragonal, space group P42/nmc).
https://doi.org/10.1016/j.jpowsour.2012.11.130_p3_5 | Fig. 2 (top panel) shows a typical unpolarized micro-Raman spectrum carried out in the region between 200 cm−1 and 750 cm−1 from Li10GeP2S12, sealed in an evacuated quartz capillary. Hereafter, we shall discuss its spectral features with regard to corresponding features observed in starting component materials and, in particular, the Li2S–P2S5 solid solution. To this aim, the spectrum of this solid solution, carried out under the same experimental conditions, is also reported in Fig. 2 (bottom panel).
https://doi.org/10.1016/j.jpowsour.2012.11.130_p3_7 | At first glance, the spectra of the two compounds display some common features, in form of partially overlapping peaks and bands with somewhat different relative intensities. However, a finer analysis provides evidence of subtle differences which are intimately related to the powder composition and phases. For instance, the most intriguing spectral feature is the peak centered at about 420 cm−1, which turns out to be much broader (about a factor of two) in Li10GeP2S12 powder than in the Li2S–P2S5. Based on literature data [11], this difference can be interpreted as the convolution of the scattering components due to the stretching vibrations of (P2S7)4−, (≡Ge−S−) and (PS4)3− units, occurring respectively at 410, 415 and 420 cm−1. The comparison with the Li2S–P2S5, i.e. of a phase already well-investigated [12], suggests that the main contribution to the peak at 420 cm−1 comes from the stretching mode of (PS4)3− units. On the other hand, in Li2S–P2S5 powder, the band centered at about 390 cm−1, which appears as a shoulder of the main peak at 420 cm−1, is attributed to P–P stretching of the P2S64− units, while the broad and very weak band at about 475 cm−1 is likewise due to S–S stretching of Li2S starting compound [12]. No evidence of these two bands can be observed upon inspection of the spectrum of the Li10GeP2S12 powder, in which, besides the main peak centered at 420 cm−1, three additional peaks are observed at about 345 cm−1, 367 cm−1 and 384 cm−1, respectively. Among them, the peak at ∼367 cm−1 is assigned to the Li+–S− stretching mode. As reported in the literature [13], [13](a), [13](b) a nearby peak at about 372 cm−1 can be found in the spectrum of pure Li2S, for which an additional very broad and weak band was also observed at about 460 cm−1 [13], [13](b). In turn, the peak at about 345 cm−1 occurring in the Raman spectrum of Li10GeP2S12 should be associated with the symmetric stretching mode of the tetrahedral (GeS0.5)4 group, according to Lucovsky et al. [14]. Finally, the peak at about 384 cm−1 is attributed to a (GeS0.5S3)3− unit with non-bridging sulfur [13]. In brief, on the basis of the present measurements, it is not possible to ascertain if these three peaks are due inherently to the Li10GeP2S12 compound or to the GeS2 and Li2S starting materials, surviving as separated phases in the Li10GeP2S12 solid solution. As mentioned, direct XRD evidence of the starting materials is inconclusive. In spite of this, the broad band peaked at about 495 cm−1, not observed in the Raman spectra of any of the starting materials, is specific to Li10GeP2S12 and is regarded as an unambiguous fingerprint of this compound.
https://doi.org/10.1016/j.jpowsour.2012.11.130_p3_8 | Fig. 3A shows the Arrhenius conductivity plot of the Li10GeP2S12 electrolyte revealing an ionic conductivity of the order of 10−3 S cm−1 over the entire temperature range from 20 °C to 110 °C, similar (though somewhat lower) to that previously reported. This is a very high value approaching that of the organic electrolyte solutions commonly used in lithium ion batteries, confirming the practical relevance of the Li10GeP2S12 electrolyte.
https://doi.org/10.1016/j.jpowsour.2012.11.130_p3_10 | The Al/Electrolyte/Al blocking electrode cell used for this analysis shows resistance values of the order of hundreds of ohms, due to the contribution of only the electrolyte. Representative Nyquist plots of the cell analyzed are displayed Fig. 3B.
https://doi.org/10.1016/j.jpowsour.2012.11.130_p3_11 | From the Arrhenius plot of Fig. 3A the activation energy for the ionic transport is calculated as be 0.065 eV, i.e. a very low value that is consistent with the fast lithium ion transport in the solid Li10GeP2S12 material.
https://doi.org/10.1016/j.jpowsour.2012.11.130_p3_12 | Fig. 4A displays the current–potential curve of a Super P carbon electrode in a lithium cell using the Li10GeP2S12 electrolyte. Since the electrode is of the blocking type, the onset of the current is necessarily associated with electrolyte decomposition. The results demonstrate that the stability in the anodic range extends to about 5.9 V vs Li, indicating that the Li10GeP2S12 electrolyte may be used in lithium cells employing high voltage cathodes, such as LiNi0.5Mn1.5O4 [15]. The cathodic limit of the electrolyte stability is equal to – 0.2 V vs. Li+, likely corresponding to the process of lithium deposition on the copper electrode.
https://doi.org/10.1016/j.jpowsour.2012.11.130_p3_14 | Fig. 4B shows the current–time profile of a cell using a Stainless Steel (SS) blocking-electrode following a 1 V polarization. The current, that under the given cell condition can be only of electronic origin, stabilizes at about 13 nA. Taking into account a cell constant of 0.05 cm−1, one obtains an electronic conductivity of 6.5 × 10−10 S cm−1, i.e. a value about 6 orders of magnitude lower than the ionic one, and comparable with that reported in literature for similar solid ionic materials [16].
https://doi.org/10.1016/j.jpowsour.2012.11.130_p3_15 | Fig. 5 reports the chrono–amperometric profile of a symmetric Li/Li10GeP2S12/Li cell used for the lithium transference number determination in the solid electrolyte. Under a dc polarization of 0.5 V, the current exhibits only a small decay with time. The initial and final, steady value of the current are I0 = 190 μA and Iss = 175 μA, respectively. We registered a very low initial current of 0.8 μA followed by a very fast activation process to reach the maximum current of 190 μA. The Li/Electrolyte/Li cell analyzed shows an impedance response characterized by the contribution of the electrolyte resistance (intercept of the semicircle at the higher frequencies) and the lithium-interphase resistance (diameter of the semicircle). Thick electrolyte was used in order to avoid a Li/Li short circuit.
https://doi.org/10.1016/j.jpowsour.2012.11.130_p3_17 | Taking into account the effects of the polarization over the electrode/electrolyte interphase, tLi+ is calculated by using the exact Bruce–Vincent–Evans equation [9] as: where I0 and ISS are, respectively, the initial and stationary state current, ΔV is the applied voltage and R0 and RSS are the interphase resistance values before and after polarization. The impedance responses of the cell prior and after polarization differ only slightly from each other: R0 = 2545 Ω and RSS = 2580 Ω. Using this method, we evaluate a lithium transport number of 0.99. The equivalent circuit used to describe the symmetrical Li/Li10GeP2S12/Li cell examined in Fig. 5 was of the type Re(RintQint), where Re represented the electrolyte resistance and the circuit elements (RintQint) accounted for the various phenomena associated with the electrolyte/electrode interface.
https://doi.org/10.1016/j.jpowsour.2012.11.130_p3_18 | We recall here that lithium ion batteries operate with an intercalation chemistry where lithium is the only carrier being shuttled from the cathode to the anode [17]. Some of the commonly used organic electrolytes, especially those having low-size anions, although characterized by comparable values of ionic conductivity, suffer from a lithium transference number that is much lower than unity, i.e., generally of the order of 0.3. This low value results in a serious concentration polarization upon cell operation, finally affecting the rate capability of the battery. The use of an electrolyte with a tLi+ approaching unity would then be greatly beneficial for the progress of the lithium battery technology, not only in terms of rate capability but also, and equally important, in terms of safety since the solid electrolyte is certainly much less reactive than the flammable organic carbonates. It is not suggested here that a solid electrolyte as the present compound would be applicable to large format (i.e. EV) batteries because of electrical contact problems inherent to ceramic materials, but safety issues are still paramount, especially in high energy density configurations as the 3DMB.
https://doi.org/10.1016/j.jpowsour.2012.11.130_p3_19 | Fig. 6 shows the impedance response of a symmetric Li/Li10GeP2S12/Li cell extended to the very low frequency range, i.e. to 0.1 Hz. Generally, the lithium metal electrode surface is slightly passivated and lithium ions can diffuse from the electrolyte to the surface film without appreciable limitation, and the resulting impedance is of the Warburg type. However, if the Li surface passivation layer is inhomogeneous or has a porous structure in which some of the pores are filled by electrolyte, as expected in our conditions, the diffusion process is limited, and this results in a deformation of the Warburg impedance to a depressed loop-type profile [18]. The non-linear least square (NLLS) analysis of the spectra allows one to calculate the diffusion impedance (Rw) and, consequently the lithium diffusion coefficient [19] according to Warburg equation: (1) where R is the gas constant (8.314 J K−1 mol−1), F is the Faraday constant (96,485 C mol−1), T is the temperature (298 K), n is the charge number of the mobile specie (1 for Li+), Cl is the linear concentration of mobile specie (0.0028 mol cm−1 for Li+ in the prepared Li10GeP2S12 pellet), Θ is the final frequency of the measurement (0.1 Hz in Fig. 6), Rw is Warburg resistance (calculated by NLLS from Fig. 6 as 83 Ω) and D is the lithium-diffusion coefficient (in cm2 s−1) in the Li10GeP2S12 solid electrolyte. The experimental impedance data of the Li/Li10GeP2S12/Li cell examined in Fig. 6 were determined using an equivalent circuit composed of the electrolyte bulk resistance Re, and (RintQint) elements accounting for all the phenomena associated with the electrolyte/electrode interface and a Warburg-type element related to the diffusion process. The frequency dependence of the impedance deviates from a typical Warburg-type behavior: this deviation, as discussed in an already cited reference, [18] arises from the inhomogeneities and porosity of the Li electrode surface.
https://doi.org/10.1016/j.jpowsour.2012.11.130_p3_21 | By the Equation (1), we obtain D = 6.7 × 10−12 cm2 s−1, i.e. a value typically expected in solid ionic conductors [20]. Using this D value in the Nernst–Einstein equation [21]: (2) where k is the ionic conductivity (S cm−1), z is the charge of the mobile specie (+1), u is the mobility of the ion (S cm2 C−1), F is the Faraday constant (96,485 C mol−1), T is the temperature (298 K), R is the gas constant, C0 is the electrolyte concentration (mol cm−3) multiplied by 1000, one may calculate the room temperature conductivity of the Li10GeP2S12 solid electrolyte as equal to 0.8 × 10−4 S cm−1, i.e. a value slightly lower than that determined by the Arrhenius plot of Fig. 3. This difference can be explained by considering the Haven correlation factor (f) of the Nernst–Einstein equation given as: f = DF2C0/σRT, where DF2C0/RT represents the calculated conductivity (k, see Equation (2)) and σ is the experimental value of conductivity, see Fig. 3, i.e., f = k/σ = 0.8 × 10−4/2 × 10−4 = 0.4.
https://doi.org/10.1016/j.jpowsour.2012.11.130_p3_22 | It is important to remark that that the correlation factor f can vary between 0 and 1 depending on the type of diffusion mechanism of the mobile ion [22], [23]. For instance, in crystalline materials an f value approaching zero is associated with a vacancy-regulated diffusion mechanism, while f ≈ 1 describes migration by sequences of uncorrelated jumps via interstitials [1], [24], [25], [26].
https://doi.org/10.1016/j.jpowsour.2012.11.130_p3_23 | Accordingly, the f factor for the Li10GeP2S12 electrolyte here under study suggests a Li diffusion primarily through a vacancy mechanism with strongly correlated lithium ion motion, similar to that determined for single ion diffusion in solid glass electrolytes [26], [27].
https://doi.org/10.1016/j.jpowsour.2012.11.130_p3_24 | A galvanostatic deposition-stripping test carried out in a symmetric Li/Li10GeP2S12/Li cell demonstrates low polarization values and a good cycling stability of the lithium electrode in the solid electrolyte cell, see Fig. 7A, confirming the applicability of Li10GeP2S12 in advanced, solid state lithium batteries. This is further strengthened by comparing the trend of lithium deposition/stripping on a copper substrate with those of the potentiodynamic cycling with galvanostatic acceleration (PCGA) test of a lithium iron phosphate LiFePO4 and a lithium nickel manganese oxide LiNi0.5Mn1.5O4 (LMNO) electrodes in lithium cells using the Li10GeP2S12 electrolyte, as can be seen in Fig. 7B. The results show that the Li electrode, as well as the LFP and LNMO electrodes cycle well, with low polarization and fast kinetics and with the expected voltage signatures, centered at about 3.5 V and 4.7 V vs. Li, [28], [29] respectively, suggesting that the electrodes may be combined to form efficient Li/Li10GeP2S12/LFP and Li/Li10GeP2S12/LiNi0.5Mn1.5O4 solid state batteries.
https://doi.org/10.1016/j.jpowsour.2012.11.130_p4_2 | In this work we have carried out a detailed electrochemical characterization of the recently discovered Li10GeP2S12 solid electrolyte by reporting, to our knowledge for the first time, important parameters such as activation energy for lithium ion transport, lithium ion transference number and lithium ion diffusion coefficient. Furthermore, we demonstrated the compatibility of the Li10GeP2S12 solid electrolyte with the LiFePO4 olivine and the LiNi0.5Mn1.5O4 high voltage spinel cathode. We believe that such characterization at this level of detail may greatly contribute to the consideration of this compound as an effective, new electrolyte for advanced, solid-state batteries.
https://doi.org/10.1016/j.jpowsour.2012.12.020_p1_3 | However, material chemistry and fabrication technology of previous cell generations must be improved considerably for application in electric mobility. This task requires characterization methods which are capable to assign performance characteristics to distinctive cell components.
https://doi.org/10.1016/j.jpowsour.2012.12.020_p1_4 | The relevant loss processes in lithium ion cells as well as in alternative cell chemistries occur in a wide frequency range from μHz to MHz frequencies [1]. For instance, the solid state diffusion in the electrodes` active material is a very slow loss process occurring at frequencies between μHz and Hz frequencies. These frequencies can be investigated adequately by pulse measurements which belong to the group of time domain measurements (TDM). Hereby, the system response of lithium ion cells is evaluated by Fourier transform in order to derive the low frequency impedance spectrum from current pulses [2]. For very high frequencies above 5 kHz, contact resistances between electrode and current collector or between the active material particles contribute to the impedance response. These frequencies are primarily analyzed by electrochemical impedance spectroscopy (EIS) [3], which is also used to analyze the medium frequencies. For these frequencies between 1 Hz and 5 kHz, losses as charge transfer or solid electrolyte interphase (SEI) are dominating the impedance contributions.
https://doi.org/10.1016/j.jpowsour.2012.12.020_p1_6 | However, the individual time constants of different loss processes are often close to each other and therefore prevent the separation of more than two polarization processes by analyzing the Nyquist plot.
https://doi.org/10.1016/j.jpowsour.2012.12.020_p1_7 | It was already shown in previous papers for solid oxide fuel cells [4], [5], [6], that it is advantageous to de-convolute the impedance data in the space of relaxation times. This approach, called DRT (distribution of relaxation times) method, enables a refined separation of physical processes like charge transfer or diffusion losses. Thereby, every physical process is represented as local maximum in a continuous distribution function. The advantages of the DRT method are not tied to a particular electrochemistry.
https://doi.org/10.1016/j.jpowsour.2012.12.020_p1_8 | Recently, it was applied for the first time to lithium ion experimental cells [7], [8], [9]. Applying this procedure, cathode and anode polarization processes with close time constants were separated individually and a physically motivated equivalent circuit model (ECM) was established without any a priori settings for the electrochemical system. The loss processes for the investigated lab scale LiFePO4 cathodes have been pegged as: (i) solid state diffusion in the cathode, (ii) charge transfer resistance between cathode and electrolyte, and (iii) contact resistance between cathode and current collector. This allowed for the determination of temperature and SOC-dependency for each individual loss processes. The contact resistance shows no distinctive parameter dependency whereas the other losses show pronounced parameter dependency on both parameters.
https://doi.org/10.1016/j.jpowsour.2012.12.020_p1_10 | Today, the analysis of commercial cells is usually based on electrochemical impedance spectroscopy at varying operation parameters as state of charge (SOC) or temperature. For the analysis of parameter dependency of loss processes, the Nyquist plots of impedance curves are complemented by the analysis of Bode plots, as the frequency information is not provided in the Nyquist plot visualization [10], [11]. The loss processes are usually interpreted by transferring the experience of former investigations or publications to new results [1], [10], [12]. According to these identified loss processes, which are usually not more than two polarization losses, equivalent circuits are proposed in order to evaluate their parameter dependencies [10], [12]. The standard frequency range of these impedance evaluations is limited to 10 kHz for high and 10 mHz for low frequencies.
https://doi.org/10.1016/j.jpowsour.2012.12.020_p1_11 | A more detailed analysis of number and physical origin of loss processes would be profitable in order to understand the reasons for cell performance and aging mechanisms and to avoid the cumulated analysis of several overlapping loss processes.
https://doi.org/10.1016/j.jpowsour.2012.12.020_p1_12 | There are a few publications, using a reference electrode which can be inserted into 18650 cells in order to separate the major contributions of anode and cathode [13], [14]. Another way of analysis technique which is introduced in literature is to open the commercial cell and to analyze the single electrodes in experimental cells by reference electrode [15], [16], [17] or symmetrical experimental cells [18]. Hereby, an analysis of single electrode contributions to the increase of impedance polarization or to the over voltage is enabled [17], [18]. This analysis is usually performed for frequencies between 10 kHz and 10 mHz. The evaluation of smaller frequencies is overlapped by the intercalation capacity which allows only a qualitative evaluation of the real part values. Furthermore, the frequency range is limited as the measurement time increases disproportionately for decreasing frequencies. The analysis of Nyquist plots allows thereby the comparison of the entire polarization of anode and cathode, but not the separate comparison of electrodes losses for individual frequency ranges. The information about time constants of individual loss processes cannot be visualized.
https://doi.org/10.1016/j.jpowsour.2012.12.020_p1_13 | In this study, the impedance response of a commercial 18650 cell is characterized by combining EIS and TDM as shown schematically in Fig. 1. This delivers information over a wide frequency range of 11 decades (2 μHz–100 kHz). Subsequently, the DRT method de-convolutes the impedance spectra in the space of relaxation times in order to analyze the relevant frequency ranges separately. Our aim is to identify the most prominent loss processes which limit performance or lifetime of a commercial 18650 cell. Furthermore, the origin of these processes shall be assigned to anode, cathode, or electrolyte, or interfaces thereof.
https://doi.org/10.1016/j.jpowsour.2012.12.020_p1_15 | For this purpose, a widely used type of 18650 cell (LiFePO4/graphite) is first measured, then opened in a glovebox and the extracted electrodes are re-analyzed in experimental cell set-ups. The contributions of cathode and anode are separated using a reference electrode. Furthermore, the evaluable frequency range is expanded, as impedance spectra of experimental cells are less spoiled by inductive contributions compared to 18650 cells. This allows for a comparative study of measured impedance spectra and the calculated continuous distribution of relaxation times (DRT) of experimental cells with the original 18650 cell.
https://doi.org/10.1016/j.jpowsour.2012.12.020_p1_16 | New insights into the internal loss processes can be given as DRT visualization directly provides information about the characteristic frequencies of loss processes. This allows for an independent evaluation of various frequency ranges and a detailed comparison of experimental and commercial cell measurements via polarization and characteristic frequency of the occurring loss processes.
https://doi.org/10.1016/j.jpowsour.2012.12.020_p2_3 | In this study we investigate a widely used type of 18650 cell with a nominal capacity of 1.1 Ah. The cell is composed of LiFePO4 and carbon black as cathode and graphite as anode material (Fig. 2). The cathode microstructure shows interesting features in terms of agglomerate size as well as pore size distribution, which was extensively studied by focused ion beam (FIB) tomography in reference [19]. The subsequent characterization in experimental cells necessitates opening of the fully discharged 18650 cell inside a glovebox and extracting anode and cathode sheets thereof. The following procedure is different for anodes and cathodes. Download : Download full-size image Fig. 2. Left: SEM images of LiFePO4-cathode, separator and graphite anode; right: CT-scan of the 18650 cell.
https://doi.org/10.1016/j.jpowsour.2012.12.020_p2_4 | A straightforward extraction is possible for the anode, as some parts of the graphite/copper sheet are coated only on one side with anode material: 1. Punch this part of the anode sheet with an appropriate punching tool, 2. Wash off remaining electrolyte in EMC, 3. Drain off EMC and dry the anode for 10 min in vacuum.
https://doi.org/10.1016/j.jpowsour.2012.12.020_p2_5 | As the LiFePO4/aluminum sheets are always coated on both sides with cathode material, one coating has to be removed by a dissolving liquid and a cleaning medium. Hence, the preparation of cathodes comprises this additional step. This step also necessitates an extensive drying for at least 3 h at 100 °C in vacuum in order to remove the entire dissolving liquid. Having been prepared this way, anodes and cathodes are stored under glovebox atmosphere and assembled in experimental cells.
https://doi.org/10.1016/j.jpowsour.2012.12.020_p2_7 | The experimental cells made of harvested 18650 cell materials are combined in commercially available EL-cell housings [20] with a connection for reference electrodes (ECC-Ref). In this study, all experimental full cells (anode/cathode) are assembled using a reference electrode for electrochemical impedance spectroscopy measurements (Fig. 3), whereas all half cells (anode/lithium metal or cathode/lithium metal) are assembled without reference electrode for time domain measurements. The half cells contain one 1.2 mm thick glass fiber separator whereas the full cells contain four 220 μm glass fiber separators, two on each side of the reference electrode. The electrolyte is based on a EC:EMC 1:1 solvent mixture and contains a 1 M mixture of LiPF6:LiClO4 1:9 as conducting salt. This mixture is reported to prevent Fe-dissolution from LiFePO4 and to passivate the aluminum current collector [21], [22]. Exclusively for time domain measurements, 5% of vinylene carbonate (VC) is added which further improves the cell stability for the extended measurement time [23], [24]. Download : Download full-size image Fig. 3. Set-up of experimental cell for impedance measurements via reference electrode.
https://doi.org/10.1016/j.jpowsour.2012.12.020_p2_8 | The reference electrode used in this study is a V2A steel mesh (195 μm mesh size, 70 μm thickness). This choice was made because a meshed geometry ensures a homogenous current distribution in the liquid electrolyte. This arrangement avoids inductive artifacts or cross talk between anode and cathode, as modeled and experimentally verified in [25], [26], [27]. However, the reference electrode potential changes slightly at small currents.
https://doi.org/10.1016/j.jpowsour.2012.12.020_p2_10 | All measurements were carried out using a Solartron 1400E cell test system with Scribner Multistat software. For an improved voltage resolution during time domain measurements, additionally an Agilent 34970A and 34901A were used. A standard temperature of 25 °C was adjusted for all measurements and controlled by a Weiss WK1 180 climate test chamber.
https://doi.org/10.1016/j.jpowsour.2012.12.020_p2_11 | 2.3.1. 18650 Cell test procedure 1. Stability of the 18650 cell was ensured by 10 times cycling, following a CCCV procedure with a cutoff voltage of 3.6 V and 2.0 V, respectively. Subsequently, the state of charge (SOC) was varied from 90% to 0 % SOC in 10% steps. The SOC is defined by the discharge capacity under standard discharge conditions. 2. Time domain measurements: the 18650 cell was equilibrated before each pulse during a relaxation phase of 40 h. Afterward, the cell was excited by discharge pulses of 1C height and 10 s length. The relaxation phase for the following 40 h was analyzed by Fourier transformation according to [2]. The measurement procedure for one SOC is shown in Fig. 4. The subsequent evaluation of impedance (EIS) and time domain measurements is described in the next chapter. Download : Download full-size image Fig. 4. Measurement procedure of EIS and TDM for 18650 cell at one SOC. 3. EIS measurements: potentiostatic impedance measurements were conducted for the high and medium frequency domain from 100 kHz to 5 mHz. The voltage amplitude was hereby chosen to be 10 mV (100 kHz–10 Hz) and 5 mV (10 Hz–5 mHz). The impedance measurements were conducted for each SOC after the time domain measurement.
https://doi.org/10.1016/j.jpowsour.2012.12.020_p2_12 | 2.3.2. Experimental cell test procedure 1. Stability of experimental cells: the assembled experimental cells were cycled for 20 cycles following a CCCV protocol in order to conduct the formation process. The cutoff voltage for full cells was the same as for the 18650 cells, namely 3.6 V and 2.0 V. For anode half cells it was 0.01 V and 0.8 V whereas the cathode half cells cycled between 2.7 V and 3.7 V. Afterward, impedance and time domain measurements were recorded for varying SOC. The impedance measurements were conducted for full cells with reference electrode whereas the time domain measurements were conducted for full cells without reference electrode and anode and cathode half cells with lithium counter electrode. 2. Time domain measurements (half cells and full cells without reference): time domain measurements were conducted for 80% SOC. Fig. 4 shows the measurement sequence for a time domain measurement. For experimental cells, the discharge pulse was also chosen as 1C/10 s pulse and the voltage relaxation phase was 40 h as well. 3. EIS measurements (full cells with reference): potentiostatic impedance measurements were conducted for the high and medium frequency range from 100 kHz to 10 mHz. The voltage amplitude was hereby chosen to be 10 mV (100 kHz–100 Hz) and 5 mV (100 Hz–10 mHz). The SOC was varied from 100% to 0% SOC in 10% SOC steps.
https://doi.org/10.1016/j.jpowsour.2012.12.020_p3_3 | 3.1.1. Measurement data quality (Kramers Kronig residuals) At first, the data quality of our impedance measurements is assessed by calculating the real and the imaginary part of the Kramers Kronig (KK) residuals [28]. Kramers Kronig residuals of a full cell impedance, measured in an experimental cell, are compared to those of the 18650 cell. As Fig. 5 demonstrates, the residuals of both measurements are below 0.3% or even 0.2% within the frequency range from 0.1 Hz to 5 kHz. This data quality is mandatory for a subsequent DRT evaluation. However, the Kramers Kronig residuals increase to 1% for high frequencies f > 10 kHz, as the measurement range is changed automatically in the Solartron measurement equipment. This causes a small misalignment in the impedance spectrum which cannot be described by the Kramers Kronig transformation. Furthermore, the inductive tail shows no ideal inductive behavior which also causes increasing residuals. Download : Download full-size image Fig. 5. Real part and imaginary part of Kramers Kronig residuals for experimental full cell (black) and 18650 cell (blue) measurements. (For interpretation of the references to colour in this figure legend, the reader is referred to the web version of this article.) The Kramers Kronig test is of the greatest importance for impedance measurements between a working electrode and a reference electrode, as this potential is not necessarily stable over time. This instability transgresses the EIS pre-condition of time invariance and limits the validity of measurement results. The influence of potential change is here evaluated by the size of Kramers Kronig residuals which is demonstrated in Fig. 6. Herein, the KK residuals for the full cell impedance are plotted together with the KK residuals for the half cell impedances, i.e., anode and cathode versus reference electrode measurements. As before, KK residuals at high frequencies (f > 10 kHz) deviate to higher values caused by the automatically changing measurement range. The KK residuals at medium frequencies (1 Hz > f > 5 kHz) are well below 0.3%, thus proving a very good data quality. However, the KK residuals for measurements via a reference electrode increase significantly to 1% or more for low frequencies (f < 1 Hz), which is attributed to the above mentioned instabilities over time. Please recall from chapter 2.3, that pulse measurements were applied on half cells without reference electrode in order to avoid the influence of shifting reference electrode potential. Download : Download full-size image Fig. 6. Real part and imaginary part of Kramers Kronig residuals for experimental full cell (black) and anode (red) and cathode (blue) reference electrode measurements. (For interpretation of the references to colour in this figure legend, the reader is referred to the web version of this article.) In this study, therefore, EIS measurements are evaluated only in the frequency range 100 kHz > f > 1 Hz. Below these frequencies, impedance data are evaluated only from time domain measurements.
https://doi.org/10.1016/j.jpowsour.2012.12.020_p3_4 | 3.1.2. EIS data evaluation by the distribution of relation times (DRT) In general, EIS is especially useful if the system performance is governed by coupled processes each proceeding at a different rate. However, their number and physical nature are not always identified unambiguously. For electrodes with a complex microstructure, several reaction steps contribute which are hardly separable in the impedance response, as their relaxation frequencies widen out and overlap in the impedance spectrum. This problem can be avoided, e.g., by the following alternative approach for analyzing impedance spectra. This procedure was developed for the impedance assessment of solid oxide fuel cells and was presented in detail in [4], [5], [6]. Recently, it has been applied for the first time for the analysis of experimental lithium ion cells [7], [8], [9]. The basic concept of DRT evaluation is described in the next subchapter.
https://doi.org/10.1016/j.jpowsour.2012.12.020_p3_5 | 3.1.3. Theory of distribution function of relaxation times (DRT) The DRT-method uses the fact, that every impedance function that obeys the Kramers–Kronig relations can be represented as an infinite number of infinitesimal small differential RC-elements [3]. This is common in system theory and also holds true for electrochemical systems like lithium ion batteries. For simplification, Fig. 7a shows the DRT for two ideal processes which can be represented by two RC elements. The RC elements obey the following equation: (1) Download : Download full-size image Fig. 7. DRT for a) ideal processes, represented by RC-elements and b) real processes, represented by RQ-elements. There are two parameters which characterize each RC element and therefore the underlying physical process. The first one is R, giving the polarization of the corresponding process. The second one is the time constant τ, representing the relaxation frequency or rather relaxation time of the process. It is equal to . In the given case, the process parameters R and τ can be directly read from the DRT by height and location of the two Dirac peaks. In the following figures, we use the relaxation frequency instead of the relaxation time τ for the x-values. Advanced electrodes with a complex microstructure do not have one time constant but a distribution of time constants. An example for such a real system is given in Fig. 7b. Each polarization process is now characterized in the DRT by the center frequency of its peak which is the corresponding relaxation frequency and by the shape of its peak. The area under the peak enclosed to the peak frequency corresponds to the polarization of the loss process. The peak shape of each peak depends on the nature of the underlying process. Some DRT examples for commonly used impedance elements as Warburg element are shown in [5].
https://doi.org/10.1016/j.jpowsour.2012.12.020_p3_6 | 3.1.4. DRT calculation The relation between DRT and impedance curve is given [4] by (2) ⅆ The term ⅆ specifies the fraction of the overall polarization with relaxation times between τ and . R0 is the ohmic resistance and RPol the overall polarization. From linear system theory it is well known that the impedance of each entirely capacitive electrical system can be transformed into the form in Eq. (2). However, for a numerical DRT calculation, only a finite number of RC-elements can be used. This finite number of RC-elements can be represented by (3) giving the overall polarization resistance. The mathematical problem with the DRT approach arises from the inversion of Eq. (3) which is necessary in order to extract g (τ) from the measured impedance data Zpol (ω). This problem is known to be ill-posed and requires special methods to be solved in order to avoid false peaks and oscillations [4], [29], [30].
https://doi.org/10.1016/j.jpowsour.2012.12.020_p3_8 | For time domain measurements, a pulse signal and the corresponding system response is transformed via Fourier transformation to the frequency domain, and the impedance spectrum is obtained by division of the Fourier coefficients [2]. In this study, we use a current pulse as excitation signal and analyze the system response during and after the excitation.
https://doi.org/10.1016/j.jpowsour.2012.12.020_p3_9 | An ideal current pulse stimulates low frequencies and is therefore adequate to determine an impedance response for several sufficiently low frequencies by one single measurement. The frequency range of a time domain measurement is only restricted by the limited measurement time for low frequencies and the limited sample rate for high frequencies.
https://doi.org/10.1016/j.jpowsour.2012.12.020_p3_10 | The differential capacity ΔC complicates the DRT evaluation of a data set assembled via EIS [8]. However, in TDM it is easily determined by the charge of the current pulse and the voltage gap ΔU before and after the current pulse ΔQ. It is defined as and can be directly subtracted from the impedance spectrum measured via TDM.
https://doi.org/10.1016/j.jpowsour.2012.12.020_p4_3 | 4.1.1. 18650 Cell Fig. 8a shows the impedance spectra, measured by EIS only, of the examined 18650 cell for 90% SOC. The impedance is scaled to the electrode area (Ω cm2), which enables a direct comparison to the impedance spectra of experimental cells presented in chapter 4.1.2. Download : Download full-size image Fig. 8. a) Impedance spectrum (measured by EIS only) and b) distribution of relaxation times (DRT) of 18650 cell for 90% SOC. A capacitive diffusion branch for low frequencies, one flat semicircle for medium frequencies and the typical inductive behavior for high frequencies are immediately observable from the impedance spectrum in Fig. 8a. However, the transformation of these data into the space of relaxation times, shown in Fig. 8b, opens up to details especially in the medium frequency range. Several peaks appear between 1 Hz and 5 kHz which all add up to one single semicircle in the corresponding Nyquist plot. However, frequencies <1 Hz cannot be de-convoluted by DRT without using a pre-processing step, as the DRT calculation requires a convergent impedance curve. Therefore, the subtraction of the capacitive diffusion branch becomes indispensable. The feasibility of this approach was worked out in detail in our recent paper [8]. In this study, we present a new approach, as the low frequency range will now be investigated by time domain measurements, which works without any pre-processing. For high frequencies, the evaluation is limited by the inductive characteristic of the measured system. The latter overlaps the high frequency loss processes which might occur in the impedance response and prevent an interpretation using the DRT for frequencies above 5 kHz. These frequencies are therefore only analyzed in the experimental cells, as their inductance is much lower. Furthermore, the 18650 cell is characterized by varying SOC from 90% to 0%, as shown in Fig. 9a. Obviously, its impedance changes not much with SOC, as only for low SOC values the polarization increases slightly. The same conclusion holds for the calculated DRTs, as depicted in Fig. 9b. Download : Download full-size image Fig. 9. a) Impedance spectra and b) DRT of 18650 cell for SOC-variation (90%–0%).
https://doi.org/10.1016/j.jpowsour.2012.12.020_p4_4 | 4.1.2. Experimental cells with reference electrode Fig. 10 compares the impedance spectra and DRTs for the experimental full cell at 100% SOC with the impedance measurement and DRT evaluation via reference electrode. The full cell impedance spectrum in Fig. 10a reveals, beside the capacitive diffusion branch for low frequencies and the inductive behavior for frequencies above 100 kHz, two characteristic semicircles. Regarding the impedance curves of anode and cathode via reference electrode in Fig. 10b/c, two semicircles can be assigned to the anodic and one semicircle to the cathodic electrode. The ohmic resistance splits up equally for both electrodes, which indicates an optimal position of the reference electrode. Further, no inductive loops or other typical artifacts can be observed for the impedance measurements via reference electrode [25], [26]. Download : Download full-size image Fig. 10. Left: Impedance spectra measured by EIS of a) an experimental full cell (black), b) cathode (blue) and c) anode (red) determined via reference electrode; right: d), e) and f) calculated corresponding DRTs, all at 100% SOC. (For interpretation of the references to colour in this figure legend, the reader is referred to the web version of this article.) Fig. 10 d, e and f show the calculated DRTs in order to give a better separation of anode and cathode contributions. The measured frequencies are divided into three characteristic frequency ranges, denominated as I, II, and III. Frequency range I includes the high frequencies between 5 kHz and 100 kHz. Herein, two characteristic peaks are clearly distinguishable in the calculated DRT of the full cell. The DRTs of anode and cathode are rather similar within this frequency range; therefore both electrodes contribute to the impedance equally. Frequency range II covers frequencies between 10 Hz and 5 kHz. In the DRT, the curve shape of the full cell indicates the existence of up to four characteristic time constants, which is a first hint of either four individual loss processes or less, if a loss process with several coupled time constants takes place here. In this case, an inspection of the reference electrode measurements is supportive again, clearly indicating that the anode dominates the impedance contributions in the entire frequency range II. Frequency range III, assigned to frequencies below 10 Hz, is only to be analyzed by time domain measurements in Section 4.2. This procedure is required, because EIS impedance data contains a differential capacity, which will cause misleading peaks in the DRT calculation. We have already evaluated this in detail and introduced a pre-processing procedure, as shown in [8], to overcome this problem. Alternatively, as stated in Section 3.2, this frequency range III can be analyzed directly by time domain measurements. Now we have a look at the SOC variations between 100% and 0% at 25 °C, which are displayed only as DRTs in Fig. 11. First, the DRTs in range II are quite comparable between 18650 cell (Fig. 9) and experimental cell. There are some smaller variations in the shape of the calculated DRTs at SOC >10% within range II, whereas range I remains constant. Noteworthy in range II is the shape of the DRT at SOC = 0%, which corresponds to an open circuit potential of 2.6 V. Here, the predominant peak of the full cell increases significantly in height, changes its shape and its maximum shifts to a more than one order of magnitude lower frequency. The measurements via reference electrode in Fig. 11b/c reveal that this effect is caused exclusively by the anode, whereas the cathode remains unaffected. Please note, that we shifted the lower border of frequency range II from 10 Hz in Fig. 10 to 1 Hz in Fig. 11 in order to include the SOC dependent peak. Download : Download full-size image Fig. 11. DRTs calculated from EIS measurements of a) experimental full cell, b) cathode and c) anode measured via reference electrode at SOC-variation.
https://doi.org/10.1016/j.jpowsour.2012.12.020_p4_5 | 4.1.3. Comparison of experimental cell and 18650 cell results (EIS and DRT) Fig. 12a compares EIS measurements of (i) the 18650 cell (blue solid line) at SOC = 0% (3.08 V) with (ii) the experimental cell (black solid line) at SOC = 10% (2.98 V) and, (iii) the same spectrum of the 18650 cell (blue dotted line), but shifted toward lower frequencies that the capacitive branches of both cells overlap. The corresponding DRTs of both cell types are given in Fig. 12b. A different SOC for both cell types was chosen, because the DRT of the experimental cell steeply increases at SOC = 0% within frequency range II (see Fig. 11), and because open circuit potentials among both cells should be as close as possible. Download : Download full-size image Fig. 12. Comparison of a) EIS measurements of experimental full cell (black) and 18650 cell (blue) and b) corresponding calculated DRTs, both displayed for the 18650 cell at SOC = 0% (3.08 V) and for the experimental cell at SOC = 10% (2.98 V). (For interpretation of the references to colour in this figure legend, the reader is referred to the web version of this article.) First of all, the impedance polarization of the experimental cell measurement is in the order of the 18650 cell, when both curves are normalized on the electrode area. However, the shape of the impedance spectra differs noticeably, as for the experimental cell (i) the resistance R0 is higher, and (ii) the polarization resistance Rpol shows two arcs for medium frequencies. These characteristics evolve from the difference in the inductivity of both type of cells. This is concluded from the x-axis interception frequency, which is at 3 kHz for the 18650 cell and at 100 kHz for the experimental cell. Therefore, Fig. 12a also shows a shift of the 18650 cell impedance curve toward higher real part values, until the capacitive branch of both cell types are coincident. This demonstrates that the high frequency part of the 18650 cell impedance is governed by the inductivity of current collectors, which superimposes the polarization losses taking place at the same frequencies. More information is gained from the comparison of both calculated DRTs, displayed in Fig. 12b. Range I is only accessible by experimental cells with a low inductivity. As already explained in Section 4.1.2, two characteristic peaks are clearly distinguishable, and anode and cathode contribute to the impedance equally. It is deduced, that these high frequency contributions occur as well in the 18650 cell, but they are included in the ohmic resistance R0 of the 18650 cell. The DRTs in range II, with frequencies correlating to the second semicircle of the impedance spectrum of the experimental cell, show very good agreement in the DRTs. Both type of cells show four peaks located at the same characteristic frequencies. Merely one peak shows different size of polarization. This might result from the electrode preparation procedure or the use of a different electrolyte. As already discussed in Section 4.1.2, the anode dominates the impedance response over the entire frequency range. Frequency range III, assigned to frequencies lower than 10 Hz, is interpreted only by time domain measurements in Section 4.2.
https://doi.org/10.1016/j.jpowsour.2012.12.020_p4_7 | Impedance spectra derived from time domain measurements and the correlated DRTs shown in the following chapter are scaled to the electrode area, which facilitates a comparison of the 18650 cell with the experimental cell. TDM measurements cover the frequencies between 2 μHz and 100 mHz.
https://doi.org/10.1016/j.jpowsour.2012.12.020_p4_8 | 4.2.1. 18650 Cell Fig. 13 shows the current pulse (lower part) with a duration of 10 s, which is put on both cell types as excitation signal (with different current rate) and the voltage response for the 18650 cell (upper part) for a time domain measurement at 80% SOC. The cell voltage decreases during the discharge current pulse. A small part of the relaxation phase is enlarged in order to show the most significant voltage response. Fig. 14 delivers the impedance spectrum as well as the DRT calculated from the time domain response. Download : Download full-size image Fig. 13. First part of current step and voltage response for the time domain measurement of an 18650 cell for 80% SOC. Download : Download full-size image Fig. 14. a) Impedance spectrum measured by TDM and b) corresponding calculated DRT of an 18650 cell at 80% SOC. The impedance spectrum in this frequency range is composed of one large semicircle, which is much larger than those presented in the previous chapter. The DRT shows a decreasing peak sequence, which is typical for a polarization loss describable by a Warburg element [5]. Furthermore, the DRT reveals one additional large peak at very low frequencies of f = 2 μHz which superimposes the Warburg impedance.
https://doi.org/10.1016/j.jpowsour.2012.12.020_p4_9 | 4.2.2. Experimental cells without reference electrode Fig. 15 shows the impedance spectra and the corresponding DRTs of the experimental full cell and the two half cell measurements at 80% SOC and 25 °C. The impedance spectra of full cell and cathode, as for the 18650 cell, are composed of one large semicircle, whereas the anode displays a negligible small contribution in this frequency range. The DRTs of full cell and cathode show a decreasing peak sequence, describable by a Warburg element. It is concluded, that the cathode dominates the impedance contributions in this frequency range. Download : Download full-size image Fig. 15. Left: Impedance spectra measured by TDM and right: corresponding DRTs of (a, b) experimental full cell (black), (c, d) cathode (blue) and (e, f) anode (red) half cells at 80% SOC. (For interpretation of the references to colour in this figure legend, the reader is referred to the web version of this article.)
https://doi.org/10.1016/j.jpowsour.2012.12.020_p4_10 | 4.2.3. Comparison of experimental cell and 18650 cell results (TDM) Now we compare the results compiled by TDM and DRT analysis in Fig. 16. The impedance spectra of the 18650 cell and the experimental cell differ in polarization size and characteristic shape, which holds for the corresponding DRTs as well. Herein, the measured frequency range is now divided in two, range III and range IV. Range III was already previously assigned to the frequencies between 5 μHz and 10 Hz. Herein, the DRTs of experimental cell and 18650 cell are appropriate in polarization magnitude and characteristic frequencies. As already stated in the previous section, these contributions are solely caused by the cathode. Download : Download full-size image Fig. 16. Comparison of experimental cell (black) and 18650 cell (blue) via a) impedance spectra measured by TDM and b) corresponding calculated DRTs at 80% SOC. (For interpretation of the references to colour in this figure legend, the reader is referred to the web version of this article.) For the newly added range IV, only the DRT of the 18650 cell shows an additional peak near 2 μHz. Thereby, the DRT delivers very helpful information, as this peak explains the difference among both impedance spectra.
https://doi.org/10.1016/j.jpowsour.2012.12.020_p4_12 | As already indicated in Sections 4.1.3 Comparison of experimental cell and 18650 cell results (EIS and DRT), 4.2.3 Comparison of experimental cell and 18650 cell results (TDM), the impedances measured by EIS and TDM for an experimental cell are supportive for the physical interpretation of the impedance of an 18650 cell.
https://doi.org/10.1016/j.jpowsour.2012.12.020_p4_13 | 4.3.1. Impedance spectra measured by EIS The resistance value R0 of the 18650 cell, determined in the high frequency range above 5 kHz (range I), is composed of electrode polarization processes and the ohmic resistance of the electrolyte (Fig. 12). However, the origin of the high frequency processes can be identified easily in experimental cells (Fig. 10). We assume, that the polarization losses at high frequencies originate from the two individual contact resistances between anode/Cu and cathode/Al. This physical interpretation was determined in previous investigations for a LiFePO4-cathode/Al contact resistance [8], [31] and is here assumed to be transferable to a graphite-anode/Cu contact resistance. Therefore, the resistance value R0 of the 18650 is attributed to (i) the two contact resistances between both electrodes and the respective current collector and (ii) the ohmic resistance of the electrolyte. In the medium frequency range (range II), the impedance curves for experimental cell and 18650 cell are very similar (Fig. 12). This fact allows transferring the conclusions of the measurements via reference electrodes to the 18650 cell. Therefore, the anode dominates the impedance response of the 18650 cell over several frequency decades (10 Hz–5 kHz, Fig. 10). As the DRT reveals anode peaks stretched over 2.5 decades, this indicates a mixed contribution consisting of SEI in combination with charge transfer. Herein, the SOC-variation indicates a strong dependency especially at the lower SOC values for the DRT peak with the slowest time constant (Fig. 11). This DRT peak is therefore assigned to the charge transfer process anode/electrolyte, whereas the faster, SOC independent peaks are assigned to the SEI layer.
https://doi.org/10.1016/j.jpowsour.2012.12.020_p4_14 | 4.3.2. Impedance spectra measured by TDM The time domain measurements of experimental cells (Fig. 15) point to a Warburg type impedance, which delivers a decreasing peak sequence in the DRT representation [5]. This characteristic points to a solid state diffusion taking place inside the active material. As shown for the experimental cell, the cathode is most relevant for this polarization contribution. Therefore, the solid state diffusion taking place in the LiFePO4 cathode of the 18650 cell is the dominant polarization loss over the entire frequency range III. Below 5 μHz (range IV), the DRT reveals an additional peak occurring only in the 18650 cell, but not present in the experimental cell (Fig. 16). Hence, this polarization process remains unassignable to anode or cathode, as this DRT peak (a) does not exist in the experimental cell or (b) cannot be measured due to stability problems at these very low frequencies. Assuming cause (a), the physical origin may be related with a homogenization process inside the entire volume of the electrode layers. Probably, we have uncovered lithium concentration gradients among the electrodes of the 18650 cell. Naturally, such concentration gradients do not exist in the experimental cells having only a very limited electrode area.
https://doi.org/10.1016/j.jpowsour.2012.12.020_p5_2 | The physical origin of the impedance of a commercial 18650 cell was investigated within a wide frequency range (100 kHz–2 μHz) by combining electrochemical impedance spectroscopy (EIS) and time domain measurements (TDM). In parallel, the original 18650 cell was opened and impedance response of anode and cathode was separated in an experimental test set-up using a reference electrode. Moreover, the different kinds of impedance data sets were de-convoluted in the space of relaxation times (DRT). This multistep approach, which is not tied to a particular electrochemistry, allowed the identification of the dominating physical processes being hidden in the impedance spectrum of the original 18650 cell: - range I from 100 kHz to 5 kHz (measured by EIS): inductive behavior, most probably originating from the internal current collectors, dominates the impedance response of the 18650 cell in this frequency range. Experimental cell measurements disclosed that the electrolyte contribution to the ohmic resistance of the 18650 cell is overestimated, as not only the electrolyte as usually assumed [1], but also polarization losses originating from contact resistances anode/Cu and cathode/Al contribute to the “ohmic” resistance, and do not change with SOC. - range II from 5 kHz to 10 Hz (measured by EIS): the anode dominates the impedance response of the 18650 cell over the entire frequency range. As the DRT de-convolutes several anode peaks with time constants stretched over 2.5 decades, this indicates a mixed contribution of the interface SEI/anode in combination with a charge transfer reaction to the electrolyte. The low frequency peak assigned to charge transfer increases strongly with decreasing SOC. - range III from 10 Hz to 5 μHz (measured by TDM): the solid state diffusion taking place in the LiFePO4 cathode of the 18650 cell is the dominant polarization loss over the entire frequency range. This is an unexpected result, however, the anode contribution to the polarization loss seems to be negligible small. The portions of cathode and anode show no major changes with SOC. - range IV at f < 5 μHz (measured by TDM): probably, the impedance response of the 18650 cell matching with such a time constant may be related with a homogenization process. It is possible that lithium concentration gradients among the entire volume of the electrodes of the 18650 cell are taking place here. This frequency range was only analyzed for 80% SOC.
https://doi.org/10.1016/j.jpowsour.2012.12.024_p1_2 | The ever-increasing global energy, fuelled by the depletion of fossil fuels, has driven the search for renewable energy as a potential alternative energy source. Renewable energy is generally produced using energy conversion systems such as solar cells and wind turbines. Because the energy delivery through energy conversion from renewable sources is unpredictable and intermittent, combination with energy storage systems (ESSs) is required to improve the system efficiency [1]. Rechargeable batteries have been regarded as promising candidates for ESSs, where the Li-ion battery is one of the most commercially verified systems. Practical demonstrations of the feasibility of Li-ion batteries are actively being undertaken worldwide [1], [2].
https://doi.org/10.1016/j.jpowsour.2012.12.024_p1_3 | Long-term reliability is requisite for the utilization of Li-ion batteries in ESS. In terms of cycling stability and energy density, graphite remains the first choice among the negative electrode materials [3], [4], [5]. LiFePO4 has attracted much attention as a promising positive electrode material because of the low cost, Fe availability, good electrochemical cycling stability, and environmentally friendliness [6], [7]. Since the initial report on the electrochemical properties [8] and the subsequent improvement of the low electronic conductivity of the olivine phase [9], [10], a number of studies on this material have emerged. At present, the combination of the graphite negative electrode and the LiFePO4 positive electrode for use in Li-ion batteries is one of the most promising cell chemistry for ESS application on the basis of several factors such as cost, energy density, and cycling stability [11], [12], [13], [14], [15], [16], [17], [18], [19], [20], [21], [22].
https://doi.org/10.1016/j.jpowsour.2012.12.024_p1_4 | Investigation of the failure mechanism of batteries is of vital importance to the design of durable batteries. Evaluation of the temporal decline in capacity and power fading is difficult given that the degradation of batteries is influenced by various factors and the underlying mechanism is very complicated [23], [24], [25], [26], [27], [28], [29], [30]. Conclusive determination of the origin of performance fading may facilitate enhanced design and effective use of these batteries. Although there are reports related to the cell-failure analysis of Li-ion batteries comprising a graphite negative electrode and LiFePO4 positive electrode [12], [13], [14], [15], [16], [17], [18], [19], further studies of these systems remain necessary given that the origin of capacity and power fading after accelerated long-term cycling has not been clearly elucidated. Postmortem analysis of the laminated full cells after extensive cycle testing at a high rate can furnish more in-depth understanding and insight into the mechanistics of the graphite/LiFePO4 system, thereby enabling further improvement of the properties of cell components and cell design.
https://doi.org/10.1016/j.jpowsour.2012.12.024_p1_5 | In this study, pouch type 1.5 Ah full cells were assembled by employing commercial-grade graphite and LiFePO4 as electrode materials. The 1.5 Ah cells were designed to mimic the 50 Ah grade cells employed in commercial ESS systems. It was confirmed that the cell-failure modes of both 50 and 1.5 Ah cells were similar in advance. After 1000, 2000, and 3000 cycles at a rate of 4C, each full cell was dismantled and the electrodes were analyzed using various electrochemical and physical analysis tools, and the results are presented herein.
https://doi.org/10.1016/j.jpowsour.2012.12.024_p2_2 | Commercial-grade graphite and LiFePO4 were, respectively, used as negative and positive electrode materials. The detailed information on the active materials is included in Supplementary data (Fig. S1). Pouch type 1.5 Ah cells were prepared by stacking 12 negative and 11 positive electrodes. Double-side coated electrodes were laminated with polypropylene separators to prevent physical contact and consequent short-circuit. The total capacity (mAh) of the graphite negative electrode was designed to be 1.2 times larger than that of the LiFePO4 positive electrode to prevent Li metal deposition on the negative electrode surface resulting from the lack of negative electrode capacity. Pouch cells were sealed in an aluminum-laminated polymer film bag after the injection of an electrolyte comprising 1 M LiPF6 in ethylene carbonate (EC)/ethyl methyl carbonate (EMC) (3:7 volume ratio) containing 2wt% vinylene carbonate as an additive. All cell fabrication processes were conducted in a dry room with the dew point controlled to less than −50 °C. The full cells were first subjected to a formation cycle by charging and discharging at a very low rate of 0.1C to produce a stable solid electrolyte interface (SEI) layer on the surface of the negative electrode. The cells were then cycled at a rate of 1C. Each full cell was subsequently cycled 1000, 2000, and 3000 times within a voltage range of 2.0–3.8 V at 4C. The high rate of 4C was applied to accelerate the degradation process of the full cells. Following the high-rate cycling, the cells were again cycled 3 times at 1C for evaluation of the level of capacity retention and recovery.
https://doi.org/10.1016/j.jpowsour.2012.12.024_p2_3 | For the analysis of each electrode, the full cells were disassembled in the fully discharged state (see Fig. S2 in the Supplementary data). The negative and positive electrodes were thoroughly washed in pure EMC solutions and dried under vacuum to eliminate the effect of the LiPF6 salt. The electrodes were then analyzed as follows: X-ray diffraction (XRD) was carried out on the electrode using a PANalytical Empyrean XRD system with Pixel3D detector and Cu-Kα radiation (40 kV and 30 mA). The morphology and microstructure of the electrodes were observed by using a field emission scanning electron microscope (FE-SEM, JEOL JSM-7000F) with energy dispersive X-ray spectroscopy (EDS). For SEM observations, cross-sectioned electrodes were prepared using a cross-section polisher (CP, JEOL /sn-09010). Electrochemical impedance spectroscopy (EIS) data were obtained at an amplitude of 10 mV (AC) in the frequency range of 1 MHz to 10 mHz. X-ray photoelectron spectroscopy (XPS, Thermo Scientific Sigma Probe) was used for determining the composition of the electrode surface. XPS depth analysis was also performed by etching the electrodes with an Ar-ion beam. The half-cell performance of the individual cycled graphite and LiFePO4 electrodes was evaluated in fresh electrolyte by using lithium metal foil as the counter/reference electrode. Fourier-transform infrared spectroscopy (FT-IR, Bruker VERTEX 70) was employed to analyze the chemical composition of the SEI layer. The FT-IR spectra were acquired in the transmission mode at a resolution of 4 cm−1. The electrode samples for spectroscopy analyses were prepared in an Ar-filled glove box in order to avoid reaction with ambient atmosphere. The half-cells were cycled galvanostatically at various current rates using a battery tester (MACCOR Series 4000 system). All analytical and electrochemical experiments were conducted at room temperature.
https://doi.org/10.1016/j.jpowsour.2012.12.024_p3_2 | Fig. 1 shows the voltage profiles of the full cells at 1C (constant current of 1.5 A) before and after different numbers of cycles ranging from 1000 to 3000, at a rate of 4C. The data confirm that at 1C, the reversible capacities of all the pouch cells after cell assembly are close to the designed value of 1.5 Ah. The observed profiles are typical of graphite/LiFePO4 full cells, and the average voltage for discharge was about 3.2 V, which is consistent with previous reports [12]. Following high-rate cycling, increased polarization was observed in the voltage profiles of all the cells, which may be due to increased resistance in the cell components. The cell capacity also declined as a result of cell deterioration during repetitive cycling. The discharge capacities at 1C before and after the long-term cycling are compared in Table 1. The majority of capacity fading occurred during the first 1000 cycles, with a retention rate of 88.4%, whereas the level of reduction over the further 2000 cycles was limited (3.5%). Thus, it is clear that the major degradation of the cell components occurred in the early stage of the cycle test for the full cells. Although capacity retention ratios greater than 80% were achieved for all cells, it is still necessary to determine the origin of the cell capacity fade to further enhance the cycle life of the cells for practical ESS application.
https://doi.org/10.1016/j.jpowsour.2012.12.024_p3_5 | The cell performance fading mechanism was evaluated on the basis of half-cell tests using the coin-type configuration, which were performed after disassembling the fully discharged full cell. The half-cells comprised fresh Li foil as counter electrodes, and retrieved positive and negative electrodes from full cells as working electrodes. The recovered capacity and rate characteristics of the LiFePO4 and graphite electrodes were evaluated using these coin cells. Fig. 2a presents the voltage profiles of the fresh and cycled graphite electrodes against the Li electrode at a rate of 1C. It is found that upon cycling, the discharge capacities (Li extraction) at 1C decrease from 352 mAh g−1 for the fresh electrode to 288 mAh g−1 for the sample subjected to 3000 cycles, indicating that the capacities were not fully recovered after the cycling process at 4C. The capacities at various discharge rates are shown in Fig. 2b. Over the entire range of C-rate, all the negative electrodes exhibit a similar trend in terms of the rate characteristics, with different values at each rate. The capacity decreases gradually as the current rate increases up to 3C, after which the capacity declines precipitously at 5C; this sudden decline might originate from factors related to the electrode design, such as the thickness and density.
https://doi.org/10.1016/j.jpowsour.2012.12.024_p3_7 | XRD patterns and SEM images were acquired for evaluation of the structural and morphological changes of the graphite electrodes during cycling. Only peaks attributable to the graphite phase were observed in the XRD, and secondary phases were not found, indicating that the bulk structure remains intact during cycling, even in the case of 3000 cycles (see Fig. S3 in the Supplementary data). Fig. 3 shows the cross-sectional FE-SEM images of the fresh and cycled electrodes. It can be seen that there are cracks between the graphite particles subsequent to the high-rate cycling process, which indicates the occurrence of physical damage to the graphite electrode due to the intrinsic volume changes that occurred during cycling. There was no notable difference between the cycled electrodes except that the electrode subjected to 3000 cycles exhibited some locally delaminated spots from the Cu current collector.
https://doi.org/10.1016/j.jpowsour.2012.12.024_p3_9 | An electrochemical impedance study was carried out to investigate the interfacial resistance change in the negative electrodes using three-electrode cells in the fully discharged state. The impedance spectra of the electrodes are presented as Nyquist plots in Fig. 4. The spectra are composed of a high-frequency quasi-semicircle and a low-frequency tail. The mid-frequency intercept of the spectra increased with increasing cycling number. The components of the semicircle can generally be assigned to three distinctive factors such as the ionic conductivity of the electrolyte, the charge transfer resistance between the active material and the electrolyte, and the double-layer capacitance. These factors correspond to the high-frequency intercept, mid-frequency intercept, and the height of the semicircle, respectively [31], [32], [33], [34]. It is inferred from the considerable increase of the mid-frequency intercept (increase in the semicircle diameter) that the interfacial resistance related to the charge transfer between the negative electrode and electrolyte increases significantly upon high-rate cycling. It is well known that SEI film on the graphite surface exerts a significant effect on the electrochemical properties of the active material [35], [36]. Reduction of the electrolyte with the Li-ion consumption occurs on the graphite surface during the first Li insertion into the graphite layers. This process leads to the formation of the SEI film, which prevents the negative electrode surface from further reduction of the electrolyte and co-intercalation of the electrolyte components such as solvent molecules [29], [35], [36]. However, upon the long-term cycling, the SEI film may undergo breakage and re-formation resulting from repetitive volume change of the graphite particles, which occurs in response to the movement of lithium ions during cycling. If the rate of lithium intercalation/deintercalation is relatively slow, the volume of the graphite particles also changes slowly resulting in less deformation of the SEI film. In contrast, a rapid movement of lithium ions, as is expected at fast discharge rates such as the rate of 4C used in this study, is expected to result in instability of the SEI film. Under these conditions, breakage of the SEI film is facile and unstable SEI layers are expected to form on the newly exposed graphite surface. This process occurs continuously during the cycle test, thereby inducing increased interfacial resistance, as shown in Fig. 4. In this study, the increased interfacial resistance in the negative electrode can be attributed to the higher resistance of the SEI film resulting from increased thickness or lower ion conductivity of the SEI film [32].
https://doi.org/10.1016/j.jpowsour.2012.12.024_p3_11 | Fig. 5 shows the EDS spectra and corresponding quantitative results obtained from analysis of the surface of the graphite electrodes. Whereas no signal for F and P was found on the fresh electrode, signals attributable to F and P were detected for all the cycled electrodes. The ratios of F and P in the compositions increase with increasing number of cycles. The observed signals may indicate the formation of the SEI on the surface of the cycled electrodes since both F and P are major components of the SEI film. When the LiPF6 salt is used in the electrolyte, F and P exist in various forms such as LiF, LixPFy, and LixPOFy [36], [37]. Oxygen is another major component of the SEI film and the oxygen content was also found to increase upon cycling. The XPS depth profiles of the cycled graphite electrodes are shown in Fig. 6, which presents the relative atomic ratio of elemental oxygen, fluorine, and phosphorus in the bulk SEI films after cycling. As the cycle number increases, it is clearly observed that the amount of elemental F becomes much higher relative to the other elements. This result suggests that more F was incorporated into the SEI film with increasing cycle number and the major form of the F compounds would be LiF. The presence of LiF on the graphite electrodes was confirmed by means of FT-IR analysis. Peaks assigned to LiF were observed in the regions of ∼1500 cm−1 and ∼870 cm−1 and gained intensity with increasing cycle number (see Fig. S4). The observations from the various spectroscopic methods (EDS, XPS, and FT-IR) made herein support the fact that the rise in the interfacial resistance is related to the compositional change of the SEI film. Both the physical deterioration and the increase in the interfacial resistance are ascribed to be the governing factors behind the performance degradation of the graphite electrodes.
https://doi.org/10.1016/j.jpowsour.2012.12.024_p3_14 | Fig. 7 shows the voltage profiles of the fresh and cycled LiFePO4 electrodes at the rate of 1C as well as the discharge capacities at various C-rates measured in a half-cell configuration using Li metal as a counter electrode. Cell polarization, indicated by a voltage drop, increases after 1000 cycles at 4C, whereas no noticeable change is observed as the cycle number is further increased. The LiFePO4 electrodes exhibit a much smaller change in the discharge capacities at 1C (Fig. 7a) relative to the graphite electrodes that exhibited distinctive capacity fading upon cycling (Fig. 2a). The rate characteristics of the cycled LiFePO4 electrodes are evidently different from those of the graphite electrodes as shown in Fig. 7b. In the case of the LiFePO4 electrodes, the capacity fading behavior was fairly similar among the electrodes as the rate was varied from 0.1 to 1C. However, considerable capacity loss was observed at the rate of 2C and above. All the cycled electrodes exhibited ca. 86% retention of the capacity of the fresh electrode at 2C, whereas the retention capacity of the electrodes varied with the cycle numbers at 5C. There are distinguishable differences in the rate behavior of the LiFePO4 relative to the graphite electrodes. At low C-rates, the LiFePO4 electrodes exhibited almost the same discharge capacity with increasing cycle number at 0.1C, whereas the graphite electrodes exhibited marked capacity fade under the stated condition. The loss of capacity with increasing current rate was more pronounced for the LiFePO4 electrodes than for the graphite electrode whose fading tendency was maintained up to 5C without abrupt change. This result indicates that performance degradation occurs by different mechanisms for the positive and negative electrodes. Based on the post-electrochemical half-cell analysis, capacity fading of the cycled full cell at low rates could be attributed mainly to failure of the graphite electrode, whereas power fading at high rates was attributed primarily to the LiFePO4 electrode.
https://doi.org/10.1016/j.jpowsour.2012.12.024_p3_16 | Structural and morphological changes in the LiFePO4 electrodes in response to cycling were investigated using SEM and XRD. No remarkable difference in morphology was observed in the cross-sectional SEM images of the fresh and cycled LiFePO4 electrodes (see Fig. S5). Fig. 8 shows the XRD patterns of the fresh and cycled LiFePO4 electrodes in the fully discharged state. FePO4 was detected as a minor phase on all the cycled electrodes. The peak intensity of the FePO4 phase increased gradually with increasing cycle number, and a considerable amount of FePO4 was present in the positive electrode after 3000 cycles. The existence of the FePO4 phase indicates that the active material does not fully participate in the intercalation reaction during discharge. The appearance of the FePO4 phase may be linked either to degradation of the active material or decrease in the available lithium source during cycling. The origin of the FePO4 phase was evaluated using half-cell assemblies comprising the cycled LiFePO4 electrode and fresh Li foil. The half-cells were cycled several times at a low rate of 0.1C prior to disassembly for XRD analysis. In this case, the limitation of the lithium source as a factor would be clearly examined since sufficient lithium ions could be provided to the positive electrode. The XRD results of the positive electrodes retrieved from the half-cells show the absence of the FePO4 phase (Fig. S6), indicating that the appearance of the FePO4 phase does not originate from degradation of active material; rather, it originates from the loss of the active lithium source during the full cell cycling. This result is consistent with the capacity recovery of the positive electrodes at low current rates as shown in Fig. 7a.
https://doi.org/10.1016/j.jpowsour.2012.12.024_p3_18 | Fig. 9 displays the impedance spectra of the fresh and cycled LiFePO4 electrodes. The size of the quasi-semicircles increased upon cycling. The dramatic increase of the mid-frequency intercept values suggests that the interfacial resistance of the electrodes rises as the cycle number increases. When compared to the EIS results of the graphite electrodes, the absolute values of the LiFePO4 electrodes are relatively lower but the increment ratio in the resistance is higher. For electrodes subjected to 1000 cycles, there was an approximately two-fold increase in the interfacial resistance of the graphite electrode relative to the fresh electrode, whereas the LiFePO4 cathode exhibited a four-fold higher resistance than the fresh electrode. This result could be related to the power fading of the full cells and may be attributed to processes at the positive electrode. During rated discharge, the lithium ion moves from the negative electrode to the positive electrode. If the interfacial resistance is increased, then the amount of lithium intercalated into FePO4 is limited by over-potential resulting from the remaining FePO4 phase observed in the XRD patterns. It appears that the increase in resistance in the positive electrode results in the deterioration of the rate performance as shown in Fig. 7b.
https://doi.org/10.1016/j.jpowsour.2012.12.024_p3_20 | Based on the analyses of both the graphite electrode and LiFePO4 electrode, the mechanism of performance degradation of the full cells upon cycling is discussed as follows. It is clear that the bulk structure of the LiFePO4 electrode remains intact affecting lithium intercalation after extensive cycling. In the case of the graphite electrode, the total capacity was designed to be 1.2 times higher than that of the LiFePO4 electrode in this study. It is believed that the sufficient active sites for Li intercalation remain in the graphite electrode after long-term cycling, even though there was evidence of some physical deterioration in the SEM images. Therefore, the degradation of the active material is not the root cause of capacity fading during long-term cycling for either electrode. It is postulated for the main cause of capacity fading is the loss of active lithium, which was evidenced by the appearance of the FePO4 phase in the XRD patterns of the positive electrodes. This can be explained in view of the fact that SEI formation consumes the active lithium provided by the positive electrode initially. During subsequent cycles, the SEI breaking/repairing process also spends active lithium in the graphite electrode. The active lithium could also be eliminated by physical delamination of the graphite particles from the current collectors. Consequently, the key contributor to capacity fading in the full cells at a relatively low rate (1C) is proposed to be the degradation of the graphite electrode, which is attributed to the intrinsic volume change occurring during cycling. This degradation apparently occurs primarily during the first 1000 cycles, as shown in Table 1 and Fig. 3. On the other hand, a drastic increase of in the interfacial resistance is exhibited by the LiFePO4 electrode, which results in the fading of the rate performance. Therefore, the power fade of full cells may be ascribed to the increasing interfacial resistance of the positive electrode.
https://doi.org/10.1016/j.jpowsour.2012.12.024_p4_2 | Laminated pouch type 1.5 Ah full cells were cycled 1000–3000 times at a rate of 4C; the full cells exhibited a capacity loss of 10–15%. Investigation of the capacity fading mechanism by analysis of both graphite and LiFePO4 electrodes retrieved from full cells in the fully discharged states, using various analyses, after 1000, 2000, and 3000 cycles showed that the negative electrode exhibited considerable capacity loss even at low rates, whereas the rate performance was relatively better than that of the positive electrode. Based on electrochemical and structural analyses, capacity fading was attributed to the loss of active lithium by irreversible consumption during the SEI formation/repairing process on the graphite surface and the physical degradation of the graphite electrode due to intrinsic volume changes during cycling. Half-cell tests of the positive electrode demonstrated that most of the capacity was recovered at low rates. However, the reversible capacities at high rates declined dramatically compared to the fresh electrodes due to increased interfacial resistance. The rising interfacial resistance of the positive electrodes may be a contributing factor to the power fading of the full cells.
https://doi.org/10.1016/j.jpowsour.2012.12.036_p1_2 | In recent years, lithium-ion battery has captured a large share of the rechargeable battery market for its great potential to be used as power sources for electric vehicles (EVs) and hybrid electric vehicles (HEVs) [1]. Lithium iron phosphate (LiFePO4), is a promising cathode material because of its excellent electrochemical properties with a theoretical capacity of 170 mA h g−1, low cost, and low toxicity. However, the low intrinsic electronic conductivity of this material and the slow diffusion of lithium ions across the two phase boundary seriously limit both the utilization and rate capability of the material [2], [3], [4]. In order to address these problems, many efforts have been made during the preparation of LiFePO4-based electrode materials, including doping with isovalent ions [5], [6], surface coating or admixing with electronically conductive materials [7], [8], [9], [10], [11], [12], and creating porosity [13], [14], [15], [16], [17]. Whilst many of these approaches have successfully improved the utilization capacity of LiFePO4 at low discharge rates, the LiFePO4 cathode still suffers from a rapid loss in capacity as current density (C-rate) increases [18].
https://doi.org/10.1016/j.jpowsour.2012.12.036_p1_3 | Nano-sized LiFePO4 as electrode materials for lithium-ion batteries shows high rate performance and have recently attracted much attention because their reduced dimensions enable much higher power [19], [20], [21]. According to the diffusion formula t = L2/2D (where t is the diffusion time, L is the diffusion distance, and D is the diffusion coefficient), reduction of the particle size can significantly shorten the diffusion time of Li in LiFePO4, resulting in a much enhanced power performance [22]. However, several nano-sized cathode materials synthesized by low-temperature methods are poorly crystalline, which reduces their electrochemical stability. Therefore, its subsequent process should be under high temperature, where larger crystallite sizes are almost inevitable [23]. To restrict the particle size as well as improve the conductivity of LiFePO4, an effective route is to fabricate carbon coatings around each active and nanosized particles, which is a way to kill two birds with one stone. Approaches based on either thermal decomposition of carbon precursors (e.g. sucrose [24], ascorbic acid [25], and polymers [26], [27]) on LiFePO4 particles or synthesis of LiFePO4 and carbon composites [22], [28] have been widely studied, by which carbon coated LiFePO4 particles can be produced. Unfortunately, it is often very difficult to achieve ideal, continuous and uniform carbon coating framework.
https://doi.org/10.1016/j.jpowsour.2012.12.036_p1_4 | Compared to the surface coating strategy, using porous carbon to synthesize LiFePO4 cathodes with open structure has been proven to be an effective way to prepare high rate materials with higher specific surface area, faster ion diffusion and better electronic connectivity, because of the continuous carbon network and unique porosity. Furthermore, the morphology and dimension of LiFePO4 particles can be tailored fine through varying the structures of porous carbon supports. Doherty et al. produced 50 wt% loading of LiFePO4 inside hierarchically porous carbon synthesized from a porous silica hard template and delivered a specific capacity of 140 mA h g−1 at 0.1 C and 100 mA h g−1 at a discharge rate of 5 C based on the mass of LiFePO4 only [29]. Yang et al. achieved 36 wt% and 52 wt% loading of LiFePO4 by using microporous and mesoporous carbon as support. The synthesized composite using microporous carbon showed capacities of 97 mA h g−1 at 0.2 C and 66 mA h g−1 at 50 C based on the mass of the entire LiFePO4/C composite [30]. Wang et al. prepared LiFePO4/C composite with 87 wt% LiFePO4 loading using mesoporous carbon CMK-3 as the support, which showed an ultrahigh capacity of 118 mA h g−1 at 10 C and capacity retention of 91% after 1000 cycles [31]. Hill et al. made high surface area LiFePO4 cathode material using mesoporous carbon templated from cubic KIT-6 silica, showing a high power and rate capacity of 128 mA h g−1 at 23 C [18]. However, the loading of LiFePO4 is low, only 34.4 wt%, which certainly leads to low tap density.
https://doi.org/10.1016/j.jpowsour.2012.12.036_p1_5 | Inspired from these previous studies, an ideal structure for high-performance LiFePO4 should contain high loading of this active materials, nanosized particles coated with connected thin-wall carbon, thus allowing high tap density, easy penetration of lithium ions [32]. Moreover, nitrogen-containing carbon framework is practically more desirable in applications of electrochemistry [33], [34]. In our previous work, we have successfully synthesized advanced nitrogen-doped porous carbon materials based on poly(benzoxazine-co-resol) system [35], [36], [37], which offers a high degree of flexibility in the molecular design of monomers using amines as both the catalyst and nitrogen source. Considering that the highly interconnected and hierarchical pore structure in the synthesized carbon framework is good for rapid lithium-ion transport, we design a synthesis of coralloid carbon materials based on this system adding colloidal silica nanospheres as hard templates. The obtained carbons show a 3D nitrogen-doped conductive framework, high mesopore volume, uniform mesopore sizes, and thin carbon walls. Using this carbon as the support, LiFePO4 precursors can be easily infiltrated. The particle sizes of the prepared LiFePO4 cathode are small and uniform due to the confinement effect of mesopores. Hence, the lithium-ion diffusion kinetic is faster. In addition, less polarization and improved rate performance are expected.
https://doi.org/10.1016/j.jpowsour.2012.12.036_p2_3 | Chemicals. Resorcinol (99.5%) was purchased from Tianjin Kermel Chemical Reagent Co., Ltd. Ludox AS-40 was purchased from Sigma–Aldrich. Formaldehyde (37 wt%), 1,6-diaminohexane (DAH, 99.0%), phosphoric acid (85%), iron (III) nitrate nonahydrate (98.5%) and lithium acetate dehydrate (99%) were supplied by Sinopharm Chemical Reagent Co., Ltd. All chemicals were used as received.
https://doi.org/10.1016/j.jpowsour.2012.12.036_p2_4 | Synthesis of 3D coralloid carbon structures. The commercially available, aqueous suspension of silica colloids (Ludox AS-40), containing 40 wt% silica and with an average colloid size of 24 nm, were used directly in synthesis. Typically, 2 mmol resorcinol was first dissolved in deionized water with vigorous stirring at the temperature of 24 °C and then 4 mmol formaldehyde (37 wt%) were added to form a clear solution. Subsequently, a certain amount of Ludox AS-40 was added into the clear solution. After addition of 0.5 mmol DAH, the clear solution turns white immediately. The resultant solution was further heated to 80 °C accompanied with vigorous stirring for 42 h. The precipitated compounds were obtained by filtration and then purified with water and ethanol. The as-prepared Si/polymer compounds were pyrolyzed at 800 °C for 2 h under nitrogen atmosphere. The pyrolyzed product was treated with aqueous NaOH solution (2.5 M) to remove the silica and further recovered by filtration, washed with water and ethanol. The molar ratio of SiO2 and resorcinol vary from 2:1, 3.5:1 to 5:1, the obtained carbon materials were accordingly denoted as C-1, C-2, and C-3.
https://doi.org/10.1016/j.jpowsour.2012.12.036_p2_5 | Synthesis of LiFePO4/C composites. LiFePO4/C composites were fabricated using the synthesized porous carbon as the support. The lithium iron phosphate precursor solution was prepared using water based solution chemistry, and the precursors were chosen so that the solution would not precipitate prior to infiltration. In a typical procedure, 10 mmol of Fe(NO3)3·9H2O, 10 mmol of C2H3O2Li·2H2O, and 10 mmol of H3PO4 were dissolved in a minimal amount of water with stirring to ensure the total solution to 5 mL. Then, the transparent solution was added dropwise to 0.1 g of carbon with stirring, followed by drying at 90 °C. The amount of the impregnating solution was calibrated based on the pore volume of the carbon structure. To bring about full utilization of the pores, the same impregnation procedure was repeated once more, followed by drying at 90 °C overnight. Finally, the powder was heated under a flowing atmosphere of H2 (5 vol%)/N2 (95 vol%) at 3 °C min−1 to 750 °C and maintained at this temperature for 6 h to yield a black powder. The obtained LiFePO4/C composites were denoted as LFP/C-1, LFP/C-2, LFP/C-3, which were prepared by using carbon supports C-1, C-2, and C-3, respectively.
https://doi.org/10.1016/j.jpowsour.2012.12.036_p2_8 | The X-ray diffraction (XRD) measurements were taken on a Rigaku D/Max 2400 diffractometer using Cu-Ka radiation (40 kV, 100 mA, λ = 1.5406 Å). Scanning electron microscope (SEM) investigations were carried out with a Hitachi S-4800I instrument at 10 kV. Transmission electron microscopy (TEM) images were obtained with a FEI Tecnai F30 or a Hitachi HF2000 transmission electron microscope, equipped with a cold field emission gun. Nitrogen sorption isotherms were measured with a Micromeritics tristar 3000 instrument at liquid nitrogen temperature. Samples were degassed at 200 °C for at least 4 h prior to determination of the isotherms. The Brunauer–Emmett–Teller (BET) method was utilized to calculate the specific surface areas (SBET). Pore size distributions (PSDs) were derived from the adsorption branches of the isotherms using the Barrett–Joyner–Halenda (BJH) model. Thermogravimetric analysis was measured from room temperature to 800 °C in air with a heating rate of 10 °C min−1 using a STA449 F3 Jupiter thermogravimetric analyzer (NETZSCH). The electronic conductivity was measured by 4-Point Probes Resistivity measurement System (RTS-8).
https://doi.org/10.1016/j.jpowsour.2012.12.036_p2_10 | The electrodes were fabricated using a mixture of active material (80 wt%), conductive carbon black (15 wt%), and polyvinylidene fluoride (PVDF 5 wt% Aldrich) in N-methyl-2-pyrrolidone (NMP) to form a slurry. The slurry was spread onto Al foil and dried in a vacuum oven at 100 °C overnight. The electrode area is 1.13 cm2 and the loading of active material is 2.0 ± 0.5 mg cm−2. Electrochemical experiments were performed via CR2025 cointype test cells assembled in an argon-filled glove box, using Li metal as the negative electrode and Celgard 2400 membrane as the separator. The electrolyte consists of a solution of 1 M LiPF6 in dimethyl carbonate (DMC), ethyl methyl carbonate (EMC) and ethylene carbonate (EC) (1:1:1, v/v/v). The galvanostatic charge and discharge experiment was performed in the range of 2.5–4.2 V at room temperature on a Land CT2001A battery test system. Cyclic voltammetry (CV) measurement was carried out on CHI660D electrochemical workstation. The electrochemical impedance spectroscopy (EIS) was performed by using EG&G model 273 Galvanostat/Potentiostat equipped with 5280 two phase lock-in analyzer by superimposing an AC signal of 5 mV amplitude on open circuit potential over a frequency domain from 100 kHz to 10 mHz.
https://doi.org/10.1016/j.jpowsour.2012.12.036_p3_2 | The overall fabrication procedure of LiFePO4/C composite is schematically illustrated in Fig. 1. The coralloid carbon materials were prepared by the polymerization of resorcinol, formaldehyde and DAH to form polybenzoxazine using colloidal silica as the hard template. It is known that the isoelectric point of silica is at pH about 2 [38]. The Ludox AS-40 silica nanospheres are actually stabilized by ammonia solution (pH = 9.1–9.5). Under this condition, the surface of silica is negatively charged, which is then surrounded by through electrostatic attraction. Our study shows that polybenzoxazine exhibits negatively charged surface under alkaline conditions. Thus, ammonium cations can act as bridges to link the silica surface with polybenzoxazine through such electrostatic attraction, resulting in a successful polymer coating around silica nanospheres. The as-prepared SiO2/polymer compounds were pyrolyzed at 800 °C under nitrogen atmosphere. And then the pyrolyzed product was treated with aqueous NaOH solution to remove the silica template and bring abundant spherical mesopores. After infiltration and thermal annealing, the open channels of the mesoporous carbon were loaded with LiFePO4 nanocrystallites. Finally, the coralloid LiFePO4/C composites were successfully obtained by heat treatment at 750 °C for 6 h under N2/H2 atmosphere (see the Experimental section for details).
https://doi.org/10.1016/j.jpowsour.2012.12.036_p3_5 | The nitrogen sorption isotherms were measured to determine the pore structure and the Brunauer–Emmett–Teller (BET) surface areas of both the carbon framework and the LiFePO4/C composites. As shown in Fig. 2, all isotherms feature hysteresis between the desorption and adsorption branches, indicating the presence of mesopores. The pore size distribution plots specifically confirm that all the samples have a bimodal pore system concentrated at 22 and 2 nm, which are attributed to the diameter of silica nanospheres template and the pores in the carbon walls. With an increase in the amounts of the silica template used, the pore volumes of samples from C-1 to C-3 significantly enlarged, indicating that the silica nanospheres are indeed play a role as porogens. As expected, all the LiFePO4/C composites show reduced surface area and total pore volume after infiltration, revealing that the porous spaces originally corresponding to the silica nanospheres were now occupied by the LiFePO4 analogous. Download : Download full-size image Fig. 2. Nitrogen sorption isotherms of the carbon structures and LiFePO4/C composites C-1 and LFP/C-1 (a), C-2 and LFP/C-2 (c), C-3 and LFP/C-3 (e). The right is the corresponding pore size distributions (b), (d), (f) calculated using the BJH formula from the adsorption branch.
https://doi.org/10.1016/j.jpowsour.2012.12.036_p3_6 | Table 1 contains the characteristics of textural parameters for all samples. The developed porosity of the carbon supports is beneficial to promise high LiFePO4 loading and interface area between the active material and carbon framework. Taking the carbon support C-3 as the example, it has a larger total pore volume (4.68 cm3 g−1) and higher BET surface area (977 m2 g−1). After infiltration, a significant reduced surface area (136 m2 g−1) and pore volume (0.33 cm3 g−1) are observed. This is an indication that LiFePO4 filled in most pore spaces of the carbon support C-3. The overall weight percentage of LiFePO4 in the LFP/C-3 composite is estimated to be 85.4 wt% by a TG analysis (Fig. S1 in the Supporting information). It is noted that all the samples have certain surface area after infiltration, which is ascribed to the retaining of the intrinsical mesostructure of such mesoporous carbon framework. Table 1. Parameters of porous carbon framework and LiFePO4/C composites. Sample Vtotal (cm3 g−1) SBET (m2 g−1) Dpeak (nm) LFP Dsize (nm) LFP loading (wt %) C-1 1.04 563 22 – – C-2 3.07 878 22 – – C-3 4.68 977 22 – – LFP/C-1 0.84 408 21 23.7 54.1 LFP/C-2 0.61 211 21 21.8 77.1 LFP/C-3 0.33 136 18 19.6 85.4
https://doi.org/10.1016/j.jpowsour.2012.12.036_p3_7 | As further confirmation, Fig. 3 compares the X-ray diffraction (XRD) patterns of pure LiFePO4 versus the LiFePO4/C composites. Both patterns can be indexed to the orthorhombic LiFePO4 (JCPDS No. 81-1173). Using Scherer`s formula, the crystalline size of sample LFP/C-1, LFP/C-2 and LFP/C-3 are calculated to be 23.7, 21.8 and 19.6, respectively. Thus, the particle sizes are in line with the sizes of mesopores. The similar dimension (∼22 nm) of LiFePO4 crystallites in sample LFP/C-1, LFP/C-2 and LFP/C-3 means LiFePO4 nanocrystallites grew within the mesopores of the carbon framework, agreeing with the N2 sorption measurements. However, the peaks occurred in the sample pure-LFP are much narrow. This demonstrates that the narrowing of the peaks in the pure sample is corresponding to the free grew large LiFePO4 crystallite in the absence of the confinement effect from the mesoporous carbon framework. The SEM observation (Fig. S2 in the Supporting information) further confirmed that pure-LFP agglomerates into larger particles, that agrees the XRD result. Download : Download full-size image Fig. 3. Powder X-ray diffraction patterns of the LiFePO4/C composites and pure LiFePO4.
https://doi.org/10.1016/j.jpowsour.2012.12.036_p3_8 | The morphology features of the carbon framework and LiFePO4/C composite were observed by SEM. As shown in Fig. 4a, c, e, the carbon framework consists of many branches, which interpenetrate to form a 3D open porous structure with a coral-like morphology. The thin carbon walls and open mesopores (∼22 nm) that derived from silica template can be clearly seen from Fig. 4e. The large pore volume of this sample implies that such open mesopore system is the unique feature of this sample as a whole. Fig. 4b, d, f shows that the LiFePO4/C composites inherit the morphology of the carbon framework, which further confirms that LiFePO4 crystallites nucleated and grew within the mesopores without affecting the external morphology of the carbon support. The SEM observation is well in agreement with the findings by N2 sorption measurements and XRD analysis. Download : Download full-size image Fig. 4. SEM images of the carbon structures C-1 (a), C-2 (c), C-3 (e), and their corresponding LiFePO4/C composites LFP/C-1 (b), LFP/C-2 (d), LFP/C-3 (f).
https://doi.org/10.1016/j.jpowsour.2012.12.036_p3_9 | To throw further light on the structure and detection of the carbon surrounding walls on the LiFePO4 particles, the synthesized LFP/C-3 powders were examined by TEM. As shown in Fig. 5a, the particles exhibit a spherical shape with a similar size of the mesopores (∼22 nm) of the carbon structures, indicating that most of the pores within the carbons are filled with LiFePO4 nanospheres. This shape control is derived from the confinement effect from the spherical mesopores. Each unit in the carbon framework shows elongated leguminous shape with a number of connected LiFePO4 nanospheres embedded in it, which is consistent with the SEM observation. Fig. 5b shows the high resolution TEM (HRTEM) image of the LFP/C-3 composite. The dark spheres are the LiFePO4 crystals. It can be seen that the LiFePO4 crystals have close contact with the carbon surrounding walls. The inset image shows that the d-spacing values of the adjacent lattice planes are about 2.52 ·, which corresponds to (311) planes of orthorhombic phase LiFePO4. Additionally, we can clearly see the smooth and uniform carbon walls with thickness of 2–3 nm on the surface of LiFePO4 nanocrystallines. The thin carbon walls connect each of the active particles together to form a highly 3D conductive framework. Closer observation confirms that the thin carbon walls contain micropores, agreeing with the N2 sorption measurements. This ideal structure allows electrons effectively supply into the LiFePO4 cores through the continuous thin carbon walls during an operation. Meanwhile, Lithium ions can readily diffuse into and out of the composite, due to the 3D open structure with small LiFePO4 cores and continuous thin carbon walls. Download : Download full-size image Fig. 5. TEM image (a) and HRTEM image (b) of LFP/C-3 composite, the inset is the image of LiFePO4; SEM image of a representative region of sample LFP/C-3 (c); EDX chemical maps depicting X-ray K-shell peaks for: (d) iron, Fe; (e) potassium, P; (f) oxygen, O; (g) carbon, C; (h) nitrogen, N.
https://doi.org/10.1016/j.jpowsour.2012.12.036_p3_10 | Considering that the largest pore volume of the carbon framework will bring maximum LiFePO4 loading to promise high tap density, we made EDX chemical maps of sample LFP/C-3 for the region imaged by wide range SEM in Fig. 5c. As shown in Fig. 5d–h, X-ray K-shell peaks for iron (Fe), phosphorus (P), oxygen (O), carbon (C) and nitrogen (N) can be unambiguously identified, indicating that LiFePO4 nanocrystallines are uniformly dispersed within the carbon support. Meanwhile, due to the use of amines in the synthesis, such LiFePO4/C composite contains intrinsic nitrogen-containing groups. The nitrogen content in the composite LFP/C-3 is directly detected by EDX pattern to be 1.26 wt% (Fig. S3 in the Supporting information), which is beneficial to the improvement of electrochemical performance [33], [34], [39], [40].
https://doi.org/10.1016/j.jpowsour.2012.12.036_p3_12 | The electrochemical properties of LiFePO4/C composites were tested in CR-2025 coin half-cells at 298 K. The galvanostatic charge–discharge curves of various LiFePO4/C versus Li cell, cycled between the voltage window of 2.5–4.2 V at 0.1 C are shown in Fig. 6a. It is obvious that the pure LiFePO4 shows a lower initial discharge capacity of 70.4 mA h g−1 with a substantial drop in the plateau potential compared with LiFePO4/C composites. After encapsulating LiFePO4 inside the carbon framework, the polarization between the charge and discharge plateaux is reduced to 60 from 140 mV of the sample without carbon. This strongly confirmed that the kinetics of the LiFePO4/C are indeed improved. Samples LFP/C-1 and LFP/C-2 deliver the initial discharge capacities of 68.1 and 106.5 mA h g−1 (based on the weight of composite, the same below except special claimed), respectively. While, sample LFP/C-3 gives the largest initial discharge capacity of 144.6 mA h g−1 with much flatter and longer discharge plateaus. This difference is likely due to the larger pore volume and thinner walls of C-3 carbon, leading to a high LiFePO4 loading of 85.4 wt% (see Table 2) and also increased interface areas between the carbon and the LiFePO4 active electrode material. This probably facilitates current collection from the particles and ultimately alleviates electrode polarization. Download : Download full-size image Fig. 6. Electrochemical tests of the LiFePO4/C composites and the pure LiFePO4: (a) the first charge–discharge profiles at 0.1 C (0.1 C corresponds to 17 mA g−1); (b) rate performance at current rates from 0.1 C to 10 C, and back to 0.1 C for 5 cycles and cycling performance at 1 C for cycles 40–90; (c) cyclic voltammograms at a scanning rate of 0.2 mV s−1; (d) AC impedance spectroscopy of the batteries placed 12 h after assembled. The specific capacity is based on the entire weight of a LiFePO4/C composite. Table 2. Capacity summary of LiFePO4/C composites and pure LiFePO4 used in this study. Sample Rate capacity (mA h g−1) 0.1 C 0.2 C 0.5 C 1 C 2 C 5 C 10 C 20 C LFP/C-1 68.1 59.9 53.8 50.3 43.9 33.5 23.1 – LFP/C-2 106.5 105.8 102.2 102.3 95.9 78.4 54.8 – LFP/C-3a 144.6 139.3 134.3 128.4 118.2 99.3 83 60.4 LFP/C-3b 155.8 154.5 149.1 146.6 139.1 129.6 115.7 85.3 Pure-LFP 70 58.7 46.8 39.1 31.2 – – – a The discharge capacity of LFP/C-3 based on the weight of LiFePO4/C. b The discharge capacity of LFP/C-3 based on the weight of LiFePO4.
https://doi.org/10.1016/j.jpowsour.2012.12.036_p3_13 | The rate performance and the cycling stability during the lithium-ion insertion/extraction processes are key factors for successful industrial production of cathode electrodes. Fig. 6b reveals that the cycling stabilities are almost the same for all of the LiFePO4/C composites, while the rate performance and the overall storage capacity vary, as shown in Table 2. Although the specific capacity gradually decreases as the current rate increased, sample LFP/C-3 shows the best electrochemical performance of 128.4 mA h g−1 at 1 C followed by LFP/C-2 (102.3 mA h g−1), and LFP/C-1 (50.3 mA h g−1) with nearly 100% capacity retention over 50 cycles. Even at a high current rate of 10 C, a capacity of 83 mA h g−1 is still obtained, demonstrating that our carbon-coated composite can endure high rate charge and discharge. In contrast, the pure LiFePO4 only delivers a capacity of 39.1 mA h g−1 at 1 C with obvious capacity fading over 50 cycles and shows inferior rate performance. This is due to the slow Li-ion transportation within large particles and low electronic conductivity. After infiltration, the electronic conductivity of LiFePO4/C composites is measured, without any additive by a 4-point probes method, to be 2.3 × 10−5 S cm−1 at room temperature. This value has been greatly enhanced by four orders of magnitude versus pure LiFePO4 (10−9 S cm−1). The intimate interaction between the nitrogen-doped carbon C-3 and LiFePO4 nanocrystallites ensures LiFePO4 electrochemically active because the charge carriers can be effectively and rapidly conducted back and forth between the nanospheres and the current collector through the 3D continuous highly conducting carbon network.
https://doi.org/10.1016/j.jpowsour.2012.12.036_p3_14 | To further understand the superior electrode performance of the composite, we carried out electrochemical cyclic voltammetry of LiFePO4/C composite electrode. As seen in Fig. 6c, at a scanning rate of 0.2 mV s−1, all samples display a couple of redox peaks between 3.2 and 3.66 V (vs. Li/Li+) in the cyclic voltammetry which should be attributed to the Fe2+/Fe3+ redox couple reaction, corresponding to lithium-ion extraction and insertion in LiFePO4 crystal structure. In comparison, composite LFP/C-3 shows the best defined sharp redox peaks with reduced potential interval 0.24 V, which highlights the improved reversibility and reactivity of this composite.
https://doi.org/10.1016/j.jpowsour.2012.12.036_p3_15 | The trend is confirmed with the AC impedance spectroscopy results, as shown in Fig. 6d. The diameter of the semicircle corresponds to the charge transfer resistance (Rct), which is related to the electrochemical reaction at the electrode–electrolyte interface and particle–particle contact [41]. A smallest diameter semicircle in composite LFP/C-3 reflects the lowest charge transfer impedance compared with pure-LFP, because the thin carbon walls around the spherical LiFePO4 nanocrystallites can boost electron transfer and facilitate lithium-ion exchange across the interfaces. LiFePO4 nanocrystallites are connected directly to the thin-wall carbon, forming a superior conducting network that allows efficient charge transport and enhancement of the electronic conductivity of the composite. By improving the carbon coating of the LiFePO4 particles, the charge transfer resistance between them may improve [29]. However, with a reduction of the pore volume of the carbon support and an increase in the carbon content, the semicircle in the LiFePO4/C composites become larger, confirming that the thicker carbon walls in sample LFP/C-1 and LFP/C-2 may restrict the efficient Li ion transfer [42]. This result indicates that the optimal thickness of carbon walls is a significant factor, which determines the charge transfer impedance.
https://doi.org/10.1016/j.jpowsour.2012.12.036_p3_16 | The inclined lines in the low frequency range in Fig. 6d are attributed to Warburg impedance, which is associated with lithium-ion diffusion within the LiFePO4 electrode. The electrodes store and release electrical energy by insertion and extraction of the lithium ions and electrons throughout the electrode material. Hence, rapid ionic diffusion for achieving high rate performance is essential. As can be seen in Fig. 7, lithium-ion diffusion coefficients of samples LFP/C-1, LFP/C-2, LFP/C-3 and pure-LFP were calculated to be 1.31 × 10−14, 5.74 × 10−14, 1.38 × 10−13 and 1.56 × 10−15 cm2 s−1 accordingly using Zre (see the Supporting information for the specific calculation), which shows a good correlation with the capacity results in Fig. 6b. Lithium-ion diffusion is kinetically hindered in the pure LiFePO4 electrode, while drastically promoted in LiFePO4/C samples. This is attributed to that the nanosized LiFePO4 crystallites confined in the mesoporous carbon significantly shorten the diffusion path for electrons and ions. Among the LiFePO4/C samples, LFP/C-3 shows the fastest lithium-ion diffusion, which means the thinner carbon walls around the LiFePO4 nanocrystallites facilitate insertion and extraction of the lithium ions and contribute toward the enhanced kinetics. Combining the nanodimension of LiFePO4 and the thin carbon walls, the lithium-ion diffusion coefficient in sample LFP/C-3 is drastically improved, which is comparable to the reported values (1.6 × 10−13 cm2 s−1 for doped LiFePO4 [43], 1.7 × 10−12 cm2 s−1 for carbon coated LiFePO4 [44] and 6.3 × 10−13 cm2 s−1 for porous LiFePO4 with carbon nanotube [15]). This result is consistent with the observed high Li-storage capacity and excellent rate performance. Download : Download full-size image Fig. 7. Variations and fittings between Zre and reciprocal square root of the angular frequency at low frequency region of pure LiFePO4 and LiFePO4/C composites.
https://doi.org/10.1016/j.jpowsour.2012.12.036_p3_17 | For HEV or PHEV applications, we cycled LiFePO4/C electrodes at 10 C (less than 3 min for discharging) and 20 C for 1000 cycles (as shown in Fig. 8a). Surprisingly, the LFP/C-3 cell can retain 96.7% of its initial capacity at a high rate of 10 C over 1000 cycles and the coulombic efficiency is higher than 99%. The average specific discharge capacity of LFP/C-3 in 1000 cycles at 10 C is 83 mA h g−1 based on the whole composite containing both LiFePO4 and carbon. Converting to specific power, it delivers an ultrahigh specific power of 5114 W kg−1 during 1000 cycles. Even at a high rate of 20 C, it also shows a discharge capacity of 60.4 mA h g−1. Considering the outstanding rate and cycling performance, the coralloid LFP/C-3 composite is a promising cathode material for high power LIBs and other critical applications. Download : Download full-size image Fig. 8. (a) Cycling performance and coulombic efficiency of sample LFP/C-3 at 10 C and 20 C over 1000 cycles based on the weight of LiFePO4/C; (b) cycling performance of sample LFP/C-3 at 10 C over 200 cycles. The inset shows its rate performance from 0.1 C to 20 C based on the weight of LiFePO4.
https://doi.org/10.1016/j.jpowsour.2012.12.036_p3_18 | More interestingly, the specific capacity of LFP/C-3 based only on the weight of LiFePO4 is 155.8 mA h g−1 at 0.1 C, as shown in Fig. 8b. When the charge–discharge rate increased to 1, 5, 10 and 20 C, LFP/C-3 demonstrates a remarkable reversible capacity of 146.6, 129.6, 115.7 and 85.3 mA h g−1, respectively. For clarity, the results are listed in Table 2. Over 200 cycles, the discharge capacity is almost no fading at a high rate of 10 C. The superior electrochemical performance of our LiFePO4/C composites is comparable or even better than those of previously reported LiFePO4/C composites, such as LiFePO4 nanoparticles embedded in nanoporous carbon matrix [22], porous monolithic LiFePO4/C composite [45], [46], LiFePO4 nanospheres in tridimensional porous carbon framework [28], and carbon-coated LiFePO4 nanoplate microspheres [47].
https://doi.org/10.1016/j.jpowsour.2012.12.036_p4_2 | We have developed an effective method to synthesize high LiFePO4 loading composite with superior cycling and rate performance for lithium-ion batteries by encapsulating LiFePO4 nanocrystallites inside the coralloid, conductive and interconnected carbon structure. The intimate contact between the carbon framework and LiFePO4 not only affords a highly conductive matrix but also has a nano-confinement effect during the calcination process. The nanosized LiFePO4 spheres restrained in the mesoporous carbon support show reduced lithium-ion and electron transport diffusion resistance. The combination of uniform LiFePO4 nanospheres with continuous nitrogen-doped thin-wall carbon offers an alternative way to achieve ideal electrochemical reaction kinetics with the improved electronic conductivity and facile lithium-ion diffusion. Therefore, this material is of interest as high performance cathode materials for energy storage and high power applications.
https://doi.org/10.1016/j.jpowsour.2012.12.057_p1_2 | Recently, with more emphasis on environment-friendly vehicles, the use of electric powered transportation is increasing. For automotive industry the lithium-ion energy storage system is currently considered as the best alternative to meet high specific energy and specific power demands of electric vehicles (EVs). Based on current research and development, LiFePO4 (LFP) as active material of the positive electrode is more stable and safer as other cell chemistries under abusive operating conditions [1]. Together with its low cost and long lifespan, LFP is a favorable choice as cathode material in EV applications.
https://doi.org/10.1016/j.jpowsour.2012.12.057_p1_3 | The battery pack of an EV is controlled by a battery management system (BMS). In complex and dynamic vehicle operation conditions, a good BMS is required to provide accurate knowledge of the battery`s state of charge (SOC). This information reflects the remaining capacity that can be drawn from the battery pack and is used to ensure an optimum control of charging and discharging processes [2]. However, several factors for SOC determination for LFP-batteries such as hysteresis phenomena, flat characteristic of open-circuit-voltage (OCV) over SOC, and limited voltage measurement accuracy can result in SOC estimation errors.
https://doi.org/10.1016/j.jpowsour.2012.12.057_p1_4 | A widely used method to estimate SOC is the Coulomb counting approach [3], [4], which samples the battery current and computes the accumulated charge and discharge to estimate SOC. This approach is simple and inexpensive to implement. However, it faces drawbacks such as accumulated measurement error and inaccurate initial SOC values. Other methods described in [5], such as discharge test or internal resistant characteristic, are usually considered as laboratory methods. Additionally, the artificial neural networks, e.g. [6] can simulate the complicated battery dynamic. However, its performance is sensitive to training data. Therefore, it is not appropriate for the battery online application.
https://doi.org/10.1016/j.jpowsour.2012.12.057_p1_5 | Further developed strategies for battery SOC estimation are model-based techniques. State estimation with Luenberger observer has already been analyzed [7]. Later on, a Kalman Filter (KF) approach with its knowledge about statistical characteristics of process and measurement noise is intensively studied [8], [9], [10]. Extended Kalman Filter (EKF) and Sigma Point Kalman Filter (SPKF) are two improvements to the classical KF which are investigated for nonlinear systems. EKF uses the first order Taylor series to transform the nonlinear system into a linear system [11] while the second approach uses the unscented transformation to approximate the probability density function of the nonlinear system with series deterministic points [12].
https://doi.org/10.1016/j.jpowsour.2012.12.057_p1_6 | This work presents a survey and a comparative study of the model-based SOC estimation approaches above with focus on estimation robustness. At first, the considered estimation algorithms are separately studied. Based on the theoretical and practical analysis, this work determines the optimal choice to estimate dynamic SOC behavior for LFP cells.
https://doi.org/10.1016/j.jpowsour.2012.12.057_p2_4 | The steady state cell behavior is characterized by the OCV voltage. It refers to the potential difference between two electrodes in an open circuit. At a certain temperature, the relationship between SOC and OCV is obtained through measurement and can be established for the state estimation using a nonlinear function or lookup tables [11], [13]. The dynamic cell behavior is described by an ohmic resistance R0 with two RC elements in series with a short and a long time constant. The parameters can be identified using nonlinear least-squares methods, which minimize the error between the model output and experimental data until a predefined error bound is reached [15], [16]. Based on the Coulomb counting law and the linear differential equation of RC circuits, the discrete-time dynamic equations of the cell model and the cell voltage can be expressed by (1) (2) and (3) where k is the discrete-time index, V1 and V2 the capacitor voltages, η the columbic efficiency, and CN the discharge capacity of the battery. Additionally, charging current is defined as a positive value. Hence, the cell voltage is calculated as (4)
https://doi.org/10.1016/j.jpowsour.2012.12.057_p2_6 | In order to facilitate the application of model-based estimation algorithms, the system equations from (1) to (4) need to be translated into a discrete-time state space form (6) and (7) where A is the dynamic matrix, B the input matrix, g(·) the nonlinear process output model, u the model input, and x0 the initial state at time t = t0.
https://doi.org/10.1016/j.jpowsour.2012.12.057_p3_4 | The principle of SOC observation is to generate the cell voltage from the state estimator and to compare it with the measurement value. By feeding back this difference into the model, the predicted battery SOC can be corrected with a so-called feedback gain matrix. This matrix can be determined by the following methods:
https://doi.org/10.1016/j.jpowsour.2012.12.057_p3_6 | The Luenberger observer is widespread for linear deterministic dynamic systems in the industry because of its simple implementation and tuning of the observer gain. Based on the system knowledge, the Luenberger observer is usually designed with a constant feedback gain. Therefore, in spite of a nonlinear output function (4), the state correction is proportional to the voltage residual ek (8) and (9) with the Luenberger gain vector k.
https://doi.org/10.1016/j.jpowsour.2012.12.057_p3_7 | Note that the OCV of LFP cells is very flat over a wide SOC range. The residual ek calculated between measured and modeled cell voltage may not correspond to the actual SOC variation due to the measurement noise. Therefore, two Kalman based filter algorithms are further used for this nonlinear estimation problem.
https://doi.org/10.1016/j.jpowsour.2012.12.057_p3_9 | The Kalman filtering is an optimal recursive solution to the linear Gaussian problem. A Kalman filter estimates the state of a dynamic system with a linear process model and measurement model [17]. To nonlinear problems, the most well known inference of the Kalman Filter framework is the extended Kalman filter (EKF). Compared to a linear state space description in (6), the general framework of a discrete-time nonlinear system with noise input is given by (10) and (11) where f(·) and g(·) are the nonlinear process model and the measurement model. Vector wk represents the system noise and vk the measurement noise. Both wk and vk are assumed to be uncorrelated, zero-mean Gaussian white sequences and their covariances are known as Qk and rk respectively [17]. The EKF algorithm could be mathematically expressed as • Prediction update (12) (13) and • Measurement update (14) (15) and (16) where Pk is the error covariance of the state estimation, the priori state estimate at step k and the posterior state estimate. Ak, Bk are defined as the Jacobian matrices (17)
https://doi.org/10.1016/j.jpowsour.2012.12.057_p3_10 | Notice that the key idea underlying the EKF approach is the linearization. It approximates the nonlinear function utilizing the first order Taylor expansion by the partial derivative. A detailed explanation for EKF is given in [18]. Accordingly, one important limitation of the EKF is its local linear expansions. For the battery SOC estimation, because of the stepwise flatness and the hysteresis effect of the OCV and SOC curve the measurement model is inherently nonlinear. When the degrees of system uncertainty or nonlinearity are significant, these approximations of the EKF can result in large estimation errors [12].
https://doi.org/10.1016/j.jpowsour.2012.12.057_p3_12 | The Sigma Point Kalman Filter (SPKF) or unscented Kalman Filter (UKF) addresses the approximation issues of the EKF. Fig. 3 illustrates the linearization applied by the sampling methods, EKF and SPKF. Instead of local linearization, the SPKF captures the statistical distribution of the nonlinear system using deterministic sampling (so-called sigma points). Download : Download full-size image Fig. 3. Linearized transformation of the EKF and unscented transformation (UT) of the sigma point approach [18].
https://doi.org/10.1016/j.jpowsour.2012.12.057_p3_13 | In the general case, these sigma points are located at the mean and symmetrically along the main axes of the covariance [18]. The unscented Kalman Filter can be summarized as follows • Calculating sigma points with mean xk−1 and covariance Pk (18) (19) and (20) where n is the dimension of the state vector. The number of sigma points χ is calculated as 2n + 1. The parameter λ is expressed as (21) where α (0 ≤ α ≤ 1) and κ (default choice is κ = 0) are tuning parameters that determine the distribution of the sigma points spreaded from the mean [19]. • Calculating weights associated with each sigma point (22) (23) and (24) where wm and wc are sets of weighting matrices. The parameter β can be used to incorporate the higher order knowledge about the distribution. For a Gaussian distribution, β = 2 is the optimal choice [19]. • Prediction update
https://doi.org/10.1016/j.jpowsour.2012.12.057_p3_14 | Update each sigma point through the nonlinear dynamic equation to predict the system state as (25) (26) and (27) where the prior state estimation is derived from the weighted mean of the sigma points vector . The prior covariance matrix is estimated as the weighted sum of the squared distances of all the sigma points from . • Measurement update
https://doi.org/10.1016/j.jpowsour.2012.12.057_p4_2 | In the present work, an LFP pouch cell with high specific energy, having a nominal capacity of 20 Ah and a nominal voltage of 3.3 V, is used for the comparison study of the SOC estimation algorithms. The SOC verification tests are carried out on a BaSyTec test bench with 0–10 V voltage range and currents up to 250 A. The accuracy of both voltage and current measurement is within 0.05% of the full scale range, and the resolution within 0.003%. During the test, the cell is located in a climatic chamber ESPEC PU-3KP (temperature range −40 °C–100 °C, accuracy: ±0.5 °C) and the cell ambient temperature is constantly held at 30 °C.
https://doi.org/10.1016/j.jpowsour.2012.12.057_p4_3 | In order to evaluate the SOC estimation approaches, two typical driving profiles, the New European Driving Cycle (NEDC) and the ARTEMIS cycle [14], are applied. The current sequences are derived from these driving profiles and depicted in Fig. 4. The first test with one NEDC current load takes approximately 20 min. The initial SOC is adjusted to 80% SOC. In the second test, the entire operating range of the cell is utilized. The ARTEMIS load cycle, started with 90% SOC, is repeated until the cell voltage reaches its limitation (1 min rest between two cycles). Data points are collected at 50 Hz during the tests.
https://doi.org/10.1016/j.jpowsour.2012.12.057_p4_5 | The nonlinear battery model in Matlab/Simulink incorporates the measured data including voltage, current, and temperature from the test bench and estimates the SOC value with the presented approaches. The SOC performances are compared with the current integration which serves as the actual SOC behavior.
https://doi.org/10.1016/j.jpowsour.2012.12.057_p5_3 | Fig. 5, Fig. 6 demonstrate the results of the proposed estimation approaches with the NEDC, when the SOC is correctly initialized to 80%. Tracking for SOC behavior is shown in Fig. 5. Fig. 6 illustrates the cell terminal voltage estimation. Generally, the estimated value is consistent with the measured one. Nevertheless, using nonlinear algorithms, SOC can be estimated more accurately (error less than 1%) in comparison with 2% error with the Luenberger observer. Download : Download full-size image Fig. 5. Comparison of SOC behavior and estimation error under NEDC. Download : Download full-size image Fig. 6. Comparison of estimated terminal voltage and estimation error under NEDC.
https://doi.org/10.1016/j.jpowsour.2012.12.057_p5_4 | Note that the estimation errors start at zero and diverge slowly away from the true behavior. Although the voltage estimation error of SPKF is approximately zero (±1 mV in Fig. 6), the uncertainty of the battery model could result in the slight SOC divergence.
https://doi.org/10.1016/j.jpowsour.2012.12.057_p5_6 | In the second test regime the SOC algorithms are performed with the ARTEMIS driving cycle including a more dynamic current load for the entire operation range. Fig. 7 depicts the estimation results with both observable and unobserverable start SOC. Download : Download full-size image Fig. 7. Comparison of the SOC estimation with observable (a) and unobservable (b) start SOC and corresponding estimation error (c) and (d) for ARTEMIS driving cycle.
https://doi.org/10.1016/j.jpowsour.2012.12.057_p5_7 | The achieved SOC performances are evaluated by the maximum estimation error and the convergence behavior for incorrect initialization of SOC. When the start SOC is correctly initialized to 90%, all approaches give similar estimation errors (maximum 3% error). However, an observable start SOC usually cannot be guaranteed in practice. By defining a 20% start SOC error, the superior performance of SPKF can be clearly seen. The SPKF enables the fastest convergence rate and stabilization of SOC behavior without remarkable SOC oscillations.
https://doi.org/10.1016/j.jpowsour.2012.12.057_p5_9 | Cell temperature is one of the most significant factors impacting both the performance and the useful life of the battery. Because of different sensor positions, battery aging and cooling strategy of BMS, the cell temperature could not be directly or exactly measured. In order to investigate the estimation robustness of proposed approaches, a +3 °C temperature offset and a +4 mV voltage measurement offset are further embedded in the computer simulation.
https://doi.org/10.1016/j.jpowsour.2012.12.057_p5_10 | Simulations are carried out with the same ARTEMIS drive profile starting from 90% initial SOC as for Fig. 7(a). In Fig. 8(a) the simulated temperature is raised with 3 °C, which reduces the model accuracy and changes slightly the SOC-OCV behavior. Fig. 8(b) shows the result with a voltage measurement error. Very close agreement in Fig. 8 is observed, as expected. It can be concluded that the SOC performance with Luenberger observer is more influenced by the measurement accuracy. The estimation error from both situations is enlarged and lasts to the end of the test. In contrast, behaviors of EKF and SPKF are nearly consistent with the measurements from Fig. 7(c). Download : Download full-size image Fig. 8. Comparison of the estimation error with +3 °C temperature offset (a) and +4 mV sensor drift for voltage measurement (b).
https://doi.org/10.1016/j.jpowsour.2012.12.057_p5_11 | To summarize, an overview of root mean square errors (RMSE) for each estimation method in terms of considered situations is presented in Table 1. The classical Luenberger observer relies mostly on the accuracy of the battery model, as it can hardly take the model uncertainty and measurement noise into account. EKF is comparatively more accurate than Luenberger method. The difference between EKF and SPKF is mainly reflected in the convergence rate with an unobservable start SOC. For most states, SPKF provides the better SOC estimation results than other approaches. Table 1. Root mean square error (RMSE) of different methods in SOC estimation for ARTEMIS driving cycle from 90% SOC. Methods Observable start SOC Unobservable start SOC Temperature uncertainty Sensor drift Luenberger 1.05 7.3 1.8 2.7 EKF 0.95 6.2 0.94 1.8 SPKF 0.96 4.3 0.95 1.6
https://doi.org/10.1016/j.jpowsour.2012.12.057_p6_2 | In this work, three model-based algorithms including standard Luenberger observer, EKF, and SPKF are applied to monitor the SOC of an LFP battery. First, an equivalent electrical model is represented to describe the battery electrical behavior. Then, the general formulations of estimation approaches have been studied. Their performances are compared using the measurement data acquired from a commercial LFP cell on a test bench. Simulation results denote the improvement of SPKF for the battery SOC estimation in terms of tracking accuracy, the convergence behavior, and the estimation robustness. In addition, the nonlinear approximation using unscented transformation avoids computing the Jacobian matrix of EKF (17). Therefore, SPKF can also provide a better numerical stability.
https://doi.org/10.1016/j.jpowsour.2012.12.057_p6_3 | In future work, the algorithms will be implemented on a BMS and thereby be validated under limited achievable computation power and precision of floating point numbers. In a further development stage the underlying battery model will be extended taking battery aging (capacity fade and resistance rise) into account. Therewith the performance of the algorithms over the lifetime of the battery will be further improved.
https://doi.org/10.1016/j.jpowsour.2012.12.120_p1_2 | Lithium-ion (Li-ion) batteries are a key technology for enabling the electrification of the automobile, due to their improved energy and power density, and potential cost savings compared to previous battery chemistries [1], [2], [3]. Automotive manufacturers have shown interest in using Li-ion batteries in the incoming generation of hybrid (HEV), plug-in hybrid (PHEV), and pure electric (EV) vehicles.
https://doi.org/10.1016/j.jpowsour.2012.12.120_p1_3 | Considerable efforts are directed to modeling Li-ion battery performance, specifically predicting the output voltage in response to current and ambient temperature input conditions. This is particularly important for predicting the fuel economy and performance of electrified vehicles for different usage scenarios. Several modeling approaches have been developed to support such tasks, ranging from first-principle models based on nonlinear coupled partial differential equation (PDE) to equivalent-circuit models solved as low-order systems of ordinary differential equations (ODEs).
https://doi.org/10.1016/j.jpowsour.2012.12.120_p1_4 | Equivalent circuits are characterized by low computational complexity due to their use of systems of linear or nonlinear ODEs, and can be designed to implement systematic parameterization methods [4], [5], [6], [7], [8], [9]. However, they generally do not provide insight into the physical and chemical phenomena driving the voltage dynamics of the cell, unless great care is taken to associate the equivalent circuit parameters with specific electrochemical processes. In this case, much of the benefit of using an equivalent circuit is forfeited because the model becomes overly complex and more difficult to parameterize as additional resistance or capacitance elements are added.
https://doi.org/10.1016/j.jpowsour.2012.12.120_p1_5 | Conversely, porous electrode theory [10], [11] has enabled the design of numerous first-principles battery electrochemical models. These models generally combine a description of the mass transport phenomena within the cell through the use of diffusion PDEs, with sets of nonlinear algebraic equations describing the relationships between the concentration of ions in the solid and liquid phase and the local current density. Such models match experimental data well with a limited number of calibration parameters while furnishing a wealth of information about internal electrochemical processes. Since the parameters of electrochemical models have physical meaning, being associated to mass, charge, and energy conservation principles, calibration techniques based on half-cell measurements or material characterization data are possible. On the other hand, the numerical complexity of porous electrode models is significant, which presents difficulties when applying them to real-time estimation or control, large scale simulations such as cycle-life prediction for a multitude of operating points, or system-level electrified vehicle usage studies.
https://doi.org/10.1016/j.jpowsour.2012.12.120_p1_6 | For these reasons, attempts at reducing the complexity of electrochemical models have been recently made through the application of model-order reduction (MOR) techniques. Most contributions focus on reducing the simulation time of electrochemical models by reducing the order and dimensionality of the equations describing the mass diffusion in the solid phase of the electrodes. The polynomial approximation is a common technique [12], [13], [14], as well as the finite volume discretization [15], and the Pade approximation methods [16]. Proper orthogonal decomposition has also been applied as a MOR approach [17], [18], and semi-analytical solutions have been presented, in some cases allowing for a variable diffusion coefficient in the solid phase [19].
https://doi.org/10.1016/j.jpowsour.2012.12.120_p1_7 | Other research has focused on model reformulation [20], [21], [22], [23], [24] or obtaining an impedance-based model through residue grouping [25], [26]. These methods are excellent for creating a reduced order model for battery performance at the beginning of battery life and allow one to deduce a model that is simple enough for parameter [27] or state-of-charge (SOC) [28] estimation. A numerical set of eigenvalues is generated for a particular model and parameter set, but as the battery parameters change due to aging, such as reduced electrode porosity or loss of active material, it is difficult to interpret how the eigenvalues will respond. This limits the applicability of these methods for real-time, long term life estimation with moderate to severe levels of battery power or energy degradation.
https://doi.org/10.1016/j.jpowsour.2012.12.120_p1_8 | Most of the above methods pose several limits in their application, as they either require a priori knowledge of the system inputs, or still involve the solution of nonlinear, coupled ODEs. Furthermore, most applications of MOR methods to electrochemical models (for instance, see Ref. [13], [16]) focus on simplifying the porous electrode PDEs for reducing the computational burden. In this sense, there is considerable interest today in the application of MOR techniques to extract extremely low-order battery cell models oriented to model-based control or estimation, particularly in relation with aging and life-cycle prediction.
https://doi.org/10.1016/j.jpowsour.2012.12.120_p1_9 | As another potential option several authors have designed simplified electrochemical models that solve only a representative solid diffusion problem within each electrode [29]. This approach, while still retaining physically meaningful variables, eliminates the multi-scale coupling between the diffusion PDEs in the different cell domains by neglecting the spatial dependence of the intercalation current density. Eliminating the coupling between the potential and diffusion equations considerably reduces the computational requirements, as only two decoupled PDEs have to be solved. Model-order reduction methods can then be applied to further reduce the mathematical formulation of the model to a low-order set of ordinary differential equations and algebraic expressions describing the battery terminal voltage, of comparable complexity to an equivalent circuit model. Due to the reduction in complexity, this model structure is attractive from a systems perspective for control, estimation, or prognostics applications [30], [31], [32], [33]. Cycling results for this model have been presented alongside porous electrode and polynomial approximation models [13] to illustrate their utility for low current rates. However, the formulation of the so-called single particle model either neglects the liquid phase overpotential or approximates it as a purely resistive phenomenon, thus neglecting concentration gradients in the liquid phase. Retaining some representation of the liquid phase diffusion dynamics is the ideal solution since these dynamics can become a limiting factor during high rates of discharge prevalent in HEV operation. Recent work has accounted for relaxation gradients in the liquid phase by empirically fitting relaxation data to an ODE-based model [34] that resulted from a modal transform approach and used the model for state-of-health (SOH) estimation [35]. However, the liquid phase model of Ref. [34] is still not parametric in the sense that it is not obtained from physically measurable parameters such as the salt diffusion coefficient, component porosities, or component thicknesses.
https://doi.org/10.1016/j.jpowsour.2012.12.120_p1_10 | In addition to designing a model structure that is amenable for control and estimation, another practical issue with the implementation of electrochemical models is parametrization. Electrode and electrolyte properties must be characterized for the intended temperature range. While most of such properties are available to cell manufacturers, they are difficult to access for battery end-users, which reduces opportunities for incorporating accurate and robust electrochemical models into the design process for advanced battery management systems.
https://doi.org/10.1016/j.jpowsour.2012.12.120_p1_11 | In this paper, a novel modeling approach bridges the gap between the complex multiscale models based on porous electrode theory and the models based on the single particle approximation. The objective of this study is to develop a reduced-order electrochemical model for Li-ion battery cells that has a mathematical structure amenable for estimation and control purposes, namely as a low-order system of linear ODEs. The model should accurately predict the cell output voltage dynamics in a broad range of C-rate conditions and retain a parametric dependence on electrochemical quantities that are measurable. The proposed model invokes a set of assumptions that allow for decoupling the PDEs describing the lithium ion diffusion dynamics in the solid and liquid phase, and takes advantage of a formal model-order reduction procedure based on Pade approximation.
https://doi.org/10.1016/j.jpowsour.2012.12.120_p1_12 | The model is identified with a systematic procedure that utilizes experimental data which exercises only a subset of the system dynamics. Each phase of parametrization incorporates previously identified parameters to reduce the number of unknown values being identified by each procedure and to ensure that the identified values retain their physical interpretation. Finally, the model is extensively validated via comparison with current profiles ranging from constant current pulses to the United States Department of Energy PHEV charge depleting (CD) profile [36], each for operating temperatures ranging from 5 °C to 55 °C.
https://doi.org/10.1016/j.jpowsour.2012.12.120_p2_2 | In this study, a cylindrical cell of diameter 26 mm and height of 65 mm (26,650) is considered with nominal capacity of 2.3 Ah and nominal voltage of 3.3 V. The cell electrolyte is assumed to be 1.0 M LiPF6 in a 1:1 mixture of EC:DMC, and the negative/positive electrode couple is LizC6/LiyFePO4. The relevant internal geometric dimensions of the cell are summarized in Table 1. With the exception of the negative active particle radius, which is fixed to a typical literature value, each of these measurements were obtained from microscopy imaging techniques or basic measurements performed on a disassembled cell.
https://doi.org/10.1016/j.jpowsour.2012.12.120_p2_4 | The cell terminal voltage, current, and temperature are recorded using a sample frequency of 10 Hz. Current commands are controlled at a frequency of 100 Hz using a Kepco load and Lambda supply with a Labview interface to a standard PC. Thermoelectric temperature control is achieved using a Peltier junction that is in direct contact with the aluminum cell fixture.
https://doi.org/10.1016/j.jpowsour.2012.12.120_p3_2 | Fig. 1 provides a schematic description of the model considered in this study, showing the solid and liquid phase computation domains. The proposed model structure stems from the single particle principle [29], with the introduction of two novel extensions. First, a time-varying resistance that accounts for the resistive reactant nature of the LiyFePO4 electrode [37] is included. Second, the concentration overpotential from the liquid phase is modeled by applying the assumption of uniform intercalation current density to generate a solution for the liquid diffusion PDE. While the time-varying resistance is specific to systems with low solid phase electronic conductivity, the liquid phase model is applicable to all porous Li-ion electrodes.
https://doi.org/10.1016/j.jpowsour.2012.12.120_p3_4 | The model description begins with the definition of the cell output voltage V(t), which results from subtracting the overpotential arising from several electrochemical phenomena from the time-varying open circuit voltage (OCV) (1)
https://doi.org/10.1016/j.jpowsour.2012.12.120_p3_5 | The functional form of the OCV for LizC6 (Un(t)) and LiyFePO4 (Up(t)) is reported in Ref. [38], [39] for the cell considered in this work. As discussed in Ref. [40], a significant path dependence of the OCV for both LiyFePO4 and LizC6 has been observed, leading to hysteresis. This phenomenon is modeled as a first order system with gain H and hysteresis transition factor τh [4] (2) ⅆ ⅆ
https://doi.org/10.1016/j.jpowsour.2012.12.120_p3_6 | Upon inspection, if the current is zero, the hysteresis voltage does not change. As explained in Ref. [40] there are actually some relaxation phenomena that may be a result of hysteresis that occur on the time scale of seconds following the interruption of current, but Eq. (2) models only the hysteresis effect that remains after large duration rest periods.
https://doi.org/10.1016/j.jpowsour.2012.12.120_p3_7 | Deviations from the thermodynamic OCV when passing current may be attributed to ohmic, kinetic, and concentration overpotential, where each can occur in the solid or liquid phase. While the ohmic overpotential may be neglected in the negative electrode due to the high conductivity of LizC6 (≈100 S m−1), it is a significant loss in the positive electrode. Though the exact source of increasing ohmic resistance with respect to depth of discharge is unknown, a likely explanation is the LiyFePO4 electrode selectively charging or depleting the active material in an ohmically dominated fashion, such that the current density moves from areas with higher conductivity to lower.
https://doi.org/10.1016/j.jpowsour.2012.12.120_p3_8 | Some authors have proposed that the current density moves through the electrode thickness from the current collector to the separator [41]. Others have suggested that the local current density shifts from particles with low electronic contact resistance to the conductive carbon coating to those with higher contact resistance as low-resistance sites are depleted [38]. The same phenomena has also been interpreted as a current density that is non-uniform along the particle surface in the polar and asimuth coordinates, which in theory requires a three-dimensional solution though the authors retained the one-dimensional spherical model [37].
https://doi.org/10.1016/j.jpowsour.2012.12.120_p3_9 | The first approach requires the solution of the fully coupled set of porous electrode PDEs. A particle size distribution is required for the second approach, which may add a prohibitive number of model states while also requiring an iterative procedure to solve. Each of these aspects is undesirable for control or estimation applications. To avoid these difficulties, the resistive reactant effect is conceptualized here as a pure integrator, causing an increasing resistance with respect to depth-of-discharge during a current pulse response. (3)
https://doi.org/10.1016/j.jpowsour.2012.12.120_p3_10 | The conduction length Lcond(t) is computed by considering the path for current along a spherical active material particle. If current needed to travel along the entire half-circumference of an active material particle to reach the conductive matrix, then the total conduction length would be πRp. Thus the actual conduction length increases in time at a rate proportional to the current according to (4) ⅆ ⅆ
https://doi.org/10.1016/j.jpowsour.2012.12.120_p3_11 | The ohmic loss from this resistance is referred to as the resistive reactant or time-varying ohmic overpotential. It is added to a similar loss arising from the contact resistance Rc, also referred to as the initial ohmic overpotential, as shown in Eq. (1).
https://doi.org/10.1016/j.jpowsour.2012.12.120_p3_12 | Concentration overpotential in the solid phase occurs due to the limited ability of lithium ions to diffuse through the active material. This phenomenon is modeled by solving the mass diffusion equation describing transport within a representative spherical particle of active material (5) where i = p, n to specify the positive or the negative electrode. The imposed boundary conditions are: (6) representing symmetry at the center of the particle and a prescribed flux at the particle surface. The surface value of lithium concentration, ci(Ri,t) governs many facets of the electrochemical behavior of the cell. For instance, concentration overpotential results from the variation between the mean concentration and the surface value.
https://doi.org/10.1016/j.jpowsour.2012.12.120_p3_13 | The kinetic overpotential is governed by the Butler–Volmer law. The intercalation current density ji(x,t) has been assumed constant with respect to the direction x along the unit cell thickness (7) where ALi denotes the electrode volume, ai is the surface area per unit volume defined as 3εi/Ri, and εi is the active material volume fraction of the electrode. Inverting the Butler–Volmer law leads to the expression for the kinetic overpotential (8) with the exchange current density i0,i defined as: (9)
https://doi.org/10.1016/j.jpowsour.2012.12.120_p3_14 | Increased values of the kinetic rate constants ki will lead to decreased kinetic overpotential. As the surface concentration ci approaches the saturation value cmax,i, or tends to zero, the kinetic overpotential increases.
https://doi.org/10.1016/j.jpowsour.2012.12.120_p3_15 | The liquid phase contains ohmic and concentration sources of overpotential [42]. The governing equation of transport within the liquid is given by (10) where under the assumptions introduced by Eq. (7) the intercalation current ji(t) is assumed as piecewise constant in the positive and negative electrode, and zero in the separator region. The imposed boundary conditions at each end of the unit cell are (11)
https://doi.org/10.1016/j.jpowsour.2012.12.120_p3_18 | The activity coefficient β is treated as a tunable constant parameter, though in reality it depends nonlinearly on the lithium salt concentration. The current density in the liquid phase, ie, is straightforward to determine by the uniform utilization assumption. The potential at x = 0 is set to zero since only potential differences are considered relevant when computing the cell voltage. Then Eq. (13) may be integrated directly to obtain the potential difference between x = 0 and x = Lc after solving Eq. (10), since all terms are at minimum piecewise constant with respect to x.
https://doi.org/10.1016/j.jpowsour.2012.12.120_p4_2 | The structure of the electrochemical model described in the preceding section is summarized in Fig. 2. The three diffusion PDEs predict the transfer of ionic species in the solid phase of the two electrodes and in the liquid phase. The predicted concentrations are then used to determine the half-cell open circuit potentials and the kinetic overpotentials, through a set of nonlinear algebraic equations.
https://doi.org/10.1016/j.jpowsour.2012.12.120_p4_4 | As can be observed in the block diagram, the diffusion PDEs are decoupled due to the modeling assumptions introduced in the preceding section. In fact, according to the inverted Butler–Volmer equation, Eq. (8), the kinetic overpotentials associated with charge transfer between the liquid and solid phase depend only on the concentration values at the interface, and not on the spatial distribution within the solid and liquid domains. This provides an opportunity for applying model-order reduction to obtain a computationally efficient solution. In particular, a frequency-based, realization-preserving MOR method is here applied to transform the solid and liquid diffusion PDEs into a reduced-order system of ODEs. In order to preserve the realization of the model, a Pade-series approximation is used to match the PDE-based model response in the frequency domain [16]. This approach has the advantage of retaining the physical meaning of the coefficients in the reduced-order model. Though not strictly necessary for SOC estimation, it is beneficial for applications to real-time, model-based SOH estimation.
https://doi.org/10.1016/j.jpowsour.2012.12.120_p4_6 | According to Eq. (5) the lithium intercalation in the solid phase is described by a boundary value problem including a parabolic, constant coefficient PDE and two boundary conditions of the second kind. In the case of a constant current, both boundary conditions are steady and there is an analytical solution. In general though, one boundary condition is time-varying so an analytical solution can only be obtained by applying Duhamel`s superposition integral [11], [43]. For estimation and control applications, a more efficient approach to obtain an approximate solution can be formulated by taking the Laplace transform of Eqs. (5), (6) [44], [45] (14) ⅆ ⅆ ⅆ ⅆ (15)
https://doi.org/10.1016/j.jpowsour.2012.12.120_p4_9 | The lithium concentration at the surface of the particle is determined by inserting the boundary conditions defined in Eq. (15) into the general solution to determine the unknown coefficients A and B, and then calculating the solution at r = Ri. Based on this procedure, a transcendental transfer function is obtained, relating the solid phase surface concentration to the current density (20)
https://doi.org/10.1016/j.jpowsour.2012.12.120_p4_10 | Following [16], [44], [45], Eq. (20) is related to a diffusion-based mass transport process; hence its behavior can be modeled as a low-pass filter. This facilitates the use of a Pade approximation method to obtained a linearized representation of the model (21)
https://doi.org/10.1016/j.jpowsour.2012.12.120_p4_11 | The coefficients of Eq. (21) can be analytically obtained from the transcendental transfer function through moment matching [16], [46]. This allows the approximated model to preserve its physical consistency, through the presence of parameters such as the solid diffusion coefficient and particle radius. The coefficients for orders one to three are documented in Table 2. Table 2. Pade approximate transfer functions (up to third order) for the solid and liquid diffusion dynamics. Order Solid Liquid, x = Lc Liquid, x = 0 1st 3/sRi 2nd 3rd
https://doi.org/10.1016/j.jpowsour.2012.12.120_p4_14 | According to Eq. (10) the lithium transport in the electrolyte is described by a parabolic PDE with homogenous boundary conditions and a spatially piecewise constant, time-varying, source term. The Laplace transform of Eq. (10) is (22) ⅆ ⅆ where the substitutions and ji = I/(ALiai) have been made to simplify notation. The boundary conditions at the cathode and anode current collectors and matching conditions at the internal boundaries (separator/anode and separator/cathode) of the cell are not repeated here because they do not change following the application of the Laplace transform. To simplify the calculation of the liquid phase transfer functions, we note that for the given cell geometry . Then, following the computation of the analytical solution of Eq. (22), the transfer function for the negative electrode is found by evaluating at x = 0 (23)
https://doi.org/10.1016/j.jpowsour.2012.12.120_p4_16 | Following the same moment matching procedure discussed for the solid phase diffusion problem, a Pade approximate can be found to obtain a linear model expressing the concentration of lithium ions in the electrolyte at the current collector interface of the two electrodes, as functions of the current densities.
https://doi.org/10.1016/j.jpowsour.2012.12.120_p4_18 | The diffusion dynamics in the liquid phase exhibit behavior that is characteristic of a low-pass filter. Table 2 summarizes the transfer functions for the liquid phase for approximations up to the third order. Again, the coefficients of the transfer functions are based on the physical parameters of the unit cell model, such as the geometry, porosity, and diffusion coefficients, and any numerical coefficients should remain constant throughout the battery`s service life.
https://doi.org/10.1016/j.jpowsour.2012.12.120_p4_20 | The appropriate order of each transfer function can be decided based on the frequency content of the input signal and by setting a trade-off between the number of states and the ability of the model to capture the frequency response of the PDE-based model. Based on the results shown in Fig. 3, Fig. 4, Fig. 5, the approximate transfer functions present increasing error with respect to the analytical solution as the frequency content of the input signal increases. In order to ascertain the highest desired frequency where accuracy is maintained, and therefore the approximation order, a typical current profile must be obtained from the application of interest.
https://doi.org/10.1016/j.jpowsour.2012.12.120_p4_21 | To this extent, Fig. 6 shows the frequency distribution of the battery current profile obtained from a fast Fourier transform. The current profile is from experimental testing on a prototype series-parallel HEV [47] with respect to two regulatory driving cycles, namely the US06 highway cycle and the Federal Urban Dynamometer Schedule (FUDS). Download : Download full-size image Fig. 6. Frequency content of battery current profile for charge sustaining HEV on regulatory driving cycles.
https://doi.org/10.1016/j.jpowsour.2012.12.120_p4_22 | By integrating the frequency spectrum, a measure of the power contained within the signal up to a given frequency is computed. The two cases presented are quite similar, in that 90% of the signal power is within frequencies less than 2.5 Hz as indicated by the dashed line. Using this information and examining the results of the Pade approximations in Fig. 3, Fig. 4, Fig. 5, it is possible to determine an optimal order of truncation for each transfer function. Specifically, a first order truncation is chosen to model the liquid diffusion dynamics and a third order truncation is chosen for the solid diffusion dynamics.
https://doi.org/10.1016/j.jpowsour.2012.12.120_p4_23 | The resulting reduced-order model is shown in Fig. 7, in block diagram form. The current input, converted to current density, feeds the reduced transfer functions calculating the boundary concentration dynamics within the solid and liquid phases. The outputs are then used to determine the concentration-dependent open-circuit potentials and charge transfer overpotentials, through nonlinear algebraic functions. Note that the procedure above described can be easily extended to other current profiles for electrified vehicles, based on regulatory cycles or fleet data, and that the two federal cycles considered here are only exemplary cases. Download : Download full-size image Fig. 7. Block diagram representation of the reduced cell electrochemical model. Scaling factors that convert the external current input to a current density are not shown for simplicity.
https://doi.org/10.1016/j.jpowsour.2012.12.120_p5_2 | This section illustrates the procedure for defining the model parameters, based on non-linear identification techniques. Rather than fitting all parameters purely through optimization methods, an attempt is here made to carefully exercise the system with selected experimental inputs so as to limit the number of parameters that influence the output voltage, then identify that subset of parameters from experimental data. This approach has the advantage of providing a trade-off between two prevalent approaches, namely pure nonlinear identification from cell-level performance data and extensive experimental characterization using half-cell testing. Though more intuition regarding the electrochemical dynamics of the system is required as compared to a numerical approach, the procedure still relies mostly on cell-level performance data with the exception of utilizing half-cell OCV curves.
https://doi.org/10.1016/j.jpowsour.2012.12.120_p5_3 | First the active volume fractions and composition ranges of the positive and negative electrodes are estimated from cell OCV data. During this process, the maximum hysteresis voltage is characterized as a function of temperature and SOC. Next, resistance parameters are estimated from galvanostatic cycling data over a wide range of temperatures. Lastly, the diffusion parameters are identified through a combination of literature sources and tuning to match experimental voltage relaxation data. The capacity utilization from multi-rate capacity tests are combined with an inverse model to compute the negative electrode diffusion coefficient, and current pulses are used to modify the liquid phase diffusion and activity coefficients after selecting values from literature as a useful starting point.
https://doi.org/10.1016/j.jpowsour.2012.12.120_p5_5 | The OCV for the cell model can be found starting from the OCV curves relative to Li/Li+ for the positive and negative electrodes, obtained experimentally from half-cell testing or from literature. In detail, the functional form of the positive OCV [39] is (25)
https://doi.org/10.1016/j.jpowsour.2012.12.120_p5_8 | While the OCV of each electrode is known, the composition range determined by the initial degree of lithiation and the active volume fraction of each electrode must still be identified using full-cell OCV data. To this extent, an experimental procedure was conducted where the cell is first discharged to the lower voltage limit of 2.0 V. Then a charge current pulse is executed to add 5–10% capacity to the cell, followed by a wait period of 1 h to allow the cell to reach equilibrium. The cell voltage after 1 h is recorded as the OCV for the appropriate SOC based on current integration. This procedure is repeated until the upper voltage limit of 3.6 V is reached. Then, the current direction is reversed and the entire process is repeated to assess the amount of hysteresis associated with the cell OCV. The described procedure allows the identification of the model parameters related to the scaling and initial conditions of the half cell potentials while eliminating the influence of the any overpotential on the output voltage.
https://doi.org/10.1016/j.jpowsour.2012.12.120_p5_9 | The mean of the charge and discharge OCV data is the input to a nonlinear least square procedure to perform the estimation of the electrode composition ranges. The algorithm consists of finding the optimal set of parameters minimizing the cost function in Eq. (27), where the error is a vector of differences between the experimental OCV data and the predicted OCV . The nonlinear least square problem is cast as follows: (27)
https://doi.org/10.1016/j.jpowsour.2012.12.120_p5_10 | The experimental OCV data and the fitted model OCV resulting from the solution of Eq. (27) are plotted in Fig. 9. The maximum hysteresis voltage is calculated as one half the difference between the charge and discharge OCV data at each SOC. After observing the trend of the experimental data, it is fit with a linear function, (28) where h1 and h2 are identified for various temperatures to create a one-dimensional interpolation table. The resulting linear fit for the 20 °C case is also plotted in Fig. 9. There are cyclic variations from the overall linear trend that are believed to arise from experimental error associated with the current integration procedure, preventing the selection of exactly the same SOC set point when approaching from charge and discharge directions. Since these are believed to be associated with experimental error and not an actual electrochemical feature, the linear fit of maximum hysteresis voltage is considered sufficient. Other temperatures showed qualitatively similar agreement with the linear function, as the hysteresis calculation is repeated for 5 °C, and 55 °C data, and a linear fit of maximum hysteresis with respect to SOC is calculated for each temperature. The fitting parameters are summarized in Table 3. Download : Download full-size image Fig. 9. a) Experimental OCV data and model fitted to mean of charge and discharge data, where measurements taken while traversing the SOC range from 0% toward 100% are indicated as ‘Experimental Charge’, and those from 100% toward 0% are denoted ‘Experimental Discharge’. b) Hysteresis voltage and linear fit with respect to SOC. Table 3. Summary of hysteresis parameters as a function of temperature. Temperature h1 h2 5 °C −2.4 × 10−4 6.02 × 10−2 20 °C −4.0 × 10−4 5.09 × 10−2 55 °C −3.0 × 10−4 3.95 × 10−2
https://doi.org/10.1016/j.jpowsour.2012.12.120_p5_11 | It is assumed that the half-cell OCV and composition ranges do not vary over the temperature range from 5 °C to 55 °C. Verification of this assumption is possible using extensive half-cell fabrication and testing at multiple temperatures. However, this is considered outside the scope of this paper and model agreement is acceptable without modifying the OCV or estimated composition range to consider temperature dependence within the presented range.
https://doi.org/10.1016/j.jpowsour.2012.12.120_p5_13 | The objective of this section is to identify the temperature dependence of the parameters responsible for determining the time-varying cell resistance, including the ohmic resistance, the kinetic rate constants of each electrode, the activity coefficient of the liquid, and the diffusion coefficients in each phase.
https://doi.org/10.1016/j.jpowsour.2012.12.120_p5_14 | 5.2.1. Initial overpotential As a current input is introduced, both ohmic and kinetic resistances contribute in determining the cell terminal voltage. In general it is difficult to determine each electrode rate constant and the remaining ohmic resistance without half-cell testing or literature data. Here, a novel method is proposed that takes advantage of the nonlinearity associated with the kinetic overpotential [48] to distinguish between ohmic and kinetic resistance. This nonlinearity, when combined with careful assumptions and experimental data for a range of temperature conditions, allows for the individual identification of the Arrhenius dependence of the rate constants for each electrode and the remaining ohmic component of resistance. For this procedure, it is assumed that the kinetic overpotential of each electrode is negligible above a certain reference temperature. This assumption takes advantage of the strong variation of the exchange current with respect to temperature that most Li-ion chemistries exhibit. Experimentally, a variation of resistance with respect to current is observed at low temperature conditions, which is assumed to be directly related to the exchange current density via the kinetic rate constant. For the negative electrode, a reference temperature of 20 °C is assumed, since typically the negative electrode does not contribute significantly to the cell overpotential at room temperature [49]. For the positive electrode the reference temperature is selected as 55 °C, and though this choice is arbitrary it reflects two key considerations. First, the kinetic overpotential of the positive electrode is non-negligible at room temperature. Second, there should be a limiting temperature where kinetic overpotential from the positive electrode is no longer a factor. An Arrhenius temperature dependence is assumed of the form (29) where P1 fixes the parameter value at the reference temperature, P2 is the activation energy that governs the temperature dependence of each parameter, and P3 is a unitless number that is useful in obtaining agreement with experimental data in non-ideal cases. Since there has been supporting data in literature [50] for a unity value of P3 as applied to the temperature dependence of kinetic rate constants, we fix P3 = 1 for both the positive and negative rate constants. However, commonly used positive electrode active materials have displayed similar electronic conductivity properties to semiconductors [51]. A non-unity P3 is useful in situations where there may be a range of activation energies for a given process, such as those associated with semiconductor-like behavior such as ion-hopping [52]. The ohmic fit accounts at least partially for the active material conductivity, so the ohmic fitting procedure allows for P3 ≠ 1. The functional form of Eq. (29) is also used to describe the temperature dependence of the diffusion and activity coefficients discussed in later sections. The conducted experiments gathered resistance data for temperatures of −10, 5, 20, 35, and 55 °C. For each temperature, currents from 1C to 10C are tested, except at −10 °C, where current is limited to 5C due to power limitations at cold temperatures. To begin, the positive electrode characteristics are isolated by using data from each temperature above 20 °C. The variation in resistance with respect to current is computed using Eq. (30) (30) Note that the contact resistance and ohmic contributions from the liquid phase are not included. This is because they do not change with respect to current, and so they do not impact Eq. (30). All parameters in Eq. (30) are fixed except for the exchange current density, or equivalently the rate constant. Various values of the rate constant may be selected to effectively vary the exchange current density and produce different values of Δ(R). After matching the experimental Δ(R) for temperatures above 20 °C, where the negative electrode kinetic overpotential is neglected, a positive electrode rate constant associated with each tested temperature is found. The resulting data are fit using Eq. (29) to provide a smooth interpolation and extrapolation function. For temperatures below 20 °C, the positive temperature dependence identified for temperatures above 20 °C is extrapolated and included in the total overpotential. Then the variation of resistance with respect to current is fit using the negative rate constant, using a similar procedure to the positive electrode with Eq. (31) replacing Eq. (30). (31) The curves of resistance variation versus rate constant value for each electrode are plotted in Fig. 10. Download : Download full-size image Fig. 10. Variation of the resistance between 1C and 10C current pulses versus the required rate constant to achieve the resistance variation. Dashed lines indicate the experimentally observed level of variation at each temperature and intersect the electrode to which the variation is attributed. Due to the superior surface area per unit volume of the iron phosphate positive electrode, the rate constant values are generally smaller than those of the negative electrode to achieve a similar level of resistance variation. Once the rate constant identification procedure has been completed, the kinetic component of the cell resistance is known. The temperature dependence of the ohmic resistance must account for the remaining portion of the resistance data. Here, a nonlinear least-squares problem is formulated as (32) The liquid phase ohmic contributions, represented by , are computed from the ohmic term of Eq. (13) with the notation of t = 0+ indicating the result is taken immediately following the onset of current. Concentration overpotential is irrelevant since the instantaneous resistance is being considered. The conductivity properties as a function of temperature are taken directly from Ref. [53]. The rest of the parameters have been identified by the preceding analyses leaving Rc,1, Rc,2, and Rc,3 for identification. Fig. 11 shows the final comparison between experimental resistance recorded for each temperature and the model fit. The identification procedure reveals that the stretched exponential coefficient is non-zero for the contact resistance. This is required to achieve agreement with the data after identifying the Arrhenius dependence of the rate constants and has occasionally been observed for the electronic conductivity of Li-based systems [54]. The variation of resistance with respect to current is captured well even for the most severe case at −10 °C, where the total variation is over 20 mΩ. Table 4 summarizes the Arrhenius coefficients for each parameter that exhibits temperature dependence. Download : Download full-size image Fig. 11. Comparison of experimental resistance data with fitted model prediction. Table 4. Arrhenius coefficients of parameters that vary with respect to cell temperature. Parameter R1 R2 R3 Tref Rc 8.24 × 10−3 1740 1.96 328 σp 7.6 × 10−7 1740 1.96 328 kn 1.8 × 10−6 7120 1.00 268 kp 2.9 × 10−7 1860 1.00 328 Dn 1.9 × 10−14 2050 1.00 293 De 3.6 × 10−11 10,000 0.50 262 β 2.35 140 0.30 338
https://doi.org/10.1016/j.jpowsour.2012.12.120_p5_15 | 5.2.2. Time-varying ohmic overpotential As discussed during the model development, there are increasing ohmic contributions during a charge or discharge current pulse related to the poor electronic conductivity of iron phosphate. The conductivity of the positive electrode is identified empirically, since it is composed of several constituents of vastly different properties making it difficult to predict without experimental data. To perform the fitting procedure, the identified capacity and initial resistance parameters are used to model a low-rate (≤1C) galvanostatic discharge. The iron phosphate conductivity is considered constant with respect to SOC, since it has been reported previously that it does not change with composition [55]. The region for parameter identification is restricted to 0.2–1.6 Ah. This is because the middle portion of the discharge curve is less prone to transient errors from the effects of slightly imperfect initial conditions that may cause large errors in predicted voltage at the beginning and end of the discharge process. The error between the model prediction and experimental data tends to increase linearly for a fixed current value as charge is removed from the cell. It may be fit by solving the linear least squares problem (33) Here Vr is the overpotential error and Vr,0 is the initial unmodeled overpotential (the value at Q = 0.2 Ah). When solving the least squares problem, Vr(t) is a vector of values corresponding to the difference between the experimental data and model predicted voltage. The constant term Vr,0 is subtracted from the vector Vr(t) to form a vector , and t is a vector of time values corresponding to . The solution to the least squares problem is given by (34) where . Inserting values for the known constants gives σp = 7.6 × 10−7 S m−1, which is within the range of values reported in literature [56] given that the exact amount of conductive carbon additive is unknown. Fig. 12 shows the error as a function of discharge capacity and the model fit to the error used to select a conductivity value. Although the identification procedure is performed only for 20 °C, it is assumed that this conductivity value shares the same temperature dependence as the initial ohmic resistance, since theoretically these phenomena are related. Download : Download full-size image Fig. 12. Error as a function of capacity removed during a galvanostatic discharge and model prediction of resistive reactant overpotential after identification of positive electrode conductivity.
https://doi.org/10.1016/j.jpowsour.2012.12.120_p5_17 | The solid diffusion coefficient of the negative electrode is tuned to match the experimentally observed difference in capacity between the C/3 and 1C rates, after fixing the particle size to a typical literature value. This may be approached quantitatively through the use of an inverse function, where the analytical solution of Eq. (5) for a constant current is related to the potential of the negative electrode at the end of discharge to ascertain the end-of-discharge Li+ concentration, and therefore the diffusion coefficient. The analytical solution for the non-homogeneous, steady boundary condition case of Eq. (5), where , is (35)
https://doi.org/10.1016/j.jpowsour.2012.12.120_p5_18 | The λj coefficients are given by the positive roots of (36) where an arbitrary number of terms of the infinite eigenvalue series may be used. Analysis of the required number of eigenvalues indicated that there are minimal accuracy gains beyond 10 terms. The goal is to use Eq. (35) to identify the diffusion coefficient by relating the concentration at the end of discharge and the current magnitude to the diffusion coefficient. The input to the procedure is the external current for the capacity test, which fixes F0 to a constant value. Based on experimental measurement, the total time of the capacity test tf is known. The voltage at the end of the capacity test is dictated by the lower voltage limit. Rearranging the terminal voltage expression in terms of the limiting concentration at the end of discharge, cn(Rn,tf), gives (37)
https://doi.org/10.1016/j.jpowsour.2012.12.120_p5_19 | This procedure assumes that the negative electrode OCV is invertible, which is typically a good assumption at the end of discharge away from the characteristic plateaus found for higher composition values. The limiting concentration values for each current are plotted as horizontal lines in Fig. 13. The limiting concentration as a function of the diffusion coefficient is also plotted by sweeping Eq. (35) over a range of values for Dn. The intersection of the symbols with the limiting concentration lines gives the diffusion coefficient that precisely matches the experimentally observed capacity for each rate. If the model perfectly reflected the electrochemistry occuring within the cell, the value of the diffusion coefficient predicted by this method would be constant regardless of rate. Regardless the predicted values are close and an average may be used without introducing significant model error. The agreement obtained by the diffusion coefficient tuning procedure is shown in Fig. 14. Download : Download full-size image Fig. 13. Negative electrode diffusion coefficient identification via inversion of the spherical diffusion analytical solution for a steady boundary flux. Lines indicate the final concentration for each current, defined by Eq. (37), and the symbols indicate the final concentration predicted by Eq. (35) as a function of the diffusion coefficient. Download : Download full-size image Fig. 14. Relative capacity utilization for two examples of low rate galvanostatic discharge. The identified negative diffusion coefficient, Dn = 1.9 × 10−14 m2 s−1, matches the capacity decrease when comparing C/3 to the 1C rate.
https://doi.org/10.1016/j.jpowsour.2012.12.120_p5_20 | Once the diffusion coefficient has been identified for room temperature, the temperature dependence is estimated based upon comparisons with capacity tests conducted at the same rate, but varying temperatures. The resulting Arrhenius coefficients are documented in Table 4. The positive diffusion coefficient is set to a literature value since the complex phase change process of iron phosphate is not modeled. This omission, when combined with the characteristic plateau of the iron phosphate OCV, renders the model voltage prediction somewhat insensitive to the value of the positive diffusion coefficient. However it is noted that the selected diffusion coefficient gives qualitative agreement with the behavior at various current rates in the solid solution region at high cell SOC (low positive electrode composition) near 20 °C.
https://doi.org/10.1016/j.jpowsour.2012.12.120_p5_21 | The diffusion coefficient, transference number, and activity coefficient of LiPF6-based electrolyte have been experimentally characterized as a function of concentration and temperature for standard carbonate solvents [53]. To incorporate their results into the simplified modeling approach of this work, the parameter values from the equivalent nominal concentration value of 1 mol L−1 are used.
https://doi.org/10.1016/j.jpowsour.2012.12.120_p5_22 | The reported diffusion coefficient is combined with an assumed Bruggeman coefficient of 2.8 [57] and an experimentally tuned porosity value to compute the effective diffusion coefficient. Given the unhindered value of 1.5 × 10−10 m2 s−1 reported in Ref. [53], a porosity value of 0.52 gave good agreement with the time constant of relaxation following interruption of current. While the time constant is governed by the effective diffusion coefficient, the magnitude of the relaxation voltage is determined by the activity coefficient. It was found that a higher activity coefficient than reported in Ref. [53] resulted in better agreement with the experimental data through greater diffusion overpotential in the liquid phase. This could be possible for several reasons. First, the activity coefficient of the present model does not vary with concentration, and the local concentrations at either end of the cell during high current operation could be much different than the nominal value, which in turn would lead to greater potential variation if a concentration-dependent activity coefficient were used. Another possible reason for the increased activity coefficient could be that some dynamics associated with the OCV hysteresis are being assigned to the liquid phase. For instance, other authors have characterized a hysteresis effect with a time constant much smaller than the long-term effect modeled in this work [40], and the larger activity coefficient could be partly accounting for the fast initial relaxation of the OCV hysteresis. Note that the solid diffusion coefficients had been previously identified and their effects are inherently included when obtaining agreement between model and experiment during voltage relaxation. Additional model parameters that are taken as independent of temperature are summarized in Table 5. Table 5. Summary of model parameters taken as independent of operating conditions. Parameter Definition Value εn Negative active volume fraction 0.35 εp Positive active volume fraction 0.35 z0 Initial negative composition 0.74 y0 Initial positive composition 0.026 Transference number of Li+ 0.39 α Butler–Volmer transfer coefficient 0.5 εe Liquid volume fraction 0.52 brug Bruggeman coefficient 2.8
https://doi.org/10.1016/j.jpowsour.2012.12.120_p6_2 | This section compares the model performance with experimental data to validate the preceding methodology. A variety of charge sustaining (CS) and charge depleting (CD) experiments are performed. The two quantitative error metrics are the root-mean-square (RMS) error and 95th percentile error, indicating 95% of observed error is less than the reported value.
https://doi.org/10.1016/j.jpowsour.2012.12.120_p6_4 | The first set of validation data, meant to imitate CS HEV operation, is comprised of constant current pulses of magnitudes ranging from 1C to 10C. The time duration of each pulse is set to achieve a change in SOC of 10%. Each discharge pulse is followed by a corresponding charge pulse such that the overall profile is charge neutral about a given SOC. After several charge neutral pulses about a given SOC, a 1C current is used to set SOC for the next set of current demands followed by a 30 min rest period to ensure the system reaches equilibrium. There is a constant voltage portion near 480 min as the cell reaches its upper voltage limit. Model agreement is not demonstrated in this region, as the current relaxation predicted by the model is much faster than suggested by the experimental data. A HEV would operate in a region from approximately 80% SOC to 20% SOC and should not expect to see constant voltage charging, so the model is still considered useful despite this shortcoming. The overall current profile and the corresponding SOC trajectory are plotted in Fig. 15. Download : Download full-size image Fig. 15. Input current profile and SOC trajectory for CS validation.
https://doi.org/10.1016/j.jpowsour.2012.12.120_p6_5 | These inputs are applied for temperatures of 5 °C, 20 °C, and 55 °C. Fig. 16a–c compare the model prediction with experimental data for these three cases respectively, for a SOC of 40%. The model accuracy for other SOC conditions is documented in Table 6. Download : Download full-size image Fig. 16. Comparison of model predictions with experimental data for charge sustaining profile and temperatures of a) 5 °C, b) 20 °C, c) 55 °C. Table 6. Summary of model error for CS operation, reported as RMS/95th percentile (mV). Temperature (°C)/SOC (%) 15 20 35 40 55 60 75 5 24.7/55.2 27.8/49.3 30.9/61.7 27.6/46.6 37.1/69.7 29.8/57.4 27.3/55.0 20 21.7/42.1 17.0/36.3 14.9/31.7 13.9/29.0 19.3/39.8 14.8/34.8 9.8/21.0 55 15.7/26.0 9.2/21.4 9.5/20.2 13.0/23.7 8.1/17.0 7.7/17.8 9.7/20.5
https://doi.org/10.1016/j.jpowsour.2012.12.120_p6_6 | Examining the voltage response in detail, it becomes apparent that the initial overpotential upon application of a current demand is predicted well for all temperatures considered. This validates the resistance parameter identification procedure from a system performance prediction standpoint, though admittedly it cannot be determined whether the extracted Arrhenius coefficients correspond to the true nature of each parameter or simply provide agreement with the experimental data. The inclusion of the liquid phase concentration and potential dynamics leads to significantly more accurate prediction of the cell voltage during the relaxation phase following current interruption and for high current conditions.
https://doi.org/10.1016/j.jpowsour.2012.12.120_p6_7 | Based on the results shown, it is evident that the model provides better agreement at 20 °C than at the two extreme temperatures, though the results are better for 55 °C than for 5 °C. The reason for this may be the discrepancies between the fitted OCV, recorded at 20 °C, and the experimental values begin to become more significant for extreme temperatures. The noted discrepancies could be related to changes in the thermodynamic OCV driven by entropy considerations or simply a more pronounced hysteresis phenomena. There is also a general tendency to overpredict the overpotential during charging for low-temperature operation. As a result, though the initial resistance is accurately captured at temperatures down to −10 °C using the documented identification procedure, these limitations create a practical lower temperature bound around 5 °C for validating the model predictions. This does not pose a serious practical concern, since most systems will be severely power limited below 5 °C and it may be expected that a satisfactory thermal management system will prevent the battery temperature from reaching such low levels.
https://doi.org/10.1016/j.jpowsour.2012.12.120_p6_8 | Following authors who have examined the sources of overpotential using porous electrode models [41], [49], we illustrate the relative magnitude of each overpotential source during a 10C discharge beginning from 50% SOC, at 20 °C, in Fig. 17. The discharge duration is chosen to remove 10% SOC from the cell, similar to the current demands of the CS validation profile. Download : Download full-size image Fig. 17. Illustration of various sources of overpotential during a 10C discharge.
https://doi.org/10.1016/j.jpowsour.2012.12.120_p6_9 | The dominant source of overpotential is the contact resistance, which also includes the lumped effect of the initial ohmic resistance of the solid matrix in this model structure. The time-varying solid phase ohmic losses, referred to interchangeably as the resistive reactant effect, contribute a minor amount of overpotential in this case because of the short duration of the current pulse. During longer current pulses, such as the limiting case of a constant current capacity test discussed previously, the resistive reactant overpotential becomes more apparent. As expected, positive kinetic losses are greater than those in the negative electrode, though neither is as large as the ohmic losses since the example is taken at 20 °C. Liquid ohmic losses are of the same order as the kinetic losses, and liquid phase diffusion contributes a fair amount to the total overpotential since the current rate is high. The overpotential from the liquid also tends to increase continually indicating that a steady profile is not reached by the end of the pulse duration. Finally, the solid diffusion overpotential of either electrode is surprisingly small, despite the formation of significant concentration gradients as is expected for high current rates. The lack of overpotential is due to the minimal variation of each half-cell OCV with respect to composition, and should not be interpreted as the solid phase having faster diffusion than in the liquid. There are significant concentration gradients present in the solid, but the opportunities for developing overpotential are less.
https://doi.org/10.1016/j.jpowsour.2012.12.120_p6_10 | Upon interruption of the current, the ohmic and kinetic contributions vanish. The subsequent relaxation phase is dominated by the decay of the liquid phase concentration gradients. The solid concentration overpotential relaxes more quickly, again due to the minimal variation of each half-cell OCV with respect to composition and not because the solid concentration gradient relaxes more quickly than in the liquid. The hysteresis effect is also visible, causing a lower voltage than predicted by the bulk SOC change of the electrode even after complete relaxation of the solid and liquid phase concentration gradients.
https://doi.org/10.1016/j.jpowsour.2012.12.120_p6_12 | Validation results are also included for a CD profile to ensure that the model maintains sufficient performance predictions for current profiles that are not centered about a single SOC point. The profile is extracted from the United States Department of Energy battery test manual for PHEVs [36]. The current and SOC trajectories are plotted in Fig. 18. Similarly to the CS validation, these experiments are repeated at temperatures of 5 °C, 20 °C, and 55 °C. Download : Download full-size image Fig. 18. Current demand and SOC trajectory for charge depleting validation.
https://doi.org/10.1016/j.jpowsour.2012.12.120_p6_14 | The model performance is acceptable, though it is worth discussing two instances where the errors between model and experimental data are largest. In the initial portion of the profile, there are some brief transient errors at high SOC. These could be related to the neglect of the temperature dependence of the Li+ diffusion coefficient for LiyFePO4. The second instance of notable model error is during the latter stages of the profile, where cell SOC is low. Throughout most of the profile, it appears there is a steady offset between the model prediction and experimental data, though transient overpotential is still captured well. The steady nature of the error indicates inaccurate SOC prediction in either of the two electrodes leading to inaccurate OCV, insufficient characterization of the dependence of the OCV on temperature, or insufficient hysteresis modeling.
https://doi.org/10.1016/j.jpowsour.2012.12.120_p6_15 | The first two hypotheses can be eliminated in light of the charge sustaining operation data. If they did contribute to the model error at low SOC, it would have been revealed by the data plotted in Fig. 16 and documented in Table 6; however, model performance is better there than exhibited during CD operation. The characterization of the hysteresis used relatively short duration current pulses that caused no greater than a 10% change in SOC. The CD profile, although not a continuous discharge, is overall charge depleting for a duration of 1 h and therefore may be incurring some greater amount of hysteresis than captured by previous experiments.
https://doi.org/10.1016/j.jpowsour.2012.12.120_p6_16 | Similarly to the CS profile, the overall cell resistance is overpredicted during the high current demands of the profile, more so than in low current portions. Additionally, the model generally overpredicts the overpotential during both discharge and charge. The most likely cause is thermal gradients within the cylindrical cell that are not as well managed due to the larger overall rate of current throughput in this case as compared to the charge sustaining case. This would lead to a warmer bulk average temperature and thus a lower overall resistance. It should also be noted that overall this current profile represents a much more dynamic situation than the CS profile so there could be additional unmodeled effects contributing to model error during the rapid transitions between discharge and charge, or vice versa. The error between the model predicted voltage and the experimental result for all tested CD conditions is summarized in Table 7. Table 7. Summary of model error for CD operation, reported as RMS/95th percentile (mV). Temperature RMS/95th percentile (mV) 5 °C 96.0/220 20 °C 43.6/86.2 55 °C 19.5/42.5
https://doi.org/10.1016/j.jpowsour.2012.12.120_p7_2 | A reduced order model of LizC6/LiyFePO4 cylindrical cells has been developed for large scale simulation, control, and estimation applications. The assumption of uniform utilization that is common for previously published reduced order models is used to develop a novel model extension incorporating the concentration and potential dynamics of the liquid phase. Both the solid and liquid phase diffusion dynamics exhibit nonlinear transfer functions that are approximated with the Pade method. This approach has the advantage of preserving the parameters of the parent model, and ultimately their physical meaning, which is useful for SOC and SOH estimation. Parameterization techniques that excite a confined portion of the overall cell dynamics are used to identify the required electrochemical parameters and their Arrhenius dependence on temperature. The parametrization procedure is validated with experimental data for a range of temperatures, SOC, and current rates, and the model proves to be robust.
https://doi.org/10.1016/j.jpowsour.2012.12.120_p7_3 | Future work will apply the presented model to interpretation of capacity degradation processes during an experimental aging campaign, taking advantage of the preservation of electrochemical parameters within the reduced order structure.
https://doi.org/10.1016/j.jpowsour.2013.01.018_p1_2 | Currently, lithium-ion batteries are favored by researchers as a promising power source for electric vehicles. LiFePO4 and LiMn2O4 are two of the most popular cathode materials for lithium-ion batteries for use in electric vehicles. For a battery with cathode of LiFePO4 [1] or LiMn2O4 [2], voltage plateaus can be observed within their working ranges. To analyze the chemical reactions within the cell, the cyclic voltammogram (CV) is employed [3], [4]. The locations of the CV peaks indicate the corresponding chemical reactions [3], [4]. The CV has been used in previous research on LiFePO4 and LiMn2O4.
https://doi.org/10.1016/j.jpowsour.2013.01.018_p1_3 | The state of health (SOH) of the battery reflects the degradation of the battery capacity. To perform battery management, an evaluation of the SOH is critical [5], [6]. Incremental capacity analysis (ICA) is used to analyze the SOH by differentiation of the voltage and the capacity [5], [7]. Differential voltage analysis (DVA) is used to analyze the battery charge/discharge (C/D) data by employing the inverse data of the ICA [5], [8], [9]. Commonly, the AC impedance spectrum is also employed to evaluate the SOH of the battery [10], [11]. In addition to these classic methods, the probability density function (PDF) method is also available to analyze the conditions of the battery [12].
https://doi.org/10.1016/j.jpowsour.2013.01.018_p1_4 | This paper shows that the PDF, the CV and the ICA/DVA methods for evaluating SOH are in agreement. More importantly, verified by mathematical derivations, the PDF method and ICA/DVA have the same basis. Hence, the PDF, the CV and the ICA/DVA method produce similar results. Comparing with the CV, the ICA/DVA are more applicable because they only need analysis on C/D data. However, it is difficult to calculate a differential voltage dV from the sampled data because of the voltage plateaus that are characteristic of LiFePO4 and LiMn2O4. Noise peaks occur when calculating dV if using the ICA/DVA [9], so curves must first be fitted to the voltage data [9]. Requirement of curve fitting obstructs the online application of the ICA/DVA. This paper demonstrates that, the PDF method can produce similar results to those of the ICA/DVA without curve fitting. Based on the PDF method, a possible statistical algorithm without curve fitting is provided for evaluating the SOH of a battery. This algorithm is more practical to be embedded in a battery management system (BMS).
https://doi.org/10.1016/j.jpowsour.2013.01.018_p2_4 | A typical CV involves sweeping the electrode potential between limits E1 and E2 at a known sweep rate, v, and on reaching the potential E2 the sweep is reversed (at the same rate), see Fig. 1 [3]. The CVs for LiFePO4 and LiMn2O4 are shown in Fig. 2 [13], [14]. For the CV, the curve can be described by a function: (1) Download : Download full-size image Fig. 1. Potential-time profiles for cyclic voltammetry. Download : Download full-size image Fig. 2. Typical voltammograms for LiFePO4(a) and LiMn2O4(b).
https://doi.org/10.1016/j.jpowsour.2013.01.018_p2_5 | Cyclic voltammetry can only be performed on a cell with specific instruments. However, at present, most storage batteries consist of many parallel cells inside a casing. So the CV can not be used to test the storage batteries. To test a battery, a common method is to charge or discharge the battery with a controlled current or a controlled voltage [15], [16], [17]. Only voltage, current and temperature are available for the BMS. And the ICA/DVA can analyze the voltage and the current data.
https://doi.org/10.1016/j.jpowsour.2013.01.018_p2_6 | Consider a typical ICA/DVA process: assume that Q represents the capacity in units of Ah (ampere-hours) or As (ampere-seconds). Generally, the Q–V relation is obtained from a C/D test at a constant current. The value of Q is calculated from Eq. (2), and V is sampled varying with time. The relationship between Q and V can be described by Eq. (3). (2) (3)
https://doi.org/10.1016/j.jpowsour.2013.01.018_p2_7 | The slope dQ/dV can be re-written as shown in Eq. (4), but dQ/dV remains a function of V. In addition, it seems that the current I should be a function of V, as shown in Eq. (5). Logically and interestingly, Eq. (1) and Eq. (5) are of the same type. Moreover, the CV and the ICA have the same shape especially for the peak positions. However, the dependent variable for the CV is the current I, whereas the dependent variable of the ICA is a composite of I and dV/dt. And dV/dt is not constant in incremental capacity analysis. The mathematical derivation is similar for the DVA. However, the ICA and the DVA provide a more practical method for the SOH evaluation of the battery than the CV. (4) ⅆ ⅆ ⅆ ⅆ ⅆ ⅆ ⅆ ⅆ (5) ⅆ ⅆ
https://doi.org/10.1016/j.jpowsour.2013.01.018_p2_9 | However, when calculating the value of dV, the data processing for the ICA and the DVA may encounter problems. As stated above, batteries with either a LiFePO4 cathode or a LiMn2O4 cathode employ one or more voltage platforms (Fig. 3). The adjacent sampled value of voltage may be the same, when the voltage plateaus occur. As can be observed in Table 1, from 8029 s to 8055 s, the sampled voltage remains constant at 3.198 V during the C/3 discharge. Such a situation is quite common for our BMS and battery test bench that has a sampling resolution of 1 mV. Download : Download full-size image Fig. 3. Typical discharging curve for LiFePO4(a) and LiMn2O4(b) [18]. Table 1. Example of sampling data encountering a voltage platform. Time/s ⋯ 8028 8029 ⋯ 8054 8055 8056 8057 8058 ⋯ Volt/V 3.199 3.198 3.198 3.198 3.198 3.197 3.198 3.197
https://doi.org/10.1016/j.jpowsour.2013.01.018_p2_10 | When dV is calculated using a two-point numerical differentiation, sometimes dV = 0 and noise peaks can occur that affect the data processing [9]. Although such problems can be solved by a preliminary curve fitting step, an ordinary BMS may not be capable of doing this. Furthermore, the resolution of the voltage measurement may not be adequate to distinguish the voltage difference when the voltage plateaus occur during a C/D test. Even if the measurements are acceptable, the noise may be removed, it leads to a higher cost for the sampling module of the BMS.
https://doi.org/10.1016/j.jpowsour.2013.01.018_p2_11 | Though curve fitting may help, the probability density function (PDF) method can provide a simpler solution. That is to say, statistical methods are applied to the C/D data of voltage. Because the C/D procedure at a low current (e.g. C/3) leads to approximately 3 × 3600 = 10800 sampling points, the statistical method is applicable. The statistical results are depicted in Fig. 4. Fig. 4(b) shows the histogram of discharge voltage (Fig. 4(a)) plotted by MATLAB®. And Fig. 4(c) is the PDF map of the voltage, including smoothing of Fig. 4(b) using ksdensity, a function in the Statistics Toolbox for MATLAB®. Download : Download full-size image Fig. 4. Typical results of the PDF method.
https://doi.org/10.1016/j.jpowsour.2013.01.018_p2_12 | A detailed derivation is provided below to verify the equivalence between the PDF and the ICA/DVA. For the discrete sampling system, dV is replaced by δV, where δV = 1 mV. Additionally, dQ is replaced by δQ, where δQ = 1 s × I (As), and I = C/3, as in Fig. 5. Download : Download full-size image Fig. 5. Illustration for δQ and δV derived from Fig. 4(a).
https://doi.org/10.1016/j.jpowsour.2013.01.018_p2_13 | For the derivation, assume a specific value of Vd,k, where d denotes digital and k is the index of an element in the series. First, Vd,k complies with Eq. (6), where for charging, V0 equals the voltage at the start of battery charging: e.g., 2.800 V for an LFP. Accordingly, there is a digital value Qd,n as given by Eq. (7), and Qd,n is proportional to the current I. In supplement, there is a difference between Vd,k and Qd,n: in time series, Vd(t) may equals Vd(t + 1) when voltage plateau occurs, but Qd(t) never equals Qd(t + 1). (6) (7) ⅆ
https://doi.org/10.1016/j.jpowsour.2013.01.018_p2_14 | Second, as in Eq. (3), there is Qa corresponding to Vd, where subscript a denotes analog, given by Eq. (8). Next, assuming that Va conforms to Eq. (9), then the corresponding value Vd satisfies Vd = Vd,k. Moreover, using Eq. (8), the values of capacity Qa,k and Qa,k+1 must satisfy Eq. (10) and Eq. (11). (8) (9) (10) (11)
https://doi.org/10.1016/j.jpowsour.2013.01.018_p2_15 | Thus, when a statistical calculation is done at Vd,k, the frequency Nk for Vd,k should be m − l + 1 as shown in Eq. (12). In addition, considering the number of samples in the data set L, the probability pk of Vd,k should be Nk/L, which is Eq. (13). (12) (13)
https://doi.org/10.1016/j.jpowsour.2013.01.018_p2_16 | For comparison, consider the PDF and the ICA/DVA. At the point of Vd,k, the derivative dQ/dV is approximated from Eq. (14). As shown by Eqs. (15), (16), the result is approximately proportional to Nk or pk. (14) ⅆ ⅆ (15) ⅆ ⅆ (16) ⅆ ⅆ
https://doi.org/10.1016/j.jpowsour.2013.01.018_p2_17 | Because of the capacity fade due to cycling, dQ/dV should be normalized by QC0. QC0 is proportional to the length of the test data L, as shown in Eq. (17). The normalized dQ/dV remains proportional to pk. (17) (18) ⅆ ⅆ
https://doi.org/10.1016/j.jpowsour.2013.01.018_p2_18 | Based on the derivation above, a histogram can be drawn to illustrate the relationship between pk and V, as shown in Fig. 4(b). Moreover, if the probability density function is calculated using ksdensity in MATLAB®, the histogram is smoothed as shown in Fig. 4(c). Fig. 4(b and c) are both referred to as the results of the PDF method. Because the PDF and the ICA/DVA have the same basis, similar conclusions can be drawn when analyzing C/D data. The detailed analysis conducted using the PDF method is described in Section 4.
https://doi.org/10.1016/j.jpowsour.2013.01.018_p3_4 | Table 2 lists the specifications of the batteries used for tests. Two coin cells were constructed, one with a LiFePO4 cathode, the other with a LiMn2O4 cathode. The cathode materials of them are tailored from the electrodes of the commercial battery, F-2 and M-2, respectively. Each of the coin cells had a Li metal anode. In addition, four commercial batteries were tested. Two of them had LiFePO4 cathodes and the other two had LiMn2O4 cathodes. Table 2. Specifications of the batteries. No. Code Cathode Anode Capacity/Ah Test procedure Attribute 1 Coin-F LiFePO4 Li 0.861 × 10−3 1 Self-made coin, cathode from F-2 2 Coin-M LiMn2O4 Li 0.817 × 10−3 1 Self-made coin, cathode from M-2 3 F-1 LiFePO4 C 70 2 Commercial power 4 F-2 LiFePO4 C 11 2 Commercial power 5 M-1 LiMn2O4 C 10 2 Commercial power 6 M-2 LiMn2O4 C 35 2 Commercial power
https://doi.org/10.1016/j.jpowsour.2013.01.018_p3_6 | Two test profiles were established. The profile to test the coin cells is described in Table 3 (Pro. 1), and the profile to test the commercial batteries is described in Table 4 (Pro. 2). Table 3. Test profile 1 for the coin cells. Step no. Step name Duration Current Cycle no. 1 Rest 60 min 2 Charge 0.1 C 3 Discharge 0.1 C 4 Rest 60 min 5 Charge 1/3 C 6 Discharge 1/3 C 7 Cycle, step 4–6 2 8 End Table 4. Test profile 2 for the commercial batteries. Step no. Step name Duration Condition Cycle no. 1 Rest 60 min 2 Discharge I = C/3 3 Rest 60 min 4 Charge I = C/3 5 Constant voltage charge V = upper limit 6 Accelerating aging test 7 Cycle, step 2–6 Continuing 8 End
https://doi.org/10.1016/j.jpowsour.2013.01.018_p3_8 | CV tests were obtained for the coin-F and coin-M, using AUTOLAB PGSTAT302 (Metrohm, Switzerland). The scan rate for LiFePO4/Li was 100 μV s−1 and 20 μV s−1 for LiMn2O4/Li. The scan range was 2.5–4.2 V for LiFePO4/Li and 3.3–4.2 V for LiMn2O4/Li.
https://doi.org/10.1016/j.jpowsour.2013.01.018_p3_9 | For the commercial batteries, the PDF analysis mainly focused on the cycle life. The test profile is shown in Table 4. Accelerated aging was used to simulate the aging process of the battery. When the PDF method is employed to analyze the data, the step of the constant voltage charging is excluded.
https://doi.org/10.1016/j.jpowsour.2013.01.018_p4_4 | For the coin cells, the C/3 C/D cycle is analyzed using the PDF method. The results are compared with those from the CV tests of the identical cells. The C/D curve and the PDF graph of LiFePO4/Li cell and LiMn2O4/Li cell are shown in Fig. 7, Fig. 8, respectively. Download : Download full-size image Fig. 7. 1/3C cycle data of the LiFePO4/Li, (a) C/D curve, (b) PDF curve, (c) CV curve. Download : Download full-size image Fig. 8. 1/3C cycle data of the LiMn2O4/Li, (a) C/D curve, (b) PDF curve, (c) CV curve.
https://doi.org/10.1016/j.jpowsour.2013.01.018_p4_5 | The peak number of the PDF curves are quite similar to that of the CV curves (Fig. 2, Fig. 7, Fig. 8). That is a verification for the derivation in Sections 3.1 The test batteries, 3.2 The test profiles. The locations of the peaks are compared in Table 5 and Table 6. For LiFePO4, the CV and the PDF both have a peak for charging and the other peak for discharging. While the location of the peak from the PDF method for LiFePO4 is a little different from that of the CV. That may be due to the polarization of the cathode material. Nevertheless, these peaks comply with the process of lithium intercalation and de-intercalation. For LiMn2O4 the locations of the peaks from the PDF method are quite similar to those from the CV. These peaks are all representative of the lithium intercalation and de-intercalation process. Table 5. Comparison of the peak positions for LiFePO4. Reference Cathode/anode Charge/discharge Peak separation/V Method Peak position/V This paper LiFePO4/Li 3.49/3.36 0.13 PDF This paper LiFePO4/Li 3.67/3.22 0.45 CV [13] LiFePO4/Li 3.80/3.25 0.55 CV [19] LiFePO4/Li 4.08/2.88 1.20 CV Table 6. Comparison of the peak position for LiMn2O4. Reference Cathode Charge/discharge Peak separation/V Method Peak1/V Peak2/V Peak3/V This paper LiMn2O4/Li 3.83/3.75 4.01/3.98 4.15/4.11 (0.18,0.13)/(0.14,0.13) PDF This paper LiMn2O4/Li 3.81/3.73 4.03/3.97 4.15/4.11 (0.18,0.12)/(0.14,0.14) CV [14] LiMn2O4/Li 3.92/3.88 4.07/4.03 – 0.15/0.15 CV [17] LiMn2O4/Li 4.10/3.90 4.25/4.05 – 0.15/0.15 CV
https://doi.org/10.1016/j.jpowsour.2013.01.018_p4_7 | In this section, the experimental data are analyzed to verify that the PDF method can be used in cycle life tests for batteries. The C/D cycle was performed as listed in Table 4. Fig. 9 shows the C/D data of the F-1, F-2, M-1 and M-2 batteries, respectively. Fig. 10, Fig. 11, Fig. 12, Fig. 13 show the PDF results for the 4 types of batteries. These results show the C/D data (Fig. 9) at different cycle numbers. For F-1, F-2 and M-1, the cycle numbers selected are 0, 150, 300 and 450, but for M-2, because the life of M-2 ended at the 240th cycle, the cycle numbers selected are 0, 60, 150 and 210. In the legend, the “C” suffix denotes “charging” and “D” denotes “discharging”. The integration areas of the PDF curves are all 1. Download : Download full-size image Fig. 9. C/D curves for battery F-1 (a), F-2 (b), M-1 (c), M-2 (d). Download : Download full-size image Fig. 10. PDF result for the F-1 battery. Download : Download full-size image Fig. 11. PDF result for the F-2 battery. Download : Download full-size image Fig. 12. PDF result for the M-1 battery. Download : Download full-size image Fig. 13. PDF result for the M-2 battery.
https://doi.org/10.1016/j.jpowsour.2013.01.018_p4_8 | Fig. 10(b and c) are magnified sub-figures within the rectangles in Fig. 10(a). The PDF results for F-1, F-2 and M-1 are all shown in three sub-figures. The changing trends of the peak magnitude with increasing cycle number are indicated by arrows in those magnified figures. The changing trends for M-2 are visible without magnification.
https://doi.org/10.1016/j.jpowsour.2013.01.018_p4_9 | Considering the PDF results for LiFePO4, it can be clearly observed that in sub-figures (b) and (c) of both Fig. 10, Fig. 11, a similar regularity occurs around the peak. The arrows mark the changing trend. To be specific, the magnitude of the second peak (locating at approximately 3.4 V) decreases as the cycle number increases, and the capacity fades. In other words, the second voltage plateau is shortening as the battery is aging. Importantly, this phenomenon has been discovered in our recent researches on battery longevity.
https://doi.org/10.1016/j.jpowsour.2013.01.018_p4_10 | The PDF results for LiMn2O4 are discussed next. First, for the M-1 battery, the valley between the two peaks rises as the cycle number increases. That means that when the battery is aging, the two voltage platforms for the LiMn2O4 battery are getting closer and closer, and tends to share a similar voltage slope. However, for the M-2 battery, the PDF curve is moving as indicated by the arrows as the battery ages.
https://doi.org/10.1016/j.jpowsour.2013.01.018_p4_12 | As observed in Section 4.2, the probability magnitude at and around the peak displays a consistent regularity as the capacity fades. As a result, if the frequency within a specific threshold is integrated, the integration should have the same trend as that of the peak magnitude. To be specific, the integration threshold for the LiFePO4 batteries, F-1 and F-2, is 3.27/3.26–3.30 V (for discharging) and 3.38–4.42 V (for charging), as shown in Table 7. The second peak locates at approximately 3.28 V (for discharging) and 3.40 V (for charging), as shown in Fig. 10(b and c). Thresholds for LiMn2O4 are also listed in Table 7. In Table 7, the values of N, the integrated frequencies of the voltage within the integration thresholds are listed, too. Note that when N is divided by the data length L or the C/D time, the result is p. The p and data length (or the total C/D time) are shown in Fig. 14. Because the C/D tests employ the constant current C/3, the total C/D time is proportional to the battery capacity. Table 7. Statistical integrated values of N and p for the 4 types of commercial batteries. Battery code Discharge Charge Cycle Integration range/V Data length L N p Cycle Integration range/V Data length L N P F-1 0 3.27–3.30 11,113 2894 0.260 0 3.38–3.42 10,998 3134 0.285 150 10,508 2669 0.254 150 10,298 2881 0.280 300 10,180 2370 0.233 300 9931 2621 0.264 450 9866 2011 0.204 450 9574 2386 0.249 F-2 0 3.26–3.30 12,106 2860 0.236 0 3.38–3.42 12,091 3243 0.268 150 11,527 2620 0.227 150 11,471 2896 0.252 300 11,289 2408 0.213 300 11,230 2622 0.233 450 11,063 2097 0.190 450 10,999 2344 0.213 M-1 0 3.95–4.05 11,280 2605 0.231 0 3.95–4.05 10,806 2116 0.196 150 10,040 2167 0.216 150 9609 2052 0.214 300 9280 1961 0.211 300 8862 2087 0.235 450 8637 1743 0.202 450 8197 2063 0.252 M-2 0 3.95–4.05 11,946 2969 0.249 0 3.80–3.90 11,757 2088 0.178 60 10,619 2360 0.222 60 9921 1225 0.123 150 10,006 1511 0.151 150 8677 971 0.112 210 9456 11 0.001 210 6062 628 0.104 Download : Download full-size image Fig. 14. Relationship between the total probability within the threshold and the total C/D time.
https://doi.org/10.1016/j.jpowsour.2013.01.018_p4_13 | Based upon the discussion above, the PDF curves reveal the relationship between the statistics and the battery longevity. So a possible algorithm using the PDF results to evaluate the SOH of battery is proposed (see Fig. 15). First, in the laboratory, a constant current, e.g., C/3, can be chosen to perform battery aging test. Then, using the PDF method, the changing trend of the curve peak corresponding to the battery aging can be synthesized. A characteristic peak-neighborhood voltage range, e.g. 3.38–3.42 V, for the LiFePO4 charging, can be determined. A map of statistical integration values and the corresponding capacities (total C/D time) can be developed. Download : Download full-size image Fig. 15. A possible algorithm to evaluate the battery SOH online by PDF method.
https://doi.org/10.1016/j.jpowsour.2013.01.018_p4_14 | Based on the laboratory test, a possible online evaluation of SOH can be performed. Rather than conducting a complete C/D test, a partial C/D test can be conducted at the same constant current, e.g., C/3. Naturally, the partial C/D process should cover the threshold, e.g. 3.38–3.42 V for charging. Next, a count of the points within the voltage threshold is performed. For example, for a LiFePO4 battery, if the frequency of the voltage within 3.38–3.42 V during partial charging is Nc = 2590, between 2386 and 2621 (in bold) in Table 7. From Table 7, the interpolated value of data length is 9884. The data length L of the first cycle equals 10998. Therefore, the evaluated relative charging capacity should be 9884/10998 = 90%. A similar process can be conducted to obtain the relative discharging capacity for the battery.
https://doi.org/10.1016/j.jpowsour.2013.01.018_p4_16 | To verify the algorithm, cycle data for the F-1 battery were randomly selected. The frequency during partial charging/discharging was collected, and the frequency N was transformed into the evaluated capacity (Table 8). Compared with the actual capacity, the evaluation error is within 2% most of the time. Table 8. Evaluation error of the PDF algorithm. Data number 1 2 3 4 5 Charge Frequency N 2931 2661 2597 2565 2493 Evaluated capacity/% 94.9 90.8 90.0 89.5 88.5 Actual capacity/% 94.6 92.3 91.6 89.6 89.1 Evaluation error/% 0.3 −1.5 −1.6 −0.1 −0.6 Discharge Frequency N 2822 2658 2631 2242 2240 Evaluated capacity/% 98.3 94.4 94.2 90.6 90.6 Actual capacity/% 95.1 93.1 92.3 91.1 90.6 Evaluation error/% 3.2 1.3 1.9 −0.5 0.0
https://doi.org/10.1016/j.jpowsour.2013.01.018_p4_17 | In addition, we wish to discuss the advantages of the PDF method here. For online applications to evaluate the SOH of the battery, the ICA/DVA method requires curve fitting first and then the peak value must be determined and compared with an embedded table. However, in the PDF method, only a scan through the complete data set is required. Letting the total number of data points be n, the complexity of both algorithms is O(n), but for the ICA/DVA method, the number of calculations should be much larger than n, whereas that of the PDF method should be less than n.
https://doi.org/10.1016/j.jpowsour.2013.01.018_p4_18 | The PDF method may be regarded as an extension of the ICA/DVA method, because we have verified that the PDF method and the ICA/DVA method have the same basis. The PDF method takes a substantial step in allowing the ICA/DVA method to be applied in an online BMS. The PDF algorithm has privilege in online evaluation of SOH. For one thing, the PDF algorithm saves time due to its partial C/D test. For another, no curve fitting is required and only easy counting work is essential for the BMS.
https://doi.org/10.1016/j.jpowsour.2013.01.018_p5_2 | This paper introduces a new method, the PDF method, to analyze the C/D data of electric storage batteries. A comparison of the PDF, the CV and the ICA/DVA method is given. Importantly, the verification of the equivalent basis of the PDF and the ICA/DVA is derived. Given that the PDF and the ICA/DVA have the same basis, the results when analyzing battery C/D data are quite similar. In addition, LiFePO4 and LiMn2O4 batteries are employed to test the PDF method. Actual data show that the PDF results and the CV results have the same shape. The PDF method is introduced to analyze the aging behavior of sample batteries. The specific magnitude of the PDF peak decreases as the battery capacity fades. Employing the regularity of the peak fading with battery aging, an algorithm is proposed to evaluate the SOH online using a partial C/D test. The algorithm is verified by experimental data. And we believe the PDF method takes a substantial step in allowing the ICA/DVA method to be applied in online SOH evaluation.
https://doi.org/10.1016/j.jpowsour.2013.01.018_p5_3 | The PDF method origins from classical probability theory. Recently, our group are attempting to utilize the PDF method in data processing, especially for the signals acquired from battery operating conditions. When we followed the method proposed in Refs. [5], [7], [9], we initially encountered a problem to calculate dV. The sampling resolution of our instrument restricted the process, when we followed the instruction to perform the curve fitting. So we turned to the PDF method to obtain a solution more easily, as we did in Ref. [12], although a partial curve fitting is feasible for the pre-process of the ICA/DVA method. Furthermore, we found that the PDF results are quite similar to those of the ICA/DVA. We were trying to verify the equivalence of the PDF method and the ICA/DVA method and finally we succeeded.
https://doi.org/10.1016/j.jpowsour.2013.01.147_p1_2 | Lithium-ion batteries, first commercialized by Sony Energy Tech. [1], are nowadays the dominant rechargeable systems on the market. Their high energy and power densities favor their utilization as power sources in a wide range of applications ranging from portable electronics (e.g., cellular phones, digital cameras, and laptop computers) to electric transportation [e.g., electric vehicles (EVs) and hybrid electric vehicles (HEVs)]. Lithium-ion batteries vary in performance depending on the electrode active materials they are based on. Cells with different cathode materials can be found on the market, such as those based on layered oxides, spinel oxides, and transition metal phosphates [LiFePO4 (LFP)].
https://doi.org/10.1016/j.jpowsour.2013.01.147_p1_3 | The olivine LFP cathode, generally described as thermally stable and low toxic, has a theoretical capacity of 170 mAh g−1 [2], [3]. The LFP-based cells are considered as promising candidates for application in high-rate devices (e.g., HEV); however, just like other battery systems, they suffer capacity and power fade during both cycling and storage. Thus, aging of these batteries remains one of biggest concerns of automakers and final users, since it can directly impact the terms of warranty as well as the cost. Several aging studies of the long-term cycling performance of LFP-based cells are found in the literature [4], [5], [6], [7], [8], [9], [10], [11], [12], [13], [14], [15], [16]. The main results of these papers are summarized in our previous manuscript [17]. More generally, the performance loss of aged cells can be attributed to several processes such as (i) the loss of cyclable lithium (otherwise called primary loss), which is related to side reactions occurring at both electrodes [e.g., solid electrolyte interphase (SEI) growth at the carbonaceous anode due to electrolyte decomposition] and leading to an increase of the cell imbalance, (ii) the loss of active materials (otherwise called secondary loss) and arising from, e.g., material dissolution, structural degradation, particle isolation, and electrode delamination, and (iii) impedance increase of the cell (e.g., because of passive films at the active particle surface and loss of electrical contact within the porous electrode). Meanwhile, studies dedicated to calendar aging (i.e., aging under storage) of LFP-based cells are scarce [15], [16], [17], though calendar aging is of major relevance in the evaluation of cell degradation, considering that a personal EV spends about 95% of its time in parking mode.
https://doi.org/10.1016/j.jpowsour.2013.01.147_p1_4 | Recently, we have investigated the storage effect on the performance of commercial graphite/LFP cells [17]. The capacity fade of cells was studied and the effect of temperature and state of charge (SOC) was analyzed. It was found that, after storage, all the cells except those stored at 30 °C exhibit capacity fade. The extent of capacity fade strongly increases with storage temperature and to a lesser extent with the SOC. From an in-depth nonintrusive data analysis, cyclable lithium loss was identified as the main source of capacity fade. This loss mostly arises from side reactions taking place at the anode, e.g., solvent decomposition leading to the SEI growth. However, the existence of reversible capacity loss also suggested the presence of side reactions occurring at the cathode, which are less prominent than those at the anode. The analyses did not show any evidence of active material loss in any electrode. Furthermore, the cells suffered only moderate change in internal resistance. According to an electrochemical impedance spectroscopy (EIS) analysis, the overall impedance increase was 70% or less, which barely affects the rate capability of the cells even at a 5 C rate.
https://doi.org/10.1016/j.jpowsour.2013.01.147_p1_5 | In this paper, the cells studied in Ref. [17] are dismantled and postmortem analyses are performed. The goals are (i) to confirm the results derived from the nonintrusive analyses of the cells and (ii) to get some more understanding of the underlying aging phenomena. The structure and surface morphology of both electrodes harvested from dismantled cells before and after storage are investigated by X-ray diffraction (XRD) and scanning electron microscopy (SEM), respectively. Fourier transform infrared spectrometry (FTIR) is used to identify species in the electrodes that result from aging phenomena. Electrochemical tests on LFP and graphite electrodes are also conducted.
https://doi.org/10.1016/j.jpowsour.2013.01.147_p2_2 | Experimental studies were performed on graphite/LiFePO4 cells (LiFeBatt™ X1P, 8 Ah, 38123 cell [18]) designed for power-type applications. These cells are based on a C–LiFePO4 cathode and a graphite anode and have a nominal capacity of 8 Ah, dimensions of 123 mm long and 38 mm diameter, and weight of 290 g. The cells were stored at 3 different temperatures: 30, 45, and 60 °C, and at 3 different states of charge (SOCnom): 30, 65, and 100%. This means that there is a total of 9 different storage conditions. For each storage condition, 3 cells were aged. Thus, the total number of cells tested during this aging study amounts to 27. For the purpose of postmortem analysis, we have dismantled 10 cells (a fresh one and 9 aged cells). Each aged cell has its own specific storage condition [17]. The fresh and calendar-aged cells were opened at fully discharged state (the discharge procedure consists of a constant current/constant voltage (CCCV) discharge [i.e., 1Cnom (8 A) down to 2 V and a potential hold at 2 V until a cutoff current ¦I¦ = Cnom/20]) inside an argon-filled glove box (<1 ppm H2O, <10 ppm O2). The double-sided electrodes are 3.83 ± 0.06 m long for graphite and 3.73 ± 0.07 m long for LFP. For each electrode, a single piece (preferably sampled near the center of the jelly roll), was rinsed with dimethyl carbonate (DMC Selectilyte, Merck) in order to extract the lithium salt and was then dried under vacuum in the antechamber for 1 h.
https://doi.org/10.1016/j.jpowsour.2013.01.147_p2_3 | Electrochemical tests were done on the fresh and used electrodes harvested from the dismantled cells. For this purpose and for both electrodes, one side of the coating was rubbed off of the current collector using a cotton-based tissue soaked in 1-methyl-2-pyrolidinone. LFP and carbon disc electrodes with 12 mm diameter were then punched out and coin cells were assembled with a lithium metal foil as counter electrode and a Whattman GF/D borosilicate glass fiber as separator. LiPF6 (1 mol L−1) in a 1:1 EC/DMC solution (LP30, Merck) was used as the electrolyte. The coin cells underwent a series of tests including (i) low-rate capacity measurements, (ii) electrochemical impedance spectroscopy (EIS), and (iii) rate-capability tests. All the tests were conducted at 25 °C in a climatic chamber (Binder KB53) by using a multipotentiostat (VMP3, Bio-logic, France). In the rest of the article, the electrochemical tests performed on coin cells are referred to as half-cell studies.
https://doi.org/10.1016/j.jpowsour.2013.01.147_p2_4 | The Li/LFP (Li/graphite) coin cells were initially cycled in order to determine nominal capacity values of fresh LFP (graphite) electrodes (Cnom is 1.414 mAh cm−2 for LFP and 1.505 mAh cm−2 for graphite). During the checkup procedure, residual electrode capacities were first measured; to this end, Li/LFP coin cells were discharged (i.e., lithium insertion) to 2.0 V and the Li/graphite coin cells were charged (i.e., lithium deintercalation) to 1.5 V. A constant current/constant voltage (CCCV) protocol (CC at Cnom/10 and CV until ¦I¦ < Cnom/50), between 2.0 and 4.1 V for the LFP coin cells and between 0.0 and 1.5 V for the graphite coin cells, was used. This was followed by four charge/discharge cycles using the same CCCV protocol. Reversible “(also denoted intrinsic)” capacities consisted of the average between measured discharge (charge) capacities of the last two cycles of two LFP (graphite) coin cells. EIS measurements were carried out in the frequency range 200 kHz–10 mHz with a 5 mV RMS sinusoidal potential applied after the half-cell was left at open circuit during 1 h. The impedance spectra were measured at different nominal checkup SOCs (SOCnom,ck = 100%, 80%, 60%, 40%, 20%, and 0%). For the LFP coin cells, the nominal checkup SOCs were set from a fully-charged state (SOC = 100%) by using a Cnom/10 discharge rate during 2, 4, 6, 8, and 10 h in order to set the SOCnom,ck to 80, 60, 40, 20, and 0%, respectively. For the graphite coin cells, the SOC is set from a fully discharged state. The rate-capability tests were performed by galvanostatic charge/discharge at C-rates varying between Cnom/10 and 5Cnom. A CCCV protocol was used for both charge and discharge modes (CV until ¦I¦ < Cnom/50), and the voltage limits specific to each individual electrode were the same as mentioned above for capacity measurements.
https://doi.org/10.1016/j.jpowsour.2013.01.147_p2_5 | The structural characterization of the active materials was carried out by X-ray diffraction (XRD) using a BRUKER D4 diffractometer in the 2θ range 10–80° (Cu Kα radiation, λ = 1.5406 Å) at ambient condition. The surface morphology of the electrodes was studied by scanning electron microscopy (SEM) using an FEG-FEI 200 Quanta microscope and elemental composition was determined using an Oxford INCA X-sight energy dispersive spectrometer (EDS). Fourier transform infrared (FTIR) spectra were measured at room temperature under air in the spectral region 4000–400 cm−1 using the Thermo Nicolet Avatar 370 DTGS spectrometer with a resolution of 4 cm−1.
https://doi.org/10.1016/j.jpowsour.2013.01.147_p3_3 | In Fig. 1(a), the XRD patterns of the graphite electrodes recovered from fresh and aged cells, dismantled in their discharged state (2 V), are represented. There is no significant difference between the XRD patterns and only the peaks of copper and graphite are detected. The diffraction peaks of the stored graphite electrodes have the same angular positions as those of the fresh electrode. The only difference between patterns is a slight broadening of the peaks. The full widths at half maximum (FWHM) of the (002) peak of all anode samples are represented in Fig. 1(b). In general, the FWHMs of the stored samples are slightly larger than those of the fresh one and the largest FWHM is found for the cell stored at 60 °C and SOCnom = 30%. Such a broadening may result from a decrease in the crystallite dimension or from strains within the crystallites themselves [19]. Download : Download full-size image Fig. 1. (a) XRD patterns of the graphite electrodes recovered from the fresh cell and from cells aged under different storage conditions of temperature and SOC, after they were discharged down to 2 V. (b) Full width at half maximum (FWHM) of the (002) graphite peak for all the electrodes harvested from dismantled cells.
https://doi.org/10.1016/j.jpowsour.2013.01.147_p3_4 | Fig. 2(a) shows the XRD patterns of the LFP electrodes recovered from fresh and stored cells. Several phases are found, namely LiFePO4 (LFP) and FePO4 (FP), both indexed in the orthorhombic Pnma space group, graphite, and NbOPO4 as a minor compound. The full-pattern matching of a fresh sample and two stored ones (SOCnom = 100%, T = 45 °C and 60 °C) provide us with the lattice parameters of the LFP and FP phases (Table 1). The values for the stored samples are close to those reported for the fresh one, thus indicating the absence of any structural modification of LFP and FP during calendar aging. However, the electrodes harvested from the stored cells show a decrease in the intensities of the LFP reflections accompanied by an increase of the FP reflections, as clearly seen on (200) and (210) reflections of LFP and FP phases in Fig. 2(b) and (c). The intensity ratios of the (200) or (210) peaks between LFP and FP phases were used to quantify the overall stoichiometry of the LFP electrode (y in LiyFePO4), based on a calibration curve reported in Ref. [16] and built upon data from Ref. [20]. Lithium stoichiometries derived from the peak intensity are reported in Fig. 3 for all the electrodes. The fresh cell shows an initial Li stoichiometry of about 91%. The Li stoichiometry decreases to 71% for the most severe storage condition (T = 60 °C and SOC = 100%). The Li stoichiometry exhibits a clear dependence on the storage temperature, whereas the effect of SOC is only visible for electrodes stored at 60 °C and is almost negligible for the other two storage temperatures. Download : Download full-size image Fig. 2. (a) XRD patterns of the LFP electrodes recovered from the fresh cell and from cells aged under different storage conditions of temperature and SOC, after they were discharged down to 2 V. (b) and (c) show the (200) and (210) reflections of LFP and FP phases in the XRD pattern. Table 1. Lattice parameters of LFP and FP phases in cathodes recovered either from a fresh cell or from cells stored at SOCnom = 100% and temperatures 45 °C or 60 °C. LFP and FP phases are both indexed in the orthorhombic Pnma space group. Lattice parameters (Å) Fresh T = 45 °C SOCnom = 100% T = 60 °C SOCnom = 100% LiFePO4 a 10.32467 (3) 10.32621 (17) 10.32279 (12) b 6.00542 (2) 6.00414 (9) 6.00424 (7) c 4.69160 (2) 4.69118 (9) 4.68984 (6) FePO4 a 9.82438 (11) 9.8288 (6) 9.81704 (20) b 5.79535 (14) 5.7989 (4) 5.79135 (11) c 4.77519 (7) 4.7734 (2) 4.77900 (9) Download : Download full-size image Fig. 3. Li stoichiometry of the cathode corresponding to the LFP/(FP + LFP) mole ratio derived from XRD patterns. Li stoichiometry is derived from both 200 (open circle) and 210 (half-open circle) reflections.
https://doi.org/10.1016/j.jpowsour.2013.01.147_p3_6 | SEM was used for spotting possible changes of the electrode morphology after storage. The SEM images of fresh and aged LFP electrodes are displayed in Fig. 4. The aged electrodes were recovered from the cells stored at SOCnom = 65% and temperatures 30, 45, and 60 °C. Aging leads to the appearance of round-shape particles as seen in Fig. 4(c) and (d). At the storage temperature of 45 °C, i.e., Fig. 4(c), the size of such particles is ∼0.5–0.7 μm. These same particles are more abundant and increase in size (∼1.3 μm) for the storage temperature of 60 °C (Fig. 4(d)). The EDS analyses of these round-shape particles show that they are rich in fluorine and that the atomic percentage of fluorine within these particles becomes larger with the severity of the storage condition (Table 2). The fact that the particles are smaller at 45 °C than at 60 °C might account for the lesser fraction of F, because the EDS analysis is on about 1 μm3 volume. The lesser fraction of P, O, and Fe in the analysis on the 60 °C sample supports this hypothesis as well. Some other Nb-containing particles, scattered throughout the electrode surface (EDS spectrum of Fig. 4), are also found. This correlates well with XRD patterns which show the presence of the NbOPO4 phase. No further morphological changes were seen from SEM. The particle-size distribution (PSD), which is determined from the analysis of the SEM images, assuming the particles to be spherical, show that the fresh and stored electrodes are composed of grains with a size ranging from ∼0.2 μm to ∼2 μm. Fig. 5 presents the PSD of LFP electrodes recovered from both the fresh cell and from the cell stored at 60 °C and SOCnom = 100%. The particle size range is the same as mentioned earlier, with a d50 value of ∼0.54 μm for the fresh LFP electrode and ∼0.66 μm for the aged one. Moreover, the PSD in Fig. 5(b) looks bimodal. We do not believe that it is a result of the F-rich particles newly observed, though, as the number of those latter particles is negligible with respect to the overall particle number used in the PSD analysis (∼300–400 particles). Download : Download full-size image Fig. 4. SEM images of the LFP electrodes recovered from (a) the fresh cell and from the cells stored at SOCnom = 65% and temperatures (b) 30 °C, (c) 45 °C, and (d) 60 °C. Typical EDS spectrum of some grains scattered throughout the electrode LFP surface that show the presence of Nb traces. Table 2. EDS results of the regular and round-shape particles found at the surface of the LFP electrodes recovered from the cells stored at SOCnom = 65% and temperatures 45 °C and 60 °C. Element Atomic% Regular particles Round-shape particles 45 °C 60 °C 45 °C 60 °C Carbon 23.8 22.3 26.1 19.1 Oxygen 56.6 59.3 43.5 29.9 Fluorine – – 10.1 36.5 Phosphorous 10.2 9.8 9.6 7.4 Iron 9.4 8.6 10.6 6.6 Sulfur – – 0.1 0.5 Download : Download full-size image Fig. 5. Particle-size distribution of LFP electrodes recovered from both fresh and aged cells, resulting from an analysis of the scanning electron micrographs displayed in insets. (a) Fresh cell and (b) cell stored at 60 °C and SOCnom = 100%.
https://doi.org/10.1016/j.jpowsour.2013.01.147_p3_7 | As for the graphite electrode, the influence of the storage conditions manifests itself by a change of the electrode color. Originally dark brown, it turns bluish for the cells aged at 60 °C. No color change was observed for the cells aged at 45 °C or less. The color of the graphite material depends on its lithium content [21], which suggests that graphite electrode aged at 60 °C are not fully delithiated even though the cell was discharged down to 2 V. Fig. 6 presents the surface morphology of graphite electrodes from disassembled fresh (a and b) and stored cells (c and d). Aging leads to some roughening of the particle facets, especially for the graphite electrode stored under the most severe conditions (T = 60 °C and SOCnom = 100%). The apparent roughness of the graphite surface is likely related to the SEI film that becomes fluffy as it grows. Table 3 shows the result of EDS analysis of the graphite electrode. The atomic percentage of oxygen in aged electrodes is relatively larger than those of the fresh electrode, which might be related with the presence of SEI compounds such as Li2CO3 or lithium alkylcarbonates at the particle surface that are O-rich. In addition, no change of particle-size distribution was observed. Fig. 7 presents the PSD of both fresh and stored electrodes. Particle size ranges from ∼7 μm to ∼38 μm, with a d50 value of ∼17 μm. Download : Download full-size image Fig. 6. SEM images of the graphite electrodes recovered from (a) and (b) the fresh cell and from the cells stored at SOCnom = 100% and temperatures (c) 45 °C and (d) 60 °C. Table 3. EDS results of the graphite electrodes recovered from the fresh cell and from the cells stored at SOCnom = 100% and temperatures 30, 45, and 60 °C. Element Atomic% Fresh 30 °C 45 °C 60 °C Carbon 83.4 91.0 89.9 86.1 Oxygen 7.3 8.4 8.9 12.3 Copper 8.5 0.1 0.3 0.2 Phosphorous 0.5 0.1 0.1 0.2 Sulfur 0.1 0.2 0.2 0.2 Fluorine 0.2 0.2 0.6 1.0 Download : Download full-size image Fig. 7. Particle-size distribution of graphite electrodes recovered from both fresh and aged cells, resulting from an analysis of the scanning electron micrograph displayed in insets. (a) Fresh cell and (b) cell stored at 60 °C and SOCnom = 100%.
https://doi.org/10.1016/j.jpowsour.2013.01.147_p3_9 | The FTIR measurements of both LFP and graphite electrodes are presented in Fig. 8. These measurements are performed on electrodes recovered from the fresh cell and cells stored at SOCnom = 100% and temperatures 30, 45, and 60 °C. The peaks seen for both spectra at 2364 cm−1 and 2334 cm−1 are typical of CO2 in air and are not related to the electrodes. In Fig. 8(a), the spectrum of the fresh LFP electrode displays several peaks at 1140, 1045, and 950 cm−1. Those peaks around 1200–1000 cm−1 can be attributed to P–O bond vibrations [22], [23]. The spectra for aged electrodes present some disturbance in the region 1700–1300 cm−1 corresponding to CO bonds and a new peak at around 840 cm−1. Such a peak may reflect P–F bonds [24]. For the graphite electrode, we can see that the IR spectra are clearly influenced by the storage conditions (Fig. 8(b)). The spectra of aged electrodes display two peaks at 1645 cm−1 and 1420 cm−1. It was mentioned earlier that the peaks in the 1700–1300 cm−1 region reflect CO bonds. A peak around 840 cm−1 (P–F bonds) is also visible. Those peaks were barely seen for the fresh LFP and graphite electrode, thus suggesting that the electrodes develop rich surface chemistry upon storage. Download : Download full-size image Fig. 8. FTIR spectra measured in reflectance mode of (a) a fresh and an aged LFP electrode and (b) a fresh and an aged graphite electrode. Both aged LFP and graphite electrodes are recovered from cells stored SOCnom = 100% and temperatures 30, 45, and 60 °C.
https://doi.org/10.1016/j.jpowsour.2013.01.147_p3_11 | To understand better the capacity fade of the calendar-aged cells, half-cell studies (i.e., Li/LFP and Li/graphite cells) were performed on both fresh and aged electrodes. Residual and intrinsic (reversible) capacities were measured in both cases. For the positive LFP electrode, the residual capacity corresponds to the amount of empty sites left in the FePO4 framework when the full cell is fully discharged. As a consequence, during storage, the increase of residual capacity with the capacity fade of the full cell would be a strong indication for cyclable lithium loss because of side reactions, thus leading to a continuously less intercalated electrode at the end of discharge. For the graphite electrode, the residual capacity corresponds to the amount of lithium left in this electrode when the full cell is fully discharged. The intrinsic capacity, regardless of the electrode we consider, is related to the amount of active material in the electrode. The loss of active material in an electrode may result from different aging phenomena, e.g., metal dissolution for cathode materials and graphite particle isolation due to continuous SEI formation or graphite exfoliation at the anode.
https://doi.org/10.1016/j.jpowsour.2013.01.147_p3_12 | 3.4.1. Formation cycles The potential profiles of the four formation cycles of both fresh LFP and graphite electrodes are presented in Figs. 9 and 10, respectively. The inset associated with each figure shows a plot of charge and discharge capacities along with the corresponding coulombic efficiency as a function of cycle number. The formation cycles for aged LFP and graphite electrodes are not displayed. The only difference between the formation cycles of fresh and aged electrodes is the initial discharge (i.e., lithium intercalation) of the LFP electrode and the initial charge (i.e., lithium deintercalation) of the graphite electrode. Those are used to calculate the residual capacities as mentioned in the Experimental section. The inset of Fig. 9 shows that, for the positive electrode, the charge capacity of first formation cycle is larger than that obtained during discharge, which suggests the occurrence of a side reaction (oxidation). The low value of coulombic efficiency (∼95%) at first cycle and its gradual increase upon further cycling (∼99.5% at 4th cycle) might be related to the formation of a passive film at the surface of the electrode particles. For the negative electrode (inset of Fig. 10), the opposite is observed; the discharge capacity of the first formation cycle (i.e., during Li intercalation in graphite) is larger than the charge capacity. A side reaction (reduction) might be related to reformation/modification of the (already existing) SEI layer. Download : Download full-size image Fig. 9. Potential profile during the four formation cycles at 25 °C of the LFP electrode recovered from a fresh cell. Conditions: CC at Cnom/10 and CV until ¦I¦ < C/50. Inset: charge and discharge CCCV capacities (circles) and coulombic efficiency (triangles). Download : Download full-size image Fig. 10. Potential profile during the four formation cycles at 25 °C of the graphite electrode recovered from a fresh cell. Conditions: CC at Cnom/10 and CV until ¦I¦ < C/50. Inset: charge and discharge capacities (circles) and coulombic efficiency (triangles).
https://doi.org/10.1016/j.jpowsour.2013.01.147_p3_13 | 3.4.2. Calendar data The charge/discharge potential profiles of the 4th formation cycle are presented in Fig. 11(a) and (b) for the fresh LFP and graphite electrodes and for those from cells aged at SOCnom = 100% and at temperatures 30, 45, or 60 °C. Table 4 presents the residual and intrinsic capacities for all aged LFP electrodes. The various storage conditions do not lead to significant changes in the capacity values. The maximum capacity (1.55 mAh cm−2) is measured during charge for an LFP electrode from a cell stored at 60 °C and SOCnom = 30%. The capacity is 2.5% larger than that of the fresh cell, which probably results from cell-to-cell variations. Such an absence of capacity fade of LFP electrodes during storage (Fig. 12(a)) suggests that the electrode material does not undergo any structural degradation that causes capacity fade. Moreover, Table 4 shows that the maximum lithium content derived from the residual capacity (y in LiyFePO4) gets lower with the severity of storage conditions. The initial composition of the cathode, Li0.95FePO4 (fresh cell), becomes Li0.67FePO4 (cell aged at 60 °C and SOCnom = 100%). The LFP electrode becomes less intercalated at the end of discharge due to a loss of cyclable lithium. Download : Download full-size image Fig. 11. Charge/discharge profiles of the 4th formation cycle measured at Cnom/10 and 25 °C for both (a) LFP and (b) graphite electrodes recovered from fresh and aged cells under storage at SOCnom = 100% and different temperatures. Table 4. Residual and intrinsic capacities of the LiFePO4 and graphite coin cells. LiFePO4 Graphite Residual capacity (mAh cm−2) Residual percentagea Intrinsic capacity (mAh cm−2) Residual capacity (mAh cm−2) Residual percentagea Intrinsic capacity (mAh cm−2) Fresh 0.075 5.0 1.51b/1.50c – – 1.60b/1.60c T30 SOC30 0.117 7.8 1.49b/1.48c 4.25 · 10−3 0.26 1.63b/1.63c T30 SOC65 0.096 6.5 1.47b/1.46c 3.60 · 10−3 0.22 1.60b/1.61c T30 SOC100 0.132 8.7 1.50b/1.48c 1.40 · 10−3 0.09 1.62b/1.63c T45 SOC30 0.157 10.3 1.52b/1.51c 2.25 · 10−3 0.13 1.74b/1.75c T45 SOC65 0.201 13.7 1.46b/1.46c 2.69 · 10−3 0.17 1.58b/1.59c T45 SOC100 0.192 12.8 1.50b/1.49c 2.03 · 10−3 0.11 1.79b/1.80c T60 SOC30 0.408 26.4 1.55b/1.53c 4.16 · 10−8 0.25 1.68b/1.69c T60 SOC65 0.413 28.1 1.47b/1.45c 5.71 · 10−3 0.35 1.60b/1.60c T60 SOC100 0.493 32.6 1.51b/1.49c 3.01 · 10−3 0.19 1.62b/1.63c a The residual percentage is calculated as (residual/intrinsic) × 100. b The intrinsic capacity obtained from the last two cycles during charge. c The intrinsic capacity obtained from the last two cycles during discharge. Download : Download full-size image Fig. 12. Discharge capacities of the 4th formation cycle measured at Cnom/10 and 25 °C of both (a) LFP and (b) graphite electrodes recovered from fresh cell and cells aged under different storage conditions of temperature and SOC. Now moving to graphite, Fig. 11(b) shows that there is a 12% difference between the capacity of the fresh electrode and that from the cell aged at 45 °C and SOCnom = 100%, which probably results from some cell-to-cell variations due to the manufacturing process. Overall, the absence of intrinsic capacity fade (Fig. 12(b)) suggests that there is no degradation of the active material during storage. Table 4 also shows that the residual capacity of the graphite electrodes is negligible, which indicates that graphite electrodes are almost fully deintercalated during the discharge process applied to the full cells prior to being dismantled. The maximum stoichiometry of the graphite anode is found for the cell aged at 60 °C and SOCnom = 65% and corresponds to Li0.0035C6. This result is at odds with the bluish color of some graphite electrodes aged at 60 °C that would suggest the presence of residual lithium; we do not have any explanation for this apparent inconsistency.
https://doi.org/10.1016/j.jpowsour.2013.01.147_p3_14 | 3.4.3. Rate-capability tests An example of charge/discharge potential profiles at various C-rates ranging from Cnom/10 to 5Cnom for both LFP and graphite electrodes recovered from a fresh cell is presented in Fig. 13(a,b) and (c,d), respectively. The corresponding rate-capability curves of fresh and aged LFP half-cells are provided in Fig. 14 and those of fresh and aged graphite half-cells are presented in Fig. 15. The LFP rate-capability curves show that the capacity decreases as the C-rate increases during both charge (Fig. 14(a–c)) and discharge (Fig. 14(d–f)). The curves also show that the delithiation process (charge) is more efficient than the lithiation one (discharge) for all the half-cells at high current density [25]. Aged LFP electrodes exhibit virtually no change in rate capability on both charge and discharge, which suggests negligible or minor increase of electrode resistance upon storage. This is also confirmed from EIS measurements presented in the next subsection. Fig. 15 shows that the graphite electrode performs much better during delithiation (Fig. 15(a–c)) than during lithiation (Fig. 15(d–f)). This is because the zero volt (0 V vs. Li) cutoff potential is very close to the potential range within which the graphite operates, on the contrary with the high cutoff value (1.5 V vs. Li). The rate-capability curves are pretty flat during charge except for the highest 5 C-rate, which seems to have a slight storage temperature and SOC dependence. During discharge, much significant changes appear around the 1 C-rate region. These are clear for the curves obtained from the cells aged at 45 °C and SOCnom = 100% and at 60 °C and SOCnom = 30, 65, and 100%. Such a change in the slope of rate-capability curves suggests a more significant change of the graphite impedance compared to that of LFP. Download : Download full-size image Fig. 13. Galvanostatic charge/discharge potential profiles measured at various C-rates and 25 °C for both (a, b) LFP and (c, d) graphite electrodes recovered from a fresh cell. Download : Download full-size image Fig. 14. Rate-capability plots of LFP recovered from both fresh and aged cells under different storage conditions of temperature and nominal SOCs, measured at 25 °C. (a–c) Rate capability on charge; (d–f) Rate capability on discharge. Download : Download full-size image Fig. 15. Rate-capability plots of graphite recovered from both fresh and aged cells under different storage conditions of temperature and nominal SOCs, measured at 25 °C. (a–c) Rate capability on charge; (d–f) Rate capability on discharge.
https://doi.org/10.1016/j.jpowsour.2013.01.147_p3_15 | 3.4.4. Impedance test Fig. 16 represents the Nyquist diagrams obtained for both graphite and LFP electrodes before and after storage at various temperatures and nominal SOCs. Fig. 16(a–d) shows that the impedance of the negative electrode increases with the storage temperature and that the effect of storage SOC is much less than that of the storage temperature. It is clearly seen that the highest impedance increase is for the electrodes stored at 60 °C. However, we observe a counterintuitive effect of the SOC at this temperature, i.e., the semi-circle part of the impedance related to interfacial phenomena is less at higher storage SOC. The evolution of the interfacial resistance values might be attributed to the reformation/modification of the SEI layer at the surface of the graphite particles, as evidenced from the SEM images (Fig. 6). Impedance measurements performed on the positive electrode are presented in Fig. 16(e–h). The semi-circle resistance becomes slightly larger upon storage. This minor evolution of the interfacial resistance is attributed to the small contribution of the resistive film formed at the surface of electrode material. A direct evidence of formation of such a resistive surface film is the presence of the additional semi-circle in some spectra of aged LFP electrodes, in particular in those of electrodes aged at 60 °C. Download : Download full-size image Fig. 16. Nyquist plots of the graphite (a–d) and LFP (e–h) electrodes recovered from both fresh and aged cells under different storage conditions of temperature and nominal SOC.
https://doi.org/10.1016/j.jpowsour.2013.01.147_p3_16 | 3.4.5. Stoichiometry window for LFP and graphite Based on the above analysis of both LFP and graphite electrodes upon aging, it is interesting to understand whether one can predict the performance fade of the full cell based on changes of each electrode. To this end, the initial stoichiometries, the total superficial area, and the specific capacities of the two electrodes are required. First, the analysis of the recovered LFP electrodes by XRD and the analysis of residual discharge capacity of these same electrodes in coin cells showed a significant decrease in lithium stoichiometry of the LFP electrode due to aging (Fig. 17). An estimate of the stoichiometry of each LFP electrode was provided. The results of both methods (i.e., XRD or residual capacity) are fairly comparable. Such a result suggests that the loss of cyclable lithium is the main source of aging (coin-cell analyses on both LFP and graphite electrodes suggested no loss of active material due to electrode degradation). Secondly, the LFP and graphite electrode surface areas were measured after the cells were dismantled and are 0.72 ± 0.01 m2 and 0.76 ± 0.01 m2, respectively. The area of graphite electrode is ∼4.6% greater than that of the LFP electrode. This is consistent with other LiB cell designs reported in the literature and is useful to prevent lithium plating at the edges of the graphite electrode during charge [26], [27]. Thirdly, the specific capacity of each electrode is directly measured with the coin cells. Then, a representation of battery internal balancing is constructed and presented in Fig. 18 [28], [29]. Here, only the loss of cyclable lithium is considered, but the loss of active materials and increase in electrode polarization can be included if they are evidenced from coin-cell measurements. The stoichiometries of LFP electrodes in the discharged state allow for setting the relative position of the potential curves of each electrode. By positioning graphically the minimum (2 V) and maximum (3.65 V) cutoff potentials, the full-cell capacity (Qest) and the stoichiometry of graphite at the end of charge (xmax) are determined. Qest is generally higher than that obtained from PITT measurement on full cells (Qexp) [17]. The difference may come from several errors in the parameter estimates (ymax, Q−, Q+, etc) or from possible composition nonuniformities within the battery. In Fig. 18, we have used Qexp instead of Qest in order to represent the battery internal balancing. This will provide access to new relative positions of the curves of each electrode and thus to new values of ymax (green columns in Fig. 17). These ymax values are generally lower that those obtained from XRD or coin-cell measurements. Although the ymax values from the different methods differ from each other, they follow a similar variation as a function of storage conditions. Download : Download full-size image Fig. 17. Li stoichiometry obtained from (i) LFP/FP phase ratio from XRD patterns (blue columns), (ii) residual capacity of the Li/LFP coin cells assembled from the recovered positive electrodes (violet columns), and (iii) reconstructed cells (green columns). (For interpretation of the references to colour in this figure legend, the reader is referred to the web version of this article.) Download : Download full-size image Fig. 18. Operating stoichiometry window of the graphite/LFP cell. (a) Fresh cell, (b) cell aged at 30 °C and SOCnom = 100%, (c) cell aged at 45 °C and SOCnom = 100%, and (d) cell aged at 60 °C and SOCnom = 100%.
https://doi.org/10.1016/j.jpowsour.2013.01.147_p4_2 | This study presents the postmortem analysis of commercial graphite/LiFePO4 cells aged under storage in different conditions of temperature (30 °C, 45 °C, and 60 °C) and nominal state of charge (30%, 65%, and 100%). The cells were disassembled under inert atmosphere in their discharged state, and XRD, SEM, FTIR, and half-cell studies were carried out. XRD results indicate no structural change of both LFP and graphite materials upon storage. An analysis of the XRD patterns of the positive electrodes also shows that the overall lithium stoichiometry of the LFP electrode (y in LiyFePO4) decreases with the severity of storage condition (the storage condition with the highest temperature and SOC is the most severe). SEM shows that, for the LFP electrode, aging leads to the appearance of F-rich round-shape particles at storage temperatures of 45 and 60 °C, the size of which is related to the storage temperature. For the graphite electrode, aging leads to the appearance of a thick and fluffy SEI at the graphite particle surface, especially for the electrode stored under the most severe conditions (e.g., T = 60 °C and SOCnom = 100%). It is also reflected in the O content from EDS analysis that increases with the severity of the aging conditions. FTIR results imply that both electrodes develop rich surface chemistry upon storage. Intrinsic capacity tests of both LFP and graphite electrodes rule out the structural degradation of the electrode material as a cause of capacity fade. Residual capacities of LFP electrodes show that the maximum lithium content (ymax) gets lower with the severity of storage conditions. On the other hand, the negligible residual capacity of the graphite electrodes indicates that they are almost fully deintercalated during the discharge process applied to the full cells prior to being dismantled. Rate-capability tests suggest a negligible or minor increase of LFP electrode resistance upon storage and a more significant change of the graphite impedance. EIS analysis confirms this suggestion and the change of the graphite impedance is more significant compared with that of LFP.
https://doi.org/10.1016/j.jpowsour.2013.01.147_p4_3 | Overall, the results show that (i) the loss of cyclable lithium is the main source of aging (XRD and residual capacity measurements show that the maximum lithium stoichiometry (ymax) of the LFP electrode recovered from the full cell at a fully discharged state, comparable for both techniques, gets lower with the severity of storage conditions), and (ii) there is no loss of active material (capacity measurements on separate electrodes show that there is no fade upon storage).
https://doi.org/10.1016/j.jpowsour.2013.01.184_p1_2 | Lithium-ion battery is currently the widest and most promising electrochemical energy storage technology for many important applications, such as portable electronic consumer devices, electric vehicles and large-scale electricity storage in smart or intelligent grids [1], [2]. Since firstly reported by Padhi et al. [3], olivine-type phosphates LiFePO4 cathode has been made remarkable progress in both research and commercialization. In recent years, LiMnPO4 has become an alternative promising candidate of cathode materials for lithium-ion battery, as it presents a similar capacity (ca. 170 mAh g−1) while a higher redox potential (4.1 V vs. Li/Li+) referring to that of LiFePO4 (3.4 V vs. Li/Li+). However, the LiMnPO4 suffers intrinsically from even lower electric and ionic conductivities in comparison with LiFePO4, resulting in a much poorer electrochemical performance [4], [5]. Multiple approaches to solve the drawbacks of LiMnPO4, such as reducing the particle size [6], [7], carbon-coating [8], [9], [10], as well as doping with metal ions [11], [12], [13], [14] have been reported.
https://doi.org/10.1016/j.jpowsour.2013.01.184_p1_3 | At present, the solid solution LiMnxFe1−xPO4 that could operate at voltages of 3.5–4.1 V [15] is regarded as a promising material, because this kind material combines the advantages of relative high electrical conductivity of LiFePO4 and relative high voltage of LiMnPO4. Martha et al. [16] and Hong et al. [17] have reported LiMn0.8Fe0.2PO4/C nanoparticles synthesized by solid state reaction with improved capacity and rate performance. Oh et al. [18] synthesized LiMn0.85Fe0.15PO4/C by ultrasonic pyrolysis, which delivered excellent discharge capacity of 150 mAh g−1 at 0.5C rate of charge–discharge and 121 mAh g−1 at 2C rate. Saravanan [19] obtained LiMn0.5Fe0.5PO4 nanoplates prepared through a simple solvothermal method with a stable long term cycling performance, but the required large number of organic solvent results in exorbitant cost to this method, which is not conducive to large-scale production.
https://doi.org/10.1016/j.jpowsour.2013.01.184_p1_4 | The rheological phase reaction method is often applied to preparation of compounds or materials through solid–liquid rheological mixture, and presents lots of advantages such as the efficient utilization of surface area of the solid particles, the close and uniform contact between solid particle and fluid, the proper heat exchange, and so on [20]. A significant superior character of the rheological phase reaction method consists in less energy consumption than traditional solid-state reaction, and simpler or more economical than those of wet chemical routes, namely hydrothermal synthesis, sol–gel method and precipitation. The rheological phase reaction has been used as an efficient soft green chemistry method to prepare LiFePO4 electrodes or other materials [20], [21], [22], [23]. In the current paper, we report for the first time the synthesis of nanoplatelet carbon coated LiMn0.5Fe0.5PO4 solid solution (LiMn0.5Fe0.5PO4/C) by rheological phase reaction. The as-synthesized materials served as cathode of lithium ion battery displayed excellent electrochemical performances. As comparison, LiMn0.2Fe0.8PO4/C and LiMn0.2Fe0.8PO4/C were synthesized through the same process.
https://doi.org/10.1016/j.jpowsour.2013.01.184_p2_3 | The LiMn0.5Fe0.5PO4/C sample was prepared by rheological phase reaction with stoichiometric amounts of lithium carbonate (Li2CO3) (AR), manganese carbonate (MnCO3) (AR), ammonium dihydrogen phosphate (NH4H2PO4) (AR) and iron (III) phosphate tetrahydrate (FePO4·4H2O) (AR) as starting materials, and a certain amount of stearic acid (C18H36O2) (AR) as carbon source. A solid–liquid rheological body was obtained from starting materials mentioned above under the appropriate quantity of ethanol as dispersant mixed uniformly by planetary ball milling for 10 h. Then a precursor was obtained from the solid–liquid rheological body evaporated solvent in air at 80 °C for 5–8 h. Finally the resulting precursor was thermally treated in a tube furnace at 350 °C for 2 h, then at 600 °C for 5 h under inert atmosphere to yield LiMn0.5Fe0.5PO4/C. LiMn0.2Fe0.5PO4/C, LiMn0.8Fe0.5PO4/C were synthesized according to the aforementioned process with varying the corresponding stoichiometric amounts of Mn and Fe sources.
https://doi.org/10.1016/j.jpowsour.2013.01.184_p2_5 | Thermogravimetric analysis was conducted on a simultaneous thermal analysis apparatus (SDTQ600, TA Instruments) to determine the sintering temperature. The precursor of LiMn0.5Fe0.5PO4/C was heated from room temperature to 1000 °C with a heating rate of 10 °C min−1. The measurement was performed in nitrogen flow, using α-Al2O3 as reference material. The structure and phases present in the as-synthesized LiMn0.5Fe0.5PO4/C material was identified by powder X-ray diffraction (XRD) patterns recorded on an automated Philips X`Pert Pro Super X-ray diffractometer with Cu kα radiation operating at 40 kV × 40 mA. The 2θ varied from 10 to 70° at a scanning rate of 10° min−1. The lattice constants were determined by Rietveld refinement using the X`pert High Score Plus software. A Nicolet 330 FTIR spectrometer was used to collect the FTIR spectra using KBr pellet techniques. The morphology of LiMn0.5Fe0.5PO4/C particle was observed by scanning electron microscopy (SEM) (HITACHI S-4800), equipped with an energy dispersive X-ray spectroscopy (EDX) that was served to analyze the element content of Mn, Fe, and P. An ICP-MS-4500 instrument was used to determine the element content of Li, Mn, and Fe in LiMn0.5Fe0.5PO4/C. The structure of the LiMn0.5Fe0.5PO4/C samples was also analyzed by a transmission electronic microscopy (TEM) (JEM-2100). The specific surface area of the sample was measured by BET Nitrogen sorption isotherms (Micromeritics Tristar 3000). Vario EL III Elemental analyzer (Elementar Analysen Syeteme GmbH, Germany) was used to control the carbon content of the synthesized materials.
https://doi.org/10.1016/j.jpowsour.2013.01.184_p2_7 | Electrodes were prepared by manually mixing the active material, carbon (acetylene black from Alfa), and the binder (LA-133, 14.96 wt %) in a weight ratio of 80:10:10 in deionized water. The slurry was then coated on Al-foil current collectors. The dried electrodes were subsequently assembled into 2025 coin cells in glove box filled with argon using Li metal foil as counter electrode with a microporous polymer separator (Celgard 2400) and liquid electrolyte mixtures (TINCI, Guangzhou), which contains 1 M LiPF6 and a solvent mixture of ethylene carbonate (EC), dimethyl carbonate (DMC) and ethyl methyl carbonate (EMC) (1:1:1, v/v). The electrochemical measurements were performed on the battery test system (Neware BTS, 5 V, 5 mA, Shenzhen) for constant current charge–discharge cycle test. The current density at 1C was based on a capacity of 150 mAh g−1. The test voltage range was between 2.5 V and 4.5 V. All potentials presented in this paper were quoted vs the Li/Li+ scale.
https://doi.org/10.1016/j.jpowsour.2013.01.184_p3_2 | Fig. 1 shows TG/DTG curves of the precursor at a heating rate of 10 °C min−1 from ambient temperature to 1000 °C. It can observe that thermal decomposition of the precursor occurs in two well-defined steps, i.e. at 230 °C and 405 °C, respectively. The observed initial weight loss before 230 °C is attributed to the evaporation of stearic acid, initial decomposition of NH4H2PO4 and MnCO3, and dehydration of FePO4·4H2O. Another continuous weight loss between 230 °C and 405 °C may be ascribed to the further thermal decomposition precursor compounds as well as the stearic acid. The final weight loss from 405 °C to 600 °C corresponds mainly to the crystallization of product. No weight loss could be observed after 600 °C. In the calcination process, some carbon from degradation of stearic acid lead Fe (III) to be reduced to Fe (II), the residual carbon uniformly coated on the surface of particles. The total weight lose is about 54%, which is near the theoretical value (53.26%). Based on TG/DTG results, we designed the calcination program as follows: a pre-calcination was conducted firstly at 350 °C for 2 h, and then the calcinations were carried out at 600 °C for 5 h. The pre-calcination at 350 °C was aimed to remove sufficiently the crystalliferous water, CO2 and NH3 derived from the decomposition of raw materials.
https://doi.org/10.1016/j.jpowsour.2013.01.184_p3_4 | The X-ray diffraction pattern of the as-prepared compound LiMn0.5Fe0.5PO4/C is displayed in Fig. 2a. All the Bragg diffraction peaks of the compound are well indexed based on a single-phase olivine-type structure in orthorhombic and Pnmb (62) space group (JCPDS No.42-0580). No peaks of impurity phases such as Li3PO4, Mn2P2O7 mentioned in previous reports [24] could be observed. The residual carbon can`t be detected because of the rare content and amorphous configuration. The lattice parameters are estimated to be: a = 6.049 Å, b = 10.393 Å, and c = 4.726 Å, which are close to previously reported values [19].
https://doi.org/10.1016/j.jpowsour.2013.01.184_p3_6 | The FTIR spectrum of LiMn0.5Fe0.5PO4/C in the 1300–400 cm−1 wavenumber range corresponding to the stretching mode of anion is shown in Fig. 2b. The first three bands, i.e. two sharp bands at 1138 and 1095 cm−1 and a broad one at 1059 cm−1, are attributed asymmetric stretching mode (υ3). The band at 997 cm−1 is ascribed to symmetric stretching mode (υ1), and the band near 635 cm−1 to asymmetric bending mode (υ4). The four bands at 579, 551, 501, 469 cm−1 correspond to the bending modes (υ2 and υ4). It is worthwhile mentioning that the band of υ1 mode, which indicates the deformation of P–O, has been shifted positively in comparison with that for LiFePO4 (∼979 cm−1 [25]) and LiMnPO4 (∼989 cm−1 [26]). This shift reflects the difference in the lattice structure between LiMn0.5Fe0.5PO4 solid solution and LiFePO4 or LiMnPO4. The IR bands below 400 cm−1 that are assigned to external modes or lattice vibrations of this compound [25], [27] are not presented here.
https://doi.org/10.1016/j.jpowsour.2013.01.184_p3_7 | As illustrated by SEM images in Fig. 3a and b, the LiMn0.5Fe0.5PO4/C particles display a platelet-like shape with average wide dimension around 115 nm. Simultaneously, some nanoparticles agglomerate into irregular sub-micrometer grains. The as-synthesized materials keep a uniform looser distribution and smaller grain size than that prepared by solid-state reaction consisting of the processes of mechanical mixing and extensive heating at high temperature, which may reduce the specific capacity and cycling performance of electrode materials [28]. This particular structure of LiMn0.5Fe0.5PO4/C particles is attributed to the crucial role of stearic acid, which acts as a surfactant reducing the surface tension of solid–liquid interface. A Mn/Fe/P ratio of 0.46:0.49:1 is measured by EDX analysis, and a Li/Mn/Fe ratio of 1:0.48:0.47 is confirmed by the ICP-MS measurement. These experimental data are close to the theoretical atomic ratio.
https://doi.org/10.1016/j.jpowsour.2013.01.184_p3_9 | Fig. 3c and d depicts TEM and HRTEM images of LiMn0.5Fe0.5PO4/C particles, from which we can observe clearly atomic lattice of the LiMn0.5Fe0.5PO4. An amorphous phase of carbon layer with a thickness of around 5 nm covered on the surface of primary particles is observed distinctly in the HRTEM image. This means that the dissolved stearic acid in ethanol solvent could be uniformly mixed with other raw materials to ensure residual carbon distributed homogenously on the surface of LiMn0.5Fe0.5PO4. Elemental analyzer analysis of the LiMn0.5Fe0.5PO4/C particles indicates that the carbon content of sample is 3.158%. The specific surface area of the pristine LiMn0.5Fe0.5PO4/C particles measured by N2 absorption using the Brunauer–Emmett–Teller (BET) model is 22.71 m2 g−1.
https://doi.org/10.1016/j.jpowsour.2013.01.184_p3_10 | The typical cycling behavior and rate capability of the LiMn0.5Fe0.5PO4/C electrode at 25 °C in galvanostatic experiments within a voltage range 2.5–4.5 V (vs. Li/Li+) are presented in Figs. 4 and 5. We observe clearly in Fig. 4a and b two voltage platforms in both the charge and discharge curves, one is located at ∼3.4 V and another at ∼4.1 V, corresponding respectively to the redox plateau potentials of Fe2+/Fe3+ and Mn2+/Mn3+. When the charge/discharge rate is increased to 1 C, the platform near 4.1 V becomes shorter than that at 3.4 V, indicating that less capacity is contributed by Mn and confirming a crucial factor in restricting high rate property. To achieve more outstanding capability, much effort on stimulating potential of Mn is absolutely required in future. From the corresponding differential capacity curves (Fig. 4c and d) of first cycle at 0.1C and 1C, two redox peaks representing Mn2+/Mn3+ and Fe2+/Fe3+ are seen. The peak potential differences between oxidation trace and reduction trace of initial cycle at 0.1C and 1C rate are 0.031 V (Fe2+/Fe3+), 0.063 V (Mn2+/Mn3+), 0.133 V (Fe2+/Fe3+) and 0.281 V (Mn2+/Mn3+), respectively. Obviously, greater polarization appears to 1C rate than 0.1C rate, due to a larger concentration polarization and Ohmic polarization in faster electrochemical reaction at higher charge–discharge current density.
https://doi.org/10.1016/j.jpowsour.2013.01.184_p3_13 | The cycle performance of the as-prepared LiMn0.5Fe0.5PO4/C at 1C rate of charged/discharged is showed in Fig. 5a. A good cycling stability is demonstrated with initial specific discharge capacity of 103 mAh g−1 and without noticeable capacity fading over 300 cycles. High coulombic efficiency near 100% is reached in 1C rate except the initial cycle (85%), which reveals good reversibility of the material. As illustrated in Fig. 5b, reversible discharge capacities of 138, 99, 80, 72, 67 and 55 mAh g−1 have been measured corresponding successively to the 0.1, 1, 5, 10, 15 and 20 C. Capacity can be recovered very well when the current density turns back to low rate after cycling at high rates, indicative of favorable structure stability of the material over cycling even at high current density. It is evident that the overall electrochemical property is closely related with the improvement of electronic conductivity of the material by the evenly coating carbon film on LiMn0.5Fe0.5PO4, which in addition protects the particle surface from HF attack and thus reduces Mn dissolution in the electrolyte [18].
https://doi.org/10.1016/j.jpowsour.2013.01.184_p3_14 | To further investigate the effect of the Mn:Fe ratio in LMFP materials on their electrochemical properties, two samples with Mn:Fe = 0.2:0.8 and Mn:Fe = 0.8:0.2 were synthesized using the same rheological phase reaction. The electrochemical performances of the LiMn0.2Fe0.8PO4/C and LiMn0.2Fe0.8PO4/C are illustrated in Fig. 6. Typical voltage profiles of the LiMn0.2Fe0.8PO4/C at 0.1C and room temperature are shown in Fig. 6a. This cathode has delivered an initial discharge capacity of 116 mAh g−1 together with a coulombic efficiency of 89%. From the variation of the discharge capacity vs cycling number (insert to Fig. 6a), we can see that the capacity is maintained at 120 mAh g−1 after 20 cycles of charge/discharge. For the LiMn0.8Fe0.2PO4/C sample at 0.1C (Fig. 6b), two couples of voltage platforms at ∼3.4 V and 4.1 V are appeared in charge/discharge curves, respectively. Unsatisfactory initial discharge capacity of only 68 mAh g−1 has been determined.
https://doi.org/10.1016/j.jpowsour.2013.01.184_p3_16 | It is obvious that LiMn0.5Fe0.5PO4/C exhibited the best electrochemical performances among the LMTP materials of different Mn:Fe ratios investigated in the present paper. The superior performances of the LiMn0.5Fe0.5PO4/C cathode could be ascribed to the small nanoplatelets with uniform distribution, the high specific surface area and the proper balance between the advantages of LMP and LFP.
https://doi.org/10.1016/j.jpowsour.2013.01.184_p4_2 | In the current paper, we proposed an economical and uncomplicated rheological phase reaction method to prepare olivine structured solid solution LiMnxFe1-xPO4/C (x = 0.2, 0.5, 0.8) composites by stearic acid as carbon source. The as-prepared LiMn0.5Fe0.5PO4/C presents a well-crystallized nanoplatelet structure and was coated with carbon layer of a few nanometers. The addition of stearic acid into precursor materials plays an important role in mixing uniformly the starting raw materials, and reducing particle size. The later was achieved since the stearic acid acts as both surfactant and carbon source for coating carbon on LiMn0.5Fe0.5PO4/C particles during thermal treatment. The LiMn0.5Fe0.5PO4/C composite served as cathode of lithium ion battery exhibits the best excellent reversible capacities at galvanostatic charge–discharge test amongst the LMFP materials investigated. The specific discharge capacities have been reached 138, 99, 80, 72, 67 and 55 mAh g−1 at 0.1, 1, 5, 10, 15 and 20C rate of charge–discharge, respectively. A long stable cycling performance at 1C up to 300 cycles was achieved. The rheological phase reaction synthesis of LiMn0.5Fe0.5PO4/C composite materials combines the advantages of high temperature solid state reaction and wet chemical methods, which processes a short sintering time and consists in a simple, reliable and economic technique.
https://doi.org/10.1016/j.jpowsour.2013.02.071_p1_2 | Olivine LiFePO4 has been considered as the promising cathode for the large scale lithium-ion batteries used for electric vehicles (EVs) and stationary power sources because of its inherent merits including low toxicity, potential for low cost, long cycle ability and high safety. Owing to these inherent merits mentioned above, it has been attracting significant attention from both the academic and industrial research fields [1]. In 1997, Padhi et al. first reported that olivine LiFePO4 could be used as a cathode material for lithium-ion battery, and showed it could only have a reversible capacity of 110 mAh g−1 at a potential of 3.5 V vs. Li/Li+ when cycled using a very low current density [2]. Accordingly, a lot of efforts have been made to solve this problem by the tailored particle-size or/and the conductivity surface coating [1], [2], [3], [4], [5], [6], [7], [8]. Indeed, the rate capability was greatly improved by these approaches, but it still works well limited. Up to 2009, Kang et al. prepared nano-sized LiFePO4 with an ionically conductive lithium phosphate glasses coating layer [8]. The obtained material exhibited an exceptional capacity of 130 mAh g−1 even at a discharge rate of 50 C. When the electrode material was prepared with 65% mass of carbon additive, a capacity of more then 100 mAh g−1 was achieved at a very fast rate of 200 C, which can be compatible with supercapacitor. This finding clearly demonstrated that fast Li-ion diffusion can occur in the nano-sized LiFePO4. Up to date, such high rate performance (higher than 100 C) is rarely achieved with lower carbon additive.
https://doi.org/10.1016/j.jpowsour.2013.02.071_p1_3 | Recently, many researches shift to study the mechanism of Li-ion storage [9], [10], [11], [12], [13], [14], [15], [16], [17], [18], [19], especially in the issues of phase transformation during charge/discharge process, which brings many arguments and new opinions. The thermodynamics and phase diagram of LiFePO4 is now well established. The electrode reaction of LiFePO4 is dominated by the two-phase coexistence of LiαFePO4 and Li1−βFePO4 but with the very narrow single-phase regions (0 < x < α and 1 − β < x < 1) close to the stoichiometric end members of LiFePO4 and FePO4 at room temperature [10], [11], [20]. According to previous reports [11], [13], [21], [22], Li-ion de-insertion/insertion within the two-phase region is characterized by a very flat potential profile (or a constant two-phase equilibrium potential), whereas Li-ion de-insertion/insertion in the single-phase region displays a slope–potential profile which is above or below the two-phase equilibrium potential. A lot of reports have demonstrated the size-depend nature of the single-phase region with the direct evidence that the capacity contribution from the slope charge/discharge curve clearly increased with the reduction of particle-size [11], [13], [21], [22]. However, it is well-known that the pseudo-capacitive behavior arising from the surface charge storage also displays a slope charge/discharge curve, and its performance scales with its particle-size (or surface areas), specially for the nano-sized materials. Thereby, the size-induced pseudocapacitance variation may misconsidered to determine the single phase behavior in previous reports. Unfortunately, pseudo-capacitive behavior of nano-LiFePO4 is never well investigated during the past years. How to quantificationally distinguish the surface pseudo-capacitive behavior from the single-phase Li-intercalation in the crystalline framework of LiFePO4 is still unclear.
https://doi.org/10.1016/j.jpowsour.2013.02.071_p1_4 | In present work, the as-prepared graphene-supported nano-LiFePO4 delivered a high capacity of 80 mAh g−1 even at a charge/discharge rate of 100 C. It is more important that the pseudo-captive behavior of the as-prepared nano-LiFePO4 during charge/discharge process was detailedly investigated in present work. It was discovered that the capacity of LiFePO4 observed above 3.5 V (vs. Li/Li+) and below 3.4 V (vs. Li/Li+) is mainly due to the pseudo-capacitive behavior rather than single-phase Li-intercalation. Finally, we found that the capacity contribution from the flat operating voltage gradually reduced over cycling process, and demonstrated that this phenomenon was due to the crystalline-to-amorphous transformation by TEM observation.
https://doi.org/10.1016/j.jpowsour.2013.02.071_p2_2 | In a typical synthesis of graphene-supported LiFePO4, 12 mmol FeSO4·7H2O,12 mmol H3PO4 and 60 mg graphene power were dissolved in 20 ml ethylene glycol under stirring condition. Then, another 15 ml ethylene glycol solution including 32.4 mmol LiOH·H2O was slowly added into the FeSO4–H3PO4–ethylene glycol solution with constantly stirring (the molar ratio of FeSO4·7H2O, H3PO4 and LiOH·H2O was 1:1:2.7). In the next step, the mixture was sealed into a 40 ml autoclave and heated at 180 °C for 10 h. After solvothermal treatment, the reaction mixture was separated by filtration. The solid product was subsequently washed several times with deionized water, and then dried in air at 60 °C for 12 h. Afterward, the as-prepared reaction mixture (LiFePO4 + graphene) was mixed with 11 wt.% sucrose as carbon source (ratio of LiFePO4:C is about 1:0.05, w/w). Finally, the mixture (LiFePO4 + graphene + sugar) was first calinated in Ar atmosphere at 200 °C for 0.5 h, and then heated to 550 °C for 2.5 h to obtain the finial product of graphene-supported LiFePO4.
https://doi.org/10.1016/j.jpowsour.2013.02.071_p2_3 | Power X-ray diffraction (XRD) of the prepared materials was recorded on Bruker D8 Advance Diffractometer using Cu K radiation. The morphologies of the sample were characterized with transmission electron microscope (TEM, Joel JEM2010). Nitrogen sorption isotherms were measured at 77 K after being degassed at 300 °C for at least 3 h (Quadrasorb SI Automated Surface Area and Pore Size Analyzer). Specific surface area of the sample were derived using the multipoint Braunauer–Emmett–Teller (BET) method. The analysis for elementary distribution was performed on Energy Dispersive X-ray Detector (EDX, Superscan SSX-550).
https://doi.org/10.1016/j.jpowsour.2013.02.071_p2_4 | Half cells (CR2016 coin-type) were fabricated to investigate the electrochemical behavior of graphene-supported LiFePO4. The as-prepared LiFePO4/graphene composite (80 wt.%) was mixed with 15 wt.% carbon black and 5 wt.% polyvinylidene fluoride (PVDF), using n-methylpyrrolidone (NMP) as the solvent, and then was spread on aluminum foil current collect to form a working electrode. Li metal foil was used as the counter and reference electrode, and 1 LiPF6 dissolved in 1:1 v/v mixture of ethylene carbonate/diethyl carbonate (EC/DEC) was employed as the electrolyte. The mass loading of graphene-supported LiFePO4 in working electrode is 2.60 mg cm−2. Solartron Instrument Model 1287 electrochemical interface and 1255B frequency response analyzer were employed for electrochemical impedance spectroscopic (EIS) measurements, potentiostatic intermittent titration technique (PITT) measurements as well as charge/discharge tests at different currents. Prior to each EIS measurement, the cell was charged/or discharged to a special potential and hold at this potential. Each subsequent potential step was finished after the residual (background) current was less then 1/300 C. Then, EIS measurement was performed at this potential in the frequency range 106–0.01 Hz with AC signal amplitude of 5 mV. For PITT measurement, the cell potential is steeped by special increments from 2.5 V to 4.3 V. Each individual titration (at a potential step) is terminated when the current decreased to 1/200 C. Charge/discharge cycle was performed 2.0 V and 4.3 V using a LAND CT2001A Battery Cycler (Wuhan, China). Detail information about the cycling test was given in supporting information.
https://doi.org/10.1016/j.jpowsour.2013.02.071_p3_3 | We used layered graphene as loading medium and employed carbon coating technology to prepare carbon modified nano-LiFePO4. Fig. 1a–c depicts the different magnification transmission electron microscopy (TEM) image of the prepared graphene-supported nano-LiFePO4. TEM image in Fig. 1a shows that LiFePO4 nanoparticles with a typical size of ∼50 nm in diameter are uniformly loaded on the surface of layered graphene. Besides it, many LiFePO4 nanoparticles were wrapped in the flexible and ultrathin graphene shells (see Fig. 1b). The amount of graphene in the prepared composite is estimated as about 5% by calculating the weight difference between graphene precursor and the final product of LiFePO4/graphene composite. The high resolution TEM image shown in Fig. 1c clearly reveals that each primary crystallite of LiFePO4 is coated by a thin carbon layer which arises from carbonization of the sugar precursor (Detail information for the formation of carbon coating layer is given in Experiment section). The wt.% of the thin carbon coating layer is very low, and can be neglected. The special BET surface of the prepared graphene-supported nano-LiFePO4 is 29.6 m2 g−1. The X-ray diffraction (XRD) pattern of prepared composite is shown in Fig. 1d. All the diffraction peaks can be indexed on the basis of an olivine structure of LiFePO4. Download : Download full-size image Fig. 1. TEM images (a, b, c) and XRD pattern (d) of graphene-supported nano-LiFePO4.
https://doi.org/10.1016/j.jpowsour.2013.02.071_p3_4 | As mentioned in introduction, many researches reported the shape of charge/discharge curves depends on the size of LiFePO4 particle, especially at the beginning/end of charge/discharge, which are typically considered to be associated with the phase composition [11], [13], [21], [22]. However, we speculated it is mainly results from the pseudo-capacitive behavior which is produced from the fast, reversible Faradaic reaction occurring at or near a solid electrode surface [23], [24], [25], [26], [27], [28]. Pseudo-capacitive behavior generally shows the successive multiple surface redox reactions within a wide potential window, and thus displays slope potential (or voltage) profile on charge/discharge process [27]. Owing to the character of surface energy storage, pseudo-capacitive behavior is also typically size-dependent. In order to distinguish the pseudo-capacitive behavior from the single-phase Li-intercalation, electrochemical impedance spectroscopic (EIS) analysis of the graphene-supported nano-LiFePO4 at different charge/discharge depth (or potential) was conducted on charge/discharge process. Impedance phase angle data collected at selected charge/discharge depths are shown in Fig. 2. The impedance phase angles at low frequency ranges can be clearly divided into groups (see Fig. 2): One is larger than 45° indicating the electrochemical reaction without diffusion limitation; another is close to (or lower than) 45° indicating the electrochemical reaction with diffusion limitation. When the electrode was charged in charge-potential region from 2.0 to 3.4 V (2.0 < 3.4 V), impedance phase angles close to −90° over a wide frequency range are detected at low frequency, indicating that the capacity contribution within the potential window from 2.0 to 3.4 V arises from pseudo-capacitive behavior (or surface redox reaction). This is because that the impedance phase angle close to 90° is the typical character of capacitive behavior [23], [24], [25], [28], indicating that the charge storage behavior is not controlled by diffusion process. When the working electrode is further charged to 3.4 V (vs. Li/Li+), it can observed that the impedance phase angle at low frequency is reduced to −45°, which indicates the character of diffusion limitation [23], [24], [25]. This phenomenon is kept in the charge-potential range from 3.4 to 3.5 V (3.4 ≤ 3.5 V, vs. Li/Li+), indicating typical battery behavior (see Fig. 2a and c). At the end of charge process from 3.5 V to 4.3 V (3.5 < 4.3 V vs. Li/Li+), the impedance phase angles at 0.01 Hz appear again close to −90°, suggesting typical capacitive behavior. Similar with charge process, the frequency response of impedance phase angle at low frequency range in the discharge potential window from 4.3 to 3.5 V and from 3.39 to 2.0 V appears approximating to −90° (see Fig. 2b and c). While impedance phase angles at low frequency within a narrow potential window from 3.5 V to 3.39 V (vs. Li/Li+) are close to or lower than −45°. The results from EIS investigation clearly demonstrate that the single-phase and two-phase Li-intercalations occur in a very narrow potential range between about 3.4 V and 3.5 V (vs. Li/Li+). This result is well agree with Ceder et al.`s very recent calculation result that only minimal over-potential is required to enable the single-phase transformation at room temperature [17]. At this stage, we can conclude that the capacity observed above 3.5 V (vs. Li/Li+) and below 3.4 V (vs. Li/Li+) is mainly due to the surface pseudo-capacitive behavior, rather than the bulk single-phase Li-intercalation. It should be noted that the double layered electrochemical capacitance from the ions (charge) adsorption/desorption on the graphene-substrate can be neglected (see Fig. S1 for detail). Download : Download full-size image Fig. 2. Impedance phase angle vs. frequency for the graphene-supported LiFePO4 at different charge depths (a) and discharge depths (b). The corresponding charge/discharge at a current density of 1/20 C is also given in (c).
https://doi.org/10.1016/j.jpowsour.2013.02.071_p3_5 | In order to further determine whether or not both the single-phase and two-phase Li-intercalations take place in a very narrow potential range (about 3.4–3.5 V, vs. Li/Li+), the potentiostatic intermittent titration technique (PITT) technology was employed on charge process. For PITT measurement, the cell potential is steeped by special increments from 2.5 V to 4.3 V. Each individual titration (at a potential step) is terminated when the current decreased to 1/200 C. 100 mV potential steps were applied for PITT measurement in the pseudo-capacitive behavior region (from 2.5 to 3.4 V and from 3.5 to 4.3 V, vs. Li/Li+), and 10 mV potential steps were employed in the battery behavior region from 3.4 to 3.5 V (vs. Li/Li+). Fig. 3a and b gives the PITT potential steps and corresponding current relaxation curves. As shown in Fig. 3b, even with the potential steps of 100 mV, the current relaxation process in the pseudo-capacitive region only needs very short time. Although 10 mV potential steps were employed in the battery behavior region from 3.4 to 3.5 V, the current relaxation still keeps much longer time than that in pseudo-capacitive region. As shown in Fig. 3a and c, the potential profile is pretty flat in the middle of battery behavior region, which is owing to the two-phase coexistence. Furthermore, the current relaxation behavior (I vs. t) has markedly different behavior and characteristic times in the single phase region vs. the two-phase region (see Fig. 3b and c). In two-phase range, the current relaxation behavior (or the curve of I vs. t) has an obvious plateau, which may be the character of phase-transition-limited process [29]. However, in the single-phase range, curves of current relaxation (I vs. t) don`t have this phenomenon, and display the character of diffusion-limited relaxation [29]. The capacity contribution on each individual titration (at a potential step of 10 mV) in the battery behavior region was calculated from it corresponding current relaxation curve (I vs. t) and the results were summarized in Fig. 3d. As shown in Fig. 3c and d, the capacity contribution from the two-phase coexistence region is 115.28 mAh g−1 (C5). The capacity contributions out of the two-phase coexistence region are 6.92 mAh g−1 (=C1 + C2 + C3 + C4) and 7.51 mAh g−1 (=C6 + C7 + C8 + C9 + C10), respectively (see Fig. 3c and d). The total capacity contribution from pure battery behavior (single-phase Li-intercalation + two-phase Li-intercalation) should be 129.43 mAh g−1 (=6.92 + 115.28 + 7.51) which is well agreed with the charge curve shown in Fig. 2. It is worth noting that a very small amount of capacity may arise from the mixture of capacitive behavior and battery behavior, which is not included in the capacity (129.43 mAh g−1) from pure battery behavior. Accordingly, the capacity from capacitive behavior should be close to (or/and less than) ∼20 mAh g−1 (=150–129.43 mAh g−1). In previous report about LiFePO4 [22], it has been reported that the surface portion of the particle abruptly increases when the size is smaller than 100 nm. A simple estimation, based on a spherical particle, provides surface (one unit cell) portions of ∼4, 7, and 17% for particles with 100, 50, and 20 nm diameters, respectively [22]. In our manuscript, the particle-size of LiFePO4 is about 50 nm, indicating a surface portion of ∼7%. The calculated capacity arising from the surface redox reaction should be ∼12 mAh g−1 (=7% × 170 mAh g−1). In addition, the LiFePO4/carbon composite also displays electrochemical double layered capacitance which can be estimated by 20 mF cm−2 [30]. In view of the surface area of the composite (29.6 m2 g−1), the calculated capacitance should be 5.8 F g−1, and can be converted into the capacity of 3.7 mAh g−1 (The electrode is cycled in the voltage window from 2.0 V to 4.3 V). The calculated capacity from capacitive behavior is 15.7 mAh g−1 (=12 + 3.7 mAh g−1), and is close to ∼20 mAh g−1. Furthermore, it is a common phenomenon that the open circuit voltage (OCV) of LiFePO4/Li cell changes after full charge or discharge. This phenomenon may be attributed to that the self-discharge of surface pseudo-capacitive behavior is much more serious than that of battery behavior. It is well known that the self-discharge of supercapacitors is much more obvious than that of batteries. Download : Download full-size image Fig. 3. PITT measurements upon charge process (a) and the corresponding current relaxation curves (b); the enlargement of PITT measurements in the potential window from 3.4 to 3.5 V (c) and the calculated capacity on each potential step (d).
https://doi.org/10.1016/j.jpowsour.2013.02.071_p3_7 | The electrochemical profile of the graphene-supported nano-LiFePO4 was evaluated. The mass loading of graphene-supported nano-LiFePO4 in working electrode is 2.60 mg cm−2, in corresponding to 2.44 mg cm−2 of pure active material (LiFePO4). The total wt% of carbon additive (carbon black + graphene supporter) is 19% (see electrode preparation in Experimental section for details). Fig. 4 gives the charge/discharge curves of graphene-supported nano-LiFePO4 within the voltage window from 2.0 V–4.3 V (vs. Li/Li+) at different current densities. As shown in Fig. 4, the prepared graphene-supported LiFePO4 exhibits a reversible charge/discharge capacity of 152 mAh g−1 at a charge/discharge current density of 0.5 A g−1 (about 3 C). When the current density is increased to 10 A g−1 (about 65 C), the prepared graphene-supported nano-LiFePO4 displays a capacity of 110 mAh g−1. Even at much higher rate (16 A g−1 or 100 C), corresponding to finishing the full charge or discharge in 36 s, the prepared material still keeps a capacity of ∼80 mAh g−1. The result shown in Fig. 4 is consistent with the excellent rate performance reported by Kang et al. [8]. The excellent rate capability of the graphene-supported nano-LiFePO4 was confirmed by cyclic voltammetry (CV) investigations (see Fig. S2 for detail). Download : Download full-size image Fig. 4. Charge/discharge curves of graphene-supported LiFePO4 at different current densities, varying from 0.5, 2, 5, 10 A g−1 to 16 A g−1.
https://doi.org/10.1016/j.jpowsour.2013.02.071_p3_8 | We believed that the excellent rate capability of the graphene-supported nano-LiFePO4 is due to both fast electronic and ionic transportation path. Firstly, the novel structure of designed graphene-supported nano-LiFePO4 provides fast electronic transportation path: The low mass loading (2.44 mg cm−2) of active material (LiFePO4) effectively shorten electron transfer length from current collector to composite active material. Graphene supporter ensures the deliver of electrons from current collector to each LiFePO4 particle. The thin carbon coating layer facilities the deliver of electron around out surface of LiFePO4 whole nanoparticles; Secondary, it is well-known that Li-ions can only be inserted into the framework of LiFePO4 on (010) face, suggesting that the reaction can only occur on the selected spots where the Li+ is supported. Kang et al. considered that the high rate capability is due to that the amorphous nature of the coating (Li4P2O7) removes the anisotropy of the surface properties and enhances delivery of Li+ to the (010) facet of LiFePO4 where it can be inserted [8]. In our case, we expected that the pseudo-capacitive behavior (surface redox reaction: Surface-Fe2+ + Li+ + e− → Surface-Fe2+‖Li+) results in Li-ions quick congregation on the surface at all directions without diffusion limitation. It should be noted that the fast Li-diffusion in the thin low crystalline coating layer (existing defects) has confirmed by many research groups in experimental and theoretical calculation [31], [32], [33]. Finally, the high rate capability of the graphene-supported nano-LiFePO4 is also due to both the short Li-ion diffusion length in the crystalline framework (50 nm particle) and size-dependent diffusion rate [34] (see Fig. S3).
https://doi.org/10.1016/j.jpowsour.2013.02.071_p3_10 | The cycling behavior of the graphene-supported nano-LiFePO4 was further characterized by continuous charge/discharge cycle within the voltage window from 2.0 to 4.3 V (Detail information about the cycle test is given in Fig. S4). As expected, the as-prepared LiFePO4/graphene composite exhibits very excellent capacity retention with less than 5% discharge capacity loss over 1000 cycles (in Fig. 5a). Fig. 5b gives the charge–discharge curves of the LiFePO4/graphene composite at initial cycle and 1000th cycle. It is most interesting that although the capacity loss is almost negligible between the first and 1000th cycles in potential window from 2.0 to 4.3 V, the shape curve at the end of charge/discharge are significantly changed, becoming a sloping upon cycling. However, this phenomenon does not occur at the beginning of charge/discharge. Apparently, this phenomenon cannot solely attribute to the increase in pseudocapacitance. The reason for this phenomenon should be a new and interesting problem. Especially, in Wang et al.`s previous investigation [7], nano-LiFePO4 was investigated with three-electrode experiment, where metallic Li is used as counter electrode and reference electrode. Over 1100 cycles, the voltage–capacity profile of electrode displays the same phenomenon [7]. After the cycled Li metal electrode is replaced by a fresh one, the phenomenon still can be observed clearly (Fig. S5). Download : Download full-size image Fig. 5. Cycle performance of graphene-supported LiFePO4 (a) and the charge/discharge curves at different cycles (b).
https://doi.org/10.1016/j.jpowsour.2013.02.071_p3_11 | After cycle test, we employed TEM technology to observed different cycled LiFePO4 particles. Herein, we only randomly choose several typical cycled LiFePO4 particles (Particle-A, B, C and D) and give their corresponding high resolution TEM images in Fig. 6a–d. As shown in Fig. 6a, particle-A still exhibits crystalline character after 1000 charge/discharge cycles. However, the TEM image shown in Fig. 6b indicates that particle-B displays the amorphous character. In Fig. 6c, partial amorphous region in particle-C can be clearly observed. The selected-area electron diffraction patterns (SAED) suggests that the out surface of particle-D is amorphous, whereas its internal region is sill crystalline (see Fig. 6d). All of these results indicate the repeated charge/discharge has various impacts on different LiFePO4 particles because the size of LiFePO4 particles is not absolutely equal. According to Tang et al. [35] recent calculation, crystalline-to-amorphous transformation may be preferred in smaller LiFePO4 particles. [Their calculation indicates that the electrical overpotential applied to LiFePO4 is a fundamental parameter that influences the kinetic competition between crystalline-to-crystalline and crystalline-to-amorphous transformations, and predicts that nano-LiFePO4 should take the crystalline-to-amorphous transformation because decreasing particle size expands the overpotential region in which amorphization is preferred (Please see Ref. [35] for detail)]. Furthermore, various LiFePO4 particles also have different local conditions, such as the contact with carbon and the wettability of electrolyte. Download : Download full-size image Fig. 6. TEM images of cycled LiFePO4 particles. Herein, we randomly choose several typical cycled LiFePO4 particles (Particle-A, B, C and D) and give their corresponding high solution TEM images (Fig. 6a–d).
https://doi.org/10.1016/j.jpowsour.2013.02.071_p3_12 | In Fig. 7, the XRD patterns of fresh LiFePO4 electrode and the cycled LiFePO4 electrode are compared. The character peak of the graphite powder, which is used as a referee, can be observed at 2 theta = 26.5° in Fig. 7. Comparing the line (a) and line (b) of Fig. 7, it can be observed that the fresh LiFePO4 and cycled LiFePO4 have same character peaks. However, their peaks intensities are different. For example, the peaks intensities of cycled LiFePO4 at 17° (200 face), 22.6° (210 face), 24.0° (011 face), 32.2° (301 face) and 39.7° (401 face) are lower than that of fresh LiFePO4. It can be assumed the reduction of peak intensity may arise from the partially amorphization of LiFePO4 particles which has been demonstrated in Fig. 6. On the other hand, our further investigation excludes the possibility of Fe3+ dissolution (Please see Fig. S6, S7 for detail). Download : Download full-size image Fig. 7. XRD patterns of the cycled LiFePO4 electrode (a) and fresh LiFePO4 electrode (b).
https://doi.org/10.1016/j.jpowsour.2013.02.071_p3_13 | As mentioned above, the character of cycled composite electrode can be briefly summarized as: it includes some amorphous nano-LiFePO4 particles and other crystalline nano-LiFePO4 particles. We believe that the generation of nano-amorphous LiFePO4 particles results in the change of charge/discharge curve. The arrangement of atoms in these amorphous nano-LiFePO4 particles (see Fig. 6b–d) is high disordered and that the structure disorder is a more likely cause for the sloping voltage profile. In order to clarify this point, we also prepared another kind of nano-LiFePO4 through the same solvothermal synthesis at 180 °C without following heat treatment process (Here, it is called as “low temperature prepared LiFePO4”). It is undoubted that the low temperature prepared LiFePO4 should be obvious disordered, compared with these LiFePO4 synthesized with heat treatment at high temperature. In Fig. 8a, we give the charge/discharge profile at a rate of 1/20 C of the low temperature prepared nano-LiFePO4. It can be detected in Fig. 8a that the low temperature prepared nano-LiFePO4 displays a charge/discharge capacity of about 120 mAh g−1 with a sloping voltage profile. Furthermore, the most of capacity contribution is higher (in charge) or lower (in discharge) than the equilibrium potential. According to this result, the interesting phenomenon about the voltage variation can be explained by Fig. 8b. As shown in Fig. 8b, the total discharge curve at 1000th cycle can be summarized as: I) the slope curve at the beginning of discharge, in which the discharge capacity mainly arises from the capacitive behavior; II) the flat curve at the middle of discharge, where the capacity is mainly contributed by the battery behavior of these crystalline nano-LiFePO4 particles; III) the slope curve at the end of discharge, where the capacity is mainly produced by the battery behavior of these amorphous nano-LiFePO4 particles. EIS measurement was also employed to investigate the cycled LiFePO4 electrode at selected discharge depths after 1000 cycles, and the typical result is given in Fig. 9. As shown in Fig. 9, impedance angle at low frequency is lower than 45°, which indicates the character of diffusion limitation (or a battery behavior = Li-intercalation). This demonstrates that the slope curve at the end of discharge has been converted into battery behavior (=Li-intercalation). The results from Fig. 6, Fig. 9 and Fig. S8 demonstrate that the crystalline-to-amorphous transformation in part of nano-LiFePO4 particles during cycling can result in the change of voltage at the end of charge/discharge. Although there is negligible capacity fading on the long cycling process of nano-LiFePO4, the energy loss arising from the reduction of operating potential is still obvious. Download : Download full-size image Fig. 8. Charge/discharge curve of low temperature prepared LiFePO4 (a) and the explanation about discharge curve variation after 1000 cycle (b): I) capacity mainly arises from the pseudo-capacitive behavior; II) capacity is mainly contributed by the battery behavior of these crystalline nano-LiFePO4 particles; III) capacity is mainly produced by the battery behavior of these amorphous nano-LiFePO4 particles. Download : Download full-size image Fig. 9. EIS measurement at selected discharge depths of 3.35 V after the 1000 cycles.
https://doi.org/10.1016/j.jpowsour.2013.02.071_p4_2 | By employing various electrochemical analysis technologies, we discovered that the capacity of LiFePO4 observed above 3.5 V (vs. Li/Li+) and below 3.4 V (vs. Li/Li+) is mainly due to the pseudo-capacitive behavior, rather than single-phase Li-intercalation. This result demonstrates that both single-phase and two-phase Li-intercalations occur within a very narrow potential window, indicating that only minimal overpotential is required to enable the single-phase transformation at room temperature. Finally, it is found that although LiFePO4 has excellent capacity retention, its electrochemical behavior varies over the charge/discharge cycles, which break through the conventional knowledge that LiFePO4 has very excellent cycle life. The achieved results indicate that the crystalline-to-amorphous phase transition on Li-ion de-insertion/insertion process may result in the amorphization of a part of LiFePO4 particles which lead to obvious energy loss over cycling process.
https://doi.org/10.1016/j.jpowsour.2013.02.074_p1_2 | Phase transitions of electrode materials occur as Li ions are inserted and extracted from both the cathode and the anode within a lithium-ion battery (LIB) during charging and discharging. Previous work shows that an understanding of the phase transitions [1], [2], [3], [4] is crucial to progressing research aimed at prolonging LIB cycle life and enhancing the LIB rate-capability. Currently, most commercial electrode materials are based on layered rock-salt type crystal structures, composed of Li and transition metal oxides, such as LiMnO2, LiCoO2, … etc. for cathodes [5], and graphitic carbon or LiTiOx for anodes [6]. For application in electric vehicles [7], [8], the olivine-type LiFePO4 (LFP) cathode-based LIB is the most promising commercial battery. This is because LFP shows superior safety characteristics relative to other cathode materials. In this work, we study the phase changes of the cathode and the anode of a commercial battery used in electric buses. The cathode material is based on LFP and the anode is made of graphite. Since we are investigating a LIB with a thickness greater than 8 mm which includes several layers of cathodes, anodes, separators, and interconnects, X-rays cannot easily penetrate the LIB pack. Additionally, X-rays are also relatively insensitive to the low-Z elements such as carbon and lithium. Therefore, in this study we take an unmodified bus battery and probe the structural evolution of the electrode materials during conventional battery use by in-situ neutron powder diffraction (NPD).
https://doi.org/10.1016/j.jpowsour.2013.02.074_p1_3 | For a LFP battery, Padhi et al. reported a reversible theoretical specific capacity of 170 mAh g−1 [9] and a flat potential plateau at 3.4 V versus Li/Li+. However, the rate capability is restricted by the intrinsically low electronic conductivity and poor ionic transport properties exhibited by pristine LFP. In order to achieve better performance for electric bus applications, the electrochemical properties need to be improved, especially at the higher C-rates (>5 C). Supervalent-cation addition in the LFP cathode material is a viable method to improve the performance of a LFP cathode [10], [11], [12], [13]. Vanadium has been shown to readily substitute into LFP [14], [15]. Evidence of vanadium enhanced capacity in LIBs was found by Omenya et al. [16], however, this approach features the addition of relatively high amounts of vanadium and their results show no phase segregation. A distinct peak shift in the X-ray diffraction of the V-added LiFePO4, relative to pure LiFePO4, was also noted. In the present work, we employ a different fabrication process (large-scale manufacturing to optimize performance and minimize cost), and obtain slightly different results, particularly regarding the small amount of V-addition required to improve commercial performance. In this work, the cathode material is vanadium-added LFP and is denoted LFPV. For this system, previous work [17] showed that the capacity and conductivity of LFPV is improved relative to the pristine LFP by 14% and by a factor of 40, respectively. Reliable and reproducible capacity, including relatively small capacity changes at high current, with continuous cycling is also demonstrated, and a less than 10% capacity reduction upon cycling at 20 C relative to 0.1 C. These results are seemingly different to other reports [18], [19], [20], [21]. Therefore, a detailed time-dependent study of the LFPV cathode material is carried out to provide further insight into the consequences of the vanadium addition. In particular, a non-destructive real-time study of the relationship between the electrode`s structural response and the battery performance in a full-scale commercial LIB is required and directly relevant to practical applications.
https://doi.org/10.1016/j.jpowsour.2013.02.074_p1_4 | Previous X-ray-based reports [2], [22], [23], found evidence of a delayed phase transition, which is a phenomenon related to the non-synchronization between the phase evolution (phase fraction) and the percentage of Li-ions transferred during electrochemical cycles. For example, the phase fractions of LFP (triphylite) and FP (heterosite) under low charging and discharging currents are expected to undergo a linearly-varying relation at room temperature. However, the phase fractions lag behind the amount of Li-ions inserted or extracted, as calculated electrochemically. For practical applications, an understanding of the mechanism of the delayed phase transition in LFPV as a function of the battery state-of-charge is needed. The delayed phase transition is important because it may be the key to understanding the cycling life-time of LIBs, especially at high C-rates.
https://doi.org/10.1016/j.jpowsour.2013.02.074_p1_5 | On the anode side, although new emerging materials are being developed [6], graphite is still the most popular commercial LIB material, because of its low cost and high capacity [24]. However, the graphite anode still features several problems, such as the formation of solid electrolyte interface (SEI) layers [25]. These problems cause irreversible capacity loss and poor cycling life [26]. An in-situ study of the phase evolution of the anode material during electrochemical cycling is important to provide a complete picture of the Li+ transfer that occurs during battery use.
https://doi.org/10.1016/j.jpowsour.2013.02.074_p2_2 | The commercial LIB featuring a nominal capacity of 10 Ah with dimensions, 8.2 mm thick × 128 mm wide × 155 mm high, were obtained from Advanced Lithium Electrochemistry Co. Ltd. (ALEEES), Taiwan. The battery consists of a graphite anode, LiPF6 containing electrolyte, and a carbon coated LFPV cathode. The information provided by the manufacturer states 1% vanadium is added to form LPFV, with the cathode made using a mixture of LPFV and polyvinyl difluoride (PVDF) binder coated onto aluminum foil and containing 75.83 g of the active material. The graphite anode paste is coated onto copper foil with an active material mass of 40.45 g. Copper and aluminum act as current collectors. The electrolyte consists of LiPF6 in a mixture of ethylene carbonate (EC) and dimethyl carbonate (DMC). The in-situ neutron powder diffraction (NPD) experiment was performed on Wombat, the high-intensity powder diffractometer at the OPAL reactor facility in the Australian Nuclear Science and Technology Organisation (ANSTO) [27]. The NPD patterns were measured using a wavelength of 2.4086 Å which was determined using the NIST Al2O3 SRM 676 standard. Similar in-situ experiments have been conducted on this instrument in the past [28], [29], [30], [31], [32], [33]. Here, we use a relatively large battery for these experiments and the neutron beam only impinges on 40 × 20 mm of the whole battery. In order to collect the NPD patterns, the neutron beam was aligned centrally with respect to the height of the battery and one edge of the battery was exposed to the neutron beam. The angle between the battery and incoming neutron beam was adjusted to maximize the signal from the electrodes. During the data collection, the battery was operated between 2.0 and 3.8 V at a constant current (CC) of 1 A which corresponds to 0.1 C. NPD patterns were collected at room temperature in the 2θ range from 15° to 135° with an exposure time of 5 min per pattern. NPD data is collected using Wombat`s continuous 2D detector and each pattern is normalized with respect to incident beam intensity. Single peak fits were undertaken using the Large Array Manipulation Program (LAMP) [34] with a Gaussian peak-shape and an adjustable flat background.
https://doi.org/10.1016/j.jpowsour.2013.02.074_p3_2 | Fig. 1 shows the in-situ 3-dimensional NPD patterns of the as-made LIB during the 1st to 4th charging and discharging cycles between 2.0 and 3.8 V at 0.1 C. The vertical axis going into the page in Fig. 1(a) is time, where each pattern represents 5 min. The time progression correlates to the charging and discharging cycles as shown in Fig. 1(b). This battery was found to have a specific capacity of about 11.3 Ah. From Fig. 1(a), the structural transformation between triphylite and heterosite at the cathode can be observed and the lattice contraction and expansion as a result of lithium fluctuations in LixC6 at the anode can be seen via the 002 graphite peak at 2θ ∼ 42°. Each NPD pattern in Fig. 1(a) can be represented as shown in Fig. 2. Although the background in the NPD pattern is high due to the use of hydrogenated electrolyte, the signal-to-noise ratio is sufficient for meaningful data interpretation and analysis. In addition, since the sample geometry is non-annular, the differences in neutron path-lengths may affect the background in the NPD pattern. We discuss our results from the diffraction data for the anode and cathode in separate sections below.
https://doi.org/10.1016/j.jpowsour.2013.02.074_p3_6 | Lithium ions are inserted into and extracted from the graphite lattice during the charging and discharging processes, respectively. Fig. 3 shows the electrochemical response of the battery along with the identified charge products: Dilute stage I, stage VI (whose composition is not well defined), stage III (LiC24), liquid-type stage II (LiC18), stage II (LiC12), and stage I (LiC6) [35]. Download : Download full-size image Fig. 3. The electrochemical response during (a) charging and (b) discharging of a commercial battery using a current corresponding to 0.1 C at room temperature. The sequential phases identified during the electrochemical cycles include: dilute stage I (st ID), stage IV (st IV), stage III (st III), liquid-type stage II (st IIL), stage II (st II), and stage I (st I). Note that approximately 75% of lithium is cycled during the battery operation as shown in the x-axis.
https://doi.org/10.1016/j.jpowsour.2013.02.074_p3_7 | With increasing Li concentration, the LixC6 intercalation occurs in stages, where the stage number n contains n empty layers between each Li-filled layer [36]. For a range of x in LixC6 from 0 to 1, the theoretical calculation of the capacity of graphite is 15.05 Ah (372 mAh g−1 [37] × 40.45 g), which is greater than the specific capacity of 11.3 Ah that we obtained during cycling. This is related to the ratio of active cathode and anode materials and the amount of lithium that can be extracted/inserted from the electrodes at the C-rate used. In-situ NPD data also illustrate this, as not all the LixC6 anode is converted to the fully lithiated LiC6 compound during charge. Approximately 75% lithium insertion/extraction occurs in the LixC6 anode. In order to approximate the x values in LixC6 we assume x = 0 at 0 Ah and x = 1 at 15.05 Ah with the x values increasing linearly with respect to electrochemical cycling process. Fig. 4 shows the evolution of the in-situ NPD patterns during charging (Fig. 4(a)) and discharging (Fig. 4(b)). The numbers marked beside the NPD diffraction patterns are the pattern numbers (time evolution). The diffraction pattern marked “1” is collected at the beginning of charging process with the numbers increasing as charging proceeds. Changes of the LixC6 (0 < x < 1) 002 and LiC6 001 reflections were observed. At the initial stage of charging, lithium ions occupy the available sites between the graphite layers, dilute stage I, causing the 2θ value of the 002 reflection to shift to slightly lower angles (larger d-spacings). During charging, the anode material is a compound of nominal composition LiC18, the liquid-type stage II product, whose 002 reflection shifts to approach 2θ = 40.2° at x ∼ 0.32 in LixC6. At this point, lithium atoms feature no long-range ordering within the layers [38]. After ∼50% charging, LiC12 (Li0.5C6) forms with the lithium arranging in a highly ordered hexagonal structure. As x (in LixC6) increases to ∼0.61, the stage I (LiC6) 001 reflection is observed and the stage II (LiC12) 002 reflection does not shift continuously in 2θ value toward lower angles. Instead, the reflection abruptly transitions or “jumps” from a position corresponding to LiC12 to one corresponding to LiC6, indicating a two-phase reaction. As x in LixC6 increases from 0.61 to the end of charge, the intensity of the LiC12 002 reflection decreases while the intensity of the LiC6 001 reflection increases, as similar to previous reports [29], [39]. The LiC6 phase is approximately 26.3% of the final anode composition at the charged state. Fig. 4(b) shows that the changes in the diffraction peaks vary in the opposite direction as the battery is discharged which corresponds to the average interlayer spacing shifting back toward the initial graphite composition of the anode. This result at the anode shows a reversible process during electrochemical cycling. Download : Download full-size image Fig. 4. In-situ NPD patterns of the graphite anode during (a) charging and (b) discharging at 0.1 C. The numbers marked beside the NPD diffraction patterns are the pattern numbers. Each pattern was collected for 5 min.
https://doi.org/10.1016/j.jpowsour.2013.02.074_p3_9 | Typical structural transformations between triphylite and heterosite phases at the cathode are presented in Fig. 5. Here, the selected NPD pattern numbers correspond to those shown in Fig. 1(b) alongside the charging and discharging curves. The lithium content, y in Li1−yFePO4V was calculated by assuming y = 0 at 0 Ah and y = 1 at 11.3 Ah with a linear combination of these two phases upon electrochemical cycling. Download : Download full-size image Fig. 5. In-situ NPD patterns of triphylite (LFPV) and heterosite (FPV) during the first (a) charging and (b) discharging cycle. The number alongside the patterns is the NPD pattern number marked in the charging and discharging curves of Fig. 1(b).
https://doi.org/10.1016/j.jpowsour.2013.02.074_p3_10 | During the charging process, the amount of the triphylite phase reduces and the heterosite phase increases as expected. This phase evolution indicates the extraction of lithium ions from the triphylite phase. In the literature [2], [22], [23], reflections of pristine LFP cathodes can be indexed to triphylite and heterosite phases up to ∼60% state-of-charge during the charging cycle, even at 0.1 C at room temperature. During the discharging process, a substantial amount of heterosite remains in the electrode until near the end of discharging and then rapidly transforms to triphylite. Studies by Wang et al. [22] using ex-situ soft X-ray absorption at Fe LII,III edges show that the Li content in the bulk cathode material changes more slowly than that calculated from the charging rates, but at the cathode surface, the Li content is linearly correlated to the charging rate. These results are characteristic of the delayed phase transition phenomenon. However, in our in-situ NPD data, the delayed phase transition was not observed. The percentage of triphylite and heterosite at each y value in Li1−yFePO4V (charging cycle) and LiyFePO4V (discharging cycle) are shown in Fig. 6, as derived from single-peak fits of the triphylite and heterosite 401 reflections. Fig. 6 shows an almost linear behavior of the phase composition of the cathode (dashed lines), indicating that the structural changes in Li1−yFePO4V (LiyFePO4V) are effectively synchronized with the electrochemical cycling process (voltage profile). Download : Download full-size image Fig. 6. Triphylite (LFPV) and heterosite (FPV) contents calculated from in- situ NPD patterns as a function of delithiation or lithiation (y in Li1−yFPV or LiyFPV) during the (a) charging and (b) discharging cycle.
https://doi.org/10.1016/j.jpowsour.2013.02.074_p3_11 | A possible explanation of the suppressed delayed phase phenomenon may be the vanadium in our sample. In order to quantify the influence of V-addition into LFP on the delayed reaction mechanism we undertook in-situ X-ray powder diffraction measurements on pristine and V-added LFP cells (Figure S1 in the Electronic Supplementary Information). We find a significant suppression of the delay in the phase transition, by about 20%, when a vanadium-added LFP cathode is used. This result indicates that vanadium is playing a part in the kinetics of the charge/discharge processes. According to the suggestions from Chang et al. [2], the delayed phase transition results from the slow nucleation kinetics of the resulting phase and disturbing the linear conversion of triphylite to heterosite during the charging–discharging cycling. Our cathode contains vanadium-added LFP, and therefore may have faster nucleation kinetics (of the delithiated or lithated phase) than LFP alone, resulting in the synchronization of the phase transition. This supports our previous work [17] that shows vanadium incorporation into the olivine structure can induce lithium vacancies, which may improve nucleation kinetics and hence contribute to the suppression of the delayed phase transition.
https://doi.org/10.1016/j.jpowsour.2013.02.074_p3_12 | Previous studies of the delayed phase transition [2], [22], [23] use in-situ X-ray experiments with a half-cell sample to overcome the small penetration depth of X-rays. Furthermore, the X-ray beam is generally less than 0.5 mm, much smaller than the size of the electrode. Without a correction for the non-uniformity of the sample, the specific location of X-ray beam in conjunction with its small penetration depth mean that the details concerning the delayed phase reaction are location-biased and not representative of the bulk cathode behavior. Additionally, Christian Masquelier suggested in a recent unpublished finding, that the delayed phase transformation might arise from insufficient contacts between components in the LIB during in-situ X-ray powder diffraction experiments. The additional windows and spacers used to allow the X-ray beam to access the cathode in in-situ X-ray diffraction experiments may result in a loss of contact at these areas and, consequently, slower transitions. The innovative use of X-ray fluorescence was used to show that this is the case, where the transition was found to be slower in regions of less contact. In the present work, the problems of sample non-uniformity and poor contacts are eliminated by the highly-penetrating neutron beam and relatively larger area of illumination compared with X-ray beam measurements. The resulting data are from several layers of anode and cathode and therefore represent the average electrode structure. To make a meaningful comparison between different experiments published on the phase delay issue, factors such as charge/discharge rates, type of electrolytes, cycling history of the battery, operating temperature and voltage ranges, and vanadium ordering must be comparable.
https://doi.org/10.1016/j.jpowsour.2013.02.074_p4_2 | Structural phase transitions of a vanadium-added LFP cathode and a graphite anode in a commercial Li-battery were investigated by in-situ NPD. At the anode, we characterize the phase evolution of LixC6 for 0 < x ≦ 1. At the cathode, a delayed phase transition was not observed, which we show to be, at least in part, a result of the vanadium-addition.
https://doi.org/10.1016/j.jpowsour.2013.03.035_p1_2 | Since the olivine LiFePO4 was first reported by Goodenough and co-workers in 1997 [1], it has brought extensive interests over the past decade, due to its superior capacity retention, stable voltage platform, remarkable tolerance to overcharge and overdischarge, good thermal stability, excellent safety, nontoxicity and potentially low cost [2]. However, the poor electronic conductivity, ionic conductivity and ionic diffusivity of pure LiFePO4 have hampered its extensive application in high-rate lithium ion batteries [3], [4], [5].
https://doi.org/10.1016/j.jpowsour.2013.03.035_p1_3 | Up to the present, many effective approaches have been proposed to solve above problem. The approaches mainly involve LiFePO4 coating with fine electronic conductive materials like carbon [6], [7], [8], [9], reducing particle size [7], [10], and LiFePO4 doping with alien cations [11], [12], [13]. Among the above methods, alien cations doping at Li-site or Fe-site of LiFePO4 is very convenient and effective to enhance the electrochemical properties of LiFePO4 [12], [14], [15], [16]. The first-principle calculation on LiMPO4 (M = Fe, Mn, Co, and Ni) reveals that the lowest Li migration energy for the nonlinear pathway along the [010] channel is curved trajectory between Li sites, and with such one-dimensional pathway, long-range Li conduction may be easily blocked by Li site doping [17], [18]. Therefore, Fe-site doping may be a more suitable strategy to enhance the intrinsic conductivity, and now great efforts have been devoted to investigate the doping effects at Fe-site on the physicochemical and electrochemical properties of LiFePO4 [19], [20]. In addition, an isovalent cation (such as Mg2+, Cu2+, Co2+ and so on) would easily occupy Fe sites of LiFePO4, it could induce the crystal lattice distortion, provide more space for intercalation/deintercalation of Li+, and thus improve the electrochemical properties of LiFePO4 [21], [22], [23]. Although many investigations have been done in order to enhance electrochemical performance of LiFePO4, it has been rarely reported on isovalent cations co-doping at Fe sites of LiFePO4.
https://doi.org/10.1016/j.jpowsour.2013.03.035_p1_4 | In this work, LiFePO4/C composites were prepared via a simple high-temperature solid-state method. In order to further effectively improve the electrochemical performance of LiFePO4/C, the LiFePO4/C sample with Ni and Mn co-doping was synthesized by high-temperature solid-state route. The effect of Ni and Mn co-doping with different amount on the structure, morphology and electrochemical property of LiFePO4/C are studied in detail.
https://doi.org/10.1016/j.jpowsour.2013.03.035_p2_3 | Pristine LiFePO4/C and LiFe1−x−yNixMnyPO4/C (x = 0.01, 0.02, 0.03 and 0.04; y = 0.04, 0.03, 0.02 and 0.01) powders were synthesized as follows: the stoichiometric amounts of Li2CO3 (AR), FeC2O4·2H2O (AR), NH4H2PO4 (AR), Mn(CH3COO)2·4H2O (AR), Ni(CH3COO)2·4H2O (AR) and sugar (AR) were mixed in ethanol and ball-mill for 6 h. Then the mixed slurry was dried at 80 °C in the oven. After drying, the mixture was calcined in Ar/H2 (95:5 V%) atmosphere at 350 °C for 8 h. The yielded precursor powder was reground. The final product was obtained by heating the mixture at 700 °C for 15 h under Ar/H2 (95:5 V%) atmosphere. Before increasing the temperature, the tube furnace was evacuated for 30 min in advance. The heating rate was 5 °C min−1.
https://doi.org/10.1016/j.jpowsour.2013.03.035_p2_5 | The phase identification of the samples was performed with a diffractometer (D/Max-275, Japan) using Cu Kα radiation (λ = 1.54178 Å) and a graphite monochromator at 40 kV, 250 mA. The diffraction data for Rietveld refinement were obtained at 2θ = 10–70°, with a step size of 0.02° [24]. The FTIR spectra of LiFePO4/C were recorded on a Perkin–Elmer Spectrum One FTIR Spectrometer. The weight percentage of carbon in the samples was determined by a C, H, N Analyser model 1106 Carlo Erba Strumentazione. The surface morphology of the samples was observed using the JSM-5600LV SEM (JEOL, Japan) equipped with an energy dispersive spectrometer (EDS).
https://doi.org/10.1016/j.jpowsour.2013.03.035_p2_7 | The electrochemical tests of the as-synthesized samples were carried out using button cells assembled in an argon-filled glove box. In all cells, the cathode was consisted of a mixture of active material (80 wt.%), acetylene black (5 wt.%), graphite (5 wt.%) and polyvinylidene fluoride (PVDF) as binder agent (10 wt.%); lithium was served as counter and reference electrodes; a Celgard 2400 was used as separator, and the electrolyte was 1 M LiPF6 solution in ethylene carbonate (EC)–dimethyl carbonate (DMC) (1:1, V/V). Charge-discharge measurement was carried out in Neware battery test system BTS-XWJ-6.44S-00052 (Neware, Shenzhen, China) at different current densities between 2.3 and 4.2 V vs. Li/Li+. Electrochemical impedance spectroscopy (EIS) measurements were performed with a VersaSTAT3 electrochemical workstation (Princeton, America), the excitation voltage applied to the cells was 5 mV and the frequency ranged from 0.01 Hz to 100 kHz. All the electrochemical measurements were carried out at room temperature.
https://doi.org/10.1016/j.jpowsour.2013.03.035_p3_2 | The XRD patterns of the samples are shown in Fig. 1. All dominant diffraction lines of samples can be indexed as an olivine phase with an ordered orthorhombic structure belonging to the space group Pnma, indicating a perfect crystallinity of the as-synthesized samples. Besides, there is no evidence for the formation of amorphous carbons. The content of the residual carbon is about 4.8 wt.%, determined by element analysis. Furthermore, the Ni and Mn co-doping also does not change the crystal structure of the samples. The co-doping of Ni and Mn would be preferred to occupy Fe sites because the phase of LiNiPO4 and LiMnPO4 is structurally same to olivine LiFePO4 [1], [25], [26], [27]. The lattice parameters of the as-synthesized samples are calculated based on the XRD analysis listed in Table 1. As being shown, the value of lattice parameters decreases slightly with Ni and Mn co-doping. It is in agreement with the fact that radius of Ni ion (r = 0.69 Å) and Mn ion (r = 0.60 Å) is smaller than that of Fe ion (r = 0.74 Å) in octahedral coordination.
https://doi.org/10.1016/j.jpowsour.2013.03.035_p3_5 | The XRD patterns of LiFePO4/C and LiFe0.95Ni0.02Mn0.03PO4/C were further analyzed by Rietveld refinements shown in Fig. 1(b) and (c). The results of refinement for both samples are listed in Table 2. In this work, the refinement was carried out by assumption of Ni and Mn at Fe site. The reliability factor Rwp of the refinement showed in Table 2 is around 8%, demonstrating that the results are reliable. The variational lattice constant and credible reliability factor Rwp of the refinement showed in Tables 1 and 2 indicate that the Ni and Mn ions have been successfully doped into the LiFePO4 phase [28], [29]. In addition, the average lengths of the Fe–O and P–O bond for LiFe0.95Ni0.02Mn0.03PO4/C are shorter, suggesting that LiFe0.95Ni0.02Mn0.03PO4/C has a more stable structure for the charge/discharge reaction, and consequently has better cyclic performance [21], [30]. Moreover, the average lengths of Li–O bond of LiFe0.95Ni0.02Mn0.03PO4/C illustrated in Table 2 are lengthened. A longer Li–O bond has a smaller binding energy, leading to easy migration of Li ion due to the reduction of the energy barrier, which will be beneficial to the electrochemical performance of cathode materials, especially under the high-C rate [27], [28], [29].
https://doi.org/10.1016/j.jpowsour.2013.03.035_p3_7 | The local environment of cations in a lattice of close-packed oxygen atoms can be estimated by FTIR spectrum because of the sensitivity of vibration modes of cations [31]. The effect of Ni and Mn on the crystal structure of LiFePO4 is investigated by the FTIR spectra in Fig. 2. The characteristic peaks of MnO (production of Mn(CH3COO)2·4H2O) around 833 and 796 cm−1 [32] and NiO (production of Ni(CH3COO)2·4H2O) approximately 450 and 562 cm−1 [33] are not found in Fig. 2. It suggests that the MnO and NiO do not produce. Combined with XRD and FTIR, it can be indicated that the Ni and Mn successfully incorporated into the lattice of LiFePO4. Besides, the effect of Ni and Mn co-doping on lattice of LiFePO4 can be analyzed. The peaks of FTIR spectra for LiFePO4/C composite locate at 463, 547, 638, 966, and 1043 cm−1, which attributed to bending vibration and stretching vibration of tetrahedral (PO4)3− ion [21], [34]. All of the Ni and Mn co-doping LiFe1−x−yNixMnyPO4/C (x = 0.01–0.04; y = 0.04–0.01) samples are similar to LiFePO4/C which contains five FTIR spectra peaks of (PO4)3− ion shown in Fig. 2. However, the peaks of LiFePO4/C with Ni and Mn co-doping shift to slightly higher band numbers than those of LiFePO4/C. It indicates that the stability of the structure of the LiFePO4 has been enhanced by Ni and Mn co-doping, which will be beneficial to cyclic performances of the LiFePO4 [21], [35].
https://doi.org/10.1016/j.jpowsour.2013.03.035_p3_9 | Fig. 3 shows the morphologies of the as-prepared samples. As shown in Fig. 3a, the LiFePO4/C is composed of irregular particles, which aggregate severely with a broad particle size distribution of 0.1–2.2 μm. However, the particle size, particle size distribution and particles agglomeration are relatively reduced after Ni and Mn co-doping. It suggests that the Ni and Mn co-doping can affect particles morphology. The reduction of particle size can shorten the diffusion path of the lithium ion as well as increase the electrochemical activation area, which is beneficial to improve the electrochemical performance of the material. The EDS result of LiFe0.95Ni0.03Mn0.02PO4/C in Fig. 4 indicates that the element composition of particle includes Fe, P, O, C, Ni and Mn, thus no other impurity is introduced to the as-prepared samples during the preparation process.
https://doi.org/10.1016/j.jpowsour.2013.03.035_p3_12 | The charge/discharge curves of the samples between 2.3 and 4.2 V at a rate of 0.1 C (17 mA g−1) are shown in Fig. 5. All of the charge/discharge curves consist of a charge and discharge voltage plateaus at around 3.5 V and 3.4 V, which are the main characteristic of the two-phase reaction based on the redox couple of Fe2+/Fe3+ during lithium-ion extraction and insertion process [29]. The potential interval between charge and discharge voltage plateaus for the samples is showed in insert of Fig. 5. It is found that the potential interval is effectively improved by Ni and Mn co-doping, indicating that the LiFePO4/C with Ni and Mn co-doping has the higher reaction kinetics than LiFePO4/C [36]. Especially, LiFe0.95Ni0.02Mn0.03PO4/C shows the lowest polarization potential (36 mV) and the highest discharge capacity (164.0 mAh g−1) at a rate of 0.1 C among all the samples.
https://doi.org/10.1016/j.jpowsour.2013.03.035_p3_14 | The cycling life curves of the samples at 1 C are exhibited in Fig. 6. The cycle performance of the samples obtained from Fig. 6 is listed in Table 3. It is found that the discharge specific capacity and cycling performance of LiFePO4/C is markedly improved by the Ni and Mn co-doping. Particularly, the LiFe0.95Ni0.02Mn0.03PO4/C exhibits the highest capacity and the best cycling performance among all the samples, it delivers an initial capacity of 145.4 mAh g−1 and possesses the capacity retention (Table 2) of 98.6.3% after 100 cycles at 1C.
https://doi.org/10.1016/j.jpowsour.2013.03.035_p3_17 | Different discharge rates from 0.1 to 10C rates stepwise are applied to investigate the high-rate capability of the samples. The cycling performances of the samples at different current densities are shown in Fig. 7. Table 3 displays the rate capacity retention ratios of the samples compared to 0.1C. It is found from Fig. 7 and Table 3 that Ni and Mn co-doping enhances the rate capability of LiFePO4/C. The LiFe0.95Ni0.02Mn0.03PO4/C reveals the best rate capability among all the samples. The decreases of discharge capacity of LiFe0.95Ni0.02Mn0.03PO4/C are less than those of other samples when the discharging current is increased from 0.1C to 10C. The LiFe0.95Ni0.02Mn0.03PO4/C delivers a discharge capacity of 154.2 (0.5C), 146.1 (1C), 140.9 (2C) and 128.4 (5C) mAh g−1, the capacity retention rate is about 94.4%, 89.4%, 86.2% and 78.6%, compared to 0.1C, respectively. Even at 10C (1700 mA g−1), the discharge capacity of LiFe0.95Ni0.02Mn0.03PO4/C is still as high as 115.2 mAh g−1 and the capacity retention rate is as high as about 70.5% of that of 0.1C. Apparently, these data with the same fabrication of electrodes composition are obviously higher than the results reported by other groups [37], [38], [39].
https://doi.org/10.1016/j.jpowsour.2013.03.035_p3_19 | EIS is used to further analyze the effect of the Ni and Mn co-doping on the electrode reaction impedance. Before EIS tests, the cells are cycled for a several cycles. The potential obtained the Nyquist plots is about 3.0 V. The impedance spectra of samples are shown in Fig. 8a. Usually, an intercept in the high frequency region of the Z′ real axis corresponds to the ohmic resistance (Rs), which represents the resistance of the electrolyte and electrode material. The semicircle in the middle frequency range indicates the charge transfer resistance (Rct). The inclined line in the low frequency represents the Warburg impedance (Zw), which is associated with lithium-ion diffusion in the LiFePO4 particles.
https://doi.org/10.1016/j.jpowsour.2013.03.035_p3_21 | The lithium-ion diffusion coefficient can be calculated according to the following equation [40], [41], [42], [43]: (1) where R is the gas constant, T is the absolute temperature, A is the surface area of the cathode, n is the number of electrons per molecule during oxidization, F is the Faraday constant, C is the concentration of lithium-ion, and σw is the Warburg factor which is relative with Z′. (2) where Rs is the resistance of the electrolyte and electrode material, Rct is the charge transfer resistance and ω is the angular frequency in the low frequency region.