https://doi.org/10.1016/j.ensm.2019.12.024_p2_10 | The theoretical energy density calculated in this work considers only reactions shown in equations (2.7), (2.8). Equation (2.9) refers to the stage when Li accumulates at the interface of Fe and LiF. However, this capacity is not available for cathodes at low voltage in practice. Additionally, the formation of SEI or surface charging due to nonfaradaic process also contribute to capacity, nevertheless, are not considered here to simplify the computation.
https://doi.org/10.1016/j.ensm.2019.12.024_p2_11 | According to the equations from (2.1) to (2.5), the theoretical energy density and EMF can be calculated given the values of Gibbs free energy of formation of the reactants and the products, their mole weight and density of the reactants [[20], [21], [22], [23]]. If Gibbs free energy of formation of the reactants is unknown in literature, it could be computed using the first-principles calculation method with the required parameters.
https://doi.org/10.1016/j.ensm.2019.12.024_p3_3 | Battery anodes in this calculation are the most studied Li, Na, K, Mg, Al, and Zn which can couple with a wide variety of cathodes. Nowadays, energy density of LIB is impeded by the commercial graphite anode of low theoretical capacity of 372 mAh g−1. High capacity nano-Si anode has been developed for high GED/VED LIB. However, the large volume expansion limits the utilization of its high theoretical Li-storage capacity of 4200 mAh g−1. Typically, the capacity of nano-Si anode in the cell is mainly 420–450 mAh g−1 and less than 600 mAh g−1 in most of cases. Aiming for breakthroughs in energy density of batteries, lithium metal becomes the ultimate anode choice because of the low electrochemical redox potential (−3.040 V vs NHE) and the high theoretical specific capacity (3860 mAh g−1). Na and K are in the same group as Li in the periodic table of elements and of similar chemical and physical properties, which can also be used as anodes. Likewise, Mg and Al are suitable anode candidates as well. In addition, Zn is selected to match with Li, Na, K, Mg, and Al because it has been successfully commercialized in alkaline zinc-manganese dioxide batteries. Comparison of Li, Na, K, Mg, Al, and Zn anodes is shown in Table 2. Table 2. Comparison of Li, Na, K, Mg, Al, and Zn anodes. Li Na K Mg Al Zn Valence +1 +1 +1 +2 +3 +2 Atomic weight 6.94 22.99 39.10 24.31 26.98 65.38 aSt. potential/V [21,24] −3.04 −2.71 −2.93 −2.36 −1.68 −0.76 Density/g cm−3 0.534 0.968 0.862 1.738 2.70 7.14 bSp. capacity/mAh g−1 3862 1166 685 2205 2980 820 Sp. capacity/mAh cm−3 2062 1128 591 3832 8046 5854 Abundance/wt. % [21,[25], [26], [27]] 0.0018 2.27 1.84 2.30 8.20 0.0070 a Standard potential. b Specific theoretical capacity.
https://doi.org/10.1016/j.ensm.2019.12.024_p3_5 | The battery cathodes selected are composed of elements with atomic number less than 54 (elements in the first five rows in the periodic table except for noble gas elements), consisting of pure elements, fluorides, oxides, nitrides, sulfides, chlorides, carbonates, and sulfates (mostly of no more than three kinds of elements). Cathodes of intercalation compounds are not considered in this work, for example, lithium cobalt oxide.
https://doi.org/10.1016/j.ensm.2019.12.024_p3_7 | Various combination of products could be obtained from the same reactants. Here in our calculation, combination of products that realizes the most significant electron transfer and thermodynamically stable under standard condition is chosen. For example, in reaction between lithium and sulfur, Li2S is selected as the reaction product instead of the intermediate products of lithium polysulfide.
https://doi.org/10.1016/j.ensm.2019.12.024_p4_3 | Selecting high-energy-density, high-voltage, low-cost and less hazardous batteries is essential. The flowchart for screening promising batteries is shown in Fig. 2. 51 batteries are chosen from 1683 batteries with the following criteria: a) TGED >1000 Wh kg−1; b) TVED >800 Wh L−1; c) EMF >1.50 V; d) low cost (cathodes composed of noble elements of which the abundance is below 1 × 10−3 mg per kilogram in the Earth’s crust are deleted); e) with less hazard (considering of toxicity, corrosion, flammability, stability, environmental friendliness). Download : Download high-res image (577KB)Download : Download full-size image Fig. 2. The flowchart for screening promising batteries.
https://doi.org/10.1016/j.ensm.2019.12.024_p4_4 | For some battery systems, TVED is not a suitable screening criterion. For example, gas cathodes have extremely lower densities than solid or liquid cathodes under standard condition. Consequently, they are not favorable in terms of volumetric energy densities. For example, the volumetric energy density of O2/Li battery achieves 274.06 Wh L−1 [28]. As a comparison, much higher energy density of 730–750 Wh L−1 of batteries based on solid electrodes for 3C devices has been realized [1]. Secondly, batteries with gas cathodes are meant to be an open system because the gas molecules could be continuously supplemented from the external environment, as a result, it is unreasonable to evaluate TVED. It is worth noting that batteries of gas cathodes confront more technical challenges compared to batteries of solid cathodes. Taking the O2/Li battery as an example, the physical contact between the gas molecules and the electrolyte is unsatisfactory. To address this problem, an inactive porous electrode is employed to enable the electrochemical reaction occur at a three-phase boundary of the solid electrode, liquid electrolyte, and oxygen, contributing to complexity of the battery system [29]. In addition to batteries of gas cathode, there are some cathodes in lack of specific information on densities of the reactants therefore TVED is not a screening criterion available. For these batteries, TVED is not used as a screening criterion.
https://doi.org/10.1016/j.ensm.2019.12.024_p4_5 | EMF is another critical criterion that determines if the material is suitable as a cathode material. EMF means the theoretical average output voltage the battery can provide. For example, the practical voltage platform for Li4Ti5O12/Li battery is about 1.55 V, which is consistent with the EMF. When overpotential occurs, the practical average output voltage can be lower. To apply in most occasions, EMF >1.50 V is set as one of the criteria, with the standard of alkaline zinc-manganese dioxide battery. In addition, toxicity, corrosion, flammability, stability, environmental friendliness and cost issue need to take into account as to realize the practical use. Due to cost issue, this work excludes compounds composed of noble elements such as Ru and Rh of which the abundance is below 1 × 10−3 mg per kilogram in the Earth’s crust [30].
https://doi.org/10.1016/j.ensm.2019.12.024_p4_7 | Accordingly, there are only 51 kinds of batteries satisfying the criteria as demonstrated in Table 3. O2/Li battery with Li2O as the product has the highest TGED of 5217 Wh kg−1 (four-electron transfer reaction producing Li2O). O2/Al battery ranks the second with the TGED of 4311 Wh kg−1. O2/Mg battery ranks the third with the TGED of 3924 Wh kg−1. The product of O2/Li battery for aprotic electrolytes is Li2O2 (cutoff voltage >2.0 V, vs Li/Li+) or Li2O (cutoff voltage <2.0 V) [29]. TGED of O2/Li battery producing Li2O2 (two-electron transfer reaction) is also calculated and it is 3457 Wh kg−1. Zinc batteries are not preferred when high theoretical energy density is the major concern. Table 3. 51 kinds of selected batteries with TGED above 1000 Wh kg−1 and TVED above 800 Wh L−1 (if calculated) and EMF above 1.50 V Cathode/Anode TGED/Wh kg−1 TVED/Wh L−1 EMF/V O2/Li 5217 – 2.91 O2/Al 4311 – 2.73 O2/Mg 3924 – 2.95 aO2/Li 3457 – 2.96 H2O/Li 2824 2044 1.68 CO2/Li 2818 – 1.89 S/Li 2567 2843 2.20 CO2/Al 2294 – 1.71 H2O/Al 2241 3262 1.50 CO2/Mg 2232 – 1.93 H2O/Mg 2181 2881 1.72 S/Mg 1684 3223 1.77 O2/Na 1683 – 1.95 CuF2/Li 1646 3799 3.54 FeF3/Li 1643 3223 2.73 aO2/Na 1595 – 2.32 MnO2/Li 1592 2642 1.70 MoO3/Li 1520 2598 1.75 CrO2/Li 1435 2319 1.50 MnO2/Mg 1380 4153 1.74 Co3O4/Li 1379 2849 1.91 MnO2/Al 1333 5382 1.53 MoO3/Mg 1332 3983 1.80 Fe2O3/Li 1299 2412 1.63 FeS2/Li 1295 2519 1.79 CuO/Li 1287 3115 2.24 MoO3/Al 1283 5018 1.58 CuF2/Mg 1279 4239 3.00 GeO2/Li 1261 2180 1.56 S/Na 1245 1542 1.81 CrO2/Mg 1244 3655 1.54 Co3O4/Mg 1235 4382 1.95 Fe3O4/Li 1190 2296 1.59 Co3O4/Al 1186 5617 1.73 FeF3/Mg 1180 3516 2.19 CuO/Mg 1176 4595 2.28 MoS3/Li 1163 1943 1.69 Fe2O3/Mg 1153 3709 1.67 CuO/Al 1137 5754 2.07 GeO2/Mg 1119 3263 1.60 NiO/Li 1097 2617 1.81 CoO/Li 1085 2562 1.80 NiCO3/Li 1077 2693 2.66 CuF2/Al 1075 4189 2.40 Fe3O4/Mg 1066 3483 1.63 CuSO4/Li 1056 2605 3.42 MoO2/Li 1051 2281 1.53 CoCO3/Li 1036 2533 2.57 CuF2/Na 1132 2334 3.11 O2/Zn 1094 – 1.66 O2/K 1080 – 2.22 FeF3/Na 1018 1844 2.30 NiO/Mg 1004 3962 1.85 a The product is Li2O2 or Na2O2.
https://doi.org/10.1016/j.ensm.2019.12.024_p5_2 | The comparison of the TGED and TVED of batteries with different anodes is shown in Fig. 3A and Fig. 3B. Among the six kinds of anodes (Li, Mg, Al, Na, K, and Zn), Li batteries have the highest TGED; Mg batteries and Al batteries are the second only to Li batteries. K batteries and Zn batteries rank the last. Batteries of O2 cathode have the highest TGED irrespective of the anodes. With respect to TVED, it is noted that: 1) Al batteries and Mg batteries are the most preferable batteries; 2) Li batteries are also advantageous; 3) K and Zn batteries are the least preferred. In conclusion, Li, Mg, and Al batteries are more favorable in terms of TGED and TVED than Na, K, and Zn batteries.
https://doi.org/10.1016/j.ensm.2019.12.024_p5_4 | Li batteries of high TGED and EMF are shown in Fig. 3C. It is demonstrated that O2/Li battery has the highest TGED. Moreover, its EMF is about 3 V. CuF2/Li battery has the highest EMF among these nine batteries; EMF is higher than 3.5 V. In general, fluoride cathodes allow higher EMF than oxide cathodes. Fig. 3D shows Al batteries of high TVED and EMF. Relative to Li batteries, CuF2/Al battery has the highest EMF among these nine batteries; EMF is higher than 2.4 V. Oxide cathodes lead to higher TVED than fluorides.
https://doi.org/10.1016/j.ensm.2019.12.024_p6_2 | The gap between the practical energy density and the theoretical is different for each system. Comparison of experimental and theoretical capacities of cathodes is indicated in Table 4. M/sulfur (M = Li, Na, K, Mg, Al, Zn) batteries usually have high initial capacities but poor cyclabilities. Some of the cathodes undergo intercalation reaction when applied, but it does not mean that they cannot react through conversion reaction. For example, XPS has been used to confirm the presence of Mn/Li2O as the product of MnO2/Carbon Nanotube-Li battery [32]. XRD is also used to verify that the product of MnO2/Li battery is Mn/Li2O when the voltage is below 0.4 V during the discharging [33]. The reaction mechanism is shown as the following equations (6-1), (6–2), (6–3) [33]. (6-1) (6–2) (6–3)
https://doi.org/10.1016/j.ensm.2019.12.024_p6_5 | Detailed calculation on how the theoretical energy density could be converted to its corresponding practical value has been demonstrated in the previous work [[50], [51], [52], [53], [54]]. Herein, pouch cell configuration is used to evaluate the practical energy densities of batteries listed in Table 3. Batteries with gas or liquid cathode are not calculated because of the immature technology. Volume change of the electrodes during cycling is not considered to simplify the calculation. CuF2/Li cell is taken as an example to illustrate the estimation strategy (Fig. 4). The pouch cell consists of a 20 μm-thick solid-state electrolyte film composed of PEO/LiTFSI. The EMF of the batteries in Table 3 are all below 3.6 V, lower than the oxidation potential of PEO/LiTFSI. The thickness of the cathode is set as 100 μm with a porosity of 25%; 80% of the pores are filled with PEO/LiTFSI to ensure the close contact between the electrode materials and the electrolyte. Mass fraction of the active material is as high as 96% in the electrode (active materials: conductive additive: binder = 96:1:3 by weight percentage). Moreover, Al and Cu foils have a thickness of, respectively, 6 μm and 4 μm (a double-sided pasting strategy is used). In addition, the anode is pure Li, Na, K, Mg, Al, or Zn with a N/P ratio of 2 (N/P ratio is defined as a negative to positive active material capacity ratio). Furthermore, assumption is made that the sealing films and tabs take up to 8 wt % and 0.1 vol % in the whole battery. With respect to TVED calculation, some approximation is employed. The density of PEO/LiTFSI is estimated to be 1.2 g cm−3 [54]. The density of the binder (PVDF) and conductive additive (Super C65) is, respectively, 1.8 and 2.25 g cm−3 [50]. Theoretical density is used for active materials of the cathode, the anode, and the current collector [20,21]. Finally, it is worth noting that the energy densities can be lower considering the technical challenges in a practical scenario.
https://doi.org/10.1016/j.ensm.2019.12.024_p6_7 | The predicted gravimetric energy densities (PGED) of the top 20 batteries of high TGED are shown in Fig. 5A. S/Li battery has the highest PGED of 1311 Wh kg−1. CuF2/Li battery ranks the second with a PGED of 1037 Wh kg−1, followed by FeF3/Li battery with a PGED of 1003 Wh kg−1. Among the 20 batteries shown in Fig. 5A, 11 kinds belong to the Li batteries. Based on the evaluation results of PGED, pouch batteries with PGED of 1000 Wh kg−1 are achievable and the ratio of PGED/TGED is calculated to be 0.48–0.67. If the press densities are used in the calculation instead of the theoretical densities, the results are lower yet closer to the practice.
https://doi.org/10.1016/j.ensm.2019.12.024_p6_9 | The predicted volumetric energy densities (PVED) of the top 20 batteries of high TVED are shown in Fig. 5B. CuO/Al, Co3O4/Al, and MnO2/Al batteries are the top three with the highest PVED of 2899 Wh L−1, 2834 Wh L−1, and 2745 Wh L−1, respectively. It is noted that the top four batteries of high TVED demonstrated in Fig. 5B are all Al batteries. Among the 20 batteries shown in Fig. 5B, 17 are Al batteries or Mg batteries. It seems that Al batteries are the most favorable in terms of TVED, followed by Mg batteries. It is believed that the target of 800 Wh L−1 is feasible to accomplish using the pouch cell configuration. Herein, the ratio of PVED/TVED is between 0.50-0.53. If volume change of the electrode is taken into consideration, this value of PVED/TVED can be lower.
https://doi.org/10.1016/j.ensm.2019.12.024_p7_3 | Cathodes of intercalation compounds are omitted in this work. Nevertheless, some systems can also show very high TGED (over 1000 Wh kg−1) and TVED (over 800 Wh L−1). In fact, intensive research has been conducted on Li-rich layered cathodes (represented by the chemical formula: xLiMO2(1-x)Li2MnO3, where M represents a transition metal ion) because of their high capacities over 250 mAh g−1 and the high operating voltage over 3.5 V vs. Li+/Li [55]. This high capacity results from the multi-electron transfer which process involves cumulative cationic (Mn+ → M(n+1)+) and anionic (O2− → O22−) reversible redox processes, evidenced by experiments and theoretical calculations [56]. However, these materials suffer from low initial coulombic efficiency, gradual capacity fading, low rate capability, a substantial charge-discharge voltage hysteresis, and a serious average discharge voltage decay during cycling [57]. Surface modification can enhance voltage and capacity stability during cycling. For example, incorporation of a single-layer Li2MnO3 superstructure changes the oxygen redox process and decreases the structural variations, resulting in an enhanced electrochemical performance. An O2-type Li-rich oxide cathode Li1.25Co0.25Mn0.50O2 coupled with a single-layer Li2MnO3 superstructure can deliver an extraordinary reversible capacity of 400 mAh g−1 and high energy density of 1360 Wh kg−1(based on the cathode mass) [58].
https://doi.org/10.1016/j.ensm.2019.12.024_p7_4 | Intercalation reactions draw tremendous interest mostly because of the relatively stable structure during cycling, which leads to good cyclability. In contrast, batteries based on conversion reaction face formidable challenges, such as low conductivity of the electrode materials, voltage hysteresis, large volume changes during battery operation, and side reactions with electrolyte [59]. However, there is the likelihood that these problems could be solved by technical improvements, i.e., conductive matrix, doping, surface modification, electrolyte optimization, and so on [13]. As a result, the intercalation battery is more realistic to achieve high energy densities in the near term. Though enormous challenges remain, the conversion battery is the long-term pursuing target for high energy densities because it has a higher theoretical limit.
https://doi.org/10.1016/j.ensm.2019.12.024_p7_6 | Primary batteries have been developed for over 100 years, e.g. carbon/Zn, MnO2/Zn, HgO/Zn, Ag2O/Zn, air/Zn, FeS2/Li, MnO2/Li, fluorinated carbon/Li, SOCl2/Li, SO2/Li, air/Li, and H2O/Li battery. They provide power for portable electric and electronic devices, lighting, photographic equipment, communication equipment, hearing aids, watches, toys, memory backup, and a wide variety of other applications [60].
https://doi.org/10.1016/j.ensm.2019.12.024_p7_7 | Among them, the fluorinated carbon ((CFx)n, x varying between 0 to 1.3)/Li battery draws great interest. The first (CF)n/Li batteries were commercialized by Matsushita Electric Co. In Japan [61]. Its energy density is proportional to the extent of fluorination. When molar ratio of carbon to fluorine is 1 (x = 1), the fluorinated graphite has a TGED of 2260 Wh kg−1(based on the cathode mass) [62]. As expected, (CF)n/Li battery has a high practical energy density (>2000 Wh kg−1, based on the cathode mass) for low rates of discharge (<C/10) [63]. However, it is found that the power density of (CF)n/Li battery is low due to kinetic limitations associated with the poor electrical conductivity of (CF)n of strong covalency [64]. High current density (6C) and high power density (>8000 W kg−1) are now achievable using fluorinated carbon nanofiber (CF0.76)n as the cathode in batteries, with energy density of 1749 Wh kg−1 [65]. As for commercial (CF)n/Li batteries, the energy density of large-size batteries ranges up to 820 Wh kg−1 and 1180 Wh L−1(based on the whole battery) [60]. How to make primary batteries become rechargeable is still an enormous challenge.
https://doi.org/10.1016/j.ensm.2019.12.024_p7_9 | Fluoride ion batteries are secondary batteries based on metal fluoride/metal ( ) combinations using a fluoride (F) anion shuttle. The cathodic and anodic reactions during discharge are as follows ( is the cathode and is the anode) [66]: (7–1) (7–2)
https://doi.org/10.1016/j.ensm.2019.12.024_p7_10 | Due to the high densities of metal fluoride salts, these batteries possess high theoretical energy densities more than 4000 Wh·L−1, which is much higher than the commercial LIB. For example, CuF2/Mg battery has a TGED and TVED of, respectively, 1279 Wh kg−1, and 4239 Wh L−1, as mentioned in Table 3. In addition to CuF2, BiF3, SnF2, KBiF4 are also cathodes which are good fluoride ion conductors [66]. However, fluoride ion batteries have various drawbacks: 1) the capacity of the battery reaches only 60% of the theoretical value in the first cycle and decreases during cycling; 2) batteries suffer from huge volume change; 3) the anode/cathode material combinations are still quite limited; 4) proper liquid electrolyte under room temperature is difficult to develop due to the low solubility of most fluoride salts; 5) The low discharge plateaus would hinder the application in markets; 6) hydrogen fluoride (HF) and other F-derived gas may be released when ignited [67,68].
https://doi.org/10.1016/j.ensm.2019.12.024_p7_12 | Organic compounds have low molecular weights and are capable of multiple electron transfer, which makes them offer high theoretical capacities of usually >400 mAh g−1 [69]. Currently, organic compounds do not contain high lithium. Therefore, anode could be metal anode, such as Li, Na, K. Though some organic electrodes have ultrahigh capacities, their average voltages are low in most cases. Poly(tetrahydrobenzodithiophene) (PTBDT) affords a theoretical specific capacity of 1116 mAh g−1 (based on the cathode active materials) [70]. However, the discharge process offers a low voltage because of the reduction reaction of thioether cations. Cyclohexanehexone (C6O6) has a high capacity of 902 mAh g−1 (corresponding to a high energy density of 1533 Wh kg−1 based on the cathode active materials). However, its average voltage is also very low (about 1.7 V) in Li batteries [71].
https://doi.org/10.1016/j.ensm.2019.12.024_p7_13 | In spite of PTBDT and C6O6, only very few organic materials can show high energy density, therefore, we do not include most of them. Up to now, organic systems could be used for fast charging with low energy density, such as organic radical batteries developed by Nippon Electric Company, Limited (NEC).
https://doi.org/10.1016/j.ensm.2019.12.024_p8_2 | This paper only performs thermodynamic calculation. In many cases, kinetic factors are also decisive for achieving high energy density. It is ideal to perform also kinetic screening calculation. Up to now, such efforts have rarely been done successfully due to the following difficulties: 1) The electronic and ionic conductivity of the electrode materials are essential to determine the transport kinetics. However, very few data have been evaluated and confirmed by the society. In addition, real materials contain defects. Information of perfect bulk conductivity is not enough to predict and screen electrode materials. 2) The electronic and ionic conductivity of the electrode materials changes during the cycling of batteries. Thus, it is not precise in principle to use conductivity data of pristine material as a criterion. 3) The apparent electronic and ionic conductivity of the materials can be modified by doping and coating. For example, the electronic contact resistance of LiFePO4 can be decreased significantly after surface carbon coating. Poor electronic and ionic conductivity of the bulk electrode material does not mean that the materials cannot be used. 4) The rate performance of the battery is determined by many factors beside the electronic and ionic conductivity. Charge transfer resistance and phase transition rate could also be rate determining step (rds). 5) The rate performance is not very crucial for some applications.
https://doi.org/10.1016/j.ensm.2019.12.024_p9_2 | Based on thermodynamic calculations, 51 batteries with high TGED are selected from 1683 kinds of batteries, and they contain cathodes: 1) for Li batteries, O2, H2O, CO2, S, CuF2, FeF3, MnO2, MoO3, CrO2, Co3O4, Fe2O3, FeS2, etc.; 2) for Mg batteries, O2, CO2, H2O, S, MnO2, MoO3, CuF2, CrO2, etc.; 3) for Al batteries, O2, CO2, H2O, MnO2, MoO3, Co3O4, CuO, and CuF2; 4) for Na batteries, O2, S, CuF2, and FeF3; 5) for K and Zn batteries, O2 only. The roadmap of the development of batteries with high GED for the next decade is shown in Fig. 6. Li batteries could deliver better cycle life and rate performance. Other systems should have very high TGED to find suitable application.
https://doi.org/10.1016/j.ensm.2019.12.024_p9_4 | Based on thermodynamic calculations, 42 batteries with high TVED are chosen from 1683 kinds of batteries for further investigation, and they contain cathodes: 1) for Li batteries, CuF2, FeF3, CuO, Co3O4, S, NiCO3, MnO2, NiO, etc.; 2) for Mg batteries, CuO, Co3O4, CuF2, MnO2, MoO3, NiO, Fe2O3, CrO2, etc.; 3) for Al batteries, CuO, Co3O4, MnO2, MoO3, CuF2, and H2O; 4) for Na batteries, CuF2, FeF3, and S; 5) for K and Zn batteries, none. The roadmap of the development of batteries with high VED for the next decade is shown in Fig. 7.
https://doi.org/10.1016/j.ensm.2019.12.024_p9_6 | Considering both TGED and TVED, batteries of H2O/Li, S/Li, H2O/Al, H2O/Mg, S/Mg, CuF2/Li, FeF3/Li, MnO2/Li, and MoO3/Li demonstrate strong capability for energy storage. Specifically, Li batteries have the highest TGED, and Al batteries have the highest TVED among Li, Na, K, Mg, Al, and Zn batteries. Theoretically, Li batteries, Mg batteries and Al batteries could enable high-energy-density battery systems. In practice, Mg batteries and Al batteries, nevertheless, suffer from sluggish kinetics of ion transfer which limits the choice of cathodes and electrolytes, inhibiting their immediate application.
https://doi.org/10.1016/j.ensm.2019.12.024_p9_7 | The practical energy densities of batteries are estimated based on the configuration of a solid-state pouch cell. The ratio of PGED/TGED and PVED/TVED is between, respectively, 0.48–0.67 and 0.50–0.53. Based on our calculation, it is possible that batteries could achieve energy density of 1000 Wh kg−1 and 800 Wh L−1. However, technical challenges as mentioned above should be overcome.
https://doi.org/10.1016/j.ensm.2019.12.024_p9_8 | Finally, other batteries in addition to those based on conversion reaction should be considered as alternative solutions leading to high TGED and TVED, including the batteries with the cathodes of Li-rich oxides and fluorinated carbon. The intercalation batteries may confront less technical obstacles and enable near-term high-energy-density batteries. However, batteries of conversion reaction chemistry could be the long-term goal for energy storage systems owing to its high theoretical limit.
https://doi.org/10.1016/j.ensm.2019.12.024_p9_9 | By systematic calculation and analysis on energy densities of batteries of conversion reactions, this work elucidates the limits in battery design and sheds light on the path to the next-generation energy storage.
https://doi.org/10.1016/j.ensm.2019.12.028_p1_2 | Lithium-ion batteries (LIBs) have approached the limits of their performances in the current system, even ternary lithium-ion power batteries have seen the “ceilings” of energy density [1,2]. For example, LIBs made of high-nickel cathode, carbon-silicon anode materials that are chosen by battery companies have a maximum energy density of 300 Wh·kg−1, with an error of no more than 20 Wh·kg−1 [[3], [4], [5], [6]].However, it still does not solve the urgent demand for high energy density in the emerging cutting-edge electronic devices [[7], [8], [9], [10], [11]]. Therefore, advanced materials are being demanded to break through the bottleneck of 300 Wh·kg−1 energy density [[12], [13], [14], [15]].
https://doi.org/10.1016/j.ensm.2019.12.028_p1_3 | Lithium metal anode that is considered as the ultimate anode material receives extensive research attention due to the ultra-high specific capacity (3860 mAh·g−1), the lowest negative electrochemical potential (−3.04 V) and lightweight [[16], [17], [18]]. Compared with other negative electrode materials, the energy density of lithium metal anode vs. high nickel cathode battery can easily surpass 300 Wh·kg−1 [[19], [20], [21], [22]]. The high-energy-density feature has promoted persistent motivations to realize Li metal batteries into practical applications. However, fundamental challenges associated with volume expansion in repeated charge/discharge processes and the uncontrolled growth of lithium dendrites during deposition limit the practical application of lithium metal anode [[23], [24], [25], [26]]. In order to realize the practical application of lithium metal anodes, tremendous efforts have been made to improve the electrochemical performances of lithium metal anodes in recent years [[27], [28], [29], [30]]. Although these different attempts have improved some of the electrochemical properties of Li metal anodes to a certain extent, these methods are rarely able to inhibit the growth of lithium dendrites while maintaining the lithium metal anode volume constant during repeated charge and discharge [31,32]. Recently, Kim et al. created Langmuir–Blodgett artificial solid-electrolyte interphases on Li by using phosphate-functionalized reduced graphene oxides, exhibiting the pouch-format batteries with energy density of 260 Wh kg−1 and more than 120 cycles of stable cycling performance [28]. Despite this, more attempts to improve the cycling performance of Li metal based anodes, especially well pairing with cathodes in practical cells are needed [33,34].
https://doi.org/10.1016/j.ensm.2019.12.028_p1_4 | Carbon materials have made tremendous contributions to the development of battery technology [35,36]. Among carbon materials, reduced graphene oxides (rGO) offer a possibility of acting as a framework of lithium metal in practical battery systems because of its extraordinary performance in terms of flexibility and electrical conductivity. For example, researchers used a GO film to prepare a 3D free-standing Li metal anode, exhibiting the improved electrochemical performance of Li metal anode [25,37]. However, the preparation of the free-standing GO films is time-consuming [38,39]. Therefore, it is necessary to explore a new method to prepare GO films more efficiently and conveniently.
https://doi.org/10.1016/j.ensm.2019.12.028_p1_5 | Herein, we report on a simple and scalable method for fabricating the freestanding MgF2-GO films by vacuum filtration of the mixture solution containing ZnF2, MgF2 and GO. After spark reaction, the high-temperature lithium metal liquid will be absorbed by the MgF2-rGO film and react with MgF2 on rGO sheets, generating MgxLiy alloy and LiF in situ (Fig. 1a). The obtained 3D MgxLiy/LiF–Li-rGO composite anodes has the following advantages: (1) Addition of ZnF2 into GO suspension can avoid stacking of GO sheets during vacuum filtration, thus MgF2-GO films can be easily obtained under the assistance of Zn2+ in a short period of time [38,40]. (2) The MgxLiy alloy in the 3D MgxLiy/LiF–Li-rGO electrode can effectively reduce the nucleation overpotential of Li and guide the lithium to be uniformly deposited in the cavity of the 3D electrode, which can effectively improve the safety and cyclic stability of MgxLiy/LiF–Li-rGO anode [41]. (3) the 3D porous rGO frame provides a stable support and sufficient space for lithium plating/stripping, which significantly reduces the volume change of the electrode during repeated charge and discharge [25,42]. 2Due to the above advantages, the MgxLiy/LiF–Li-rGO composite anode exhibits outstanding electrochemical performances both symmetrical and full cells.
https://doi.org/10.1016/j.ensm.2019.12.028_p2_2 | Preparation of MgF2–GO composite film: 40 mg ZnF2 and 15 mg MgF2 nanoparticles were dispersed in 20 mL deionized water at a mass ratio of 8:3 by ultrasonic dispersion for 30 min. Then 10 mL GO solution (8 mg/mL) that was prepared by a modified Hummer’s method was added slowly into the above solution with stirring for 12 h at 700 rpm. The optimal mass ratio of MgF2 to GO is 3:16. Because the liquid lithium metal solution cannot be absorbed by MgF2-rGO film when the mass ratio of MgF2 to GO is more than 3:16. Each piece of freestanding MgF2–GO composite film was obtained easily by vacuum filtration with the above 4 mL mixed solution. The dried MgF2–GO films were obtained in a vacuum oven at 60 °C for 24 h.
https://doi.org/10.1016/j.ensm.2019.12.028_p2_3 | Preparation of composite anodes: Dried MgF2–GO films and GO films were cut into 12 mm diameter discs and transferred to an argon-filled glove box with O2 level <0.1 ppm. A small piece of Li foils (99.9%, Aladdin) were first melted in stainless steel plate at ~420 °C. Then, the edge of MgF2–GO film and GO film was brought into contact with molten Li, which instantaneously underwent thermally triggered self-propagating reduction to form a porous rGO structure. Meanwhile Li was absorbed into the MgF2–rGO film till a half of MgF2–rGO film was covered by lithium metal. Then the film was heated so that the lithium metal can diffuse and slowly cover the whole surface of the MgF2–GO film. In this way we can control the amount of Li (~1.5–1.8 mg) absorbed by rGO film and maintain the 3D porous structure in the rGO framework. The mass loading of Li and MgF2 in 3D MgxLiy/LiF–Li-rGO composite electrode is 84% and 10% respectively.
https://doi.org/10.1016/j.ensm.2019.12.028_p2_4 | In situ TEM observation: The in situ electrochemical experiment was carried out in a JEOL2010F TEM at an acceleration voltage of 200 kV. A TEM-STM in situ sample holder (ZepTools Co. Ltd.,China) was used to demonstrate the lithiation process of MgF2–rGO. A gold metal wire with a sparked MgF2–rGO film was employed as one electrode and a tungsten wire covered by Li as the other. A thin oxide layer on the surface of the Li electrode acts as the solid electrolyte in the cell, and Li metal was used for the counter-electrode in the STM-TEM holder. As the Li metal electrode was transferred into the TEM, the electrode was exposed to air for about 5s to create a layer of Li2O about 20 nm thick, functioning as a solid electrolyte. A relative bias of −3.4 V was induced between the two electrodes, which caused Li+ ions to be transferred to the MgF2–rGO electrode through the solid electrolyte. During the experiment, the electron beam was widened to lessen electron beam effects.
https://doi.org/10.1016/j.ensm.2019.12.028_p2_5 | Preparation of MgF2 electrodes: To prepare MgF2 electrodes for cyclic voltammetry (CV) and deposition overpotential testing, the MgF2 materials (MgF2 powders from Aladdin) were mixed with polyvinylidene fluoride (PVDF, MTI) and carbon black (TIMCAL) at a ratio of 8:1:1. The mixture was stirred in N-methylpyrrolidone overnight (NMP, Aldrich) to form a slurry with a typical ratio of 0.1 g mL−1 (MgF2 powders/NMP). After casting the slurry onto a copper foil with a doctor blade with designated thickness (MgF2 electrodes with areal mass loading of ~3 mg cm−2). The electrode was dried in vacuum oven overnight.
https://doi.org/10.1016/j.ensm.2019.12.028_p2_6 | Electrochemistry: To study the Li stripping/plating processes, the electrodes were assembled into 2025-type coin cells (MTI) in a symmetric and full cell configuration. The electrodes used here were either 3D MgxLiy/LiF–Li-rGO films or 40 μm Li foils (99.9%, Alfa Aesar). Cathodes (1.2-cm-diameter disk) of the LFP (LiFePO4, supplied by OptimumNano Energy Co.Ltd) with areal mass loading 7 mg cm−2 or 13 mg cm−2 were used for constructing full-cell conFig.d coin cells. The electrolyte is 1 M LiPF6 dissolved in a mixed solvent of EC and DMC (1:1 by volume, Guotai-Huarong New Chemical Material Co., Ltd.) for carbonate-based system study (symmetric cells, LFP cells and Coulombic efficiencies test).
https://doi.org/10.1016/j.ensm.2019.12.028_p2_7 | For Coulombic efficiencies test, the assembled cells were precycled between 0.01 and 1 V at 200 μA cm−2 for five times to stabilize the SEI formation. After that, Coulombic efficiencies of MgF2-rGO, rGO, and Cu foil at 0.5 mA cm−2 with the capacity limited to 1 mA h cm−2.
https://doi.org/10.1016/j.ensm.2019.12.028_p2_8 | For the pouch cell, our modified 3D MgxLiy/LiF–Li-rGO anode and one double-sided ~3.93 mAh cm−2 NCM (811) (LiNi0.8Co0.1Mn0.1O2, supplied by supplied by Optimum Nano Energy Co.Ltd) cathode were used as the electrodes. The electrolyte is 1 M lithium hexafluorophosphate (LiPF6) in 1:1 ethylene carbonate (EC)/diethyl carbonate (DEC) (BASF Selectilyte LP40) with 2% vinylene carbonate (VC) and 1 wt% fluoroethylene carbonate (FEC) as the additive. The operating voltage window was set to 2.75–4.2 V. The total capacity of pouch cell was ~350 mAh One formation cycle at 0.1 C charging/discharging was performed, and the following cycles were performed with 0.2 C charging and 0.4 C discharging. The cycling performance of all the cells was conducted a LAND 8-channel battery tester. The electrochemical impedance spectroscopy measurements and cyclic voltammetry measurements were carried out on a Biologic VMP3 system.
https://doi.org/10.1016/j.ensm.2019.12.028_p2_9 | Characterization: SEM images were taken with a FEI Quanta 250 FEG scanning electron microscope. For the SEM characterizations on batteries after cycling, the electrodes were first extracted from the coin cells in the glove box and followed by gentle rinse in dimethyl carbonate (DMC) to remove Li salt residue. X-ray diffraction (XRD) was collected with a powder diffractometer (Bruker D8 Advanced, Germany). To protect the highly reactive Li-related compound from the air, the XRD samples were loaded on a glass slide and covered with Kapton tape in the glove box before the XRD measurements. XPS profiles were obtained on an X-ray photoelectron spectroscope (ESCALAB 250, Thermo Fisher Scientific). The contents of Zn2+ in GO film were determined by using an inductively coupled plasma atomic emission spectroscopy (ICP-AES).
https://doi.org/10.1016/j.ensm.2019.12.028_p3_3 | The detailed experiments were described as follows: first, the ZnF2 and MgF2 nanoparticles were added to the graphene oxide (GO) suspension to form a mixture. Addition of ZnF2 into GO suspension could avoid dense stacking of individual GO sheets during filtration. Because hydrated Zn2+ ions can increase the layered spacing between GO sheets during filtration [38,40]. Therefore, with the assistance of hydrated Zn2+, water molecules can easily pass through the gap of GO layer to obtain independent MgF2–GO composite film in a short time (5 min) (movie S1, Supplementary material). In contrast, for the GO solution without the addition of ZnF2, water molecules are difficult to pass through the gap of GO layer (movie S2, Supplementary material). It would take a lot of time (>12 h) to complete a 10 μm thick film. Then, the MgF2-GO composite film was dried in a vacuum oven at 60 °C for 12 h and a flexible MgF2–GO film can be obtained (Fig. S1, Supplementary material), as confirmed by the X-ray diffraction (XRD) patterns (Fig. S2, Supplementary material). Another noteworthy phenomenon is the ion chromatography (ICP) data of the MgF2–GO composite film (Fig. S3, Supplementary material), which shows the existence of only about 1% of Zn2+ ions. Therefore, the effect of Zn2+ on electrochemical behavior is almost negligible.
https://doi.org/10.1016/j.ensm.2019.12.028_p3_4 | The following are the supplementary data related to this article: Play Restart Rewind Forward Volume Slower Faster Preferences Enter full screen 0:00 / 0:21 Stopped Download : Download video (4MB) Multimedia component 2. Play Restart Rewind Forward Volume Slower Faster Preferences Enter full screen 0:00 / 0:21 Stopped Download : Download video (4MB) Multimedia component 3.
https://doi.org/10.1016/j.ensm.2019.12.028_p3_5 | The morphology of MgF2–GO film was investigated by scanning electron microscope (SEM) image, showing unevenness on the surface (Figs. S4a–d, Supplementary material). As seen, the MgF2 nanoparticles are completely surrounded by GO sheets. The remaining MgF2 nanoparticles on the GO surface can fall off after drying due to lack of strong adhesion. In addition, the SEM image of pure MgF2-GO film without adding ZnF2 is shown in Figs. S4e and 4f. Without ZnF2, similar MgF2–GO composite film can be also obtained after the water in the mixture evaporates naturally (>12 h). But the surface of the GO film without the addition of MgF2 nanoparticles is relatively smooth and flat (Figs. S4g and 4h, Supplementary material). Dried MgF2–GO films were then transferred to an Ar-filled glove box with O2 level <0.1 ppm. The MgF2–GO film was brought into contact with molten Li, which instantaneously released a great deal of gas and underwent thermally triggered self-propagating reduction to form a MgF2-rGO composite scaffold (Fig. 1b) [25]. The high-magnification SEM image of MgF2-rGO composite scaffold (Inset in Fig. 1b) indicates that the gas generated during the reduction causes the volume of rGO film to expand, creating a large number of cavities. The cavities thus provide a free place to accommodate the volume change during lithium plating/stripping. In addition, many nanoparticles are observable in the cavity, which are MgF2, as evidenced by the XRD pattern (Fig. S5, Supplementary material). After the spontaneous reduction is completed, the Li metal is uniformly absorbed into the rGO scaffold and undergoes a displacement reaction with MgF2 in the cavity. Finally, 3D porous MgxLiy/LiF–Li-rGO electrode is obtained by controlling the amount of Li (Fig. 1c). The content of Li in the 3D MgxLiy/LiF–Li-rGO composite electrode is ~84% (Fig. S6, Supplementary material). To confirm the structure of MgxLiy/LiF–Li-rGO electrode, more characterizations were performed with XRD and X-ray photoelectron spectroscopy (XPS). MgxLiy alloy and LiF in MgxLiy/LiF–Li-rGO electrode was confirmed by XRD pattern (Fig. S7a, Supplementary material) [8]. The characteristic peaks of F 1s and Li 1s can be observed from the surface XPS spectrum of MgxLiy/LiF–Li-rGO, but the peak of Mg cannot be observed (Fig. S7b, Supplementary material). The results suggest that the MgxLiy alloy is stored in the interior of MgxLiy/LiF–Li-rGO electrode, which is consistent with the results observed from Fig. S4b (Supplementary material) and below discussion. The F element on the surface of MgxLiy/LiF–Li-rGO may come from the residue by hydrolysis of ZnF2. It is clearly seen that the infiltrated Li through the melting and diffusion method has partially filled the chambers of rGO scaffold and forms thin Li metal layers in micrometer scale (inset in Fig. 1c), rather than large aggregations or even bulk Li metal. The elemental mapping by energy dispersive X-ray (EDX) analysis shows that after Li infiltration the Mg and F elements are uniformly distributed in the rGO matrix (Fig. 1d).
https://doi.org/10.1016/j.ensm.2019.12.028_p3_6 | The formed 3D porous MgxLiy/LiF–Li-rGO electrode has a large specific surface area, which can lower the electrical current density, allowing uniform and stable Li deposition/dissolution. The in-situ formed MgxLiy alloy in the cavity can guide the plating of lithium in the cavity [41].
https://doi.org/10.1016/j.ensm.2019.12.028_p3_8 | The Li anode is used as a receiver of lithium when paired with a commercial cathode to form a full battery. To confirm the 3D MgxLiy/LiF–Li-rGO electrodes with accommodating volume changes, the plating/stripping behaviors of the MgxLiy/LiF–Li-rGO electrodes assembled in a symmetrical cell are monitored at a current density of 1.0 mA cm−2 under areal capacity of 2.0 mAh cm−2. Fig. 2a and b shows separately the cross-sectional SEM images of MgxLiy/LiF–Li-rGO and Li–rGO electrode, during Li plating/stripping process. The postmortem analysis further confirms and clarifies the two lithium deposition modes: 1) surface deposition and 2) interlayer deposition. It is notable that Li prefers to enter the interior of the MgxLiy/LiF–Li-rGO electrode and makes the cavities become smaller than before (Fig. S8, Supplementary material). The thickness is almost not changed after Li deposition of 2.0 mAh capacity (Fig. S9, Supplementary material), showing the merit of a porous MgxLiy/LiF–Li-rGO host for different dimension stabilization. This is due to the fact that the cavities of MgxLiy/LiF–Li-rGO electrodes provide a free place to accommodate the volume change during lithium plating/stripping. When tearing off the top surface of the MgxLiy/LiF–Li-rGO electrode after Li plating, it is found that Li deposits around some specific sites, forming various micro/nanoballs (Fig. S10, Supplementary material). The most noticeable one is that the surface of the MgxLiy/LiF–Li-rGO electrode after Li plating shows similar morphology (Fig. 2c) to that of the fresh MgxLiy/LiF–Li-rGO electrode (Fig. S11, Supplementary material). Both surfaces have no obvious dendritic Li. In contrast, for the Li–rGO electrode, Li deposition mainly occurs on the top surface of the Li–rGO (without the addition of MgF2 nanoparticles) and it forms a number of lithium dendrites (Fig. 2d). In addition, the surface morphology of both MgxLiy/LiF–Li-rGO and Li foil electrodes after several cycles is also characterized. After 100 cycles, the Li foil exhibits cluttered dendritic lithium, whereas the 3D MgxLiy/LiF–Li-rGO surface remains smooth without observable dendrites (Fig. S12, Supplementary material). Download : Download high-res image (642KB)Download : Download full-size image Fig. 2. Morphologies of the electrodes after Li plating/stripping. Cross-sectional SEM images of a) MgxLiy/LiF–Li-rGO electrode and b) Li–rGO electrode after Li plating/stripping. SEM images of c) the MgxLiy/LiF–Li-rGO and d) Li–rGO electrode surface after Li plating/stripping. Insets of Fig. 2c and d are magnified SEM images Fig. 2c and d, respectively.
https://doi.org/10.1016/j.ensm.2019.12.028_p3_9 | To visualize the Li deposition behavior in the MgF2–rGO, in situ transmission electron microscopy (TEM) was exploited using a specialized dual-probe biasing TEM holder. The in-situ TEM device is schematically illustrated in Fig. 3c. Side-view characterizations were carried out to obtain comprehensive information on Li deposition (Movies S3, S4, Supplementary material). From the time-evolution side-view images, it can be seen that when Li begins plating on the rGO layer, Li flows slowly on the surface of the rGO like liquid, then Li will contact and react with MgF2 nanoparticles (Li + MgF2 = MgxLiy + LiF). During Li plating, Li easily deposits around the MgF2 nanoparticles and finally forms a nanoball (Fig. 3a), which is similar to the deposition behavior observed by SEM. When adding a reverse voltage, the Li around the lithiated particle is slowly stripped and the appearance of the material does not change during plating/stripping (Fig. 3b). No dendrites are observed throughout the plating/stripping processes. This may be owing to the MgF2 particle on rGO. After lithiating, the MgxLiy alloy is obtained. The MgxLiy seeds can effectively reduce the nucleation overpotential of Li and guide the Li deposition in 3D rGO composite uniformly, free from the dendrites. Download : Download high-res image (905KB)Download : Download full-size image Fig. 3. Li plating and stripping behaviours characterized by in-situ TEM characterizations. a. b) Time-lapse images showing the side view of MgF2–rGO film during the Li plating and stripping processes (Movie S3,S4, Supplementary material). c) Scheme of in-situ TEM cell configuration. d) Cyclic voltammetry curve of MgF2 nanoparticle loaded on Cu foil together with lithium metal as anode. e) Nucleation section of the voltage profiles during Li deposition on Cu foil without (black) and with (red) MgF2 particles at a current density of 0.5 mA cm−2. (For interpretation of the references to colour in this figure legend, the reader is referred to the Web version of this article.)
https://doi.org/10.1016/j.ensm.2019.12.028_p3_10 | The following are the supplementary data related to this article: Play Restart Rewind Forward Volume Slower Faster Preferences Enter full screen 0:00 / 0:10 Stopped Download : Download video (8MB) Multimedia component 4. Play Restart Rewind Forward Volume Slower Faster Preferences Enter full screen 0:00 / 0:12 Stopped Download : Download video (5MB) Multimedia component 5.
https://doi.org/10.1016/j.ensm.2019.12.028_p3_11 | In order to demonstrate our viewpoint, the electrodes with and without MgF2 on Cu foils were fabricated, and the cyclic voltammetry (CV) method was applied to study their electrochemical behaviors. When the potential is scanned from the open circuit voltage 2.5 V to −0.005 V at 0.2 mV s−1, the electrode with MgF2 exhibits Li deposition peaks at 1.35 V and 0.5 V in the first cycle (Fig. 3d), while these two peaks disappear in the subsequent cycles. But for the electrode without MgF2, only the peak at 0.5 V can be observed in the first cycle and subsequent cycles (Fig. S13, Supplementary material). In comparison, it can be known that the peak at 0.5 V is caused by the decomposition of the carbonate-based electrolytes. The peak at 1.35 V is the result of an irreversible displacement reaction between MgF2 and Li (MgF2 + Li = 2LiF + Mg, EΦ = 1.35 V). For the subsequent cycles, the electrode with MgF2 shows reversible cycles, which may due to the alloying/dealloying processes (Mg + Li ⇌ MgxLiy) [43].
https://doi.org/10.1016/j.ensm.2019.12.028_p3_12 | In addition, we also studied deposition behaviors of the electrodes with and without MgF2 in a coin cell. For the electrode without MgF2, the deposition process exhibits an appreciable overpotential of 40 mV at 0.5 mA cm−2, as shown in Fig. 3e and Fig. S14 (Supplementary material). In contrast, the electrode with MgF2 shows a much flatter potential profile without a nucleation overpotential at the same current density. Therefore, it may also be inferred that MgxLiy forms during the first Li deposition.
https://doi.org/10.1016/j.ensm.2019.12.028_p3_13 | The above results evidently demonstrate the advantages of the 3D MgxLiy/LiF–Li-rGO over Li foil regarding reversible stripping/plating behavior of Li. The MgxLiy from MgF2 can act as nucleation sites for Li deposition, and microchambers of 3D rGO scaffold provides free place for Li plating/stripping, accommodating the volume changes.
https://doi.org/10.1016/j.ensm.2019.12.028_p3_15 | To evaluate the performances of MgxLiy/LiF–Li-rGO electrode, we investigated the voltage hysteresis (the sum of overpotential at the charge and discharge states) of Li symmetrical cells and electrochemical impedance spectroscopy (EIS) profiles of fresh and cycled cells. Although ether based electrolyte has been proved to be effective for the formation of stable SEI layer, considering reducing the impact from the electrolyte, here we selected carbonate based electrolyte (ethylene carbonate (EC)/dimethyl carbonate (DMC) = 1, LiPF6) to more evidently present the effect of the structure of Li metal on the voltage hysteresis.
https://doi.org/10.1016/j.ensm.2019.12.028_p3_16 | Fig. 4a shows the voltage-time profiles of pure Li, Li–rGO and MgxLiy/LiF–Li-rGO symmetric cells over 100 cycles with a stripping/plating capacity of 1 mAh cm−2 at a current density of 1 mA cm−2 in carbonate-based electrolytes. Magnified voltage profiles for specific 1st, 50th and 150th cycles also are shown in Fig. 4b–d. For MgxLiy/LiF–Li-rGO symmetric cell, a much smaller overpotential than Li and Li–rGO symmetric cells can be seen at the beginning of the charging process during the first cycle and at the end of 150th cycle, owing to the positive effect of MgxLiy alloy in the 3D MgxLiy/LiF–Li-rGO electrode. Because the MgxLiy alloy in the 3D MgxLiy/LiF–Li-rGO electrode can reduce the nucleation overpotential of Li and guide the lithium to be uniformly deposited in the cavity of the 3D electrode. What’s more, the symmetric cells with the MgxLiy/LiF–Li-rGO anode work normally after over 450 h, with stable and low voltage plateaus in each cycle, indicating potential of commercial level cycle capability. But for the Li–rGO symmetric cells without MgF2, obvious voltage increasing at the start of plating and the end of stripping processes can be seen, which is most likely related to inhomogeneous Li distribution in the porous rGO scaffold. The cell can be cycled over 250 h. The worst of all symmetric cells, the Li foil symmetric cell displays a gradually increased overpotential and stops working after only about 120 h (Fig. 4a and Fig. S15, Supplementary material). Download : Download high-res image (1MB)Download : Download full-size image Fig. 4. Symmetric cell cycling performances. a) Galvanostatic discharge-charge of MgxLiy/LiF–Li-rGO film (red), Li–rGO film (blue) and Li foil (black) symmetric cells at a current density of 1 mA cm−2 with a stripping/plating capacity of 1 mAh cm−2. b-d) Detailed voltage profiles of symmetric cell during the 1st, 50th and 150th cycles. e) Symmetric cell cycling performance comparison between Li foil (black), Li-rGO (blue) and MgxLiy/LiF–Li-rGO (red) film under different current densities from 1 mA cm−2 to 5 mA cm−2. Areal capacity was fixed at 1 mAh cm−2. f) Symmetric cell cycling performance comparison between Li foil (black), Li-rGO (blue) and MgxLiy/LiF–Li-rGO (red) film under different areal capacity from 2 mAh cm−2 to 4 mAh cm−2. Current density was fixed at 1 mA cm−2
https://doi.org/10.1016/j.ensm.2019.12.028_p3_17 | In addition, cycling tests were carried out under increased current densities of 2 mA cm−2, 3 mA cm−2 and 5 mA cm−2 (Fig. 4e), with capacity fixed at 1 mAh cm−2. The overpotential of MgxLiy/LiF–Li-rGO increased from 60 mV under 2 mA cm−2, to 100 mV under 3 mA cm−2, and then to ~160 mV under 5 mA cm−2. Meanwhile, stable smooth cycling plateaus were maintained under these current densities. In contrast, the Li foil and Li–rGO based symmetric cells showed not only much higher overpotential but also marked fluctuation and short circuit phenomenon during charging and discharging processes. Last, when the cycling capacity was increased to 2 mAh cm−2, 3 mAh cm−2 and 4 mAh cm−2, the MgxLiy/LiF–Li-rGO based symmetric cell still exhibited a stable cycling plateau (Fig. 4f). Only a slight increase in hysteresis was observed for MgxLiy/LiF–Li-rGO based symmetric cell, whereas both Li foil and Li–rGO based symmetric cells showed significant hysteresis increases upon repeated cycling. Furthermore, when the cells were tested at a current density of 3 mA cm−2 with a fixed areal capacity of 3 mAh cm−2 (Fig. S16, Supplementary material), higher overpotential is observed for all cells. However, the MgxLiy/LiF–Li-rGO based symmetric cell still exhibited stable cycling performance.
https://doi.org/10.1016/j.ensm.2019.12.028_p3_18 | To further determine whether the rGO films with MgF2 could guide highly reversible stripping/plating behavior of Li, the Coulombic efficiencies (CEs) of bare Cu foil, rGO and MgF2-rGO scaffold (paired with Li foil) during repeated cycling process are characterized. Fig. 5a shows that all samples have low initial CEs. The Cu foil electrode decays rapidly after 50 cycles. In contrast, the MgF2-rGO electrode maintains a relatively stable CE over 100 cycles. The CE of the rGO electrode is generally lower than that of MgF2-rGO electrode. Fig. 5b shows the voltage profiles of Cu, rGO and MgF2-rGO electrodes in the first cycle. Comparing with the Cu and rGO electrodes, the MgF2-rGO electrode exhibits a lower overpotential during Li deposition, in accordance with the above results (Figs. 3e and 4b), indicating the positive effect of MgF2. Download : Download high-res image (620KB)Download : Download full-size image Fig. 5. Electrochemical performances. a) Coulombic efficiencies of MgF2-rGO, rGO, and Cu foil at a stripping/plating current density of 0.5 mA cm−2 with the capacity limited to 1 mAh cm−2. b) Their corresponding voltage profiles of lithium plating/stripping. The inset in Fig. 5b is nucleation section of the voltage profiles. The interfacial resistances of different symmetric cells c) before cycle and d) after 100 cycles.
https://doi.org/10.1016/j.ensm.2019.12.028_p3_19 | The highly reduced polarization and stable cycling can be further supported by the EIS analysis conducted on symmetric cells before cycling and after 100 cycles (Fig. 5c,d and Fig. S17 Supplementary material). The Li foils show an extremely large interfacial resistance of ~300 Ω before cycling, which originates from the native oxide layers formed on the electrodes. After 100 cycles, interfacial resistance drops to a much lower value of ~95 Ω due to the collapse of the native oxide layers and the dendritic Li and dead lithium formation, which significantly increases the surface area. In contrast, the 3D MgxLiy/LiF–Li-rGO electrode has constantly low interfacial resistance of ~61 Ω than those of Li foil and Li–rGO electrodes before cycling and ~56 Ω after 100 cycles. This phenomenon suggests that much better electrode stability and more favorable Li stripping/plating kinetics can be achieved with our 3D porous MgxLiy/LiF–Li-rGO electrode.
https://doi.org/10.1016/j.ensm.2019.12.028_p3_21 | To emphasize the electrochemical performance of 3D MgxLiy/LiF–Li-rGO anode, the LiFePO4 cathode with an area loading of ~1.2 mAh cm−2 (7 mg cm−2) was used to pair and the rate performance and cycling stability of the cells were evaluated. Just like the strategy adopted in the symmetrical cell, the pure Li foil with the same weight as the 3D MgxLiy/LiF–Li-rGO anode was used in the full cells to ensure the fairness of the test results and the practical feasibility in a real battery system. Based on the theoretical specific capacity of LiFePO4 (170 mAh g−1), it is calculated that a rate of 1C corresponds to a current density of 1.2 mA cm−2. The cell with the 3D MgxLiy/LiF–Li-rGO anode exhibits an excellent rate capability, especially at high current densities. For example, the cell with the 3D MgxLiy/LiF–Li-rGO anode still delivers a much higher capacity of 70.1 mAh g−1 (based on the mass of the LiFePO4 cathode) at 5C (Fig. 6a). In contrast, the cell with the Li-rGO anode offers a capacity of 38.1 mAh g−1 at 5C and the cell with the Li foil anode only delivers a capacity of ~9.0 mAh g−1 at 5C. The voltage profiles at different rates are also shown in Fig. 6b and Fig. S18 (Supplementary material), which further confirms the positive effect of MgF2 on improving the rate capability of metallic Li anode. Download : Download high-res image (1018KB)Download : Download full-size image Fig. 6. Electrochemical performances. a) Rate capability of LFP cells with various Li metal anodes at various C-rates from 0.2 to 10C. b) Voltage profiles of LFP full cells with MgxLiy/LiF–Li-rGO as the anode at various rates from 0.5C to 5C. c)Voltage profile of stripping Li from MgxLiy/LiF–Li-rGO electrode to 1 V versus Li+/Li. d) Cycling performances of the MgxLiy/LiF–Li-rGO//LFP cell with LFP loading of ~7 mg cm−2. e) The voltage profile curves of the cell assembled from NCM811 and our modified anode at charging/discharging rates of 0.2C/0.4C with the operating voltage window of 2.75 V–4.25 V. The first two cycles are the activation cycles at charging/discharging rates of 0.1C/0.1C. f) Cycling performance of a full pouch battery based on the modified MgxLiy/LiF–Li-rGO anode together with NCM811 cathode at charging/discharging rates of 0.2/0.4C in the voltage range of 2.75–4.25 V. It should be noted that the pouch cell was charged/discharged at 0.1/0.1C for the activation. Inset of Fig. 6f is the configuration of a pouch battery.
https://doi.org/10.1016/j.ensm.2019.12.028_p3_22 | Notably, after stripping Li metal from MgxLiy/LiF–Li-rGO electrode to 1 V under a current density of ~0.5 mA cm−2, the voltage profile shows a total specific capacity of 3159 mAh g−1, which is very close to the theoretical capacity of pure Li (Fig. 6c). It is also notable that when the cell is tested at the current rate of 1C over 400 cycles, the cell with the MgxLiy/LiF–Li-rGO anode exhibits outstanding cyclic stability compared to those of Li-rGO and Li foil anodes. A reversible capacity of 107.1 mAh·g−1 can be readily achieved for the cell with the MgxLiy/LiF–Li-rGO anode, which is nearly 80.8% retention of the initial capacity (134.1 mAh g−1). The cell with the Li–rGO anode only has a reversible capacity of 68.5 mAh·g−1, while the cell with the Li foil anode suffers from rapid capacity decay from 133.4 to 45 mAh·g−1 (Fig. 6d). In addition, to further explore whether the 3D MgxLiy/LiF–Li-rGO anode can be applied to a practical battery system, full cells were assembled by pairing the 3D MgxLiy/LiF–Li-rGO anode with a commercial LiFePO4 cathode with high areal loading of ~2.4 mAh cm−2 (14.0 mg cm−2). As expected, the cell with the 3D MgxLiy/LiF–Li-rGO anode still delivers both high specific capacity and good cyclic stability under such high LiFePO4 mass loading. After 150 cycles at a high current rate of 1C, the cell still has a specific capacity of about 110 mAh·g−1 (Fig. S19, Supplementary material). However, the cell with the Li foil anode shows rapid capacity fading, whose capacity continuously decreases from 127 mAh g−1 to 65 mAh g−1 because of the formation of Li dendritic and dead Li during the repeated stripping/plating process.
https://doi.org/10.1016/j.ensm.2019.12.028_p3_23 | Although the excellent performance of the 3D MgxLiy/LiF–Li-rGO anode paired with the LiFePO4 cathode was verified, the results did not exhibit a higher energy density exceeding the current batteries (>250 Wh·kg−1) because of the characteristics of the LiFePO4 cathode. In order to make the energy density of LIBs exceed the limit of 300 Wh·kg−1, commercial NCM 811 cathodes (LiNi0.8Co0.1Mn0.1O2) with area loading of ~3.93 mAh cm−2 were used to pair with our modified 3D MgxLiy/LiF–Li-rGO anode in a more realistic pouch battery system. In order to solve the welding problem of the pouch cell, the modified anode was assembled by a porous Cu foil sandwiching between two same 3D MgxLiy/LiF–Li-rGO (Fig. S20, Supplementary material). With the porous design, two MgxLiy/LiF–Li-rGO electrodes are easily connected together and the energy density of the pouch cell is enhanced.
https://doi.org/10.1016/j.ensm.2019.12.028_p3_24 | The designed pouch cell has the total discharge capacity of ~207 mAh at 0.4C (Fig. 6e and Fig. S21, Supplementary material). Detailed parameters of the MgxLiy/LiF–Li-rGO¦¦ NCM811 pouch battery are shown in Table 1. It can deliver the energy density of battery exceeding 350 Wh·kg−1 and more than 150 cycles at charging/discharging rates of 0.2C/0.4C with energy retention above 85%, from 371 Wh·kg−1 to 313 Wh·kg−1 (Fig. 6f). We believed that the long-term cycling stability of pouch cell can be improved by using compatible electrolytes. Table 1. Detailed battery parameters of the MgxLiy/LiF–Li-rGO¦¦NCM811 pouch battery for 350 Wh·kg−1. Parameter Value NCM811 cathode NCM811: Conductive carbon:PVDF = 96%: 2%: 2% (weight) Discharge capacity 187.68 mAh g−1 Area weight (each side) 21.8 mg cm−2 Area capacity (each side) 3.93 mAh cm−2 Electrode thickness (each side) 72 μm Electrode size 22 mm*24 mm Number of layers 5 MgxLiy/LiF–Li-rGO anode Discharge capacity 3159 mAh g−1 Area weight 1.68 mg cm−2 Area capacity (each side) 5.68 mAh cm−2 Electrode size 23 mm*25 mm N/P 1.445 Electrode thickness (each side) 50 μm Number of layers 6 Separator Thickness 12 μm Area weight 0.8 mg cm−2 Al foil Area weight 3.2 mg cm−2 Cu foil punched Area weight 1.51 mg cm−2 Electrolyte E/C ratio 2.9 g Ah−1 Package foil Area weight 10.6 mg cm−2 Package Cell Average voltage 3.8 V Real capacity 207.5 mAh Total weight 2.186 g Energy density ≈360 Wh kg−1
https://doi.org/10.1016/j.ensm.2019.12.028_p4_2 | In this work, we have successfully designed the 3D MgxLiy/LiF–Li-rGO composite anode, exhibiting the outstanding battery performances in both symmetric and full cells, which originates from the mechanically and chemically robust 3D porous architecture and lithiophilic MgxLiy sites in micropores. The large specific surface area and abundant micropore structure of graphene scaffold not only effectively reduce the current density, but also provide a free place for Li deposition to restrain the change of electrode size. Besides, the lithiophilic feature functionalized by the MgxLiy from MgF2 provides well-distributed active sites for uniform Li deposition, which also benefits the dendrite-free Li stripping/plating process. Therefore, this rational combination of rich micropore and lithiophilic active sites of the MgxLiy/LiF–Li-rGO anode renders the composite anode with significantly enhanced electrochemical performance for applications in high energy batteries. Although it is challenging to control uniformity and good consistency of anode quality at present and some measures are needed to solve these challenges, we believe that our design would enlighten more strategies on Li surface protection and offer possibility for high-energy battery systems with stable Li metal anode.
https://doi.org/10.1016/j.ensm.2020.01.001_p1_2 | Rapid developments of portable electronics and electric vehicles have stimulated ever-increasing research interest in high-energy-density rechargeable lithium (Li)-based batteries [[1], [2], [3]]. Due to its ultrahigh theoretical capacity (3860 mAh g−1), low redox potential (−3.040 V versus standard hydrogen electrode) and low gravimetric density (0.534 g cm−1), Li metal is widely deemed to be the ultimate choice for advanced Li metal batteries (LMBs), such as Li-sulfur and Li-oxygen batteries that have extremely high energy densities [[4], [5], [6]]. However, the practical utilization of Li metal anode is plagued with several detrimental problems, such as the formation of dendritic and isolated Li, and continual breakdown/reconstruction of solid electrolyte interphase (SEI), which is induced by nonuniform deposition and infinite volume change of Li substrate during cycling [7]. The essential drawbacks mentioned above would deteriorate Coulombic efficiency (CE), compromise the cycle stability, and even cause severe safety hazards for LMBs [8,9]. Considerable efforts have been exerted to tackle these critical issues, including employing diverse electrolyte additives [10,11], developing solid/gel polymer electrolytes [12], constructing artificial SEI [13,14], and introducing physical protection layer [15] for Li metal anodes. Although these studies can suppress the formation and growth of Li metal, the inhibition of Li dendrites is not fully sustained at a high current density [16]. Moreover, these modifications fail to overcome the vast volume expansion/contraction upon repeated plating/stripping of Li due to their hostless nature.
https://doi.org/10.1016/j.ensm.2020.01.001_p1_3 | Alternatively, guided by the Sand’s model [17], three-dimensional (3D) conductive hosts are capable of alleviating the growth of dendritic Li by effectively diminishing the local current density on nucleation interface due to the larger specific surface area [18]. Apart from that, these 3D matrices with abundant space can accommodate more deposited Li and eliminate the volumetric variation of electrode during cycling [19]. Recently, diverse 3D metallic frameworks, such as 3D Cu foil with sub-micrometer skeleton [20], chemical-dealloying-derived porous Cu [21], 3D Ni foam with carbon granules [22], and free-standing Cu nanowire network [23] have been employed as both host materials and current collectors for dendrite-free Li metal anodes in view of their excellent conductivity and porous feature. In particular, commercialized porous metal foams have been proposed to stabilize Li metal anode owing to their large space volume, interconnected conductive skeleton, excellent mechanical property, low cost, and demonstrated scalability. However, since these foams have lithiophobic surface, small specific surface area and large pore size (> 100 μm), mossy and dendritic Li easily deposits on the skeleton surface during plating process, and dead Li tends to form after preferentially detaching the root of Li dendrites off the skeleton surface [21]. Up to now, the investigations targeting Li dendrite suppression in porous metal foams mainly focus on the surface modification strategies by introducing lithiophilic materials, such as metal oxides (ZnO, MnO2, and Cu2O) [[24], [25], [26], [27]], metal sulfides (Cu2S) [28], metal nitrides (NixN) [29], elementary substances (Au, Si) [[30], [31], [32]], graphene [33,34], graphitic carbon nitride [35], and bromide intermediates [36]. Although these solutions have contributed to uniform Li deposition, almost all of them have to suffer a shallow cycling (< 3 mA cm−2) and poor rate performance, which can be attributed to delayed ion and electron transportation on the substrates deriving from their relatively large pore size and limited surface areas [37]. Even worse, once the lithiophilic materials are buried by Li under high areal capacity, they are incapable of promoting the uniformity of Li metal, giving rise to detrimental formation of Li dendrites [25]. Additionally, in terms of the synthesis process, most of the aforementioned strategies are complicated and costly. Therefore, to satisfy the practical requirements of high current and high capacity, it is imperative to develop a facile but feasible approach to rationally construct a 3D metallic host possessing well-structured conductive framework to homogenize and simultaneously confine the deposition of Li metal, and accommodate severe volumetric variation.
https://doi.org/10.1016/j.ensm.2020.01.001_p1_4 | Herein, we prepare rimous Cu foam (RCF) with ant-nest-like porous Cu skeleton from commercial Cu foam (CF) based on a polysulfide-assisted restructuring method, including sulfurization, oxidation and reduction processes. Being completely different from other surface modification strategies, this structure re-engineering approach disjects the compact Cu skeleton and creates interconnected micro-channels throughout the whole Cu matrix. When the unique RCF is applied as both current collector and Li metal host, a uniform and deep Li deposition is achieved into the internal space of the porous Cu skeleton, which is ascribed to the interconnected pore/Cu interpenetrating architecture, reasonable channel dimension and larger specific surface area, as well as the lithiophilic oxide layer spontaneously formed on the surface of welded Cu framework, delocalizing the actual current and lowering the nucleation barrier. Meanwhile, the ant-nest-like space inside the skeleton with a large pore volume can confine Li metal with a high areal capacity and exclude dramatic volume fluctuation of electrode during cycling. Consequently, the resultant RCF-derived Li anode delivers superior long-term cycling stability and rate capability, as well as excellent full cell performance when coupled with a high-area capacity LiFePO4 cathode under realistic testing conditions.
https://doi.org/10.1016/j.ensm.2020.01.001_p2_3 | The RCF was prepared by a facile polysulfide-assisted approach on the CF (thickness: 0.5 mm, areal density: ~ 55 mg cm−2). The CF was punched out into disks with diameter of 12 mm and sequentially sonicated in acetone, ethanol, and deionized water, respectively. Na2S4 solution with an equivalent sulfur concentration of 1 mg mL−1 was fabricated by dissolving NaOH, nano sulfur powder and Na2S (molar ratio of NaOH: sulfur: Na2S = 1: 3: 1) in deionized water, followed by continuous stirring for 6 h and a clear orange solution can be obtained. Subsequently, a piece of CF was immersed into 2 mL Na2S4 solution at 60 °C for 24 h to achieve Cu2S@Cu composite foam. After washing the Cu2S@Cu with deionized water, the as-synthesized product was calcined at 600 °C for 4 h in air and then annealed under 5% H2 in Ar atmosphere at 500 °C for 2 h to obtain the final RCF.
https://doi.org/10.1016/j.ensm.2020.01.001_p2_5 | The morphologies and microstructures of materials were characterized by the field emission scanning electron microscope (FE-SEM, HITACHS4800) equipped with an energy-dispersive X-ray spectroscopy (EDS) system. After electrochemical test, the cells were carefully disassembled in an Ar-filled glove box and then gently rinsed with diethyl carbonate (DMC) to remove residual electrolyte and Li salt and fully dried before characterization. The cross-sectional SEM images of electrodes were observed with a FEI Scios focused ion beam (FIB)/SEM with a Ga+ ion beam. X-ray diffraction (XRD) patterns of electrodes were collected with a Rigaku D/MAX 2500/PC diffractometer using Cu Kα radiation (λ = 0.154 nm). X-ray photoelectron spectroscopy (XPS, Physical Electronics PHI5802) was utilized to analyze the chemical composition of the products. Depth profiling was done using Ar ion sputtering at 2 kV over a 2 × 2 mm area. The thickness of oxide layer was estimated from the calibrated sputtering rate of 4.68 nm per min in SiO2 and each sputtering time was 3 min. N2 adsorption-desorption isotherms were measured by the Brunauer-Emmett-Teller (BET) method at 77 K with Micromeritcs ASAP 2020 analyzer.
https://doi.org/10.1016/j.ensm.2020.01.001_p2_7 | CR2032-type coin cells were assembled in an Ar-filled glove box using RCF or CF as the working electrode, Li foil as the reference and counter electrode, 1 M lithium bis(trifluoromethanesulfonyl) imide (LiTFSI) in 1,3-dioxolane (DOL) and 1,2-dimethoxyethane (DME) (volume ratio: 1: 1) with 1% LiNO3 as the electrolyte and a Celgard 2400 membrane as the separator to evaluate the electrochemical performance. A fixed amount of electrolyte (50 μL) was added in each cell and these cells were first cycled between 0-1 V at 50 μA for 5 cycles to remove surface contaminations. For the CE tests, a certain amount of Li was first plated on the current collector and then stripped away up to 1 V (vs Li+/Li) during each cycle. Symmetrical cells were fabricated by pre-deposited 6.0 mAh cm−2 Li at 1 mA cm−2 on the current collector and then charged/discharged at various current density and capacity in each cell. Electrochemical impedance spectra (EIS) measurements were performed using the VMP3 multichannel electrochemical station with the frequency range of 10 mHZ to 100 kHZ by applying the amplitude of 5 mV.
https://doi.org/10.1016/j.ensm.2020.01.001_p2_8 | For the full cells, LiFePO4 (LFP) cathode was fabricated via mixing LFP, super-P and polyvinylidene difluoride (PVDF) in N-methyl-2-pyrrolidone (NMP) at a mass ratio of 8: 1: 1 on an aluminum foil followed by dried in a vacuum oven for 12 h. The RCF@Li or CF@Li with deposition of 6.0 mAh cm−2 Li was used as anode. The average areal loading of LFP cathode was about 5 mg cm−2, 11.5 mg cm−2 and 17.7 mg cm−2. These cells were galvanostatically cycled between 2.4 and 4.2 V during the cycling and rate tests.
https://doi.org/10.1016/j.ensm.2020.01.001_p3_3 | The fabrication of restructured RCF is realized by a polysulfide-assisted method based on the commercial CF as illustrated in Fig. 1a. Typically, the bare CF is composed of 3D continuous backbones and open pores with diameters around 100–300 μm as shown in the scanning electron microscopy (SEM) image in Fig. S1a. The primary backbone consisting of microscale granules exhibits a smooth surface (Fig. 1b) and a sealed internal space from the cross-sectional image (Fig. S1b). The sodium polysulfide (NaPS) is selected as reactant to initiate the restructuring process due to the intrinsic sulfiphilic nature of metallic Cu, which can be used to extract and immobilize NaPS [38]. As presented, after soaking CF in the aqueous NaPS (Na2S4) solution, the CF color starts to change from brownish yellow to light-green until the complete sulfurization (Fig. S2a). The main reactions taking place are supposed to be the gradual transformation from high-order NaPS to the ultimate Na2S, while the metallic Cu is oxidized to copper sulfides. After the sulfurization process, the structure and property of as-synthesized product are investigated using XRD and SEM images. From the XRD patterns in Fig. S2a, we can determine the formation of cuprous sulfide (Cu2S) component in the CF matrix, forming the composite of Cu2S@Cu. According to the SEM images (Fig. 1c) and EDS mapping (Fig. S2b-d) of Cu2S@Cu, it can be clearly seen that the newly-formed Cu2S nanosheets are both uniformly dispersed on the surface of Cu skeleton and also deeply inserted in the discernible cracks between Cu granules, indicating that the skeleton of CF is fiercely and homogeneously etched by the NaPS not only on the surface but also in depth direction along the boundary of Cu granules. During subsequent oxidation, both Cu2S@Cu are completely converted into copper oxide (CuO) foam according to the XRD patterns in Fig. S3. The CuO foam is composed of incompact-stacking CuO granules (~1 μm) with irregular shape, as shown in the SEM images of Fig. 1d. Finally, the CuO foam is annealed in hydrogen-containing atmosphere to achieve the reconstructing process. Accompanying with the phase conversion from CuO to Cu (Fig. S4a), isotropic volume contraction and thermal welding take place on each micro-granules, forming the rimous Cu skeleton with magical ant-nest-like interior channels, as shown in the SEM images of Fig. 1e,f. From the surface morphology of RCF (Fig. 1e), it can be clearly observed that interconnected channels with size of 2–5 μm are entirely interpenetrated across the rimous Cu skeleton. Most importantly, the cross-sectional views in Fig. 1f show that the internal space of the skeleton is well occupied by the re-engineered Cu granules with plentiful voids, forming a network-like interior rather than a fully hollow structure in bare CF. Moreover, FIB etching is employed to deeply investigate the internal architecture of the porous skeleton of reconstructed RCF. As displayed in Fig. 1g, an interconnected self-welded Cu network interpenetrating with ant-nest-like micro-channels is successfully formed during the reconstructing process. This interpenetrated architecture would be beneficial to ion diffusion and electron conductivity. The specific surface area (SSA) of bare CF is difficult to measure due to its ultra-low value, while that of RCF is 0.325 m2 g−1 based on the N2 adsorption/desorption isotherms in Fig. 1h, implying the benefits of reducing actual current density on the skeleton of RCF. Furthermore, XPS measurements are utilized to analyze the surface chemical composition of RCF with a depth profiling method. Interestingly, it is discovered that the surface of the self-welded porous Cu skeleton is spontaneously covered with an oxide layer with a thickness of approximately 28 nm, which can be attributed to the inevitable oxidation of micron-sized Cu framework in an oxygen-containing atmosphere (Fig. 1i and S4b). The lithiophilic nature of the oxide layer would reduce the Li nucleation barrier and facilitate uniform deposition of Li metal. Download : Download high-res image (1MB)Download : Download full-size image Fig. 1. Fabrication and characterizations of RCF. (a) Schematic illustration of the procedures to prepare restructured RCF from a bare CF. (b) SEM images of bare CF. (c) SEM images of as-synthesized copper sulfides on CF. (d) SEM images of as-synthesized copper oxide matrix. (e) Top view SEM images of the RCF. (f) Cross-sectional SEM images of the RCF. The insets are corresponding morphologies at high magnification. (g) Cross-sectional SEM images of RCF. Images were acquired by FIB cutting. (h) N2 adsorption and desorption isotherms of RCF. (i) O 1s XPS spectra at various depths of the RCF.
https://doi.org/10.1016/j.ensm.2020.01.001_p3_4 | Moreover, it should be noted that the sulfurization degree can be precisely controlled by adjusting the usage dosage of NaPS solution, which has significant effect on the final structure of RCF. Fig. S5 displays the SEM images of various RCF structures after applying a series of equivalent sulfur contents from 0.5 mg cm−2 to 10 mg cm−2 on CF. With the increasing of sulfur content, the smooth skeleton of pristine CF is gradually broken and a growing degree of porosity can be observed. However, the Cu arms starts to separate from each other and are not interconnected when the sulfur loadings are higher than 3 mg cm−2 and the mechanical properties of RCF structures are hard to maintain especially after loading 6 and 10 mg cm−2 sulfur. In addition, the SSA of final RCF is increased along with the sulfur loading as presented in Fig. S6, further indicating that a higher sulfurization degree would result in higher skeleton porosity. Therefore, during the fabrication process of RCF, the etching degree of skeleton in CF can be controlled by the equivalent sulfur loading and a sulfur uptake of 2 mg cm−2 is chosen for the optimal value in view of both the pore geometry and overall structural integrity of RCF (Fig. 1e–g).
https://doi.org/10.1016/j.ensm.2020.01.001_p3_6 | To investigate the electrochemical plating/stripping processes of metallic Li into/from both the CF and RCF electrodes, we assemble coin cells with CF or RCF as the working electrode and Li foil as the counter electrode. At the initial stage of plating, an uneven deposition with some agglomerations is observed on the flat surface of CF backbones after plating Li of 1 mAh cm−2, indicating its inhomogeneous Li ion distribution and poor lithiophilic surface (Fig. S7a,b). The schematic diagram of following Li plating process in the CF framework is shown in Fig. 2a. With increasing the areal capacity of plated Li to 2 mAh cm−2 and 4 mAh cm−2, the pre-existing heterogeneous shape evolves into sharper dendritic morphology and long tubular-shaped protuberances (Fig. 2b,c and S8a,b). After further depositing more Li (6 mAh cm−2), numerous pendent Li filaments depart from the Cu skeleton (Fig. 2d and S8c), which would easy to form dead Li and pierce through the polymer separator. In the following stripping process, the residual Li is porous and unevenly distributed (Fig. S9a,b). After recharging to 1 V, petal-shaped residues still remain on the skeleton surface, suggesting the formation of dead Li, which would cause irreversible Li consumption and low CE (Fig. S10a,b). Download : Download high-res image (1MB)Download : Download full-size image Fig. 2. Morphology evolutions of the Li plating/stripping on/from the CF and RCF electrodes. (a) Schematic diagram of Li plating/stripping process on the CF. SEM images of CF after (b) plating 2 mAh cm−2 Li, (c) plating 4 mAh cm−2 Li, and (d) plating 6 mAh cm−2 Li. (e) Schematic diagram of Li plating/stripping process on the RCF. SEM images of RCF after (f) plating 2 mAh cm−2 Li, (h) plating 4 mAh cm−2 Li, and (j) plating 6 mAh cm−2 Li. The insets are corresponding morphologies at high magnification. Cross-sectional SEM images of FIB cut RCF after (g) plating 2 mAh cm−2 Li, (i) plating 4 mAh cm−2 Li, and (k) plating 6 mAh cm−2 Li.
https://doi.org/10.1016/j.ensm.2020.01.001_p3_7 | In stark contrast, the plating/stripping morphology of Li metal on the RCF matrix is remarkably different. During the Li nucleation period with a capacity of 1 mAh cm−2, the surface of Cu network is coated with a smooth thin Li layer, and small spherical Li particles uniformly nucleate in the interior space of the RCF skeleton (Fig. S7c,d), which could be attributed to its lithiophilic surface and drastically reduced local current density, deriving from the unique self-welded network with larger specific surface area. Thus, the nucleation and plating uniformity of Li metal is significantly promoted, which is crucial for regulating the subsequent Li deposition process as schematically illustrated in Fig. 2e. As the plating process proceeded, these Li particles incorporate into pancake-like Li pieces and gradually fill up the pores without any discernable mossy or dendritic Li after plating Li up to 2 mAh cm−2 (Fig. 2f) and 4 mAh cm−2 (Fig. 2h). Moreover, the deposition behavior in the interior space of RCF is characterized by cutting the RCF skeleton open with FIB method to observe the spatial distribution of Li metal. Impressively, Li metal could fill into the internal ant-nest-like channels, which is interconnected with the external surface, indicating the favorable pore structure for Li impregnation (Fig. 2g). With a deposition capacity of 4 mAh cm−2, more Li metal can be observed both in the inner channels and on the outer skeleton of RCF, indicating that the plating occurs simultaneously at the interior and exterior during the plating process (Fig. 2i), which is beneficial for accommodating high areal capacity of Li metal and its infinite volumetric fluctuation. Further plating Li up to a higher capacity of 6 mAh cm−2, the surface of the RCF skeleton is uniformly enclosed with a dense Li layer with no dendrite growth, while the Li deposition into the internal network can still be noticed as presented in Fig. 2j,k. Equally important, the plated Li can be reversibly stripped from the RCF without forming dead Li. When 4 mAh cm−2 Li is stripped, the external Li layer is gradually disappeared with residual Li homogeneously dispersed in the appeared pores, indicating the orderly stripping process (Fig. S9c,d). After recharging to 1 V, both the external surface and internal network recover to their pristine morphologies with a SEI film smoothly coating on the skeleton, illustrating that the plated Li could be stripped away entirely with the formation of a stable SEI (Fig. S10c-f).
https://doi.org/10.1016/j.ensm.2020.01.001_p3_8 | To further evaluate the structural stability in adsorbing volume variations upon repeated plating/stripping processes, the morphologies of CF and RCF substrates after repeated cycling are characterized. After being operated for 100 cycles, massive Li islands are yielded segregating from the relatively smooth skeleton of CF, suggesting dead Li are easily formed in the large pores of CF (Fig. S11a,b). By contrast, the RCF maintains its clear surface texture and integrally internal network without dead Li, suggesting its extremely robust structure and credible ability in accommodating the volume change of Li metal (Fig. S11c,d). All of these results demonstrate that the RCF host can effectively suppress dendrite growth and eliminate the dead Li formation by homogenizing the deposition of Li metal and minimizing the volume expansion/extraction during repeated plating/stripping processes.
https://doi.org/10.1016/j.ensm.2020.01.001_p3_10 | The electrochemical behavior of CF and RCF electrodes is firstly investigated by Li plating voltage profiles at a current density of 1 mA cm−2 in Li–Cu half cells (Fig. 3a). The capacity before Li plating in RCF is about 0.06 mAh cm−2, which is the lithiation capacity of cooper oxides spontaneously formed on the surface of Cu skeleton. As expected, the RCF delivers a much smaller nucleation overpotential (60.5 mV) than the CF (95.8 mV), which should be attributed to the better affinity of RCF deriving from a combined advantage of the lithiophilic surface oxide layer and the dramatically reduced actual cycling current contributed by the distinct network with increased specific surface area. The cycling stability of the two electrodes are further evaluated by the CE during discharge/charge processes. Under a shallow capacity depth of 1 mAh cm−2, the RCF electrode delivers superior cycling stability with a high CE of about 99% after 660 cycles at 1 mA cm−2 (Fig. 3b) and 98.7% after 380 cycles at 2 mA cm−2 (Fig. S12), whereas that of the CF electrode quickly decays within 80 cycles. Impressively, when elevating the current density to 3 mA cm−2, the cell with RCF electrode could stably operate for a prolonged lifespan of 220 cycles and remain a high CE of 98.8% (Fig. 3d). In contrast, that of the CF electrode exhibits a huge fluctuation after merely 10 cycles. The corresponding voltage profiles of RCF electrode at 3 mA cm−2 (Fig. 3c) further demonstrate the excellent plating/stripping stability with small polarization. The significantly improved performance at high rates of RCF is ascribed to the developed conductive framework with interconnected porous structure, which endows the RCF with ultrafast ionic and electronic transportation. The cycle life and CE value under various current densities of the RCF electrode in the CE test are compared with recently reported metal foam or porous metal current collectors, and the results are shown in Fig. 3e and summarized in Table S1. Remarkably, the excellent long-term stability with high CE retention (99% after 660 cycles, 98.7% after 380 cycles, and 98.8% after 220 cycles at 1, 2, and 3 mA cm−2, respectively) of RCF in this work is superior to other previously reported metal-based current collectors [21,25,[28], [29], [30], [31],33,[39], [40], [41], [42], [43], [44]]. Download : Download high-res image (956KB)Download : Download full-size image Fig. 3. (a) The voltage profiles of Li plating on the CF and RCF electrodes for the first cycle at 1 mA cm−2 with a capacity of 1 mAh cm−2. Inset: magnified discharge plots showing the various nucleation overpotentials. CE comparison of CF and RCF electrodes at a current density of (b) 1 mA cm−2 and (d) 3 mA cm−2 with the same areal capacity of 1 mAh cm−2. (c) The voltage profiles of Li plating/stripping on RCF at 3 mA cm−2 with a capacity of 1 mAh cm−2. Inset: magnified voltage profiles. (e) Comparison of lifespan and current density for representative reported metal foam or porous metal current collectors and this work. The cycling capacities are 0.5 mAh cm−2 for ref. [41]. All other half cells are cycled at a capacity of 1 mAh cm−2. (f) CE comparison of CF and RCF electrodes with a capacity of 4 mAh cm−2 at 1 mA cm−2.
https://doi.org/10.1016/j.ensm.2020.01.001_p3_11 | Furthermore, the RCF electrode also outperforms the CF when testing under increasing capacity depth. Fixing the current density at 1 mA cm−2, the cells with RCF electrode could deliver high CEs of 98.3% and 99.7% after stably operating for 220 and 180 cycles with the capacity depth of 2 mAh cm−2 (Fig. S13a) and 4 mAh cm−2 (Fig. 3f), respectively. In comparison, the CF based cells display substantially worse cycling performance with low and fluctuant CEs within barely 80 and 40 cycles, respectively. Notably, even deeply cycled with an areal capacity of 6 mAh cm−2, the RCF still could be functioned for 100 cycles maintaining a stable CE of 98.9% (Fig. S13b). However, the cell with CF is not cyclable accompanied by oscillating CE. The excellent cycling stability of RCF electrode under high current densities and large capacity depths demonstrate that our RCF can serve as robust host for Li metal by effectively eliminating dendritic Li, and accommodating the infinite volumetric variation of Li. The remarkably improved performance can be ascribed to the interpenetrating architecture of ant-nest-like porous channels and interconnected conductive Cu framework with lithiophilic surface, which enables uniform Li deposition into the internal space of Cu skeleton during repeated cycling.
https://doi.org/10.1016/j.ensm.2020.01.001_p3_12 | To further evaluate the long-term interfacial stability of the RCF current collector, RCF@Li symmetric cell is fabricated by pre-loading 6 mAh cm−2 of Li at 1 mA cm−2 into the RCF electrode. Fig. 4a shows that the RCF@Li symmetric cell exhibits ultralong cycling performance up to 1200 h with consistent overpotential of 22 mV at 1 mA cm−2 with a capacity of 1 mAh cm−2. In contrast, the relative CF@Li symmetric cell displays much larger overpotential with obvious voltage fluctuations after 250 h. The voltage hysteresis, which is defined as the voltage difference between Li plating and stripping, can be employed to intuitively reveal the voltage variation during cycling. As presented in Fig. 4b, the RCF@Li cell exhibits a continuous decrease voltage hysteresis within 100 cycles and stabilizes at 50 mV over 600 cycles, while that of CF@Li cell shows increasing voltage hysteresis after 100 cycles. Under harsher condition of 2 mA cm−2, the symmetric cell with RCF@Li could operate with stable overpotential of 24 mV over 500 h, which is ten times that of the CF@Li one with higher overpotential (Fig. S14). The improvement in cycle performance and overpotential is more pronounced at higher current density. When the current density ascends to 3 mA cm−2, the RCF@Li symmetric cell can still achieve exceptional cyclability over 200 h with ultra-small polarization voltage of 30 mV, indicating a stable electrode/electrolyte interface and improved charge transfer process (Fig. 4c). In shape contrast, CF@Li symmetric cell behaves huge voltage oscillations and becomes unworkable within only 20 h. A detailed comparison of voltage profiles between 6-12 and 100–115 h is also shown in the inset of Fig. 4c. The RCF@Li symmetric cell displays a smaller overpotential and more stable voltage polarization than the CF-based symmetric cell. In addition, the longer cycle life with much more smooth voltage hysteresis (about 65 mV) of RCF@Li than that of CF@Li further confirms the advantage of using the RCF@Li anode (Fig. 4d). The cycling performance of RCF@Li anode is comparable or superior to previously reported metal-based current collectors considering working current, areal capacity, lifespan, and overpotential (Fig. 4e and Table S2) [28,29,31,35,36,39,41,43,45]. Moreover, when testing with a higher capacity depth of 2 mAh cm−2, the RCF@Li symmetric cell also presents greatly enhanced cycling performance up to 800 h compared to the CF-based symmetric cell (failed within 300 h) (Fig. S15). The above results further manifest the advantages of reconstructed RCF as an excellent reservoir for Li deposition. EIS is further conducted to evaluate the interface stability of the SEI upon repeated plating/stripping. In general, the high-frequency semicircle is associated with the interfacial resistance, which represents the charge transfer resistance at the electrode/electrolyte interface and also reflects the SEI interfacial resistance. As shown in Fig. 4f, the interface resistance of CF electrode first exbibits a decreasing tendency during the initial 50 cycles and then gradually increases after 100 cycles, which should be ascribed to the detrimental formation of dead Li layer and the aggravated fracture of SEI film arising from uncontrollable Li dendrite growth and continuous consumption of electrolyte. In comparison, the interface resistance of RCF electrode shows a sustained decreasing upon prolonged cycling (Fig. 4g), demonstrating the favorable construction and good preservation of SEI during repeated plating/stripping. This can be attributed to the uniform Li deposition/dissolution in the RCF structure, which contributes to superior electrode interface stability and significant elimination of Li dendrites and dead Li at the interface. Moreover, the interface resistance of RCF is invariably smaller than that of the CF one (Fig. 4f,g), which can be ascribed to the remarkably promoted charge transport kinetics at the electrode surface in RCF deriving from the interconnected pore/Cu interpenetrating network with larger specific surface area and lithiophilic surface feature. Download : Download high-res image (898KB)Download : Download full-size image Fig. 4. (a) Comparison of the cycling stability and (b) corresponding average voltage hysteresis of CF and RCF electrodes in symmetric cells at 1 mA cm−2 for 1 mAh cm−2. (c) Comparison of the cycling stability and (d) corresponding average voltage hysteresis of CF and RCF electrodes in symmetric cells at 3 mA cm−2 for 1 mAh cm−2. Inset: magnified profiles during the 6–12 and 100–115 h periods. (e) Comparison of the lifespan in symmetric cells using RCF@Li composite anode and recently reported representative metal-based composite anodes under various current densities. The cycling capacity is 0.5 mAh cm−2 for ref. [41]. All other half cells are cycled at a fixed capacity of 1 mAh cm−2. EIS spectra of (f) CF and (g) RCF electrodes at different cycles at 1 mA cm−2 for 1 mAh cm−2. Inset: magnified nyquist profiles.
https://doi.org/10.1016/j.ensm.2020.01.001_p3_13 | To further verify these superior properties and performance of RCF host for practical applications of Li metal anode, full cells are assembled by employing RCF@Li composite (6 mAh cm−2 deposition of Li) as anode and LFP as cathode. Many results in previous studies investigating cycling and rate performance in full cells are primarily obtained under the conventional condition of low loading cathode, high capacity ratio of the negative electrode to the positive electrode (that is, the N/P ratio), and small working current. However, high-area capacity cathode (≥ 3 mAh cm−2) and low N/P ratio (≤ 2) are essential to meet the practical demand, which requires a high utilization of Li anode [46]. In addition, it should be noted that at a low current density in full cells, due to the shallow cycling with only a small fraction of Li metal involved in each cycle, almost no Li dendrites are formed, which is incapable of quantifying the actual effect of suppressing the growth of dendrites. Therefore, full cells with high areal capacity cathode and low N/P ratio should be fabricated, and cycled under realistic conditions to satisfy the actual applications.
https://doi.org/10.1016/j.ensm.2020.01.001_p3_14 | To compare with reported literatures, the RCF@Li anode is first matched with a low-area capacity cathode (0.85 mAh cm−2) with a high N/P ratio of 7.06. As shown in Fig. 5a, the RCF@Li/LFP full cell delivers a long stable cycling up to 840 cycles with a capacity retention of 85.4% even charge/discharge at a 1 C rate. However, the CF@Li-based full cell displays constant lower capacity and limited cycling life of 200 cycles under the same conditions. While the full cell using bare Li foil suffers a sudden death after 500 cycles, even with a large excess of Li (N/P, 105.9), due to the numerous dead Li on the flat Li metal. When the testing is performed under harsher conditions of a high cathode loading (1.96 mAh cm−2) with a N/P ratio of 3.06, a cyclability with almost no capacity loss is realized after 330 cycles for the RCF@Li/LFP full cell at 1 C, which corresponds to an extremely high charge/discharge current density of 1.96 mA cm−2 (Fig. 5b). In sharp contrast, the capacity retention of Li foil/LFP cell drops to 47.6% after 330 cycles and the CF@Li/LFP full cell exhibits worse and fluctuant performance within 150 cycles. Download : Download high-res image (1MB)Download : Download full-size image Fig. 5. (a) Cycling performance of the full cells with the RCF@Li, CF@Li or Li foil as the anode and with LFP as the cathode tested at 1 C with low capacity cathode of 0.85 mAh cm−2. (b) Cycling performance of the full cells with three styles of anodes at 1 C with high capacity cathode of 1.96 mAh cm−2. (c, d) Comparison of cathode capacity, cycling number, current density, and N/P ratio for representative reported 3D host-based full cells and this work: (c) cathode capacity < 1 mAh cm−2; (d) cathode capacity > 1 mAh cm−2. The white number in each bar represents the N/P ratio for the corresponding work and the current density is marked in the bracket after each work.
https://doi.org/10.1016/j.ensm.2020.01.001_p3_15 | Following these experiments, we test the cycle and rate performance of full cells with more realistic conditions. The mass loading of cathode is elevated to 3.0 mAh cm−2, closing to practical cell level parameters, and the excess Li amount in the RCF host is only 2.0. Fig. 6a shows the charge-discharge profiles of the full cells at 0.5 C. The RCF@Li/LFP full cell delivers much smaller voltage polarization between the charge and discharge plateaus than other two styles of cells, manifesting the highly stable electrode/electrolyte interface and significantly improved kinetics in RCF@Li/LFP system. Remarkably, a stable cycling over 190 cycles is achieved with a capacity retention of ~100% at a charge/discharge current density as high as 1.5 mA cm−2 (Fig. 6c), which is largely outperformed the Li foil/LFP cell (only survives for 150 cycles). Unfortunately, the CF@Li/LFP cell shows a cliff-like descend in capacity after only 60 cycles, indicating continuously massive Li loss during cycling. As shown in Fig. 5c,d, the electrochemical performance of the RCF-based full cell in this work is comparable or superior to recently reports relating to 3D host-based full cells in view of the current density, mass loading of cathode, N/P ratio, and cycling numbers [25,28,29,31,33,35,36,[47], [48], [49]]. The detailed comparisons are summarized in Table S3. Furthermore, the RCF@Li/LFP cell exhibits a much superior rate capability than other two cell systems especially at higher rates. As presented in Fig. 6b, the RCF-based full cell could deliver capacity of 60 mAh g−1 at 10 C (corresponds to 27 mA cm−2), which is much higher than that in Li foil based full cell. The voltage polarizations of RCF@Li/LFP cells at various rates are the smallest among the three styles of cells, which is well in accordance with the rate performance (Fig. S16). The uniform deposition of Li metal into the well-designed network and the formation of stable SEI layer in RCF host ensure the improved charge transfer process and high Li utilization without dead Li in the anode, which contribute to the excellent ratability and cycling stability of RCF@Li/LFP full cells under restricted conditions. Download : Download high-res image (732KB)Download : Download full-size image Fig. 6. (a) The charge-discharge profiles of full cells with three styles of anodes at 0.5 C with high capacity cathode of 3.0 mAh cm−2. (b) Rate performances of full cells with three styles of anodes with high capacity cathode of 2.7 mAh cm−2. (c) Cycling performance of the full cells with three styles of anodes at 0.5 C with high capacity cathode of 3.0 mAh cm−2.
https://doi.org/10.1016/j.ensm.2020.01.001_p4_2 | In summary, we have developed a new strategy of restructuring the skeleton of commercial Cu foam to enable the homogeneous nucleation and deposition of Li metal into the interior ant-nest-like space of the rimous architecture. The reconstruction process involves a series of reactions, including sulfurization, oxidation and reduction. The interpenetrating porous/conductive framework and the spontaneously formed lithiophilic oxide layer on the skeleton of RCF contribute to reduced local current density, improved charge/ion transportation, and enhanced affinity for Li, which facilitate the uniform plating/stripping of Li metal even at high rates and capacities. Furthermore, the self-welded conductive network with abundant space inside the skeleton can accommodate a high amount of Li without sacrificing the host lithiophilicity, alleviate the volume change of the whole anode and stabilize the SEI during the repeated plating/stripping processes. Therefore, the RCF exhibits a dendrite-free plating behavior and delivers high CE of 99.0% after 660 cycles at 1 mA cm−2 and small overpotential of 30 mV over a long-lifespan of 200 h at 3 mA cm−2. What is more, benefiting from the highly reversible process and fast charge kinetics, remarkable full cell performances in terms of capacity retention, cycling life, and rata capability have been achieved with industrially cathode loading under constrained conditions. We believe that this new strategy with a facile but effective approach can shed light on the development of next-generation high-energy and practical Li-metal batteries.
https://doi.org/10.1016/j.ensm.2020.01.019_p1_2 | In the rapid development of electrochemical energy devices such as rechargeable batteries for portable electronic devices, transportation (electric vehicles) and energy storage, the devices’ high energy densities have been recognized as one of the most critical factors in practical applications. In the efforts to increasing energy density, Lithium (Li) metal has long been regarded as the most ideal anodes for Li batteries due to its high theoretical capacity (3,860 mAh/g), much negative electrode potential (−3.040 V versus the standard hydrogen electrode) and light weight density (0.53 g/cm3) [[1], [2], [3]]. The favorable batteries that Li metal electrodes can be used for are Li-sulfur [[4], [5], [6], [7], [8], [9]] and Li-air [[10], [11], [12], [13]] batteries. Despite the appealing properties of such Li metal anodes, there are some challenges that limit their development as effective commercial electrode materials, such as Li dendritic growth during repeated charge/discharge and uncontrolled reactions between Li metal and the electrolyte [14,15].
https://doi.org/10.1016/j.ensm.2020.01.019_p1_3 | Regarding Li dendritic growth at Li battery anode, the uneven charge distribution in current collector tends to cause uneven nucleation and uncontrollable dendritic growth [16]. On the one hand, the uneven deposition behavior can leads to the repeated cracking of SEI and regeneration upon exposed fresh lithium, resulting in excessive lithium consumption, low coulombic efficiency and rapid capacity fade. On the other hand, the growth of lithium dendrite in continuous cycles may penetrate into the separator and finally cause internal short circuit and catastrophic failure of the battery [17,18]. In addition, the dead lithium caused by uneven dissolution of lithium dendrites may further lead to the loss of active lithium metal. Therefore, suppressing the unfavorable Li dendrites growth during the continuous Li plating/stripping process is vital in achieving high cycle life and high safety Li batteries.
https://doi.org/10.1016/j.ensm.2020.01.019_p1_4 | In the past few decades, a lot of researches have been carried out to solve the above challenges for Li metal anodes [[19], [20], [21], [22]]. Most of the current researches have focused on stabilizing the anode/electrolyte interface by introducing additives into the electrolyte or preparing an artificial protective layer [[23], [24], [25], [26]]. However, the use of additives will increase the cost while reducing the suitability of the electrolyte [27]. The growth of dendrites also inevitably occurs underneath the artificial protective layer. Another way to reduce the formation of uneven lithium deposits is to design a conductive three-dimensional (3D) skeleton to decrease local current density and promote uniform nucleation/growth for preventing dendrite. Furthermore, 3D carbon structure can effectively reduce volume change during Li deposition and stripping, further stabilizing the SEI [[28], [29], [30], [31], [32]]. Based on the 3D design, some composite anodes such as Li/C [33], Li-Ni [34] and Li-reduced graphene oxide [35] have been explored. The carbon material is not lithiophilic to Li, so it is necessary to introduce substances such as ZnO [31,36], SnO2 [37], Si [33] and Ag [38] which have good Li wettability to guide molten Li into the three-dimensional carbon skeleton. In this regard, common methods, including chemical solution immersion, chemical vapor deposition, electrochemical deposition, etc, have been applied to improve the wettability between carbon skeletons and Li metal. The coating layers obtained by these methods tend to be granular and unevenly distributed, so a high coating amount is needed to ensure sufficient lithiophilic, which will undoubtedly reduce the energy density of the composite anode. In addition, the Li lithiophilic phase tends to have low nucleation overpotential and acts as a nucleation site for Li. The inhomogeneous distribution would cause uneven Li deposition and result in rupture of the SEI film.
https://doi.org/10.1016/j.ensm.2020.01.019_p1_5 | ALD is an effective technique to modify the surface property of an electrode with ultrathin coating film. Previous research has reported that ALD-Al2O3 layer can protect the Li metal from air corrosion [39], reduce the dendrite growth as well as improve the cycle life [40]. Zhang et al. [41] also used ALD-Al2O3 as an artificial SEI layer to modify carbon nanotube sponge for lithium electroplating, and uniform lithium plating and stripping behavior were successfully obtained. Notably, Liu et al. [42] reported that a thin layer of ZnO coated by ALD method could change the polyimide backbone from lithiophobe to lithiophile, so that the molten Li could react with ZnO, generating a LiZn alloy, and leading to an excellent lithiophilic property. These results demonstrate that ALD method intrinsically has the advantage of better uniformity and conformality when compared to chemical vapor deposition (CVD), physical vapor deposition (PVD) and the traditional solution deposition/coating methods [40,43], thus abundant and homogeneous Li+ flux can be achieved at the electrode interface to realize uniform Li nucleation and growth within the underlayer conductive matrixes.
https://doi.org/10.1016/j.ensm.2020.01.019_p1_6 | Due to the good lithiophilic property of ZnO and the insignificant anode overpotential of LiZn alloy formed by the reaction of ZnO and Li, confirmed in the previous research using liquid deposition methods, further exploration of such ZnO-composited anodes to achieve even high battery performance is definitely necessary. To the best of our knowledge, there is no literature reporting ALD-modified ZnO coating on carbon matrix as a Li host material. Such a composite electrode structure would allow the comprehensive study of stability improvement mechanisms of different types of lithiophilic materials on the original framework.
https://doi.org/10.1016/j.ensm.2020.01.019_p1_7 | In this work, ALD technology is used to alter the lithiophilicity of carbon fiber paper by depositing ultra-thin ZnO layer at a low mass loading (5.9 wt%), which is much less than that prepared by other methods. The uniform and conformal ZnO layer can effectively provide uniform nucleation sites during Li deposition to ensure even deposition of Li, as well as release Li from top of the electrode without formation of dead Li during dissolution. In this work, XPS combined with Ar ion etching was used to detect chemical valences and content changes of Li anodes at different depths to evaluate the formation process of SEI and stability enhancement after ALD-ZnO coating. The results show that the ALD/C–Li composite anode can effectively stabilize the SEI with barely any growth, whereas the thickness of the SEI film on the bare Li surface is significantly increased upon cycling due to uneven Li deposition.
https://doi.org/10.1016/j.ensm.2020.01.019_p2_3 | Fig. 1 illustrates the fabrication process of the ALD/C–Li composite anode. The carbon fiber paper with high electronic conductivity was employed in this study. Normally, the unmodified carbon fiber paper has an unfavorable lithiophobic property toward molten Li (Fig. S1, Supporting Information) due to the lack of bonding interaction between carbon fiber paper and molten Li [3,27,44,45]. To increase lithiophobicity to Li, a simple ALD method is applied to decorate a thin and uniform ZnO layer within the 3D carbon fiber network (see more details in Experimental section), since that the ZnO has a good wettability to molten Li [31,42]. The characteristic peaks of ZnO and C can be clearly observed in the XRD pattern after ALD coating (Fig. S3). When dipping ALD-ZnO/C electrode into molten Li, the ZnO can react with molten Li to form LiZn alloy and Li2O. This reaction and the absorptivity of the porous carbon paper guides the molten Li rapidly into the carbon fiber skeleton. When molten Li enters the carbon skeleton, it continues to react with carbon to form LiC6, further promoting the bonding interaction and lithiophobicity between the carbon fiber and the molten Li [38]. The Li infusion process can prompt the color change of the skeleton from mazarine to silver, and the lithiophilicity character promotes the whole infusion within 15 s (W × H: 2 × 5 cm2, Fig. S2). Note that the mass percentage of ZnO content can be facilely adjusted by changing the ALD time, which is controlled to be ~5.9% (see thermogravimetric analysis, Fig. S4) to ensure the carbon fiber been adsorbed completely by molten lithium. The value is much lower than the ZnO dosages in previous reports, such as 15 wt% for ZnO quantum dots/bamboo-derived porous carbon fiber matrix [46], 20.35 wt% for metal–organic framework (MOF)-derived ZnO/carbon nanotube electrode [47] and 11 wt% for ZnO coated C-wood [31]. Whereas, much longer infusion time was generally needed in previous work [47], ca. 30 s for an electrode slice with a diameter of 14 mm. It demonstrate that the ALD process has the advantage of excellent ZnO coating uniformity at low mass loading content compared with other liquid deposition methods. In other words, a much lower ZnO coating content can significantly enhance the lithiophilicity to achieve full Li infiltration via the novel ALD process. Download : Download high-res image (134KB)Download : Download full-size image Fig. 1. Digital images of ALD/C–Li composite electrode fabrication process.
https://doi.org/10.1016/j.ensm.2020.01.019_p2_5 | Characterizations using the scanning electron microscopy (SEM) were used to observe the morphology of carbon fiber paper, ALD-ZnO/C and ALD/C–Li composites. As shown in Fig. 2A, the bare carbon fiber paper is a 3D porous structure formed by crosslinking a large amount of carbon fibers. The interconnected carbon fibers act as a continuous conductive path for fast electron transport. After ZnO is deposited on the carbon fibers by ALD process, the formed ALD-ZnO/C composite (Fig. 2B) maintains a morphology of original carbon fiber network without significant change, indicating that the coating layer of ZnO is very thin. The through-plane resistance of the ALD ZnO-modified carbon fiber network was measured by a simple current–voltage (I–V) analysis, the obtained value is about 0.66 Ω for a disk of 1 × 1 cm2 (Fig. S5). This good electrical conductivity ensures a facile charge transportation for the binder-free and flexible framework. To further verify the uniform and conformal ZnO coating layer, the energy-dispersive X-ray spectroscopy (EDS) mappings of carbon fiber were performed. It can be seen from Fig. 2D that the Zn and O elements are mainly distributed at the edges of the carbon fibers, forming a continuous and dense shell around the concentration of C element signals. The fibers at the bottom also show the same coating phenomenon. EDS of a single carbon fiber tube (Fig. 2E) shows that Zn and O elements are evenly distributed around the carbon tube, forming a uniform coating. Further enlargement (Fig. S6B) can be seen that the thickness of the coating layer is about 50 nm. These results indicate that ZnO has uniformly and entirely coated on the surface of carbon fiber and even more distributed inside the entire fiber layer, which provides uniform ZnO seeds and lithiophilic LiZn alloy for Li plating, ensuring uniform deposition and flat growth of Li within the ALD-ZnO/C scaffold. Fig. 2F and G shows the surface of ALD/C–Li after Li infusion. It can be seen that the Li metal fills the voids of the carbon fibers, completely envelops the carbon fibers, the surface is very flat; and the carbon fibers generally maintain their pristine net structure. The enlargement image (Fig. S6A) clearly confirm the embedding of carbon skeleton among the Li. This shows that the ZnO layer of ALD greatly improves the lithium affinity of carbon fiber paper and ensures the uniform distribution of lithium metal. By comparing the cross-section views of ALD-ZnO/C (Fig. 2C) and ALD/C–Li (Fig. 2H) electrodes before and after Li infiltration, it can be more convinced that most of the voids within the ALD-ZnO/C network have been densely stuffed by lithium metal; and the skeleton structure is well preserved after Li thermal infusion, which maintains the pristine thickness of ~300 μm (see Fig. 2). Download : Download high-res image (1MB)Download : Download full-size image Fig. 2. Microscopic characterizations of the bare carbon fiber paper, ALD-ZnO/C and ALD/C–Li composites before and after Li infusion. SEM images of (A) bare carbon fiber paper and (B) ALD-ZnO/C. (C) Cross-section SEM image of ALD-ZnO/C. (D) Enlarged SEM image and the corresponding elemental mapping of ALD-ZnO/C. (E) Cross-sectional elemental mappings for a single carbon fiber tube. Different magnification top-view (F, G) and cross-section (H) SEM images of ALD/C–Li after Li infiltration.
https://doi.org/10.1016/j.ensm.2020.01.019_p2_6 | The Li stripping/plating behaviors on ALD/C–Li were investigated by SEM (Fig. 3). It is not difficult to find that as the amount of delithiation increases, a decrease in Li metal is obviously observed, and Li metal gradually comes out from the top (Fig. 3A and B). When the amount of Li stripping reaches 15 mAh cm−2, Li metal is hardly observed from the top-view, indicating that the Li metal is evenly taken out from the top (Fig. 3C). When Li was re-deposited on the ALD/C–Li electrode, Li metal grew along the carbon fibers without the formation of Li dendrites. As the amount of Li deposition increases, the Li metal gradually fills the gaps in the carbon fibers (Fig. 3D and E). It shows that ALD-ZnO/C can effectively control the plating and stripping of Li. Whereas, for bare carbon fiber paper electrodes (Fig. S7), Li metal is only deposited on the surface of electrode. When the deposition amount reaches 15 mAh/cm−2, the Li metal completely covers the carbon fiber paper, and carbon fibers have not been observed at all. This shows that without the guidance of the Zn–Li alloy, Li cannot be deposited inside the carbon fiber paper, so that the three-dimensional conductive skeleton effect of the carbon fiber is completely lost. Therefore, the ALD-ZnO coating is very necessary to guide the Li deposition behavior. Download : Download high-res image (1MB)Download : Download full-size image Fig. 3. Top-view SEM images of a ALD/C–Li electrode after stripping (A) 5 mAh cm−2, (B) 10 mAh cm−2 or (C) 15 mAh cm−2 of Li, and plating (D) 5 mAh cm−2, (E) 10 mAh cm−2 or (F) 15 mAh cm−2 after stripping 15 mAh cm−2.
https://doi.org/10.1016/j.ensm.2020.01.019_p2_8 | In order to evaluate the Li plating/stripping behavior of the composite electrode, bare Li and ALD/C–Li electrodes were assembled into symmetrical batteries, respectively. Fig. 4A shows the voltage profile of symmetric cells at 1.0 mA/cm2 with the cycling capacity of 1.0 mAh/cm2. In sharp contrast, the ALD/C–Li symmetric cell exhibits stable voltage plateaus with a low overpotential of ~25 mV almost through the whole 500 cycles, while the overpotential of the bare Li symmetric cell continues to increase from ~40 mV to ~200 mV due to the continuous thickening of SEI caused by uneven Li deposition. It means that a large amount of “dead Li” and thicker SEI film are covered on the Li surface, resulting in a significant increase in the internal resistance of the battery [33]. Download : Download high-res image (848KB)Download : Download full-size image Fig. 4. Electrochemical performances of Li symmetrical cells and ALD/C–Li symmetrical cells. (A, B) Voltage profiles of the ALD/C–Li composite (red) and bare Li electrode (black) symmetrical cells with a stripping/plating capacity of 1 mAh/cm2 at the current densities of 1 and 5 mA/cm2. (C) Rate performances ranging from 3 to 15 mA/cm2 at the area capacity of 3 mAh/cm2. (D) Impedance spectra of the ALD/C–Li and the bare Li symmetrical cell before and after 100, 300 cycles with a cycling capacity of 1 mAh/cm2 at a current density of 1 mA/cm2. (For interpretation of the references to color in this figure legend, the reader is referred to the Web version of this article.)
https://doi.org/10.1016/j.ensm.2020.01.019_p2_9 | The cycling stability of the ALD/C–Li and bare Li symmetric cells diverges even more at further increasing current densities to 3 mA/cm2 (Fig. S8) and 5 mA/cm2 (Fig. 4B). As shown in Fig. 4B, the ALD/C–Li symmetric cells continue to exhibit stable voltage profiles with low overpotential of ~105 mV even after 350 cycles at a high current density of 5 mA/cm2. It can cycle stably for more than 500 cycles without any evidence of dendrite-induced failure. However, it is noted that the voltage hysteresis of bare Li electrode starts to fluctuate randomly in less than 50 cycles, which is attributed to the continuous growth and fracture of Li dendrites as well as the continuous cracking and generation of SEI, and finally the cell failure at about 200 cycles. Higher stripping/plating capacity of 3 and 5 mAh/cm2 at the current densities of 3 and 5 mA/cm2 were also performed as shown in Fig. S9. The ALD/C–Li electrode can keep stable for 100 turns, but the bare Li electrode has a voltage surge and short circuit within 20 turns. It shows that ALD/C–Li still maintains relatively uniform stripping and plating under high current and high cycle capacity. The excellent long-term cycling stability of ALD/C–Li electrode demonstrates that the uniform ZnO distribution and high porosity could provide a homogeneous Li+ flux contribution to guarantee the even Li nucleation and growth without dendrite formation.
https://doi.org/10.1016/j.ensm.2020.01.019_p2_10 | The rate capability of ALD/C–Li symmetric cell was tested by cycling the symmetric cell at different current densities ranging from 3 mA/cm2 to 15 mA/cm2 for 25 cycles (Fig. 4C) with keeping the cycling capacity at 3 mAh/cm2 in the stripping/plating process of each cycle. It can be seen that the ALD/C–Li battery maintains a good cycle at different current densities, even at a high current density of 15 mA/cm2, and the voltage does not fluctuate, indicating a uniform Li deposition and dissolution behavior at high current density, mainly due to the 3D conductive network and uniform nucleation sites. The bare Li battery shows a significant voltage change when the current density is increased above 6 mA/cm2, indicating that at high current density the Li dendrites grow rapidly on the bare Li surface, causing a large change in the internal resistance of the battery. This is because the high current density exacerbates the uneven charge distribution on the bare Li surface, resulting in severe uneven deposition of Li. Note that the areal capacity of the ALD/C–Li composite electrode is determined to be 42.5 mAh/cm2 (Fig. S10), and the corresponding volumetric capacity is estimated to be about ~1416.7 mAh/cm3. This value is ten time that of the commercial lithium-ion battery cathodes (2–4 mAh/cm2), manifesting that the as-designed ALD/C–Li composite anode is completely competent for the Li–S and Li-Air anodes for practical applications.
https://doi.org/10.1016/j.ensm.2020.01.019_p2_11 | Electrochemical impedance spectroscopy (EIS) before and after the cycling is carried out to further confirm the smaller polarization and stable cycling of ALD/C–Li symmetric cells than those of bare Li. As shown in Fig. 4D, the high frequency semicircles of the Nyquist plots represent the SEI interfacial resistance and the surface charge transfer impedance at the electrode/electrolyte interface [36]. The initial Li metal symmetrical battery exhibited a high interfacial resistance of ~162 Ω, which was mainly attributed to the natural passivation film on the Li metal surface. After 100 cycles, the interfacial resistance is decreased to a lower value (~110 Ω) due to the destruction of passivation film and generation of SEI with high Li ion transport. Whereas, the interfacial resistance is observably increased to ~395 Ω after 300 cycles, indicating SEI thickening and the formation of dead lithium. As for the ALD/C–Li symmetric cell, it can be seen from the inset in Fig. 4D, the resistance is only ~12 Ω after 100 cycles and maintains at ~15 Ω after 300 cycles, suggesting that the SEI is not thickened and there is no dead Li formation. The small Li+ transport resistance meets well with the results of lower overpotential upon cycling at different current densities. This result is also consistent with the more stable voltage profiles of the symmetrical battery as shown in Fig. 4A–C.
https://doi.org/10.1016/j.ensm.2020.01.019_p2_12 | To further understand the surface stability and morphology variation of bare Li and ALD/C–Li electrodes after cycling, ex-situ SEM images were taken before and after 200 cycles at 1 mA/cm2 with a stripping/plating capacity of 1 mAh/cm2. Fig. 5A–C exhibits the morphology of a fresh bare Li electrode, which shows an even surface and a thickness of ~410 μm. Fig. 5D–E shows the surface images of the bare Li electrode after 200 cycles. It is clearly visible that the surface of the Li foil has a large number of cracks, as well as depressions and protrusions caused by the uneven deposition of Li. Due to the tip effect, electrons are concentrated at the bumps, which affects the Li ion flux per unit area, thus exacerbating the uneven deposition of Li. Moreover, the thickness of bare Li electrode is increased to ~480 μm after 200 cycles as a result of excessive Li dendrites and dead Li (Fig. 5F). In contrast, the top surface of ALD/C–Li electrode after 200 cycles remains consistently flat without cracks and bumps (Fig. 5G). The enlarged SEM image (Fig. 5H) further shows that the Li metal is uniformly deposited in the carbon skeleton with few Li dendrite formation. In addition, the original structure of ALD/C–Li is basically maintained with a little increase of thickness from 300 to 306 μm, indicating that Li deposition is uniform, no new voids or dead Li are produced after long-term cycling. In other words, Li is stripped and plated from/into the inner void space of the framework without changing the robust structure [47]. The improved cycling stability can be attributed to highly electrical passageway within the carbon fiber network, adequate Li-ion contact at electrode/electrolyte interface and uniform nucleation sites provided by ALD-modified ZnO coating [34,36]. All these factors ensure even Li nucleation and homogeneous Li deposition at a minimized local current density. Homogeneous deposition facilitates the stability of SEI film and the uniform distribution of Li ions and electrons, thereby avoiding SEI film thickening and formation of dead Li. Download : Download high-res image (810KB)Download : Download full-size image Fig. 5. Morphology variation of the bare Li and ALD/C–Li symmetrical cells after cycling. SEM of the surface (A, B) and cross-section (C) of the initial bare Li electrode. SEM of the surface and cross-section of the bare Li electrodes (D, E, F) and ALD/C–Li electrode (G, H, I) after 200 stripping/plating at 1 mA/cm2 with a stripping/plating capacity of 1 mAh/cm2.
https://doi.org/10.1016/j.ensm.2020.01.019_p2_13 | To further understand the effect of carbon network on SEI, XPS analysis of the bare Li and ALD/C–Li electrodes after 5 and 100 cycles were performed. Four electrodes were etched by Ar ion, each test was performed at 10 s’ interval, and the etching speed was 0.48 nm/s. Fig. 6 shows the test results of bare Li and ALD/C–Li electrodes after 100th cycle, while the results after 5th cycle are shown in Fig. S11. It can be seen from the Li 1s spectra of the etched bare Li that there is only one peak corresponding to the Li–O bond for the initial 40 s, which can be assigned to ROCO2Li, ROLi, and Li2CO3 in the SEI film [[48], [49], [50]]. After that, a new peak attributed to Li0 is observed at ~53.7 eV, and the peak intensity enhances with prolonging etching time, meaning that the Ar ions have penetrated SEI and reached to the surface of metallic Li at etching time of 50 s. A similar rule appears in the ALD/C–Li electrode, but the peak of Li0 appears after etching for 30 s, indicating that the SEI of the ALD/C–Li electrode is significantly thinner than that of bare Li upon the same 100 cycles. Whereas, the Li0 peak appears at the same etching time of 20 s for these two electrodes after 5th cycle (Fig. S11), only higher peak intensity occurs in the bare Li electrode. Download : Download high-res image (1MB)Download : Download full-size image Fig. 6. X-ray photoelectron spectroscopy (XPS) analysis of the electrodes after 100th cycle with a cycling capacity of 1 mAh/cm2 at a current density of 1 mA/cm2. XPS Li 1s spectra of (A) bare Li and (B) ALD/C–Li electrodes with different sputtering times. Summary of the atomic concentrations of Li, C, O, F, P on the Li surface as a function of sputtering time for (C) bare Li and (D) ALD/C–Li electrodes. The estimated etching time for the appearance of Li0 peak locates at ~20.5 s for ALD/C–Li electrode, corresponding to a SEI thickness of ~9.8 nm. The thickness is roughly equal to 5th cycle (ca. 9.4 nm) and is only about 44.2% of the bare Li electrode (ca. 22.2 nm) under the same cycling conditions.
https://doi.org/10.1016/j.ensm.2020.01.019_p2_14 | To estimate the appearance time of Li0 peak more accurately, the atomic concentrations of Li, C, O, F and P on the Li surface were measured as a function of sputtering time. As the SEI is etched, the content of Li gradually increases, and the C content gradually decreases. The increase of atomic concentration of Li eventually tends to reach a “platform”, indicating that Ar ions reach the interior of Li metal from the surface of SEI. The Li atomic concentration fluctuates and can’t approach to 100% because the areas that XPS scanned are not smooth. There is an “inflection point” with the increase of Li atom concentration. Using the data points before “inflection point” and data points on “platform” to fit two lines, the thickness of the SEI film can be evaluated by the intersection of the two lines. From Fig. 6C and D, it can be seen that the intersections of bare Li and ALD/C–Li electrodes after 100th cycle locate at ~46.3 s and ~20.5 s, respectively, which correspond to SEI thicknesses of ~22.2 nm and ~9.8 nm, respectively, according to the sputtering rate of 0.48 nm/s. Compared with the value at the 5th cycle (ca. 12.2 nm, Fig. S12), the bare Li electrode almost doubles the thickness of SEI layer after 100 cycles. In contrast, the SEI of ALD/C–Li electrode remains very stable. The thickness at 5th cycle is about 9.4 nm, and slightly increases to 9.8 nm after 100th cycle. These results indicate that the SEI film on the surface of bare Li electrode is broken due to the formation of bumps and pits, and is continuously regenerated during the circulation to cause thickening, which increases the internal resistance of the battery, lowers the coulombic efficiency and leads to the formation of dead Li. In the ALD ZnO-modified three-dimensional carbon skeleton, Li metal can be uniformly deposited without Li dendrite formation, and the SEI can be stably maintained without being destroyed during continuous cycle, thereby exhibiting excellent cycle performance.
https://doi.org/10.1016/j.ensm.2020.01.019_p2_15 | The composition information of the SEI on ALD/C–Li electrode is also carefully analyzed in Fig. S13. The SEI film is mainly composed of three elements: C, O, and F. The C spectrum can be divided into 5 peaks including C–C, C–O, O–CO, Li2CO3 and Li2C2. And as the etching depth increases, the proportion of Li2CO3 and Li2C2 increases. Similarly, from the O spectrum, it can be observed that as the etching depth increases, CO gradually disappears, and the proportion of Li2O increases. Therefore, it can be inferred that the composition of the inner and outer layers of the SEI is different. The inner layer of the SEI film near the electrode interface is mainly composed of inorganic substances such as Li2CO3, Li2O, LiF, Li2C2 and the outer layer near the electrolyte interface is mainly composed of organic products such as ROLi and ROCO2Li. This result is consistent with the results of previous studies [51,52]. The SEI film on the surface of bare Li (Fig. S14) also showed similar results, indicating that the introduction of C fiber did not change the composition of the SEI film.
https://doi.org/10.1016/j.ensm.2020.01.019_p2_16 | Based on the above observations, we propose the following picture of nanostructure evolution to highlight the changes in the SEI after long-term cycling. The essential principle of using ALD/C–Li to guide the Li stripping/plating process is illustrated in Fig. 7. It is well known that the surface of the bare Li is unrealistic to be flat enough at the microscopic level, which would lead to uneven charge distribution, so that Li metal is prone to nucleate at the protuberances, resulting in uneven Li deposition [31,42]. In this case, uneven Li deposition repeatedly causes SEI to rupture and regenerate, so the thickness of SEI continues to increase with increasing cycle number. By contrast, the ALD/C–Li shows significantly different Li deposition behavior, in which the porous carbon network can provide large surface area for abundant electrolyte/electrode contact and the uniform ALD-ZnO conformal coating layer can provide uniform nucleation sites for Li deposition. Furthermore, carbon fiber network enables the fast charge transfer, and the small local current density can effectively inhibit the formation of Li dendrites. As a result, stable SEI film, low overpotential and very stable potential profiles are presented in the ALD/C–Li composite anode after long-term cycles. Download : Download high-res image (376KB)Download : Download full-size image Fig. 7. Schematic of the stripping and plating behavior of bare Li electrode and ALD/C–Li electrode.
https://doi.org/10.1016/j.ensm.2020.01.019_p2_17 | To explore the possible application of the ALD/C–Li anode in a practical battery system, full cell test is performed by pairing the composite anode with commercial LiFePO4 (LFP) cathode electrode at an areal capacity of ~3 mAh/cm2. As shown in Fig. 8A and B, the cell with ALD/C–Li shows better rate performance when compared with bare Li anode, the former exhibits apparently higher capacity and lower voltage hysteresis at 5 C and 10 C than the latter. Fig. 8C shows the cycling performance of the ALD/C–Li¦¦LFP and Li¦¦LFP cells under a 2 C rate for 300 cycles. The capacity retention of the ALD/C–Li¦¦LFP battery is 77.5% after 300 cycles, while that of Li¦¦LFP battery is only 57.5% with a nonlinearly degraded capacity after 220 cycles. This is because the large current can accelerate the uneven deposition of lithium, resulting in continuously thickened SEI film, and thus consuming a large amount of electrolyte. The increased voltage hysteresis after 300 turns (Fig. 8D) also indicates an increase in the internal resistance of the battery. Further changes in the internal resistance of the battery are also observed in the impedance test (Fig. 8E). After equivalent circuit fitting (Table S1, Supporting Information), the resistance of SEI film (Rf) in ALD/C–Li¦¦LFP increases from 25.37 Ω at 100th cycle to 35.90 Ω at 300th cycle, while that of Li¦¦LFP battery increases multiply from 19.52 Ω to 54.88 Ω, which indicates the rapid increase of SEI thickness in the Li¦¦LFP battery. This result also corresponds to all the tests previously discussed and once more confirms that the ALD/C–Li composite improves the stripping and plating behavior of Li. The good rate performance from the full cell test demonstrates that the superior structure of the ALD/C–Li anode can be well used in the full cells. Download : Download high-res image (1MB)Download : Download full-size image Fig. 8. Electrochemical performances of ALD/C–Li¦¦LiFePO4 and bare Li¦¦LiFePO4 cells. (A) Rate performances. (B, C) Typical charge/discharge curves at 0.2 C, 5 C and 10 C, respectively. (C) Cycling performances at 2 C. (D) Charge/discharge curves at 2 C after 300th cycles. (E) EIS spectra after 100th and 300th cycles.
https://doi.org/10.1016/j.ensm.2020.01.019_p2_18 | In order to better reflect the advantages of ALD/C–Li anode, a performance comparison with related studies in recent years is listed in Table S2. These studies are common three-dimensional porous conductive materials similar to carbon paper, such as foamed nickel, foamed copper carbon fiber cloth, carbon nanotubes, etc., which carry various lithiophilic sites for lithium metal anodes. It is intuitive to see that ZnO of ALD can provide enough lithiophilicity for the skeleton at the lowest mass loading, so the gravimetric specific capacity exhibited by ALD/C–Li is also significantly higher than that of other composite lithium negative electrodes. In addition, the ALD/C–Li electrode also shows significantly better cycle performance than other materials. Therefore, ALD-ZnO is an effective strategy to improve the lithiophilicity of electrode and the dissolution behavior of Li metal.
https://doi.org/10.1016/j.ensm.2020.01.019_p3_2 | In summary, a high performance ALD/C–Li composite anode is fabricated by using atomic layer deposition (ALD)-assisted ZnO modified carbon fiber paper as a stable porous skeleton of Li metal anode. The deposition of an ultra-thin conformal ZnO layer (at a very low mass loading, ~5.9 wt%) on the surface of carbon fibers can successfully improve the wettability between carbon fibers and molten Li, providing uniform deposition sites for Li metal. Undesirable dendrite growth is effectively inhibited in the cycled electrode, which generally maintains the original structure with insignificant thickness changes. Tests of XPS combined with Ar ion etching show that the ALD/C–Li composite anode can effectively stabilize the SEI, with a negligible increase in thickness from 9.4 nm at 5th cycle to 9.8 nm after 100th cycle, while that of bare Li electrode continues to increase from 12.2 nm to 22.2 nm under the same cycling conditions. Therefore, ALD/C–Li anode can cycle stably at a large current density of 15 mA/cm2, presenting a low overpotential (105 mV) and long-running lifespan with stable stripping/plating profiles nearly 500 cycles at 5 mA/cm2. The full cell with LiFePO4 cathode also shows a much low hysteresis at 2 C over 300 cycles. The strategy developed in this work provides a novel alternative to Li anodes with long lifespan and opens up a new avenue for Li metal batteries with high energy density and high power density.
https://doi.org/10.1016/j.ensm.2020.01.019_p4_2 | Fabrication of ALD/C–Li: Carbon fiber papers (Model: HCP030 N) purchased from Shanghai Hesen Electrical Co, Ltd. were cleaned in ethanol by ultrasonication for 20 min, dried in a vacuum oven and transferred to a MNT-P-100-42 ALD equiement (Jiangsu MNT Micro and Nanotech Co., LTD). The precursors for ALD were diethylzinc (DEZ, 99%) and H2O, and the temperature of reactor was 100 °C. The ALD process used a 0.02s/20s/0.02s/20s DEZ pulse/purge/H2O pulse/purge sequence in each cycle and the ALD process has been cycled for 250 times with a growth rate of 0.2 A/cycle. The thickness of the deposited layer was determined by performing ellipsometry on blank Si wafers from the same ALD batch using a Cauchy optical model. The Li melt-infusion was carried out in an argon-filled glove box (Mikrouna, Super 2440/750, Shanghai, China) with O2 and H2O less than 1.0 ppm. Fresh Li metal was put into a stainless-steel crucible and then heated to 220–250 °C on a hotplate. Afterward, ALD-ZnO/carbon paper piece (W × H: 2 × 5 cm2) was brought into contact with molten Li. Molten Li can be sucked into carbon fiber paper and filled with carbon paper in 15 s. The as-prepared ALD/C–Li composite sheet was cut into disks (diameter of 12 mm) by a punch machine for further measurements.
https://doi.org/10.1016/j.ensm.2020.01.019_p4_3 | Material Characterization: The X–ray power diffraction (XRD) of the obtained samples were carried out on Rigaku D/max–2500 equipped with Cu-Kα radiation (λ = 1.50405 Å). The morphology and structure were characterized by field–emission scanning electron microscopy (FE-SEM) on a JEOL JSM–6700F (acceleration voltage: 3 kV). X-ray photoelectron spectroscopy analyses were performed in ESCA LAB 250Xi using a monochromatized Al Kα source and equipped with an Ar+ ion sputtering gun. Ar+ etching was conducted at an argon partial pressure of 10−8 Torr in the x–y scan mode at ion acceleration of 3 kV and ion beam current density of 1 μA/mm2. The samples of anode were transferred into SEM or XPS chamber with corresponding vacuum transfer box.
https://doi.org/10.1016/j.ensm.2020.01.019_p4_4 | Electrochemical Measurements: The bare Li metal and ALD/C–Li composite electrodes were assembled into a symmetrical battery using a CR2032 coin cell battery. 1 M LiPF6 in EC/DEC (1:1 vol %) was used as electrolyte. For full cell battery testing, 80 wt% active material (LiFePO4), 10 wt% carbon black (Super P) and 10 wt% polyvinylidene (PVDF) were mixed into N-Methyl pyrrolidone with stirring to a slurry, which was dropped on aluminum foil, then dried in vacuum at 100 °C. The areal density of cathode materials on the aluminum foil was ~20 mg/cm2, reaching an areal capacity of the commercial cathode electrode of ~3 mAh/cm2. The CR2032 coin cells were assembled in an argon-filled glove box and tested on a NEWARE−CT4008 cell test system. Electrochemical impedance spectroscopy (EIS) investigations were measured in a frequency range of 0.01 Hz–100 kHz.
https://doi.org/10.1016/j.ensm.2020.02.030_p1_2 | As of today, lithium metal-based batteries have been extensively studied as high-energy density storage systems due to their ultra-high theoretical specific capacity (3860 mA h g−1), low density (0.534 g cm−3) and the lowest negative redox potential (-3.04 V vs SHE) [[1], [2], [3]]. For example, lithium-sulfur (Li–S), lithium-oxygen (Li–O2) and other lithium metal-based batteries are the current research hotspots [[4], [5], [6], [7]]. Nevertheless, the highly-reactive lithium, uncontrolled lithium dendrites, “dead lithium” and infinite volume expansion result in poor reversible Li plating/stripping and even catastrophic safety hazard, which have severely hampered the commercial application of lithium metal-based batteries [2,[8], [9], [10]].
https://doi.org/10.1016/j.ensm.2020.02.030_p1_3 | In recent decades, enormous efforts have been devoted to settling the above problems of lithium metal anode. Among them, various electrolyte additives [[11], [12], [13], [14], [15]] and artificial solid electrolyte interphase (SEI) [[16], [17], [18], [19], [20]] have been developed to construct stable protective layers to reduce the decomposition of the electrolyte and improve the Coulombic efficiency. Additionally, solid electrolyte [[21], [22], [23]] is an effective approach to restrain the growth of dendrites because of its high strength, whereas the intrinsic drawbacks such as the low lithium-ion conductivity and the poor interfacial resistance still limits its large-scale application. What’s more, researchers found that the structure and physiochemical properties of the current collector have a direct impact on the heterogeneous Li plating/stripping electrochemistry [24]. In this regard, several stable and effective lithium-host current collectors have been demonstrated that the 3D porous skeletons (carbon foam [25], copper foam [[26], [27], [28]] and nickel foam [29,30], etc.) can not only significantly reduce the local current density compared with the planar current collector, but also effectively alleviate the volume expansion during Li plating/stripping. Nevertheless, due to the lithiophobic nature of most 3D current collectors, there is still a large nucleation barrier, resulting in Li plated on the upper surface directly rather than into the inner space. As a result, it is easier to connive the generation of dendrites and “dead lithium” (Fig. 1a) at higher current density or more given capacity, especially. Recently, a lot of researches were focused on improving the affinity with Li of the current collector by doping heteroatoms [[31], [32], [33]] and constructing a lithiophilic alloy layer [[34], [35], [36]] to prompt the reversibility of Li plating/stripping electrochemistry. Zhang et al. designed the lithiophilic Cu–CuO–Ni hybrid structures as the current collector [37] and Mao et al. obtained the (100)-faceted Cu mesh, which showed improved reversibility of Li plating/stripping [38]. Nevertheless, the preparation processes of the above-mentioned lithiophilic current collectors involve expensive physical vacuum film-coating, or complex chemical and electrochemical regulation, which increases the complexity and the cost for the large-scale application. In this light, it is of high significance to develop a facile, simple and economical route to obtain the lithiophilic lithium-host current collectors.
https://doi.org/10.1016/j.ensm.2020.02.030_p1_5 | In this contribution, we successfully phosphorized the surface layer of the commercial 3D Cu foam via a gentle chemical vapor phase synthetic method and obtained the 3D Cu@Cu3P foam as lithium-host current collector for the first time. Before Li plating, Li firstly react with Cu3P to in-situ form a multifunctional lithium-pinned array (m-LPA) consisting of Li2+xCu1-xP (0≤x ≤ 1), which has three functions: lithiophilicity, zoning effect and riveting effect (Fig. 1b). By the m-LPA, a high reversible Li plating/stripping has been achieved with small nucleation barriers, well-distributed lithium layer and firm stability. As a result, a Cu foam with the m-LPA exhibits excellent electrochemical performance at a current density of 2 mA cm−2, the average Coulombic efficiency is as high as nearly 97.67% for 450 cycles. And it even can cycle stably for nearly 220 cycles at a higher current density of 10 mA cm−2. The symmetric cell exhibits an extremely long lifetime up to over 4000 h and 900 cycles at a current density of 1 mA cm−2 and higher current density of 10 mA cm−2, respectively. Moreover, the full cell coupled with LFP also shows a high capacity retention rate of 94.4% compared with control sample (82.8%) after 150 cycles at a current density of 0.5C and excellent rate performance with a lower overpotential. It can be concluded that the m-LPA foam as lithium-host current collector has outstanding performance and expect to promote the commercial application of lithium metal batteries in the future.
https://doi.org/10.1016/j.ensm.2020.02.030_p2_3 | The commerial copper foam with a pore diameter of 130 PPI and 1.6 ± 0.1 mm thick was bought from Tiancheng He Technology Co., LTD (Shenzhen, China). Li foil was bought from CHINA ENERGY LITHIUM Co., LTD (Tianjin, China). The ether-based electrolyte with 1 M lithium bis-(trifluoromethanesulfonyl)imide (LiTFSI) in 1,3-dioxolane (DOL) and 1,2-dimethoxyethane (DME) (1:1 vol%) with 2% LiNO3 additive was purchased from DoDoChem. Sodium oxalate (Na2C2O4, AR, ≥99.8%, SCRC); Sodium hypophosphite (NaH2PO2, AR, 99.0%, Aladdin). All chemical reagents except commerial copper foam were used directly without further purification.
https://doi.org/10.1016/j.ensm.2020.02.030_p2_5 | The purchased commerial copper foam was punched into wafers (13.0 mm in diameter) by air compressor. The wafers ultrasonicated with 1 M Sodium oxalate (Na2C2O4) solution for 5 min, then washed with secondary water, ethanol and acetone ultrasonic three times respectively aimed to remove the impurities and dried under vacuum at 60 °C for 6 h. Then, the above three treated wafers and 0.1 g NaH2PO2 were placed in two porcelain boats, respectively, which were placed in the center of the tubular furnace, and the porcelain boats carrying commerial copper foam were located on the side of the nitrogen outlet. The distance between the two porcelain boats was about 3–5 cm. Then the commerial copper foam were converted to phosphorized copper foam through phosphating under a slow N2 flow at 300 °C for 1, 10 and 30 min with a heating rate of 2 °C min−1. The weight of each wafer was increased by about 1 mg (Table S1).
https://doi.org/10.1016/j.ensm.2020.02.030_p2_7 | At present, high-temperature molten immersion lithium needs to have unique lithiophilic characteristics or it is achieved by special conditions such as chemical reaction. Owing to Cu3P can react with Li at high temperature, which promotes the spontaneous reaction and molten-lithium is continuously attracted until the phosphorized copper foam is completely infiltrated. The whole process of lithium metal melting and infusing were carried out in a glove box filled with argon (the content of O2 and H2O were kept below 0.1 ppm). Firstly, the surface impurities of Li foil were removed by using a scraper; Secondly, the polished Li foil was placed on the stainless steel positive shell and heated to 300 °C; Finally, we placed the phosphorized copper foam and commerial copper foam directly on the top of the molten lithium metal as shown in Supplementary Movie 1 and Movie 2. The physical photograph of m-LPA foam@Li electrode as shown in Figs. S18a and b.
https://doi.org/10.1016/j.ensm.2020.02.030_p2_8 | The following are the supplementary data related to this article: Play Restart Rewind Forward Volume Slower Faster Preferences Enter full screen 0:00 / 1:14 Speed: 1x Stopped Download : Download video (68MB) Play Restart Rewind Forward Volume Slower Faster Preferences Enter full screen 0:00 / 1:14 Speed: 1x Stopped Download : Download video (30MB)
https://doi.org/10.1016/j.ensm.2020.02.030_p2_10 | To investigate the plating/stripping behavior of lithium in the commerial copper foam and phosphorized copper foam, it was used as a working electrode and Li foil as a reference/counter electrode, Celgard 2400 as a separator and 1 M lithium bis-(trifluoromethanesulfonyl)imide (LiTFSI) in 1,3-dioxolane (DOL) and 1,2-dimethoxyethane (DME) (1:1 vol%) with 2% LiNO3 additive as the electrolyte (DoDoChem). The half-cell (100 μl of electrolyte) was assembled with CR-2025 type in a glovebox filled with argon (the content of O2 and H2O were kept below 0.1 ppm), it would be put on hold for 10 h before testing. The half cell of commerial copper foam and phosphorized copper foam were firstly discharged to 0.01 V at 0.05 mA cm−2 for the purpose of removing impurities from the electrode surface and constructing a stable multifunctional lithium-pinned array (m-LPA). Then, in order to minimize the effect of volume expansion caused by crystal change on the material, the cut-off voltage was controlled to be 0.2 V, and the Coulombic efficiencies tests were performed with different current densities (0.5, 1.0, 2.0, 4.0, 8.0, and 10.0 mA cm−2) and different lithium depositions (1.0, and 10.0 mA h cm−2). The symmetric cell (100 μl of electrolyte) and full cell (50 μl of electrolyte) performance test were first pre-deposited with 10 mA h cm−2 as lithium source at a current density of 0.5 mA cm−2, and the assembly process was similar to that of a half-cell. The full cell used the purchased LiFePO4 (BTR New Energy Material Ltd.) as the active material, and then with the conductive carbon black (Super-P), the binder (LA-133, 5%, Chengdu, China) was 70 : 20: 10 mass ratio of slurry, coated on aluminum foil (13.0 mm in diameter), the mass loading of the LFP was about 2 mg cm−2, with pre-deposited 10 mA h cm−2 lithium of m-LPA foam@Li and Cu foam@Li (13.0 mm in diameter) as negative electrode and 50 μl of 1 M LiTFSI in DOL: DME = 1:1 vol % containing 2% lithium nitrate salt as the electrolyte, cycle and rate performance test within the voltage range of 2.4–4.2 V. The above electrochemical performance tests were all carried out with a BST battery charger (Neware BTS-5V, Shenzhen, China). Cyclic voltammetry (CV) was conducted on a Princeton Applied Research Potentiostat model 263A between -0.1 and 0.5 V at a scan rate of 0.3 mV s−1. Electrochemical impedance test (EIS) was performed by using IM6 (Zahner Elektrik) in a frequency range from 100 kHz to 10 mHz with an amplitude of 5 mV.
https://doi.org/10.1016/j.ensm.2020.02.030_p2_12 | The morphologies and element distribution of the two current collectors were characterized by using field-emission scanning electron microscopy (SEM, Hitachi S-4800, 15 kV) coupled with an energy dispersive X-ray spectrometer (EDS). High resolution transmission electron microscope (HRTEM) images were obtained from a TECNAI F30 at 300 kV. The phase crystal structures were analyzed from X-ray diffraction (XRD) measurements by using Cu Kα radiation (λ = 1.5418 Å) at a range of 20–80° with 5° min−1. X-ray photoelectron spectroscopy (XPS) measurements were carried out on a XPS apparatus (PHI QUAN-TUM 2000). In order to characterize the morphology after plating and stripping, the cell was disassembled in the glove box filled with argon and washed with dimethyl ether (DME) for SEM、XRD and XPS analyses.
https://doi.org/10.1016/j.ensm.2020.02.030_p3_3 | The surfacely phosphorized copper foam was fabricated by using a facile chemical vapor phase synthetic method that based on the reaction of PH3 and Cu at 300 °C (Fig. 2a), which can be directly used as lithium-host current collector without any other treatments. To investigate the surface composition of phosphorized copper foam, X-ray diffraction (XRD) and X-ray photoelectron spectroscopy (XPS) measurements were executed. According to the XRD patterns (Fig. 2b), the diffraction peaks of phosphorized copper foam can be indexed to the crystalline data of Cu3P (JCPDS No. 01-071-2261) and Cu (JCPDS No. 01-085-1326). Besides, as shown in Fig. S1, in the Cu 2p XPS spectra, the peak located at 933.0 eV and 952.8 eV can be attributed to Cu 2p3/2 and Cu 2p1/2, respectively. In the P 2p XPS spectra, the peaks of 129.1 eV and 129.9 eV are indexed to P 2p3/2 and P 2p1/2, respectively, which are derived from the presence of the Cu–P bond, and the peak of 133.6 eV corresponds to the P–O bond which can be ascribed to the oxidation of phosphide [39,40]. The morphologies and microstructures of commerial copper foam and phosphorized copper foam are analyzed by optical photographs and SEM images. As shown in Fig. 2c and d, although the color of the current collector changes from bright yellow to dark black after phosphating reaction, the 3D skeletons can still be preserved well. The energy-dispersive X-ray (EDX) maps (Fig. S2a) show that Cu and P elements are evenly distributed on the phosphorized copper foam, demonstrating the feasibility of phosphating. Meanwhile, energy dispersive spectroscopy (EDS) analysis (Fig. S3) reveals that the atomic ratio of Cu and P elements is 68.17:24.80, which is very close to 3:1 of Cu3P obtained by XRD. Moreover, we can observe that the Cu3P layer is only ~3 μm from the cross-section SEM images (Fig. S2b), which would not significantly change the mechanical properties of the Cu foam. It is worth mentioning that we have investigated the influence of phosphating time on the microstructure and electrochemical performance. As analyzed in Figs. S4 and 5, the optimal phosphating time in this work was 10 min, therefore, this sample was used for the subsequent experiments. Download : Download high-res image (441KB)Download : Download full-size image Fig. 2. Fabrication and characterization for the commerial copper foam and phosphorized copper foam. (a) The preparation process of phosphorized copper foam. (b) X-ray diffraction of the commerial copper foam and phosphorized copper foam. Optical and SEM images of (c) the commerial copper foam, (d) the phosphorized copper foam.
https://doi.org/10.1016/j.ensm.2020.02.030_p3_4 | Fig. 3a shows the initial discharge curve of phosphorized copper foam, the two obvious voltage plateaus near 0.85 V and 0.75 V can be ascribed to the lithiation process of Cu3P to LiCu2P [equation (1)] and Li2CuP [equation (2)], respectively. Finally, the Li3P and/or Li2+xCu1-xP will form at a lower potential [equation (3)]. Furthermore, the de-lithiation process of the phosphorized copper foam was also investigated by cyclic voltammetry (CV) experiment (Fig. S6) [[41], [42], [43]]. (1) Cu3P + Li+ + e- → LiCu2P + Cu (2) LiCu2P + Li+ + e- → Li2CuP + Cu (3) Li2CuP + xLi+ + xe- → Li3P and/or Li2+xCu1-xP + xCu (x ≈ 1) Download : Download high-res image (726KB)Download : Download full-size image Fig. 3. Characterization of the multifunctional lithium-pinned array (m-LPA). (a) Voltage-capacity plots of the phosphorized copper foam after initial discharge to 0.01 V at a current density of 0.05 mA cm−2. (b) SEM images of the phosphorized copper foam after initial discharge to 0.2 V. (c) XRD patterns of the phosphorized copper foam after initial discharge to 0.2 V, 0.01 V and 100th charge to 0.2 V. (d) Partial enlargement of Fig. 3c.
https://doi.org/10.1016/j.ensm.2020.02.030_p3_5 | Further, to verify the composition of the in-situ formed m-LPA, we characterize the phosphorized copper foam when it was initial discharged to 0.2 V, 0.01 V (right inset in Fig. 3a). As shown in Fig. 3b, with the phosphorized copper foam gradual lithiation to 0.2 V, the multifunctional lithium-pinned array (m-LPA) appears. According to the XRD pattern (Fig. 3c and d) and the comparison of theoretical and actual amount of lithium needed to lithiate Cu3P (Table S1), we can find out that Li2CuP and Li3P are both present when discharged to 0.01 V.
https://doi.org/10.1016/j.ensm.2020.02.030_p3_6 | In addition, the selected area electron diffraction (SAED) pattern (Fig. S7) demonstrates that the m-LPA obtained by discharging to 0.01 V possesses a polycrystalline structure. The diffraction rings can be indexed to (102), (002) and (101), (100) planes of Li2CuP and Li3P, respectively, which were well consistent with the XRD results (Fig. 3c and d). At the same time, in the Li 1s XPS spectra (Fig. S8) of phosphorized copper foam discharged to 0.01 V, the peak located at 56.9 eV corresponds to Li–P bond [44,45], indicating the Li–Cu–P composites is the major composition. In addition, the peaks at around 55.2 eV and 55.6 eV are associated with the SEI film formed in the lithium nitrate-containing ether-based electrolyte, which can be attributed to Li–N [46,47] and Li–O bond [46,48], respectively. Therefore, based on the above analysis, when the phosphorized copper foam was discharged to 0.01 V, the obtained m-LPA can be defined as Li2+xCu1-xP (0≤x ≤ 1) composites. In terms of energetics, the main role of the lithium containing phosphides is to reduce the overpotential of Li plating/stripping by rebuilding the Cu surface with these phosphides. As for Li3P (x = 1), it has a highly Li+ conductivity (≈10−4 S cm−1 at 298 K, R.T) [49], which guarantees a uniform Li+ deposition on the m-LPA foam with dendrite-free Li (Fig. 1b), while for Li2CuP (x = 0), its structure is similar to that of the Li3P phase, which not only has high Li+ conductivity but also has strong attraction for the lithium atoms [50,51]. Consequently, Li2+xCu1-xP (0≤x ≤ 1) composites can serve as a stable lithiophilic site with multi-functions and then induce Li to nucleate on its surface with small nucleation barriers to achieve a well-distributed lithium layer in subsequent Li plating/stripping electrochemistry.
https://doi.org/10.1016/j.ensm.2020.02.030_p3_8 | The morphology change of metallic lithium after plating/stripping process is one of the key factors for the long-term stability, thereby, the top/sectional-view SEM images of commerial copper foam and phosphorized copper foam after Li plating/stripping at a current density of 1 mA cm−2 with a capacity of 1 mA h cm−2 for 100 cycles were investigated (Fig. 4). In detail, Fig. 4a–c and 4d-f are top/sectional-views of the commerial copper foam and phosphorized copper foam after lithium plating, respectively. Apparently, deposited lithium occurred only on the upper surface rather than inside of the commerial copper foam due to the lithiophobic characteristics of Cu (Fig. 4c). And, a large amount of “mossy-like” lithium and dendrites were also observed (Fig. 4a and b). Obviously, it is hardly to further fulfill the demands of high current density and high amount plating of lithium. By contrast, as for the phosphorized copper foam, not only does the upper surface but the inner foam is filled with lithium which is smooth and dendrite-free (Fig. 4d–f). Fig. 4g–i and 4j-l are top/sectional-views of the commerial copper foam and phosphorized copper foam after lithium stripping, respectively. Evidently, the commerial copper foam has a rough surface morphology and a large amount of mossy-like lithium, which is the main reason for the formation of “dead lithium” layer (Fig. 4i), resulting in poor reversibility. Remarkably, it is worth noting that the inner surface of phosphorized copper foam is relatively flat (Fig. 4k). The 3D skeletons reappear clearly without “dead lithium” layer after lithium stripping (Fig. 4l), indicating that Li plating/stripping electrochemistry in the phosphorized copper foam is high reversible and more conducive to achieve the excellent electrochemical performance. In addition, we further reveal the cause of dendrites growth and “dead lithium” formation by analyzing the SEM images of commerial copper foam and phosphorized copper foam after initial plating at a current density of 0.5 mA cm−2 with a capacity of 1 mA h cm−2. In details, Figs. S9a–d show that the morphologies of deposited lithium are mostly spherical and semi-elliptical, and the contact with each other is loose, which is more connive to form “dead lithium” after Li stripping and reduce the Coulombic efficiency. While, benefiting from the “zoning effect” and “riveting effect” of the m-LPA, the surface of phosphorized copper foam is relatively uniform, and the contact between current collector and deposited lithium is tight, which facilitates the subsequent plating and stripping of lithium and restrain the formation of dendrites and “dead lithium” (Figs. S9e–h). Download : Download high-res image (781KB)Download : Download full-size image Fig. 4. Morphology of deposited/stripped Li. SEM images showing the morphology of the current collectors after lithium plating/stripping for 100 cycles at a current density of 1 mA cm−2 with a given capacity of 1 mA h cm−2: (a, b) Top-view of the commerial copper foam at different multiples after Li plating; (c) Sectional-view of the commerial copper foam after Li plating; (d, e) Top-view of the phosphorized copper foam at different multiples after Li plating; (f) Sectional-view of the phosphorized copper foam after Li plating. (g, h) Top-view of the commerial copper foam at different magnifications after Li stripping; (i) Sectional-view of the commerial copper foam after Li stripping; (j, k) Top-view of the phosphorized copper foam at different magnifications after Li stripping; (l) Sectional-view of the phosphorized copper foam after Li stripping.
https://doi.org/10.1016/j.ensm.2020.02.030_p3_10 | The Coulombic efficiency (CE) is one of the vital parameters to evaluate the reversibility of lithium metal anodes. Fig. 5a–c and Fig. S10 show the CE of commerial copper foam (Cu foam) and multifunctional lithium-pinned array foam (m-LPA foam) at different current densities of 0.5, 1, 2 and 4, 8, 10 mA cm−2 with a given capacity of 1 mA h cm−2, respectively. Notably, it can be clearly seen that the m-LPA foam not only maintains high CE, but also exhibits superior long-term stability at high current densities. In detail, it maintains a high average CE of 98.62%, 98.41%, 97.67% and a long cycle stability of over 700, 600, 450 cycles at a low current density of 0.5, 1, 2 mA cm−2, respectively. Among them of 2 mA cm−2, the m-LPA foam has a smoother and flatter plateau compared with Cu foam and can steadily cycle for more than 26000 min (Fig. 5d). In addition, at the range of 11000–11200 min, it can be observed that the plating/stripping curves of Cu foam exhibits a staggered potential, indicating that the interface is unstable, accompaning by the formation of dendrites and “dead lithium”. In sharp contrast, the smooth and stable curve in the range of 20000–20200 min indicates that the m-LPA foam indeed have high reversible lithium plating/stripping electrochemistry. Furthermore, the plating/stripping curves of Cu foam and m-LPA foam at different cycle numbers are showed in Fig. 5e, f. From the initial plating curves, we can find out that the m-LPA foam has a much lower nucleation overpotential (ΔEnucleation≈28 mV) than that of the Cu foam (101 mV), indicating that lithium is more easy to nucleate on the m-LPA. Moreover, the CE of m-LPA foam can remain up to 98.42% even after 400 cycles, whereas the CE of Cu foam drops significantly after 180 cycles (below 88.73%). Excitingly, when the current density is increased to 4 mA cm−2 (Fig. S10a), the m-LPA foam can still stably operate for nearly 450 cycles, and the average CE is as high as 97.44%, while the Cu foam can only stably work for about 130 cycles. According to the SEM resluts (Fig. 4a–c and 4 g-i), the Cu foam is connive to generate amounts of dendrites and “dead lithium” during lithium plating/stripping process, thus, resulting in low CE and poor cycle life. Even when the current density is further increased to 8 mA cm−2 and 10 mA cm−2 (Figs. S10b and c), the m-LPA foam can also stably run for nearly 220 cycles, and the average CE is as high as 95.98% and 93.97%, whereas the Cu foam cannot last more than 50 cycles. What’s more, Fig. 5g and h shows that plating/stripping curves of the above two current collectors at different current densities from 0.5 to 10 mA cm−2, we can find out that the voltage hysteresis of m-LPA foam (17.1, 23.3, 39.5, 68.9, 121.7, 158.2 mV correspond to a current density of 0.5, 1, 2, 4, 8, 10 mA cm−2, respectively) are significantly lower than Cu foam (23.5, 37.1, 58.2, 98.3, 185.8, 226.3 mV), indicating that lithium plating/stripping on the m-LPA foam has a lower electrochemical polarization and a more stable interface than Cu foam. Additionally, we also tested the CE of m-LPA foam for long-term cycle at a current density of 1 mA cm−2 with a higher capacity of 10 mA h cm−2. As shown in Fig. S11a, the partial enlargement and the CE plots show that the voltage hysteresis is only about 40 mV and can stably cycle for more than 2200 h with a high average CE of ~98.80%. Furthermore, Fig. S11b shows the outstanding plating/stripping behaviors (~98.77%) at a current density of 0.5 mA cm−2 with a ultra-high capacity of 20 mA h cm−2 (more than 3700 h). It is worth mentioning that the excellent electrochemical performance achieved by the m-LPA foam in this work is also significantly outperforming that of the current lithium metal anodes (Table S2). All the above results demonstrate that the m-LPA integrates the lithiophilicity, zoning effect and riveting effect, thus, it can offer a high reversible Li plating/stripping electrochmistry, uniform Li deposition and firm fixation with substrate, which is a very promising lithium-host current collector for large scale application. Download : Download high-res image (834KB)Download : Download full-size image Fig. 5. Electrochemical cycling stability characterization. Long-term Coulombic efficiencies plots of m-LPA foam and Cu foam with a lithium plating/stripping capacity of 1 mA h cm−2 at different current densities: (a) 0.5 mA cm−2; (b) 1 mA cm−2; (c) 2 mA cm−2. Electrochemical performance of m-LPA foam and Cu foam at a current density of 2 mA cm−2 with a lithium plating/stripping capacity of 1 mA h cm−2: (d) Voltage-time curves (inner enlargement image is 11000–11200 min and 20000–20200 min, respectively). (e) Voltage-capacity curves of Cu foam at different number of cycles. (f) Voltage-capacity curves of m-LPA foam at different number of cycles. Plating/stripping curves at different current densities from 0.5 mA cm−2 to 10 mA cm−2: (g) Cu foam; (h) m-LPA foam.
https://doi.org/10.1016/j.ensm.2020.02.030_p3_11 | Furthermore, in order to verify the Li plating/stripping reversibility of the two current collectors, CV experiments were conducted. As depicted in Figs. S12a and b, in the initial three cycles, the CV curves of m-LPA foam exhibit better coincidence than that of Cu foam, implying the lithium plating/stripping reversibility of m-LPA foam is superior to that of Cu foam. Further, in order to explore the Li/Li+ reaction transfer on the m-LPA foam and Cu foam electrode [52], the electrochemical impedance spectra (EIS) measurements were depicted in Figs. S13a and b, the interfacial resistance includes SEI resistance (RSEI) and charge-transfer resistance (Rct). Through analysis from the equivalent circuit (Re(RSEICPE1)(RctCPE2)Zw) fitting results (Table S3), it is obvious that with the increase of lithium plating and stripping process, the Rct values of m-LPA foam (13.49, 19.39 Ω after 50 and 100 cycles, respectively) is much lower than that of Cu foam (22.54, 27.34 Ω), and the RSEI values of m-LPA foam (1.33, 1.16 Ω after 50 and 100 cycles, respectively) are more stable than Cu foam (0.87, 1.67 Ω), indicating that the m-LPA foam electrode not only can offer the faster electrochemical reaction kinetics, leading to excellent reversible Li plating and stripping at various current densities with much lower overpotential (Fig. 5g and h), but also has stable interface to achieve long cycle life.
https://doi.org/10.1016/j.ensm.2020.02.030_p3_13 | 10 mA h cm−2 of lithium (Figs. S14 and S15) was electrochemically pre-deposited on the m-LPA foam (m-LPA foam@Li), and then it was assembled into symmetric cell, and compared with Cu foam@Li and bare Li electrodes. Fig. 6a shows the voltage-time curves of the three symmetric cells at a high current density of 10 mA cm−2 with plating/stripping 0.5 mA h cm−2 of lithium. Due to the role of the m-LPA, which facilitates lithium plating/stripping uniformly on the whole m-LPA foam. Thus the symmetric cell of m-LPA foam@Li electrode exhibits the lowest voltage hysteresis only about 102 mV and nearly 900 cycles of long-term cycling performance (Fig. 6a). In sharp contrast, the deposited lithium on the surface of Cu foam is uneven, which affects the subsequent plating and stripping of lithium, exhibiting excessive voltage hysteresis and short-term life (only 360 cycles), easily forming dendrites and causing cell inner short-circuit (Fig. 6a). Meanwhile, the symmetric cell of bare Li electrode displays the largest voltage hysteresis (~260 mV) and unstable electrochemical performance, the voltage hysteresis continues to increase after 50 cycles, resulting in the poor reversible Li plating/stripping electrochemistry. Furthermore, the symmetric cell of m-LPA foam@Li electrode also shows the ultra-low voltage hysteresis (~24 mV) and ultra-long lifespan (over 4000 h) at a current density of 1 mA cm−2 with plating/stripping 1 mA h cm−2 of lithium (Fig. 6b), while the symmetric cell of Cu foam@Li and bare Li electrodes cannot cycle stable for more than 300 h. In addition, even when the current density and the amount of plating/stripping lithium are increased to 3 mA cm−2 (over 1100 h, ~47 mV) and 10 mA h cm−2 (over 350 h, ~23 mV), respectively (Figs. S16a and b), the symmetric cell of m-LPA foam@Li electrode still exhibits the best electrochemical performance among them. The symmetric cell performance of m-LPA foam@Li electrode has more outstanding advantages in the related state-of-the-art Li electrodes prepared via the electrochemical deposition method (Table S4). Download : Download high-res image (1MB)Download : Download full-size image Fig. 6. Electrochemical performance of symmetric cell and full cell. Voltage-time curves of symmetric cells using m-LPA foam@Li, Cu foam@Li composite electrode and bare Li electrode at different current densities with various lithium plating/stripping capacities: (a) 10 mA cm−2, 0.5 mA h cm−2; (b) 1 mA cm−2, 1 mA h cm−2. (c) Long-cycle performance at a current density of 0.5C (1 C = 170 mA g−1) of m-LPA foam@Li¦¦LFP, Cu foam@Li¦¦LFP. (d) Rate performance at different current density from 0.1C to 5.0C of m-LPA foam@Li¦¦LFP, Cu foam@Li¦¦LFP. (e) Voltage profiles of m-LPA foam@Li¦¦LFP at various rate current density.
https://doi.org/10.1016/j.ensm.2020.02.030_p3_14 | A full cell using LiFePO4 as cathode was investigated (See Experimental Section). The long-cycle performance test was carried out at a current density of 0.5C (1 C = 170 mA g−1) as shown in Fig. 6c. It can be seen from Figs. S17a and b, with the increase number of cycles, the capacity of Cu foam@Li electrode decays rapidly which remains only 121.5 mA h g−1 after 120 cycles, and the capacity retention rate is only 82.8% when cycled to the 150th cycle. In contrast, the m-LPA foam@Li electrode still has a capacity of 133.2 mA h g−1 at the 120th cycle, a capacity retention rate up to 94.4% at the 150th cycle, and the CE of nearly 99%. Thus, the m-LPA foam@Li exhibits a superior capacity retention ratio and a low overpotential (only 35, 38, 44, 60, 80, 130 mV at current densities of 0.1, 0.2, 0.5, 1, 2, 5 C) (Fig. 6d and e). Nevertheless, the Cu foam@Li shown poor rate performance and a high overpotential (50, 55, 65, 78, 120, 225 mV at current densities of 0.1, 0.2, 0.5, 1, 2, 5 C) (Fig. S17c). Based on the analysis of SEM (Fig. 4) and CV (Fig. S13), we speculate that the reason is due to the formation of uncontrolled dendrites and “dead lithium” during the cycle. Therefore, the perfect cycle/rate stability of m-LPA foam@Li¦¦LiFePO4 indicates that m-LPA foam is more suitable as a lithium-host current collector for practical applications.
https://doi.org/10.1016/j.ensm.2020.02.030_p4_2 | In summary, by in-situ constructing a multifunctional lithium-pinned array (m-LPA) with roles of lithiophilicity, zoning effect and riveting effect on a phosphorized copper foam, a high reversible Li plating/stripping electrochemistry has been achieved. Benefiting from these functions, the m-LPA-based electrode can offer a very small Li nucleation barrier, uniform Li depositing distribution and firm fixation with substrate, which will be a very promising lithium-host current collector for large-scale application. As a result, both the m-LPA-based electrode (450 and 220 cycles at 2 mA cm−2 and 10 mA cm−2, respectively) and the symmetric cell of m-LPA foam@Li electrode (over 4000 h and 900 cycles at 1 mA cm−2 and 10 mA cm−2, respectively) exhibit high reversible Li plating and stripping electrochemistry. In addition, the m-LPA foam@Li¦¦LFP full cell also shows a high capacity retention rate of 94.4% after 150 cycles at 0.5C and excellent rate performance with a low overpotential.
https://doi.org/10.1016/j.ensm.2020.04.020_p1_2 | Solar and wind electricity play a key role in building a sustainable and green energy powered society. However, due to the inherent intermittency of solar irradiation and wind as well as the consequent impact to the power grid, the development may be impeded with their growing penetrations. Rechargeable batteries as an effective electrochemical energy storage technology have been extensively developed [[1], [2], [3]], with which surplus electricity generated by solar and wind could be stored in the form of chemical energy and released to grid on demand. Among various rechargeable battery technologies, redox flow batteries (RFBs) have unique merit of decoupled power generation and energy storage, endowing RFBs superior operation flexibility and scalability to other rivals for large-scale energy storage [[4], [5], [6], [7]]. Nevertheless, the widespread deployment of RFBs is constrained by high material cost and low energy density for MW/MWh installation. With the most mature RFB technology — vanadium flow batteries (VFBs) as an example, the use of vanadium species in strong acidic solution considerably inflates the capital cost of battery [[8], [9], [10], [11], [12]]. As such, aqueous organic redox flow batteries (AORFBs), which employ earth-abundant organic compounds as alternative redox active species, have been investigated. While a range of redox molecules such as derivatives of quinone, flavin, alizarin, alloxazine, phenazine and viologen, etc., have been extensively developed for the anodic side [[13], [14], [15], [16], [17]], options for the cathodic side remain rather limited, which are usually restricted to ferrocyanide, and derivatives of ferrocene, hydroquinone, phenothiazine and 2,2,6,6-tetramethylpiperidine (TEMPO) [[18], [19], [20], [21], [22], [23], [24]]. In addition, credible evaluations of long-term durability are yet adequately performed for most of the systems. Therefore, low-cost cathodic redox active materials with high solubility and stability remain a crucial research subject for advanced aqueous RFBs.
https://doi.org/10.1016/j.ensm.2020.04.020_p1_3 | Ferrocene is a commonly used redox species in organic electrochemistry, which has excellent reversibility and low cost (5–12 $ kg−1). However, the low solubility of ferrocene in water limits its application in aqueous systems [[25], [26], [27]]. Water-soluble ferrocene derivatives have been synthesized by grafting the molecule with hydrophilic moieties. For instance, (ferrocenylmethyl) trimethylammonium chloride (FcNCl) was reported for AORFB, which has a considerably enhanced solubility in water [14]. However, due to Donnan effect these cationic molecules are incompatible with the cation-exchange membranes such as Nafion (see Fig. S1) that in general possess superior performance in terms of conductivity, durability and availability to the anion-exchange counterpart, and thus may hamper their widespread applications. In this work, we report an anionic sulfonated ferrocene derivative, ferrocene bis(propyl sodiumsulfite) (Fc-SO3Na), which bears negative charges well suited to the cation-exchange membranes. The molecule has a solubility up to 2.5 M in water and presents remarkable stability in pH-neutral solution. A redox flow battery (Fig. 1) based on 1.5 M Fc-SO3Na solution as catholyte and Zn metal as anode exhibits a capacity retention of 97.5% after 1000 cycles (99.9975% per cycle) and volumetric capacity of 40.2 Ah L−1 when 1.5 M Fc-SO3Na solution was used as catholyte. When coupled with LiFePO4 as a capacity booster, the redox targeting-based system promise an unprecedented volumetric capacity of 293.5 Ah L−1. We anticipate this new redox molecule and battery system provide a practically viable solution to grid-scale energy storage.
https://doi.org/10.1016/j.ensm.2020.04.020_p2_3 | Unless otherwise stated, all the starting materials and reagents were purchased from commercial suppliers and used without further purification. All the reactions were carried out in flame dried glassware under nitrogen atmosphere. Reaction progress was monitored by thin layer chromatography using Merck silica gel 60 F254 using UV light. 1H and 13C NMR spectroscopic measurements were performed on Bruker 500 MHz spectrometers. NMR spectra were recorded in solutions of deuterated dimethyl sulfoxide (DMSO-d6) with residual DMSO (2.49 ppm for 1H NMR and 39.5 ppm for 13C NMR) taken as the internal standard, deuterium oxide (D2O) with D2O (4.79 ppm for 1H NMR) taken as internal standard.
https://doi.org/10.1016/j.ensm.2020.04.020_p2_4 | In a 250 mL round bottom flask, bromo propionyl chloride (10.8 mL, 107.5 mmol) in anhydrous dichloromethane (50 mL) was added dropwise to a stirred solution of AlCl3 (15.7 g, 118.2 mmol) in anhydrous dichloromethane (100 mL) at 0 °C under nitrogen atmosphere. The reaction mixture was stirred at ambient temperature for 2 h. The resulting slightly turbid golden yellow reaction mixture was transferred dropwise using a canula to a 500 mL round bottom flask containing a solution of ferrocene (10.0 g, 53.7 mmol) in anhydrous dichloromethane (100 mL) at 0 °C under nitrogen atmosphere. The reaction mixture was stirred at ambient temperature for 16 h. The reaction mixture was again cooled to 0 °C and to this was added sodium borohydride (4.06 g, 107.5 mmol, in 130 mL of diglyme) dropwise over 30 min. During this addition, the reaction mixture turned from dark purple color to red-brown color. Then the reaction mixture was stirred for 18 h at ambient temperature. The reaction mixture was cooled to 0 °C and quenched carefully by dropwise addition of 1 M aqueous HCl (150 mL) with continuous stirring. Then the organic layer was separated, and the aqueous layer was extracted with dichloromethane (3 × 75 mL). The combined organic layer was washed with water (2 × 50 mL), brine solution (2 × 50 mL), dried over anhydrous Na2SO4, filtered and distilled out under reduced pressure to obtain crude 1,1′-bis (3-bromopropyl) ferrocene (4) as dark orange oil. The crude compound was purified by column chromatography on silica gel using dichloromethane and hexane as mobile phase. Fractions containing product was combined and concentrated to get the titled compound as dark orange color (13.4 g, 59%). 1H NMR (500 MHz, DMSO-d6): δ 4.03–4.01 (m, 8H), 3.52 (t, 4H, J = 7.48 Hz), 2.44–2.40 (m, 4H), 2.02–1.96 (m, 4H). 13C NMR (125 MHz, DMSO-d6)- δ 87.1, 68.3, 67.6, 34.8, 33.4, 27.0.
https://doi.org/10.1016/j.ensm.2020.04.020_p2_5 | To a solution of bis(bromopropyl)ferrocene (4) (13.0 g, 30.4 mmol) in ethanol (100 mL) was added sodium sulfite (15.3 g in 65 mL H2O, 121 mmol). The resulting reaction mixture was heated to reflux for 16 h under nitrogen atmosphere. The reaction mixture was cooled to room temperature and filtered using Buchner funnel. The filtrate was distilled out under reduced pressure. The residue was lyophilized to obtain the titled compound as yellow color solid (13.5 g, 94%). 1H NMR (500 MHz, DMSO-d6): δ 4.21–4.18 (m, 8H), 2.95–2.92 (m, 4H), 2.46 (t, 4H, J = 4.6 Hz), 1.97–1.91 (m, 4H). 13C NMR (125 MHz, DMSO-d6)- δ 88.7, 69.1, 68.3, 50.8, 27.3, 25.6.
https://doi.org/10.1016/j.ensm.2020.04.020_p2_7 | All CV tests were carried out using three-electrode cell with Ag/AgCl, glassy carbon (0.196 cm2) and graphite plate (1.0 cm2) as reference, working and counter electrode, respectively. The tested neutral electrolyte is 10 mM Fc-SO3Na in 10 mL 0.5 M Na2SO4 solution. Acidic electrolyte is 10 mM Fc-SO3Na in 10 mL 1.0 M H2SO4 solution. Alkaline electrolyte is 10 mM Fc-SO3Na in 10 mL 1.0 M NaOH solution. For CV test of LiFePO4 solid material, the working electrode is prepared by coating slurry of LiFePO4, carbon black (CB) and polyvinylidene fluoride (PVDF) with ratio of 8:1:1 onto glassy carbon and drying at 80 °C in vacuum oven. Supporting electrolyte for the CV test of LiFePO4 electrode is 1.0 M Li2SO4 solution. Autolab electrochemical workstation (PGSTAT128 N) is used to record CV data at different scan rate.
https://doi.org/10.1016/j.ensm.2020.04.020_p2_9 | Rotating disc electrode tests were performed using a glassy carbon disc (0.196 cm2), graphite plate (1.0 cm2) and Ag/AgCl as working, counter and reference electrode, respectively. The working electrode was rotated by a motor (Gamry Instruments RDE710) with rotation rate range from 200 to 1200 RPM. Linear sweep voltage (−0.4–0.6 V vs. Ag/AgCl) was applied onto the working electrode with scan rate of 10 mV s−1. Tested electrolytes are 10 mM Fc-SO3Na in 0.5 M Na2SO4 and 10 mM Fc-SO3Na 1.0 M H2SO4 solutions. Data were collected using an Autolab electrochemical workstation (PGSTAT128 N).
https://doi.org/10.1016/j.ensm.2020.04.020_p2_11 | The flow cells were assembled using homemade SPEEK-TiO2 as separator, carbon felt (4 cm2, SGL) as current collector for both cathode and anode. The synthetic procedure of SPEEK-TiO2 is the same as previous work [28]. The measured proton conductivity of the SPEEK/TiO2 is 17.8 mS cm−1, similar to that of Nafion 117 (17.6 mS cm−1). The SEM image of this membrane is shown Fig. S2. Metallic Zn plate anode was inserted into carbon felt with 1.0 M ZnSO4 solutions as anolyte. Catholyte for low concentration cell is 21 mM Fc-SO3Na in 10 mL 0.5 M Na2SO4 solution, for high concentration cell is 1.5 M Fc-SO3Na in 5 mL 0.5 M Na2SO4 solution. A pair of peristaltic pumps (Williamson Manufacturing Company Ltd.) were used to circulate the electrolyte through the tanks and electrode compartments at flow rate of 100 mL min−1. Galvanostatic charge-discharge measurements were conducted with an Arbin battery tester in a voltage range of 0.4–1.6 V.
https://doi.org/10.1016/j.ensm.2020.04.020_p2_13 | LiFePO4 flakes were made by casting method. In detail, LiFePO4, PVDF and CB (8:1:1) were mixed thoroughly in NMP solvent to make a slurry. Thereafter, this slurry was coated onto aluminum foil and dried in a vacuum oven. After dry the LiFePO4 flakes was scraped off from the aluminum foil for flow battery testing. In the flow cell, 400 mg LiFePO4 flakes were loaded into cathodic tank with carbon felt as filter. Catholyte used in this flow battery is 100 mg Fc-SO3Na and 100 mg BrFc-SO3Na dissolved into 10 mL 0.5 Li2SO4 solution. Zn plate was used as anode with 10 mL 1.0 M ZnSO4 as anolyte. The cell was tested at a constant current of 5, 10 and 20 mA with Arbin battery tester in a voltage range of 0.4–1.6 V.
https://doi.org/10.1016/j.ensm.2020.04.020_p2_17 | In which n is the number of moles of electrons transferred in the half reaction, F is the Faradaic constant, A is the area of electrode (0.196 cm2), D is the diffusion coefficient, ν is the kinematic viscosity of the tested solution (0.009 cm2/s), C is the bulk concentration. Electron transfer rate constant (k0) was calculated from eq. (3) which corelates the exchange current i0 with k0. (3)
https://doi.org/10.1016/j.ensm.2020.04.020_p3_3 | To make water-soluble ferrocene derivatives for aqueous RFBs, hydrophilic moieties such as quaternary ammonium groups have been grafted onto the Cp rings of ferrocene [19]. Here, we choose the negatively charged sulfonate group –C3H6SO3Na on Cp rings to remedy the solubility of ferrocene. As shown in Scheme 1, a three-step synthetic route was employed with the commonly used ferrocene and 3-bromopropionyl chloride as starting materials. Yellow powder of Fc-SO3Na was obtained after freeze drying treatment, with a yield of around 90%. The structure of Fc-SO3Na was confirmed with nuclear magnetic resonance (NMR) and mass spectrometry (MS) measurement (Figs. S3 and S4). With the same procedure, brominated Fc-SO3Na was also synthesized for battery application. Download : Download high-res image (149KB)Download : Download full-size image Scheme 1. Synthesis route of Fc-SO3Na and derivatives.
https://doi.org/10.1016/j.ensm.2020.04.020_p3_4 | The obtained Fc-SO3Na powder is hygroscopic. It easily becomes dampened after exposure at ambient conditions (60% RH, Fig. S5). The solubility of Fc-SO3Na was determined to be around 2.5 M (Fig. S6) corresponding to a volumetric capacity of 67.0 Ah L−1. Physical properties of this molecule were studied by DFT calculation. The electronic structures of Fc-SO3Na were calculated by Gaussian 09 with B3LYP method. As depicted in Fig. 2a, the highest occupied molecular orbital (HOMO) and lowest unoccupied molecular orbital (LUMO) of the molecule have an energy difference of ~5.01 eV, principally located on the Fc moiety. The vibration mode and frequency of Fc-SO3Na were calculated (Fig. 2b) and compared with the experimental Fourier transform infrared (FTIR) spectrum. Both consistently reveal the strong absorbance at 1100, 1200 cm−1 corresponding to the symmetric (νs) and asymmetric (νas) stretching of SO32− groups. Download : Download high-res image (765KB)Download : Download full-size image Fig. 2. Physicochemical properties of Fc-SO3Na molecule. (a) HOMO and LUMO orbitals of Fc-SO3Na. (b) Experimental and calculated Fourier transform infrared (FTIR) spectra of Fc-SO3Na molecule. (c) Cyclic voltammograms of 10 mM Fc-SO3Na in 0.5 M Na2SO4 solution at a scan rate of 100, 200, 300, 400, 500, 600 mV s−1. The working, counter and reference electrode are glassy carbon, graphite plate and Ag/AgCl, respectively. (d) Linear sweep voltammograms of 10 mM Fc-SO3Na in 0.5 M Na2SO4 solution measured with rotating disc electrode at different rotation rate. The inset is the K-L plots of reciprocal of limiting current and square root of rotation rate.
https://doi.org/10.1016/j.ensm.2020.04.020_p3_6 | Cyclic voltammetry (CV) measurements were carried out in 1.0 M NaOH, 0.5 M Na2SO4 and 1.0 M H2SO4 solution respectively, to study the electrochemical properties of [Fc-SO3]2-/[Fc-SO3]- at different pH value. All the CV tests were conducted at a scan rate of 100 mV s−1 with glassy carbon, graphite plate and Ag/AgCl as the working, counter and reference electrode, respectively. The molecule exhibits remarkable stability and reversibility in 0.5 M Na2SO4 solution with E1/2 = 0.13 V vs. Ag/AgCl (Figs. 2c and S7). It is noteworthy that the peak separation is nearly unchanged when the scan rate is increased from 100 to 600 mV s−1, indicating a fast reaction kinetics. Such a good stability was also observed in acidic solution (Fig. S8). In contrast, the molecule is less stable in alkaline conditions, as revealed by a gradual decay of peak current and precipitate formed on the working electrode after CV measurement (Fig. S9).
https://doi.org/10.1016/j.ensm.2020.04.020_p3_7 | Linear scan voltammetry (LSV) was performed for 10 mM Fc-SO3Na in 0.5 M NaSO4 solution, with a rotating disc electrode to quantify the reaction kinetics of the molecule. As the LSV curves shown in Fig. 2d, the current reaches a limiting value when the bias potential is above 0.25 V vs. Ag/AgCl. Such a limiting current is indicative of the reaction rate at different hydrodynamic conditions (i.e. convection), relevant to the operation in flow batteries. It is noted that, at a concentration of 1.0 M, the limiting current density of Fc-SO3Na is as high as 100 mA cm−2 at 1200 RPM (Fig. S10). The diffusion coefficient (D) and electron transfer rate constant (k0) of Fc-SO3Na can be quantified in terms of Koutecký–Levich (K-L) equation. To ensure a steady-state condition, limiting currents at 600, 500 and 400 mV were extracted to plot the K-L curves (inset of Fig. 2d). The diffusion coefficient of Fc-SO3Na in 0.5 M NaSO4 solution and k0 of the molecule on glassy carbon were determined to be 3.17 × 10−6 cm2 s−1 and 1.06 × 10−2 cm s−1, respectively. Table S1 summarizes the two kinetics parameters of a list of reported redox molecules. Fc-SO3Na has fairly comparable diffusion rate and its reaction kinetics is moderately at the high side compared with others.
https://doi.org/10.1016/j.ensm.2020.04.020_p3_9 | The above has revealed Fc-SO3Na as a highly soluble and reversible redox species in pH-neutral solution, which makes it a promising cathodic active species for aqueous RFB application. To fully exploit the capability of the molecule, Zn metal which has a relatively low redox potential (−1.05 vs. Ag/AgCl, Fig. S11) in neutral conditions was selected as anode to demonstrate a high-voltage full cell. In a typical RFB cell design, Zn plate was used as anode, a mixture of 1.0 M ZnSO4/0.5 M Na2SO4 solution was used as anolyte, while 21 mM Fc-SO3Na (5.6 mAh) in 10 mL 0.5 M Na2SO4 solution was used as catholyte. Note that the low concentration cell was assembled to evaluate the stability of Fc-SO3Na molecule upon prolonged charge-discharge cycling. Home-made sulfonated poly (ether ether ketone) membrane with 5 wt% TiO2 additive (SPEEK-TiO2) was used as separator to eliminate crossover of Fc-SO3Na molecule. Fig. 3a shows the voltage profiles of the flow cell at different current density. Energy efficiency of the cell at current density of 40 and 80 mA cm−2 is 83.3% and 68.8%, respectively. It is noticed the overpotential of discharge process is higher than that of charge process, presumably stemming from the sluggish dissolution reaction of Zn metal. Fig. 3b depicts the cycling performance. The cell presents an excellent capacity retention — no appreciable capacity decay within 800 cycles and 97.5% capacity retention after 1000 cycles. Notably, the coulombic efficiency (CE) of the cell retains nearly unity in the entire cycling test. This remarkable cycling performance is attributed to the robustness of Fc-SO3Na and minimized crossover by SPEEK-TiO2 membrane. The slight capacity fading at the end of the test was resulted from the degradation of Zn anode. The capacity was fully recovered after the anode was replaced with a fresh one (Fig. S12). Download : Download high-res image (670KB)Download : Download full-size image Fig. 3. Redox flow battery performance of Fc-SO3Na molecule in neutral solution. (a) Voltage profiles of a cell at different current densities. The cell consists of 10 mL 21 mM Fc-SO3Na in catholyte, 1 M ZnSO4 in anolyte with 0.5 M Na2SO4 as supporting electrolyte. (b) Cycling performance of the cell in (a) at 80 mA cm−2. (c) Voltage profiles of a cell constructed with 5 mL 1.5 M Fc-SO3Na catholyte and zinc plate anode. (d) Cycling performance of the cell in (c) at 80 mA cm−2. The above tests were conducted at 100% SOC.
https://doi.org/10.1016/j.ensm.2020.04.020_p3_10 | A flow cell with 1.5 M Fc-SO3Na catholyte and Zn anode was constructed and evaluated for practical application. The nominal volumetric capacity of catholyte is 40.2 Ah L−1. Considering that of 1.0 M ZnSO4 solution is 53.6 Ah L−1, the volumetric capacity of the cell is around 23 Ah L−1, corresponding to an energy density of 27.1 Wh L−1 which is fairly comparable to the VFBs (25–30 Wh L−1). The voltage profiles of this cell are shown in Fig. 3c. The achieved volumetric capacity of catholyte is 30.0 Ah L−1, around 74.6% of the theoretical value. The cycling testing reveals nearly no capacity fading after 60 cycles (Fig. 3d), indicating the stability is not compromised at high concentration. However, dendritic growth of metallic zinc was found to penetrate the membrane causing premature termination of cycling, as shown in Fig. S13. Therefore, prolonged cycling stability of 1.0 M Fc-SO3Na catholyte was tested with a static cell at a controlled capacity of 4.0 mAh. As shown in Fig. S14, capacity retention of the cell after 330 cycles (20 days) remains 100%, further corroborating the superb stability of Fc-SO3Na molecule.
https://doi.org/10.1016/j.ensm.2020.04.020_p3_12 | Although the volumetric capacity of 1.5 M Fc-SO3Na has reached 40.2 Ah L−1, it remains far lower than the density of charge storage in solid materials. Redox targeting of energy storage materials has recently been devised to considerably boost the energy density of RFBs [[29], [30], [31], [32], [33], [34]], which elegantly breaks the boundary between liquid and solid phase energy storage via the reactions between redox mediators and solid energy storage materials. LiFePO4 is a low-cost cathode material widely used for lithium-ion battery. The redox potential of LiFePO4 is ~0.21 V vs. Ag/AgCl, just 80 mV higher than that of Fc-SO3Na. To facilitate the redox targeting reaction with LiFePO4, another redox molecule BrFc-SO3Na with higher potential than LiFePO4 was employed in conjunction with Fc-SO3Na. As the CV shown in Fig. 4a, the redox potential of BrFc-SO3Na and Fc-SO3Na is 0.41 and 0.13 V vs. Ag/AgCl, respectively, straddling that of LiFePO4. Upon charging, Li+ will be extracted from LiFePO4 to form FePO4 by the oxidation of [BrFc-SO3]- species as driven by the potential difference between the two. A reverse process occurs between FePO4 and the reduced [Fc-SO3]2- upon discharging (see the inset of Fig. 4b). By virtue of the above redox-targeting reactions, charges are instantaneously stored in LiFePO4, which has a volumetric capacity of 562.8 Ah L−1 substantially surpassing the solubility limit of the redox species. To assess the performance of redox targeting-based flow battery, 21 mM Fc-SO3Na and 15.8 mM BrFc-SO3Na in 10 mL 1.0 M Li2SO4 solution were employed as catholyte and Zn plate as anode. 400 mg of LiFePO4 (64.0 mAh) flakes (Fig. S15) was loaded into the cathodic tank after the first cycle. Fig. 4b shows the voltage profiles of the cell. The cell capacity was drastically enhanced after LiFePO4 was added into the cathodic tank. The capacity increment (57.4 mAh) is equivalent to 89.6% theoretical capacity of LiFePO4. Assuming 50% porosity of the LiFePO4 pellets, a volumetric capacity of around 293.5 Ah L−1 could practically be attained in the catholyte tank. Such a superior material utilization was also revealed at elevated current densities in Fig. S16. Note that the actual volumetric capacity here is lower due to the presence of surplus electrolyte in the tubing and cell. It would reach the above calculated value when the tank size is large and adequately filled with solid material.We have previously reported another redox targeting-based catholyte system of LiFePO4 with [Fe(CN)6]4-/3- as the sole redox mediator [32], for which due to the presence of an organic co-solvent in the catholyte, its power performance is compromised and obviously not on a par with the system reported here. Download : Download high-res image (300KB)Download : Download full-size image Fig. 4. Capacity boosting by introducing LiFePO4 into cathodic tank. (a) Cyclic voltammograms of 10 mM Fc-SO3Na and 10 mM BrFc-SO3Na in 1.0 M Li2SO4 solution. The scan rate is 100 mV s−1. (b) Voltage profiles of the flow battery with and without 400 mg LiFePO4 loaded in the cathodic tank. The catholyte consists of 21 mM Fc-SO3Na and 15.8 mM BrFc-SO3Na in 1.0 M Li2SO4 solution. The inset shows the working principle of the redox-targeting reactions between the redox molecules and LiFePO4.
https://doi.org/10.1016/j.ensm.2020.04.020_p3_13 | Fig. 5 summarizes the volumetric capacity and their respective redox potential of a list of reported catholyte systems[[10], [13], [16], [19], [20], [21], [22], [24], [35], [36], [37]]. These catholytes are generally pH-neutral or acidic. Compared with most other pH-neutral systems, the anionic Fc-SO3Na and derivatives have good compatibility with cation-exchange membranes, rendering superior power performance. Taking into account other merits such as superb cycling stability, noncorrosive pH-neutral supporting electrolyte, abundant resource of the redox mediators and LiFePO4 as energy storage materials, the flow battery system demonstrated in this study presents enormous potential for practical application. Download : Download high-res image (366KB)Download : Download full-size image Fig. 5. Volumetric capacity and redox potential of various catholytes reported in literature for aqueous redox flow batteries.
https://doi.org/10.1016/j.ensm.2020.04.020_p4_2 | In summary, we report a robust water-soluble sulfonated ferrocene derivative, based on which a cost-effective pH-neutral aqueous redox flow battery with superior performance has been demonstrated. By grafting bis(propyl-sulfonate) group onto the Cp rings of insoluble ferrocene, the obtained anionic Fc-SO3Na species has a solubility of 2.5 M in water and presents extraordinary electrochemical stability in neutral and acidic electrolytes. Fc-SO3Na manifested remarkably high caliber as cathodic redox species for redox flow battery application when paired with Zn as anode. The battery which employed low-cost SPEEK cation-exchange membrane exhibited a prominent capacity retention of 99.9975% per cycle under a current density of 40 mA cm−2. The catholyte volumetric capacity has reached 67.0 Ah L−1 and can be further boosted up to 562.8 Ah L−1 by loading LiFePO4 into the cathodic tank. With the above, we thus envision the unprecedented redox system would give important impetus to unleash the inherent constraints of aqueous redox flow battery for large-scale deployment.
https://doi.org/10.1016/j.ensm.2020.04.022_p1_2 | The successful commercialization of lithium ion batteries (LIBs) has prospered the development of portable electronics since 1990s [1,2]. However, the traditional LIBs have nearly approached the limits in energy density, because of adopting graphite (theoretical specific capacity: 372 mAh g−1) as the anode [3]. Compared to traditional graphite, lithium metal possessing high theoretical capacity of 3860 mAh g−1, the lowest reduction potential (−3.04 V vs the standard hydrogen electrode) and low density of 0.53 g cm−3, is considered to be the most promising candidate material of anode [4,5]. In addition, reliable Li metal anode (LMA) is indispensable for the next-generation batteries including Li-sulfur, Li-air (oxygen or nitrogen) and solid-state batteries [[6], [7], [8], [9]]. However, the practical utilization of LMA still meets several hurdles:1) the inhomogeneous Li deposition induces the uncontrollable growth of dendrites, furtherly resulting in the short circuit and server safety hazard [10,11]; 2) the large volume change originated from the hostless nature of Li anode leads to internal pressure fluctuation and sudden cracks of SEI film during plating/stripping process [7,12]; 3) the irreversible reactions between electrolytes and fresh Li exposed after sudden cracks of SEI can continuously consume electrolyte and cause the formation of dead Li, which leads to low coulombic efficiency [[12], [13], [14]].
https://doi.org/10.1016/j.ensm.2020.04.022_p1_3 | To address the aforementioned issues, great efforts have been devoted to exploring dendrite-free LMA. These strategies can be mainly divided into the following classes: 1) Improving constitutions of electrolytes and exploring effective electrolyte additives for producing stable SEI film. For example, highly-fluorinated electrolytes have been reported to help lithium anode to maintain dense and smooth surface with great stability [15]. Concentrated electrolyte and localized high concentrated electrolyte optimized by inert solvent were proved effective to broaden electrochemical stability window and enhance cycling performance of Li metal batteries [[16], [17], [18]]. Some additives like Cs+ and VC can effectively suppress the growth of Li dendrites through the formation of self-healing electrostatic shield or elastic protective layer on the Li metal surface, respectively [19,20]; 2) Establishing solid electrolyte to suppress the growth of lithium dendrites [21,22]; 3) Constructing stable artificial SEI film with excellent flexibility, good ionic/electronic conductivity and high Young’s modulus to prevent dendrites growth through physical constraints [23]. Additionally, some compounds like LiF [24,25], Li3N [26], LiCl [27] and Li2S [28] have been considered as effective components of artificial SEI layer to induce homogeneous deposition of Li; 4) Designing a stable 3D conductive framework to alleviate volume change and reduce the hazards caused by Li dendrites [[29], [30], [31]]. The 3D conductive framework with high surface area can reduce local current density, allowing Li to strip and plate at a mild rate. What’s more, homogeneous Li deposition can furtherly be obtained through lithiophilic modification on the surface [32].
https://doi.org/10.1016/j.ensm.2020.04.022_p1_4 | Intensive efforts have been made to improve the lithiophilicity for traditional metal-based and carbon-based 3D conductive framework. The typical method is the introduction of lithiophilic nanoparticles like Au [33], Ag [34], CuO [35], Co3O4 [36] on the anodic substrate. Regulating the morphology of these lithiophilic nanoparticles to construct hierarchical structure can further improve the contact between the framework and Li metal [[37], [38], [39]]. But it is involved with the use of precious metal or byproducts like Li2O. Another way is the construction of 3D interconnected materials with capillary action on conductive matrix. For example, the introduction of CNT on surface can achieve the transformation from lithiophobicity to lithiophilicity of carbon cloth and enlarged surface area to reduce the local current density [40]. Moreover, improving the lithiophilicity of 3D matrix via nitrogen (N) doping is appealing more and more attention [41,42]. Pyridinic and pyrrolic N have been proved to exhibit strong affinity to Li both in theoretical calculation and experiments [43]. Yang et al. [44] proposed a simple coating for Ni foam with graphitic carbon nitride which exhibits abundant N-rich species to promote the uniform deposition of Li, realizing excellent performance with high Coulombic efficiency (CE). Kang et al. [45] constructed an interlayer on carbon cloth through thermal condensation of urea to realize dendrite-free Li plating, showing outstanding cycling stability.
https://doi.org/10.1016/j.ensm.2020.04.022_p1_5 | In this work, a hierarchical scaffold constructed by in-situ growth of 3D lithiophilic N-doped carbon nanotubes (NCNT) on the porous Ni foam was adopted as a host both for direct Li deposition and molten Li infusion to construct composite Li metal - anode (denoted as NCNT/NF and NCNT/NF/Li respectively). By pre-coating of polydopamine (PDA) layer and accurately controlling the amount of NCNT on the surface of NF, NCNT/NF can not only remain good flexibility, but also improve the lithiophilicity of NF to realize close contact with molten Li. Simultaneously, Defective sites induced by N-doping can render numerous nucleation sites for lowering the nucleation overpotential and weakening uncontrollable Li dendrites during Li deposition. In addition, owing to the integrality of NCNT/NF scaffold, the utilization of NCNT can further improve the electrical conductivity and reduce the interfacial resistance. Based on these synergetic effects, a stable Coulombic efficiency (CE) of 98.2% for 200 cycles was achieved at a current density of 1 mA cm−2 with an areal capacity of 1 mA h cm−2 on NCNT/NF scaffold. After thermal infusion of molten Li, the obtained NCNT/NF/Li composite exhibits reduced polarization, superior rate performance and excellent cycling stability for ultra-long periods. Symmetrical cell tests show a very small voltage hysteresis with ultralong lifespan of over 1000 h at 1.0 mA cm−2, and more than 400 h at 3.0 mA cm−2 under high areal capacity loading of 3 mA h cm−2. When the NCNT/NF/Li was coupled with LiFePO4 (LFP), exceptional rate capacity and remarkable stability with 94% retention at 2C were demonstrated in the full cells.
https://doi.org/10.1016/j.ensm.2020.04.022_p2_2 | The hierarchical NCNT/NF scaffold is fabricated via a simple solid-state pyrolysis method. The schematic illustration of synthesis procedure is shown in Fig. 1. First, the PDA layers were formed on the surface of NF by dipping NF into the mixture of Tris and dopamine hydrochloride solution. When calcinated at 800 °C, the PDA coating layer was transformed into an adhesive graphene layer to maintain the integrality of the whole hierarchical scaffold functioning as a robust protection. Simultaneously, interconnected NCNTs grew in-situ on this carbonized graphene layer by the thermal pyrolysis of melamine and the catalysis of NF. In this process, the NCNTs followed the typical tip growth mechanism and N-rich melamine played a dual role of carbon source and nitrogen source for the growth of NCNTs (Fig. 1c). And the composite LMA was obtained by direct Li deposition or molten Li infusion (Fig. 1b).
https://doi.org/10.1016/j.ensm.2020.04.022_p2_4 | As shown in Fig. 2a, PDA@NF displays dark brownish color due to PDA coating and NCNT/NF exhibits black color after in-situ growth of NCNTs on the surface of NF. After high temperature reaction, NCNT/NF well maintains the physical morphology of initial NF without distinct expansion. Furthermore, it is demonstrated in Fig. 2b and Fig. S1 (Supporting Information) that the obtained NCNT/NF is quite flexible and capable to be bent into a certain angle. While NCNT/NF without PDA coating layer exhibits a discernable diameter increase from 10 mm to 10.8 mm (Fig. S2) and obvious cracks on the surface from SEM images (Fig. S4). The results suggest that PDA layer could effectively suppress thermal expansion and enhance the stability of the whole structure. According to SEM images (Fig. 2d-f), the NCNT/NF remains the pristine 3D porous structure without obvious cracks. These homogeneously distributed NCNTs with the diameter of 20–80 nm form the secondary structure in the system of NCNT/NF. And the nano scaled hollows existed in the interconnected NCNT can not only availably increase the contact area with molten Li or liquid electrolyte, but also offer electron/ion pathway to assure fast electron/ion transport. From TEM and HRTEM images (Fig. 2g-j; Fig. S5), NCNTs show the typical bamboo-like structure, which is mainly due to the incorporation of N atoms into CNTs [46]. The growth of NCNTs follows a typical tip growth mode under the catalysis of nanoscale Ni particles (Fig. 1c), which can be proved by the distinct lattice boundary between Ni particle and NCNT [47] (Fig. 2j). It should be noted that the graphene layers can be observed (Fig. 2g), which are originated from the carbonization of PDA coating layers and pyrolysis of glucose. During the growth of NCNTs, it’s inevitable to generate some cracks on NF skeleton because of the consumption of Ni, which damage the integrality of the hierarchical scaffold. However, a protective graphene layer transformed from PDA layer in advance can completely protect the substrates from thermal etch of melamine and maintain the stability of the structure. We also investigated the microstructure of NCNT/NF under different mass ratios of mixed powder (melamine and glucose with the mass ratio of 40:1) and NF. When using the mass ratio of 1:1 and 2:1, only a small amount of NCNT with short length was observed, which can’t take advantage of the 3D interconnected NCNT networks. As the mass ratio increased to 3:1, larger amount of NCNTs was in-situ formed on the NF surface, generating larger surface area for Li deposition (Fig. S6). XRD patterns (Fig. S7) demonstrated increasing peak intensity of NCNT with the mass ratio from 1:1 to 3:1, confirming the increasing amount of NCNTs. At the mass ratio of 5:1, it appeared severe cracks on the surface of NF, leading to fragility of the structure (Fig. S8). Based on the above discussion, the optimized mass ratio is 3:1, which is suitable to construct stable hierarchical NCNT/NF scaffold.
https://doi.org/10.1016/j.ensm.2020.04.022_p2_6 | X-ray diffraction (XRD) was used to investigate the crystal structure of NCNT/NF (Fig. 2k). Two distinct peaks located at 44° and 51° are corresponding to the (111) and (200) crystal plane of metallic Ni substrate. While NCNT shows negligible intensity compared with NF skeleton. In order to testify the successful synthesis of NCNTs, NCNT/NF was washed in 1 M HCl/2 M FeCl3 solution at 60 °C for 24 h to remove NF scaffold. After etching, distinct peak centered at 26° emerges, corresponding to (002) plane of CNT [48]. According to XPS (Fig. 2l), three types of nitrogen can be identified as pyridinic N (398.8 eV), pyrrolic N (400.2 eV), and graphitic N (401.3 eV) for NCNTs [49]. It is worth noting that pyridinic N is predominant among them, which provides high affinity to Li+ and reduce energy barrier for Li deposition. Raman spectrum also shows high intensity ratio (ID/IG = 1) of characteristic D to G band of the NCNT/NF, confirming the presence of high-degree defects in NCNTs [50].
https://doi.org/10.1016/j.ensm.2020.04.022_p2_7 | To testify the improved electrochemical performance on NCNT/NF scaffold, galvanostatic Li depositions on NCNT/NF, NF and Cu foil substrates were conducted. As shown in Fig. 3a, there is an obvious sharp voltage dip, and followed by a flat voltage plateau when depositing Li on anodic substrates. The difference between the bottom voltage of sharp dip and the later flat mass transfer-controlled overpotential is defined as Li metal nucleation overpotential, which indicates the energy barrier of heterogeneous nucleation [51]. Compared with relatively larger overpotential of 82 mV and 47 mV for Cu foil and NF, the NCNT/NF scaffold exhibits very small overpotential (9 mV) at current density of 1 mA cm−2, which shows the strong ability to capture Li+ of the NCNTs. The nucleation overpotential on NCNT/NF scaffold is increased to 26 mV with the current density increasing to 3 mA cm−2 (Fig. 3b), which is significantly lower than that of Cu foil (282 mV) and NF (127 mV). In addition, NCNT/NF shows higher voltage plateau compared with Cu foil and NF, which indicates lower local current density. Owing to the enlarged surface area of hierarchical structure and strong affinity with Li+ from N-doped species, NCNT/NF exhibits a significantly reduced overpotential than that of NF and Cu foil at various current densities (Fig. 3c). Coulombic efficiency (CE) of LMA has a close relationship with the chemistry condition of substrates (Chemistry condition refers to the surface property of lithiophilicity or lithiophobicity determined by chemical composition and functional groups), which can predict the cycle life of lithium metal batteries. The introduction of NCNTs can greatly improve chemistry condition and realize stable CE for cycling. It is demonstrated in Fig. 3d that initial CE of NCNT/NF is relatively lower than that NF substrates, for the first cycle is always accompanied with the formation of SEI layer. In the subsequent cycles, the NCNT/NF exhibits a stable CE of 98.2% within 200 cycles with a current density of 1 mA cm−2 and an areal capacity of 1 mA h cm−2. By comparison, the NF and Cu foil show unstable CE with dramatic fluctuations. At a higher current density of 2 mA cm−2, the CE of NCNT/NF stabilizes at 98–99% after 100 cycles (Fig. 3e), while NF and Cu foil show rapid drop of CE after 60 cycles. The result reveals that NCNT/NF exists fewer loss of reversible Li during cycling. Fig. 3f and Fig. S9a–b display the voltage profiles for Li plating/striping at various cycles. The NCNT/NF exhibits lower voltage hysteresis and excellent stability, implying reduced mass transfer barrier and well-formed SEI layer. The same tests for CE comparison were carried out in ester-based electrolyte which means a harsher condition for Li deposition (Fig. S10). At the current density of 0.5 mA cm−2 (0.5 mA h cm−2), the average CE within 150 cycles of NCNT/NF, NF, and Cu foil were 87.7%, 66.1%,54.6% respectively. As the current density increased to 1 mA cm−2 (1 mA h cm−2), NCNT/NF still exhibits high average CE of 80.2% within 80 cycles, which is better than that of NF (53.9%) and Cu foil (51.6%). NCNT/NF reveals excellent electrochemical performance for direct Li deposition both in ether and ester-based electrolytes because of high surface area and strong affinity to Li. In addition, it is demonstrated that the amount of NCNTs on NF has a great influence on the electrical performance of NF/NCNT. With the mass ratio increasing from 1:1 to 3:1, NF/NCNT exhibits larger surface area and much stable CE during cycling (Fig. S12).
https://doi.org/10.1016/j.ensm.2020.04.022_p2_9 | The surface morphology for the NCNT/NF, NF, and Cu foil deposited with 5 mAh cm−2 of Li at the current density of 1 mA cm−2 is examined (Fig. 4a-f and Fig. S11a–d). It is found that no discernible dendrites are formed on the surface of NCNT/NF (Fig. 4a-c). And Li is uniformly deposited on the surface with a closely packed spherical-like structure which decreases the direct exposure to electrolytes, contributing to superb CE during stripping/plating process. In contrast, the pores close to the electrolyte side are nearly blocked, corresponding to uneven deposition on the NF (Fig. 4d-f). The coarse Li dendrites can be observed due to the lack of nucleation sites, leading to the poor CE performance [52]. In a word, NCNT/NF is favorable to reduce the current density and homogenize Li deposition, realizing high utilization of Li metal. Meanwhile, the formation of Li dendrites is effectively suppressed benefited from abundant electronic reaction interface and lithiophilic modification via NCNTs.
https://doi.org/10.1016/j.ensm.2020.04.022_p2_11 | Fig. S13a-f demonstrates the top-view and cross-sectional morphology after infusing molten Li into NCNT/NF hierarchical scaffold. The pores of pristine NF were filled by molten Li and the original protuberances were well retained, indicating the fundamental architecture of 3D NF was well preserved after Li thermal infusion. N-doped CNTs were wetted by molten Li and resulted in the size increase of the mossy-like microstructure [53]. The thickness of the NCNT/NF/Li was ~400 μm in consistence with the pristine NF, indicating complete absorption of molten Li into the hierarchical scaffold. With the help of mossy-like structure, the NCNT/NF/Li composite anode worked as a micro 3D current collector to distribute the local current density and further reduced electron transfer impedance. Due to the interconnected conformation and excellent lithiophilicity of NCNTs, NCNT/NF/Li showed compact structure. On the contrary, the NF/Li that directly infuse molten Li into the Ni foam scaffold exhibited a loose structure full of pores due to poor wettability with molten Li (Figs. S13g–h).
https://doi.org/10.1016/j.ensm.2020.04.022_p2_12 | The voltage hysteresis of the NCNT/NF/Li and bare Li foil was investigated at various areal current densities in symmetric cells. The electrolyte was composed of 1.0 M Li-bis(trifluoromethyl sulfonyl) imide (LITFSI) in 1,3-dioxolane and dimethyl ether (DOL: DME) with 1.0% LiNO3 as the additive. Fig. 5a–b displays the voltage hysteresis-time profiles at different current density (1, 3 mA cm−2) with a fixed area capacity (1 mA h cm−2). The stripping/plating overpotential of NCNT/NF/Li symmetric cell is within 29 mV and 88 mV at the current density of 1 and 3 mA cm−2, which keeps a stable voltage profiles during the whole cycles. Owing to the well-designed structure, NCNT/NF/Li symmetric cell shows ultralong cycle time of 1000 h (500 cycles) and 500 h (750 cycles) for 1 and 3 mA cm−2, respectively. While the symmetric cell of bare Li foil shows an unstable voltage hysteresis with high overpotential and largish fluctuation due to irregular Li dendrite growth. It is generally accepted that large current density and long-time discharge usually lead to serious Li dendrites [53]. Therefore, both symmetric cells were tested at high current density of 3 mA cm−2 and large stripping/plating capacity of 3 mA h cm−2. The NCNT/NF/Li symmetric cell shows an outstanding stability with small voltage hysteresis (62 mV) for more than 400 h (200 cycles) as shown in Fig. 5c. The rate behaviors of NCNT/NF/Li and bare Li foil symmetric cells are displayed in Fig. 5d. Different from the wildly fluctuating voltage profiles of bare Li foil, the rate curve of NCNT/NF/Li symmetrical cell exhibits stable voltage hysteresis profiles for every 30 cycles at each current density. When the current density is increased from 0.5 to 10 mA cm−2, the NCNT/NF/Li symmetrical cell displays a stable voltage polarization value of 18, 23, 29, 39, 61 and 103 mV at the current densities of 0.5, 1, 2, 3, 5, 10 mA cm−2, respectively. When the current density returns to 0.5 mA cm−2, the voltage hysteresis recovers to the low value of around 12 mV, reflecting stable SEI structure without dendrite formation. In addition, electrochemical impedance spectrum (EIS) measurement was conducted to understand the superior cycling performance. Comparing with the tremendous (140 Ω) of bare Li symmetric cell, NCNT/NF/Li anode shows constant low resistance of 53 Ω which derived from the SEI interfacial resistance and the Li surface charge impedance (Fig. 5e–f). This phenomenon can be ascribed to the well-designed hierarchical structure that offers large lithiophilic surface area and accelerates the velocity of electron transfer [54,55]. After 100 cycles at 1 mA cm−2, the interfacial resistances are decreased to 55 Ω and 10 Ω for Bare Li and NCNT/NF/Li, which can be explained by easier kinetics of NCNT/NF/Li composite during Li stripping/plating process [56]. Fig. S14 shows the voltage profiles of Bare Li and NCNT/NF/Li symmetrical cells in ester-based electrolyte. Both cells were tested at various current density of 0.5, 1, 2, 3 mA cm−2 with a fixed areal capacity (1 mA h cm−2). NCNT/NF/Li symmetric cell exhibits small and steady voltage hysteresis for over 600 h, 500 h, 250 h, 80 h corresponding to 150, 250, 250 and 120 cycles. Whereas the Bare Li cell displays gradual swing in voltage hysteresis profiles and followed by sudden short-circuits.
https://doi.org/10.1016/j.ensm.2020.04.022_p2_14 | To further demonstrate the potential application of NCNT/NF/Li composite anode, full cells coupled with LFP cathode were assembled for typical galvanostatic charge/discharge tests (Fig. 6a-d). The NCNT/NF/Li-LFP exhibits an initial capacity of 135 mA h g−1 and retains 127 mAh g−1 (94%) after 400 cycles at 2 C, which is much better than bare Li-LFP cell with an initial capacity of 131 mA h g−1 and capacity retention of 76 mA h g−1 (58%). It is demonstrated in Fig. S15 that the full cell assembled with NF/NCNT/Li composite anode exhibits better stability than that with bare Li anode. Fig. 6b shows that NCNT/NF/Li-LFP processes a lower polarizing voltage (127 mV) than that of bare Li-LFP (160 mV), which is ascribed to the lithiophilic hierarchical scaffold. Rate performance is investigated and shown in Fig. 6c. The NCNT/NF/Li-LFP exhibits reversible specific capacity of 153, 143, 131, 114, 102 mA h g−1 at C-rates of 0.5, 1, 2, 5, 10 C, respectively, which is higher than that of bare Li-LFP. At high C-rate of 5 C and 10 C, rapid capacity decay can be observed in the bare Li-LFP cell (Fig. S16), which is resulted from irregular Li dendrite growth and the formation of dead Li. Superior performance is also demonstrated in NCNT/NF/Li–S cells. As shown in Fig. S17, the NCNT/NF/Li–S cell exhibits a high initial discharge capacity of 745 mA h g−1 and high capacity retention rate of 86.4% after 200 cycles at 1C, which is higher than bare Li–S cell with a capacity retention of 60.3% after 200 cycles. The cells after 400 cycles were disassembled to investigate the morphology changes of the anodes. There are serial cracks, irregular moss-like Li dendrites and dead Li deposition on the surface of bare Li (Fig. 7a-c), which can be attributed to sluggish kinetics and uneven deposition. On the contrary, the NCNT/NF/Li anode maintains the stable structure and flat surface morphology without obvious cracks (Fig. 7d-f), which confirms that the well-designed hierarchical scaffold is of great importance in accommodating volume expansion and homogenizing Li deposition. A typical Li-stripping for the NCNT/NF/Li composite anode was conducted at a current density of 0.5 mA cm−2 with the cut-off voltage of 2.0 V to measure the specific capacity. By dividing the total electric charge quantity from Li stripping with the mass of the composite anode, NCNT/NF/Li is calculated to deliver 1740 mA h cm−2 (Fig. S19). The structure of the NCNT/NF scaffold is well-retained when removing metal Li by ethanol washing, proving good stability after molten Li infusion (Fig. S20).
https://doi.org/10.1016/j.ensm.2020.04.022_p2_17 | Combining both the advantages of well-designed hierarchical scaffold and lithiophilic modification via N-rich species, the NCNT/NF exhibits superior electrochemical performance and dendrite-free morphology, which can be ascribed to the following reasons:1) hierarchical structure from macro scaled Ni foam framework to nano scaled NCNT networks to increase the surface area and reduce local current density; 2) highly porous and steady structure to effectively alleviate the volume change and induce the formation of stable SEI layer during the cycling, resulting in smooth surface of Li metal anode rather than serious cracks and dead Li; 3) nano scaled NCNT networks to increase close contact with molten Li to form compact LMA; 4) N-rich functional groups on NCNT/NF scaffold to provide abundant nucleation sites and reduce overpotential for Li deposition.
https://doi.org/10.1016/j.ensm.2020.04.022_p3_2 | In summary, a well-designed NCNT/NF scaffold with hierarchical structure and lithiophilic N-rich species was fabricated through a simple solid-state pyrolysis method. This rational hierarchical current collector shows outstanding merits including numerous nucleation sites, reduced local current density, and thus contribute to the uniform Li deposition. Therefore, the NCNT/NF demonstrates a lower overpotential and a higher coulombic efficiency of 98.2% (after 200 cycles at 1 mA cm−2) compared with Cu foil and NF during Li stripping/plating process. Benefited from improved lithiophilicity of NCNTs, the NCNT/NF/Li composite exhibits low voltage hysteresis, long cycle life (over 1000 h at 1 mA cm−2) and superior rate capability. Moreover, the NCNT/NF shows effective suppression of Li dendrites whether it is carried out by the direct Li deposition or molten Li infusion to obtain the NCNT/NF/Li composite anode. Our research provides an alternative option to construct a novel 3D current collector for the advanced Li metal batteries, which is of great significance for next generation batteries with high energy density.
https://doi.org/10.1016/j.ensm.2020.06.037_p1_2 | Even after being commercialized for thirty years, the current Li-ion batteries (LIBs) are still operated on the basis of the traditional intercalation chemistry [[1], [2], [3], [4]]. To guarantee the reversible intercalation/deintercalation of Li+ into/from the electrodes, stable host materials are always needed to accommodate the Li+ ions. However, with the intense investigation of the Li+ hosts and continuous optimization on the Li+-ion technology, the conventional Li-ion batteries are approaching their theoretical energy-density limits [5]. To meet the rising demand for high energy density, Li metal, the ultimate anodes material for rechargeable batteries, has re-emerged with notable scientific and commercial interest due to its high theoretical capacity (3860 mAh g−1) and low electrochemical potential (−3.04 V vs. standard hydrogen electrode) [6]. By replacing the graphite anode with Li metal, a benefit of a ~50% increase in energy density at the cell level could be achieved [7,8].
https://doi.org/10.1016/j.ensm.2020.06.037_p1_3 | The adoption of Li metal in secondary batteries in the 1970–80s was proven to be dangerous [9,10]. Li metal has an intrinsic propensity to form dendritical electrodeposition at the electrolyte-Li interface, and the sharp Li dendrites may penetrate through the polymeric separator and short circuit the batteries, leading to safety hazards [[11], [12], [13]]. In addition, due to the continuous formation of the electrically isolated unreacted Li (“dead” Li) and the Li-contained solid electrolyte interphase (SEI) [14], the loss of Li during the electrochemical process is inevitable, which causes a short cell lifespan. The above dendrite-formation and Li-loss problems of Li anodes make their commercial applications difficult.
https://doi.org/10.1016/j.ensm.2020.06.037_p1_4 | Fundamentally, all the Li-metal issues are mainly related to the uncontrolled Li electrodeposition as well as the poor compatibility between the high reactive Li metal and the electrolyte components [15,16]. To facilitate the commercialization process of Li-metal batteries (LMBs) in this round, we need to develop an appropriate approach to regulate the Li electrodeposition and stabilize the SEI formation on the surface of Li. In recent years, tremendous efforts have been proven to be efficacious to protect the Li anodes, including using 3D matrix/current collectors [[17], [18], [19]], building robust artificial SEI [[20], [21], [22]], optimizing electrolyte constituents [[23], [24], [25]], fabricating advanced separators [[26], [27], [28]] and so on. Regardless of these approaches, there is still a lack of effective strategies that could take advantage of the existing LIBs-production techniques and the industry-available materials (such as the carbonate-based electrolytes) and enable high-capacity cycling of LMBs.
https://doi.org/10.1016/j.ensm.2020.06.037_p1_5 | With the motivation of developing an industry-viable method for Li protection, herein, we propose a facile “dendrite-eating” strategy to regulate the electrodeposition of Li+ ions and to improve the reversibility of Li anodes by introducing a thin Si coating (0.2 mg cm−2) onto the separator. Being used in an LMB, the Si layer could avoid the short circuit of the cell by chemically reacting with the Li dendrites. Such a reaction also leads to the formation of silicide-enriched SEI on the Li surface. This silicide-enriched SEI not only prevents the direct contact between Li and electrolyte but also serves as a “nutritious” backup Li reservoir to replenish the Li loss during cycling. Such a process is like that we eat food and turn it into nutrients to supply our energy (as shown in the graphical abstract). With this “dendrite-eating” separator, the cycling stability and reversibility of the Li anodes are significantly improved, giving rise to a prolonged stripping/plating lifetime for >1000 h and an enhanced CE of >97.6% in the carbonate-based electrolyte. When coupled with an industry-level high-loading LiFePO4 cathode (20.0 mg cm−2), a remarkably improved full-cell cycling stability is demonstrated. The as-proposed strategy provides a general pathway toward high-energy LMBs for practical applications.
https://doi.org/10.1016/j.ensm.2020.06.037_p2_2 | The “dendrite-eating” separators (Fig. S1) were fabricated via a blade-casting method by coating a mixed slurry consisting of 80 wt% Si particles and 20 wt% polyacrylic acid (PAA) onto the commercial PP separator (Fig. 1a). The pristine PP separator shows plenty of highly-oriented slit-like pores (Fig. 1b), which is characteristic of the separator made by dry method. After the Si-coating process, the surface of the separator is uniformly covered by Si particles with interparticle pores of 0.5–2 μm (Fig. 1c). It is worth emphasizing that the thickness of the Si coating is only 2 μm (Fig. 1d–e and Fig. S2), and its weight is ~0.2 mg cm−2, much less than those of PP separator (25 μm and 1.5 mg cm−2). Therefore, the use of the Si-coated PP separator (denoted as Si-PP separator) in LMBs has a negligible influence on the energy density of the cells. In addition, the adhesion between the Si layer and PP separator is tight, and no obvious Si particles falling off is observed for the Si-PP separator after the repeated folding and unfolding test (Fig. S3).
https://doi.org/10.1016/j.ensm.2020.06.037_p2_4 | Moreover, the existence of the abundant interparticle pores in “dendrite-eating” coating not only provides sufficient electrolyte diffusion pathways but also improves both the electrolyte-absorption capability and the electrolyte wettability of the separator. The results of the carbonate-based electrolyte uptake of the separators are given in Fig. S4, which shows the electrolyte uptake percentage of Si-PP separator is 36% higher than that of the pristine PP separator. The contact angles test confirms the improvement in electrolyte wettability of the separators. As shown in Fig. 1f and g, the electrolyte-separator contact angle decreases sharply from 39.7° (with PP) to 3.6° (with Si-PP), and the improved wettability greatly reduces the electrolyte-absorption time (Movie S1) and thus facilitates the Li+ ion transport.
https://doi.org/10.1016/j.ensm.2020.06.037_p2_6 | To examine the effect of the “dendrite-eating” separator on the cycling stability of the Li anodes, symmetric Li//PP//Li and Li//Si-PP-Si//Li coin cells were assembled and tested in the carbonate-based electrolyte (1 M LiPF6 in EC: DEC = 1 : 1 wt/wt with 10 wt% FEC and 1 wt% VC) with a fixed Li deposit amount of 1.0 mAh cm−2 at each step. As displayed in Fig. 2a, the cell with PP separator exhibits a gradual increment in voltage hysteresis, suggesting the increased internal resistance due to the continuous breakdown and reformation of the SEI. A sudden voltage rise was observed after around 200 h, indictive of the internal short circuit caused by uncontrolled Li dendrite growth. In contrast, the Li//Si-PP-Si//Li cell shows extraordinary cycling stability for 1000 h with a low average voltage hysteresis of 78.9 mV. The advantages of the Si-PP separator in stabilizing Li anodes are also verified by the electrochemical impedance spectra (EIS) of the symmetric cells in a frequency interval from 1000 kHz to 10 mHz (Fig. 2b). Benefiting from the enhanced electrolyte uptake and wettability, the as-assembled cell with Si-PP separator shows much lower charge transfer resistance (Rct, 22.4 Ω cm2) than that of Li//PP//Li cell (126.0 Ω cm2) (Fig. S5). In addition, the SEI resistance of the Li//Si-PP-Si//Li cell (RSEI, 28.8 Ω cm2) is only 13.0% of that of the control cell (221.2 Ω cm2), which explains the reduced voltage hysteresis for the symmetric cell. The Nyquist plot of Li//Si-PP-Si//Li cell after 20 cycles overlaps well with that of the fresh cell, confirming that the use of Si-PP-Si separator also improves the interfacial stability of the cells during long-term cycling. Furthermore, even at a high current density of 10 mA cm−2, the Li//Si-PP-Si//Li cell also demonstrated superb rate capability (Fig. S6), implying the high reliability of the Si-PP separator for the practical LMBs.
https://doi.org/10.1016/j.ensm.2020.06.037_p2_8 | To figure out how the “dendrite-eating” separator improves the cycling stability of the symmetric cells, we disassembled the cycled Li//PP//Li and Li//Si-PP-Si//Li cells and checked the cycled Li electrodes with scanning electron microscopy (SEM) observation. The cross-sectional SEM images for the cycled Li electrodes in Fig. 2c and d demonstrate that both of the cycled Li electrodes show a two-layer structure, where the bottom layer is the residual Li and the top layer is the accumulated SEI or as-called “dead” Li (Fig. S7). For the Li electrode harvested from Li//Si-PP-Si//Li cell, the top-layer thickness is around 56 μm, which is only about one-third of that of the cell with PP separator (167 μm), further confirming the improved interfacial stability of Li metal with the help of the “dendrite-eating” separator. Based on the thickness difference between the original Li plate (600 μm) and the residual Li, the calculated Li consumption for the cycled Li//Si-PP-Si//Li cell is 60 μm. In comparison, that for the cell with PP separator is 174 μm, indicating that the use of the Si-PP in the cell successfully reduces the Li consumption by 66%.
https://doi.org/10.1016/j.ensm.2020.06.037_p2_9 | To visualize the role of Si-PP separator in suppressing dendrites, we designed a transparent symmetric battery to in-situ monitor its morphology evolution during the Li plating/stripping process at a current density of 2.0 mA cm−2 by an optical microscope (Movie S2). For a clear comparison of the Li plating behaviors with and without the “dendrite-eating” coating, a one-side Si-coated PP separator (Fig. S8) was used. We first plated the Li+ ions onto the side without Si (right side as indicated at Point 1 in Fig. 3a). As the corresponding side-view morphology and voltage curve displayed, the voltage profile of the cell is smooth for the initial ~ 11 min, implying the stable Li plating. While with the accumulation of the deposited Li on the PP//Li interface, the curve becomes fluctuating at Point 2, corresponding to the growth process of the dendrite towards the separator (as pointed by the arrow). After about 15 min (Point 3), a voltage drop is observed, which is the signal of a short circuit of the cell. The separator-crossed Li dendrite was soon absorbed by the Si coating, leading to the formation of the dark-grey LixSi at the Li//Si-PP interface (Point 4). After 30 min of Li plating, a layer of loose Li was observed at the PP//Li interface, which is typical for the unprotected Li deposition.
https://doi.org/10.1016/j.ensm.2020.06.037_p2_12 | We then reversed the current direction applied to the cell and plated the Li+ ions onto the side with Si (left side) for another 30 min (Fig. 3b). Benefiting from the Si coating, the voltage curve of the cell is less fluctuant than the one for the Li plating process on the Li//PP interface. The cell exhibits a low plating voltage of 0.02 V during the period from 30 to 40 min, which is due to the existence of the separator-crossed Li dendrite formed in the previous 30 min. At Point 6, a voltage increase occurred, indicative of the full striping of the separator-crossed Li dendrite. After the 30 min of Li plating onto Li//Si-PP interface, no short circuit was observed, which is because all the new-formed Li dendrites are fully absorbed by the Si coating, confirming the “dendrite-eating” feature of the as-proposed separator. The absorption of the Li dendrites leads to the formation of the dark grey silicide-contained products at the Li//Si-PP interface. This continuous silicide-enriched SEI blocks the direct contact between the Li electrode and electrolyte, which promotes the high utilization of the Li metal [29]. It is also noticed that a pinhole is formed on the separator after the plating/stripping process, which is the “weak point” (Point 7) for the dendrite formation in the next Li plating process (Point 11 in Fig. S9).
https://doi.org/10.1016/j.ensm.2020.06.037_p2_13 | After being plated/stripped for complete two cycles to ensure the same status of two electrodes, the transparent cell was disassembled. Fig. S10 shows cycled Si-PP separator with the Si-coating side facing to us. It is also noticed that all the wrinkles on the cycled separator are protruding towards the Si-coating side, implying the side without Si coating endured more dendrite-induced pressure than that of the Si-coating sides, further confirming the high dendrite-resistant capability of the as-proposed “dendrite-eating” strategy.
https://doi.org/10.1016/j.ensm.2020.06.037_p2_14 | To evaluate the effect of the Si coating on the electrochemical reversibility of the Li plating/stripping process, Li//Cu half cells were assembled with PP and Si-PP separators using the commercial carbonate-based electrolyte. Fig. 4a shows the CE values of the Li//PP//Cu and Li//PP-Si//Cu cells over cycling with a fixed Li deposit amount of 1.0 mAh cm−2 under a current density of 0.5 mA cm−2. The control cell shows poor reversibility, and the CE rapidly dropped to <80% after 40 cycles, indictive of the irreversible Li plating/stripping, which is typical for the Li//Cu cells in the carbonate-based electrolyte [[30], [31], [32]]. While for the cell with Si-PP separator, the Li plating/stripping behavior is significantly regulated, and a high CE of 97.6% is well-maintained after 100 cycles, which is better than most of the reported protected Li anodes in the carbonate-based electrolyte [[33], [34], [35]].
https://doi.org/10.1016/j.ensm.2020.06.037_p2_16 | To better understand how the Si-PP separator enhances the reversibility of the Li anode, we compare voltage profiles of the Li//Cu cells with PP and Si-PP separators in Fig. 4b and c. During the initial Li-plating process, the voltage of Li//PP//Cu cell drops directly to −97 mV. In contrast, the voltage of the cell with Si-PP separator (Li//PP-Si//Cu) drops gradually, which corresponds to the lithiation process of the surface of the Si coating and the formation of the Si-enriched SEI. Ascribing to the Si-enriched SEI, the initial polarization for the Li nucleation observably increases to −32 mV, much higher than that of the control cell, revealing that the Si-coating on the separator could significantly reduce the Li nucleation overpotential for the Li//Cu cell. A characteristic LixSi delithiation plateau is observed at around 0.5 V for Li//PP-Si//Cu cell in the first stripping curve, giving an extra stripping capacity of 0.03 mAh cm−2. This confirms that the Si-enriched SEI can act as a Li-ion reservoir to replenish the Li loss. In addition, the mid-capacity voltage hysteresis, calculated as the voltage difference between the Li plating and stripping plateaus at the capacity of 0.5 mAh cm−2, of the Li//PP-Si//Cu cell (49 mV) is much lower than that of the control cell (82 mV), indictive of the greatly reduced overall charge-transfer resistance. Furthermore, the Si-PP separator also enables robust and stable SEI formation. As shown in Fig. 4c, after 20 cycles, the mid-capacity voltage hysteresis of the Li//PP//Cu increases from 82 to 91 mV. The increased internal resistance of the cell is mainly due to the accumulation of the unstable SEI. In contrast, the value for the cell with Si-PP separator reduces slightly to 46 mV after 20 cycles, proving that the robust and stable SEI is formed with the assistance of the Si coating. Despite the improved CE, the Si-PP separator also extends the Li-plating time before the short circuit happens in the Li//Cu cells (Fig. S11).
https://doi.org/10.1016/j.ensm.2020.06.037_p2_17 | The advantages of the Si-PP separator were further demonstrated by the full-cells using industry-level high-loading LiFePO4 cathodes (20.0 mg cm−2). Fig. 4d compares the Nyquist plots for the as-assembled Li//PP//LFP and Li//Si-PP//LFP cells in the carbonate-based electrolyte. Benefiting from the improved electrolyte-absorption capability and wettability of the Si-PP separator, the Li//Si-PP//LFP cell exhibits a smaller semicircle diameter than Li//PP//LFP cell, corresponding to the reduced Rct and better electrochemical environment of Li//Si-PP//LFP cell. It should be mentioned that no obvious differences in peak position or intensity are observed in the cyclic voltammogram (CV) curves of the Li//PP//LFP and Li//Si-PP//LFP cells (Fig. S12), implying the Si coating has negligible influence on the reaction kinetics of the full-cells. Fig. 4e displays the cycling performance of the Li//PP//LFP and Li//Si-PP//LFP cells within a voltage window of 2.5 ~ 3.8 V. Initially, the Li//PP//LFP cell delivers a discharge capacity of 2.39 mAh cm−2 at a current density of 0.5 mA cm−2, slightly lower than that of the Li//Si-PP//LFP cell (2.43 mAh cm−2). However, the capacity drops rapidly to 1.71 mAh cm−2 after 65 cycles. In contrast, the cell with Si-PP separator maintains a high capacity of 2.30 mAh cm−2 after 100 cycles. It is also noticed that after the initial stabilization cycle, the Li//Si-PP//LFP cell exhibits a high and stable CE (>99.7%) over the cycling, while the CE of Li//PP//LFP decreases gradually to < 92.8% after 65 cycles. The fast decay in capacity and CE of Li//PP//LFP cell is mainly due to the poor reversibly of the unprotected Li anode under the high-areal-capacity condition in the carbonate-based electrolyte. In addition, with Si-PP separator, the full-cell using industrial LiNi0.8Mn0.1Co0.1O2 (NMC, 16.3 mg cm−2) electrode also exhibits impressive cycling stability (Fig. S13), confirming the universality of this “dendrite-eating” strategy for practical applications.
https://doi.org/10.1016/j.ensm.2020.06.037_p2_18 | Besides the enhanced cycling stability, the use of Si-PP separator also enhances the rate capability of the Li//LFP cell. Fig. S14 shows the galvanostatic charge/discharge profiles of the Li//PP//LFP and Li//Si-PP//LFP cells at different current densities. The Li//Si-PP//LFP cell shows similar discharge/discharge profiles and capacities as those of the Li//PP//LFP cell at low current densities of 0.2 and 0.5 mA cm−2. While when the current density increases to 2.0 mA cm−2, Li//Si-PP//LFP cell still delivers a high discharge capacity of 1.99 mAh cm−2, which is 80.2% of the capacity at 0.2 mA cm−2 (Fig. 4f). While for the cell using PP separator, the number is only 67.8%. Furthermore, the capacity of the cell could be fully recovered to > 160 mAh g−1 after the rate test within the voltage window of 2.5 ~ 4.2 V (Fig. S15). The improved rate performance further validates the Si coating could reduce the unstable SEI formation on the Li surface and facilitate the Li+ transport at the Li//electrolyte interface.
https://doi.org/10.1016/j.ensm.2020.06.037_p2_19 | For a clearer understanding on how the “dendrite-eating” separator stabilizes the Li anodes, we schematically illustrated the Li electrodeposition process for the Li//PP//LFP and Li//Si-PP//LFP cells (Fig. 5). For the conventional LMBs, due to the high reactivity of Li metal in the carbonate-based electrolyte, the Li+ ions have a strong propensity to form dendritic electrodeposits onto the surface of the anode during charging (Fig. 5a). With the growth of the Li dendrites, more Li metal is exposed to the electrolyte, leading to the continuous accumulation of unstable SEI on the Li surface and Li loss. These detrimental events cause poor cycling stability and safety issues. While as the results are shown in Fig. 2, Fig. 3, Fig. 4, when a thin Si coating was introduced onto the separator, the situations are significantly improved when Si-PP separator is used. The use of Si-PP separator offers the following merits for the electrochemical performance (Fig. 5b): (1) the Si layer could sever as a dendrite absorbant by alloying with the dendritic Li electrodeposits and avoid the circuit shorting; (2) the contact of Li metal with Si coating results in the formation of the silicide-enriched SEI on the Li surface, which assists the even distribution of the Li+ flux, suppresses the “tip effect”, and stabilizes the Li electrodeposition; (3) the lithiated Si layer (shown in black in Fig. 5c) also works as a recyclable Li reservoir that replenishes the Li loss during the long-term cycling.
https://doi.org/10.1016/j.ensm.2020.06.037_p3_2 | In summary, by introducing a thin Si coating to the separator, we demonstrate a “dendrite-eating” strategy for high-areal-capacity LMBs. The Si coating effectively stabilizes Li electrodeposition and enhances Li utilization. With this “dendrite-eating” separator, the Li consumption after long-term cycling is reduced by 66%, and the cycling stability and reversibility of the Li anodes are also significantly improved. Besides, when coupled with industry-level high-loading cathodes, the as-proposed “dendrite-eating” separator also remarkably improves the cycling stability and rate capability of the full cells. Considering the fabrication of the “dendrite-eating” separator uses the industry-available blade-casting method, the present work may promote the practical applications of high-energy LMBs.
https://doi.org/10.1016/j.ensm.2020.07.007_p1_2 | Rechargeable lithium (Li)-ion battery technology is revolutionizing daily life of human beings from all aspects. However, the current battery system cannot fulfill the requirements of future vehicle and electronic devices with energy density [1,2]. Lithium metal batteries (LMBs) combined with Li metal anode (LMA) have been regarded as the savior of the next generation of batteries, considering the outstanding ultra-high theoretical specific capacity (3860 mA h g−1) and the lowest redox potential (−3.04 V vs. standard hydrogen electrode) of metallic Li. High gravimetric energies of 650 and 950 Wh kg−1 can be delivered by LMBs paired with sulfur and air cathodes respectively [3,4]. However, LMA exhibits unstable chemical activity during charging/discharging process, such as dendritic Li growth, huge volume fluctuation, loss of the deposited Li, electrolyte consumption, and low Coulombic efficiency (CE) [5,6]. These drawbacks extremely hindered the practical commercial applications for LMA.
https://doi.org/10.1016/j.ensm.2020.07.007_p1_3 | Based on the aforementioned issues, researchers have paid great attention to overcoming the instability of LMA. Modified liquid electrolytes by adding additives like LiF, LiNO3, and metal ions are usually used to guide uniform Li deposition and stabilize the solid electrolyte interface (SEI) [[7], [8], [9], [10]]. Artificial protective film and various solid-state electrolytes have been also investigated to suppress Li dendrite formation for high mechanical strength [[11], [12], [13]]. Li metal-based composite electrodes prepared by melting lithium into porous lithiophilic frameworks are also considered as effective methods to alleviate volume fluctuation and achieve stable cycling [[14], [15], [16], [17]]. Meanwhile, constructing three-dimensional (3D) porous host as the current collector for loading deposited metallic Li is also attractive [[18], [19], [20]]. Porous Cu foil decorated with massive vertical ordered microchannels fabricated by laser etching can regulate the current density distributions to relieve lithium deposition [21]. Honeycomb-like hierarchical 3D porous Ni@Cu matrix was constructed by galvanostatic electrochemical deposition on Cu foil. The unique structure accompanied with good lithiophilicity of Li acted as an excellent scaffold for the plated Li, inhibiting the directional Li growth and leading to an extremely stable cycling performance [22]. Carbon nanotubes (CNTs)-decorated carbon sponges via thermal annealing realized uniformly-distributed local current density, resulting in uniform Li nucleation on matrix [23]. Although these excellent structural designs facilitate homogeneous Li ion flux and charge distribution, the commercial realization of LMA still faces great obstacles because of the vulnerable SEI of the fresh plated Li and excessive uncontrollable electrolyte consumption. In addition, Li preferentially deposited on the top of conductive framework may grow continuously and would cause short circuit. It is a challenge to design a 3D porous framework with excellent functionalized protective layer, which can effectively decrease the corrosion of electrolyte on fresh Li and enhance the stability of LMA.
https://doi.org/10.1016/j.ensm.2020.07.007_p1_4 | Herein, a porous and stable organic network is reported as a superior protective layer for LMA, which is inspired by the natural tree bark and exhibits great defense for internal materials. The solid and dense organic supramolecular protective layer (OSPL) by the polycondensation of melamine and cyanuric acid is uniformly grown on the surface of copper foam (CF@OSPL), whose structure is a resemblance to branches and trunks of a tree. OSPL, acting like a fence, is capable of relieving intense Li ion attack induced by electrons and ensures defensive Li deposition. Numerous polar groups (e.g., amino group, carbonyl and triazine) from melamine and cyanuric acid can disperse concentrated Li ion flux by attracting Li ions and rearrange Li deposition. Plenty of hydrogen bonds formed among the polar groups offer OSPL good elasticity, which is difficult to break and can alleviate the volume expansion of Li plating. Moreover, the electrolyte is prevented from direct contact with freshly-deposited Li with the assistance of such a protective layer (OSPL). Based on these positive effects, the CF@OSPL electrode exhibits improved Coulombic efficiency (CE) of 98% for 250 cycles and long lifetime of 1300 h with low voltage hysteresis of ~20 mV for the symmetric cell at 1 mA cm−2. When served as the anode for LiFePO4 (LFP)-based full cell, the CF@Li@OSPL¦LFP cell delivers the high capacity retention ratio of 96.2% at 0.5 C after 250 cycles. Sluggish capacity decay demonstrates that OSPL makes a great contribution to the inhibition of Li dendrites and the decrease of extra consumption of electrolyte during cycling.
https://doi.org/10.1016/j.ensm.2020.07.007_p2_3 | Cyanuric acid (CA) was acquired from J&amp;K Scientific. Dimethyl sulfoxide (DMSO) solvent and melamine (MA) powder were received from Sinopharm Chemical Reagent Co., Ltd. Commercial copper foam (CF) substrates with the thickness (0.5 mm), high porosity (96%), area mass density (600 g cm−2) and low BET surface area (1.7 × 10−3 m2 g−1) were obtained from KunShan GuangJiaYuan New Materials Co., Ltd.
https://doi.org/10.1016/j.ensm.2020.07.007_p2_5 | The CF (3 × 3 cm2) was first pretreated with diluted HCl solution and successively with deionized water to remove surface contaminants and increase the affinity of the surface. A common vacuum oven was used for the treated CF for the next utilization. After that, 0.5 g MA and 0.5 g CA were dissolved in 40 ml DMSO separately by ultrasound. The cleaned CF was placed on the Buchner funnel. Meanwhile, the equal amount of two solutions were added dropwise on the copper foam accompanied by rest time of 5 min, and then pumped out excess reaction solution. After three repetitions, CF@OSPL material was rinsed with some amount of ethanol for 6 times, and then transferred into a vacuum oven at 60 °C for drying overnight. Circular disks with a diameter of 12 mm acted as working electrode were prepared by punching these composite matrices directly. The synthesis of organic supramolecule (OS) powder was same as the production route of CF@OSPL only without adding CF.
https://doi.org/10.1016/j.ensm.2020.07.007_p2_7 | Scanning electron microscope (SEM, Hitachi SU1510) running at 10 kV was selected to characterize the top-view and cross-sectional morphologies. The element distribution of composite electrode was characterized by the energy dispersive X-ray spectroscope (EDX) attached to the SEM equipment. For the SEM characterization of matrices at various charging/discharging stages, the cells with specific cycled requirements were disassembled in glove box, followed by the cleaning with 1,2-Dimethoxyethane (DME) to remove the residuals of substrate surface. After drying for 6 h in glove box, these substrates were sealed in a self-designed container, and then placed on the workbench of SEM. The XRD patterns of individual samples was determined by X-ray diffraction (XRD, Rigaku D/max-2550 V) accompanied with Cu Ka radiation. 1H nuclear magnetic resonance (NMR) spectra were carried out by Bruker Avance 400. Chemical structures and bonds of the synthesized samples were confirmed by behaving FTIR using a Nicolet iS50 FT-IR instrument. A designed device containing a diamond window for in-situ FTIR measurement was assembled like coin cells in glove box and then placed in FT-IR instrument. An independent LAND-CT2001 test system was connected to the device for charging and discharging process. In-situ optical microscopy (Zeiss Smartzoom 5) observation was carried out applying a special device provided by Beijing Science Star technology Co. Ltd, composed of transparent glass window and independent cell pack with Li metal anode and CF or CF@OSPL substrate. The assembled cell connected with LAND-CT2001 test system was laid on the stage of optical spectroscopy for in-situ characterization. Young’s modulus of OSPL was measured by Bruker Dimension Icon. Electrochemical Workstation CHI760E (Shanghai Chenhua Instrument) was taken to determine electrochemical impedance spectroscopy (EIS) with the frequency ranging from 100 kHz to 0.01 Hz. The measurement of ionic conductivity was conducted at room temperature, following the calculation formula σ = L/(R × S), where L and R represent the thickness and resistance of OSPL. In addition, S demonstrates the coverage area of CF in CF@OSPL, calculated by equation S = π × (d/2)2 × h × (1–96%)/(ρ × m), where d and h mean the diameter and the thickness of electrode and ρ and m represent the density and the area mass density of CF.
https://doi.org/10.1016/j.ensm.2020.07.007_p2_9 | CR2032 coin cells composed of different working electrode (CF@OSPL or CF disk) were assembled in an Ar-filled glove box with H2O and O2 content below 0.1 ppm. The selected electrolyte is 1 M lithium bis(trifluoromethanesulfonyl) imide (LiTFSI) dissolved in 1,3-dioxolane (DOL) and 1,2-dimethoxyethane (DME) (1:1 v/v) with 0.2 M LiNO3 additive. The ratio of charge and discharge capacities on working electrodes was defined as Coulombic efficiency for confirming the utilization of deposited Li. LAND-CT2001 test system is carried out to measure Coulombic efficiency and galvanostatic charging/discharging curves at room temperature at different current densities and areal capacities. The performance of symmetric cells was investigated at required testing conditions, where current densities vary from 1 to 5 mA cm−2 and the areal capacity is set at 1 mA h cm−2. These matrices with pre-stored Li were named as CF@Li or CF@Li@OSPL electrodes.
https://doi.org/10.1016/j.ensm.2020.07.007_p2_10 | For the full cell based on LiFePO4 cathodes testing, a mixture of commercial LiFePO4 powder, carbon black and polyvinylidene fluoride (PVDF) binder (8:1:1 w/w/w) were fully stirred, and then casted on Al foil. After vacuum drying at 120 °C overnight, the prepared cathode foils loaded with 6 mg cm−2 of LiFePO4 were punched into disks as same size (12 mm in diameter) as CF@Li@OSPL or CF@Li. CF@Li@OSPL or CF@Li with Li deposition of 3 mA h cm−2 employed as anode to assemble full battery. The electrolyte was 1 M LiPF6 dissolved in ethylene carbonate and diethyl carbonate (1:1 v/v) and the amount of that was controlled at 40 μL. Full cells were tested at 0.5 C, 1 C and rate current densities in the working voltage window from 2.5 to 4.2 V.
https://doi.org/10.1016/j.ensm.2020.07.007_p3_2 | The morphology of the pristine Cu foam and the CF@OSPL current collector were confirmed by scanning electron microscopy (SEM). Fig. 1a–c are SEM images of pristine Cu foam with smooth and clear surface. SEM images (Fig. 1d–f) of CF@OSPL at various magnifications reveal its rough surface like lawn. The CF substrate is uniformly wrapped by a dense hydrogen-bonded supramolecular layer of OSPL. As shown in Fig. S1, the protective layer has a thickness of average 2.5 μm based on the cross-section SEM images in Fig. S1a and S1b. The component of CF@OSPL was determined by XRD in Fig. 1g, which exhibited several characteristic peaks corresponding to bare CF and organic supramolecular protective layer (OSPL). The organic supramolecule (OS) powder was derived from the condensation between melamine and cyanuric acid. FT-IR in Fig. 1h reveals clear frequency difference for functional groups (amino groups, carbonyl and triazine) among melamine, cyanuric acid and OS. Massive hydrogen bonds in the supramolecular structure result in frequency changes of functional groups of CO and triazine rings. The characteristic peak of the carbonyl group (CO) of cyanuric acid is shifted from 1720 cm−1 to a higher 1734 cm−1 on stretching vibration. In addition, the triazine ring vibration corresponding to melamine shows obvious reduction from 813 to 771 cm−1. These observations verify the formation of hydrogen bonds and agree with previous report [24]. Fig. S2 is 1H NMR spectra of MA, CA and CA + MA (OS), which can also confirm the existence of hydrogen bonds in OS. The 1H NMR spectra of pristine MA exhibits a signal at 6.03 ppm, corresponding to the –NH2 in MA. This peak is shifted from 6.03 ppm to 6.17 ppm in the sample of CA + MA, which is ascribed to the decrease of density of electron cloud due to the formation of hydrogen bond in OS. To further determine the surface components of the CF@OSPL, elemental mapping images (Fig. S3) of CF@OSPL was characterized by energy dispersive X-ray spectroscopy (EDX). Several elements of Cu, C, O and N are homogeneously distributed. Fig. 1i exhibits cross-sectional SEM image of CF@OSPL before cycling, in which an obvious difference between upper OSPL and lower CF can be observed. The surface of CF skeleton was tightly covered by OSPL. Meanwhile, Fig. 1j is the line-scan elemental mapping of CF@OSPL composite matrix, in which a clear boundary of Cu, C, O and N element distribution can be observed. This phenomenon (the content change of Cu different from C, O and N elements) further verifies the uniform formation OSPL on the CF substrate. In addition, elemental distribution from the cross-sectional view demonstrates that C, O and N elements are evenly distributed on the surface of CF (Fig. 1k).
https://doi.org/10.1016/j.ensm.2020.07.007_p3_4 | Polar functional groups are able to effectively absorb a great amount of Li ions to induce the uniform distribution of Li ions on the electrode surface and realize homogeneous Li deposition [25,26]. Therefore, polar functional groups (amino group, carbonyl and triazine) in the OSPL may also provide such beneficial interactions with Li ions, which was first verified by density functional theory (DFT) calculation (Fig. 2a). According to the OSPL structure, four different adsorption sites named as O1, N2, N3 and N4 were selected to figure out the binding energy of Li ions with OSPL. With the insertion of Li atoms, significant distortions of structures are observed clearly. The corresponding sites (O1, N2, N3 and N4) exhibit binding energies in vacuum environment of −1.273, −1.274, −1.776, and −1.271 eV respectively, demonstrating strong interactions between Li ions and OSPL [27]. The morphology evolution of the deposited Li metal on CF or CF@OSPL is extremely significant to verify the capability of distributing concentrated Li ions flux and preventing Li dendrites formation. After plating Li at 1 mA h cm−2, many uneven small Li grains (~2.5 μm in size) are found to be dispersed on Cu foam skeleton (Fig. 2b). The concentrated Li ions and poor SEI defense of CF result in the disordered Li deposition and unstoppable Li dendrites formation. As the deposited capacity increased to 2 mA h cm−2, Li domains were transferred into uncontrolled Li dendrites as shown in Fig. 2c. This reflects a big difference of local Li concentration. With the deposited capacity increased to 3 mA h cm−2, more massive dendritic Li materials are appeared on the CF substrates (Fig. 2d). This phenomenon proves that CF is intrinsically lithiophobic and unable to achieve homogeneous Li ion flux and deposition. In sharp contrast, the fixed Li capacity of 1 mA h cm−2 did not significantly change the flat and dense surface topography of CF@OSPL (Fig. 2e) with the help of OSPL. OSPL exhibits a superior mechanical property (3.14 Gpa) (Fig. S4) compared to the pristine SEI (~150 Mpa) [28,29], which is beneficial to alleviating the volume fluctuation of the deposited Li metal. SEM images at the deposited large Li capacities of 2 and 3 mA h cm−2 (Fig. 2f and g) can better help prove the superiority of CF@OSPL compared to bare CF electrode under the same test conditions. Because the OSPL is not electrically-conductive, Li deposition can only occur on the conductive CF surface after passing through the OSPL with high ionic conductivity of 2.5 × 10−5 S m−1 (Fig. S5). While Li ions rush towards the CF@OSPL induced by electrons, Li ions are orderly redistributed by polar groups and rearranged and therefore defensive Li deposition is well realized under the OSPL. The formed composite electrode after Li deposition is CF@Li@OSPL with a sandwich structure. Due to a large amount of Li deposition between OSPL and CF, protuberances can be intuitively observed by SEM images. The formation and growth of dendritic Li on the skeleton are effectively suppressed by OSPL with good mechanical strength. Moreover, the deposited fresh Li and electrolyte are isolated by the dense OSPL, which avoids the large consumption of electrolytes and improves the cell electrochemical performance. To further illustrate the importance of OSPL, a large amount of Li at 5 mA h cm−2 was deposited into the CF and CF@OSPL respectively (Fig. S6). It is able to intuitively observe that numerous Li dendrites were attached on the surface of CF skeleton, which can lead to serious safety hazard and even explosion [30]. Whereas for the CF@OSPL electrode, no obvious Li dendrites can be noticed, which demonstrates the deposited Li materials are all under the OSPL and well protected by OSPL.
https://doi.org/10.1016/j.ensm.2020.07.007_p3_6 | SEM images were carried out to investigate the plating/stripping behaviors of CF@OSPL and CF electrodes at 1 mA cm−2 with a fixed capacity of 1 mA h cm−2 (Fig. 3). As demonstrated in Fig. 3a, Li residuals were appeared in CF skeleton after 5 cycles, which may originate from the incomplete Li stripping. After 50 cycles (Fig. 3b), the uneven morphology of Li deposition was more obviously observed after Li stripping and a large number of needle-like and column-like Li grains were formed. Disordered Li deposition and growth can bring great risks to the safety of the battery and fast capacity decay [31]. After prolonged 100 cycles (Fig. 3c), Li residuals became thicker and longer compared with the deposition after 50 cycles. By contrast, there is a completely different cycling phenomenon for CF@OSPL because of excellent Li dendrites suppression by OSPL as a good barrier. Fig. 3d–f represents the morphology of the cycled CF@OSPL electrodes. After cycling for 5 cycles (Fig. 3d), CF@OSPL shows unchanged surface morphology with uniform and dense OSPL, similar to the starting state. Fig. 3e illustrates a superior morphological stability of CF@OSPL with homogeneous and dense skeleton surface after 50 cycles. After cycling for 100 cycles, CF@OSPL can still maintain its structure as shown in SEM images of Fig. 3f and Fig. S7 at 0.5 and 1 mA cm−1 respectively. In-situ optical microscopy was further applied for characterizing the deposition process of Li and verify the stability of CF and CF@OSPL as current collector. A special device has been fabricated as shown in Fig. S8, which was designed to intuitively observe the morphology change of the electrodeposits. Figs. S9a and S9b demonstrate that surface of CF is highly shiny and has a metallic luster under the optical microscopy. In contrast, CF@OSPL skeleton exhibited a dim appearance indicating a thin overlayer of OSPL (Fig. S9c and S9d). For the bare CF, skeleton remained shiny before Li plating (Fig. 3g). However, the deposited metallic Li grains with gray color were appeared on the surface. During prolonged cycling, Li cluster gradually occupied most areas of CF, revealing inhomogeneous distribution of Li ions and disordered growth of Li metal on CF as shown in Fig. 3h (30 min) and Fig. 3i (60 min). In comparison, CF@OSPL electrode exhibited superior protection on metallic Li under high current density and areal capacity. Although the deposition time lasted for 30 or 60 min, there was no appearance of gray Li grains on the surface of CF@OSPL (Fig. 3k and l) compared to its initial state (Fig. 3j). These results demonstrate that the dense and rigid OSPL formed on CF is extremely effective to promote rearranged and defensive Li plating in contrast with the stacked and unprotected Li plating on CF in the absence of OSPL.
https://doi.org/10.1016/j.ensm.2020.07.007_p3_8 | To determine the cycling stability of CF@OSPL composite matrix at different current densities, asymmetric cells composed of bare CF or CF@OSPL were assembled. CF@OSPL composite matrix performed an excellent cycling performance with a high CE value of 98% up to 250 cycles at 1 mA cm−2 and a capacity of 1 mA h cm−2 (Fig. 4a). A lower-than-100% CE value may be attributed to the partial formation of electrolyte-derived SEI on the interphase. On the contrary, CF electrode exhibited high CE of 97.8% before 23 cycles, which was fluctuated after 30 cycles. There was a sharp decay of CE after 80 cycles, indicating the unstable SEI and the formation of dendritic Li. As indicated by Fig. 4b, the CE value for CF@OSPL was maintained at as high as 97.5% for 180 cycles at 2 mA cm−2. However, the cycling life became much worse when using bare CF electrode. The CF based cell maintained stable CE value of 97.6% during the beginning 60 cycles, yet it sharply dropped to 75.6% after 77 cycles. When the testing requirement further increased to 5 mA cm−2 (Fig. 4c), the performance of cycling stability exhibited some similarity to the situation at 2 mA cm−2. The cell with bare CF electrode delivered a shorter cycling life and fast degradation of CE. By contrast, the stable CE of the CF@OSPL could last as high as 96.7% for ~140 cycles with no sharp fluctuation. Fig. 4d demonstrates the evolution of CE values with the changed current densities. Notably, the comparatively high and stable CE values for CF@OSPL were hardly affected by the gradually-increased current density (from 1 to 5 mA cm−2). In sharp contrast, the CE values for CF were fluctuated and degraded clearly. As illustrated in Fig. S10, CF@OSPL displayed more significant improvement in CE compared with CF at the high plating capacity of 2 mA h cm−2 at 8 mA cm−2. Even with a large capacity of 3 mA h cm−2 under 10 mA cm−2, CF@OSPL could still hold high CE of 94.8% over 90 cycles, superior to 92.1% below 30 cycles for pristine CF. The stable and prolonged electrochemical performance of CF@OSPL matrix is outstanding among previous Li anodes modified by organic or organic-inorganic layer. (Table S1). These excellent electrochemical performances of CF@OSPL are mainly due to the favorable protection for fresh lithium by dense OSPL overlayer, avoiding excess electrolyte consumption to cause CE decay.
https://doi.org/10.1016/j.ensm.2020.07.007_p3_10 | Polar functional groups in OSPL are capable of effectively absorbing considerable Li ions to induce homogeneous distribution of Li ions on the electrode surface [27]. Based on this, accumulation of Li ions can be relived, and thereby Li nucleation overpotential is sharply decreased. As displayed in Fig. S11, CF@OSPL showed a sharp voltage dip at first and gradual smoother voltage plateau in the following cycles. The mass-transfer overpotential calculated by the absolute value of the flat voltage plateau indicates the difficulty of Li metal growth [32]. The Li nucleation overpotential of CF@OSPL was 27.1 mV, smaller than 37.9 mV of CF electrode, demonstrating quick mass-transfer and reduced resistance. The galvanostatic voltage profiles of the bare CF and CF@OSPL for Li plating and stripping at 1 mA cm−2 are displayed in Fig. 4e–h. Voltage hysteresis represents the difference between Li charging and discharging processes. For CF, the voltage hysteresis value was 71 mV in the first cycle, which was larger than 63.6 mV of CF@OSPL. After cycling for 20 cycles, CF showed a lower voltage hysteresis value of 31.3 mV, originating from the formation of stable SEI. However, the voltage hysteresis value for CF was increased to 43.4 mV at the 80th cycle, and then 86.8 mV at the 120th cycle. Massive Li dendrites and dead Li result in increased interface impedance, which can cause polarization voltage change. Meanwhile, the continuous accumulation of SEI of massive Li grains on CF skeleton leads to the increase of voltage hysteresis value during continuous cycling [33]. Due to positive effects of polar functional groups in OSPL, CF@OSPL indicated a flat CE plot and prolonged cycling lifetime. In addition, a stable voltage hysteresis evolution was obtained by CF@OSPL as well (Fig. 4g and h). In the initial cycle, a voltage hysteresis value of 63.6 mV of CF@OSPL was obtained, which was decreased to 23.6 mV after 200 cycles. The change of voltage hysteresis values at 2 mA cm−2 demonstrates the obvious difference between CF and CF@OSPL (Fig. S12). Voltage hysteresis with small fluctuation during Li stripping/plating was achieved by CF@OSPL compared to bare CF.
https://doi.org/10.1016/j.ensm.2020.07.007_p3_11 | To further investigate the positive effect of OSPL in the CF@OSPL, we fabricated symmetrical cells based on CF@Li and CF@Li@OSPL with 3 mA h cm−2 Li deposition to investigate the voltage variation on the Li charging/discharging process. With the assistance of OSPL, CF@Li@OSPL delivered an ultralong cycling life of 1300 h along with small potential fluctuation, which was extremely stable for 650 cycles (Fig. 5a). However, the symmetrical cell using the CF@Li electrode displayed continuous increased voltage gap (noted as voltage difference between charging and discharging stages) during cycling for 460 h. The detailed voltage-time profiles of CF@Li and CF@Li@OSPL are shown in Fig. S13. Symmetrical cells based on CF@Li and CF@Li@OSPL exhibited a sharp difference in voltage-time profiles between 600 and 680 h in contrast with the similar tendency from 200 to 220 h. CF@Li showed strongly fluctuant voltage profiles with large overpotential exceeding 50 mV compared with low voltage gap value of 20 mV of CF@Li@OSPL. As the current density was increased to 2 mA cm−2 and 5 mA cm−2, a low voltage gap of 26.2 mV and 35.9 mV over 1000 and 230 h could be maintained for CF@Li@OSPL based symmetric cell, respectively (Fig. 5b and c). This is mainly because of the reduced breakage of SEI and the prevented dendrites formation, promoting uniform insertion and ejection of lithium on CF@Li@OSPL [34]. In contrast, a breakable SEI and uneven Li dendrites formation on the CF@Li led to quickly-increased voltage gap after 285 and 110 cycles at 2 mA cm−2 and 5 mA cm−2 respectively. Fig. 5d shows detailed voltage gap values of CF@Li and CF@Li@OSPL recorded at 1 mA cm−2. A quite small voltage gap around 20 mV was acquired by the symmetrical cell based on CF@Li@OSPL, which was considerably stable for long 650 cycles. However, voltage gap for CF@Li symmetrical cell showed continuous increase after 330 cycles. Afterwards, symmetrical cell based on CF@Li may suffer from severe voltage fluctuation. Besides, voltage gap values at the density of 2 mA cm−2 and 5 mA cm−2 for CF@Li and CF@Li@OSPL are shown in Fig. S14. In the initial cycling stage, voltage gap values drop down continuously because of the formation of stable SEI around two electrodes. Low voltage gap of 26.2 mV for 1000 cycles and 35.9 mV for 575 cycles were obtained by CF@Li@OSPL at 2 mA cm−2 and 5 mA cm−2 respectively. However, rapidly-enlarged voltage gap and short cycling time were observed for CF@Li because of poor ability on inhibiting growth of dendritic Li and loss of deposited Li.
https://doi.org/10.1016/j.ensm.2020.07.007_p3_13 | In-situ FTIR measurements were also adopted in galvanostatic Li charging/discharging process of symmetric cells composed of CF@Li and CF@Li@OSPL electrodes at 1 mA cm−2 through a designed device (Fig. S15). In this test, because the exposed Li metals prefer to generate fresh SEI and result in the degradation of electrolyte, which can be detected by the infrared light focused on the overall electrode with electrolyte. The spectra of symmetric cells before cycling were measured and selected as the blank background. As shown in Fig. 5e and f, the voltage polarization values of CF@Li and CF@Li@OSPL electrodes in initial cycles were relatively larger than that of the stable state. CF@Li@OSPL electrode still exhibited a quite smaller voltage polarization compared with CF@Li electrode. In-situ FTIR spectra of different selective points of CF@Li electrode displayed pronounced changes due to reactions of the electrolyte and fresh Li dendrites. There was an evident intensity decrease with the broad transmittance band centered at 917 cm−1 (Fig. 5g), which results from the degradation of the TFSI−. Freshly-formed Li dendrites on CF@Li electrode can form additional SEI by chemical reactions with TFSI− due to the fragile SEI and unordered Li deposition [35]. Meanwhile, the other broad transmittance bands located in 1054, 1184 and 1345 cm−1, belonged to C–O, C–F and SO (sulfone) respectively, showed continuous intensity increase during the charging/discharging process [[36], [37], [38]]. The clear phenomenon of intensity changes indicates the irreversible loss of the electrolyte and the production of additional SEI on CF@Li electrode. In contrast, there were no such pronounced changes in the spectra for CF@Li@OSPL electrode (Fig. 5h). Demonstrating the inhibited generation of dendritic Li and dead Li and the subsequent prevention of irreversible electrolyte consumption due to the protection of OSPL. Fig. 5h also demonstrates that all polar functional groups (amino groups, carbonyl and triazine) in OSPL were also stable during the charging/discharging process. Full cells were also explored by using LiFePO4 (LFP) cathode and CF@Li@OSPL or CF@Li anode. At the current density of 0.5 C (1 C = 170 mA g−1), CF@Li@OSPL¦LFP cell displayed a higher capacity and CE than CF@Li¦LFP cell throughout 250 cycles (Fig. 6a). In the initial cycling performance, CF@Li@OSPL¦LFP cell maintained a capacity of 142.9 mA h g−1, better than 137.6 mA h g−1 of CF@Li¦LFP cell. After 8 cycles, CF@Li@OSPL¦LFP cell delivered the highest capacity of 154.9 mA h g−1 due to the adequate cell activation. In the following cycles, there was only a slow capacity decay and a relatively great capacity of 137.5 mA h g−1 could be retained after 250 cycles, corresponding to an excellent capacity retention ratio (96.2%) of the first cycle. In contrast, a relatively low capacity of 90.9 mA h g−1 (66.1% retention) was observed for CF@Li¦LFP cell. Fig. 6b shows cycling performances at a large current density of 1 C. The CF@Li¦LFP cell delivered a low capacity of 65.2 mA h g−1 after 200 cycles, much lower than the initial capacity (123.2 mA h g−1). The poor performance is consistent with the quick production and disordered growth of Li dendrites [39]. For CF@Li@OSPL¦LFP cell, a large capacity of 137 mA h g−1 was still capable of being maintained until cycling for 200 cycles. As seen in Fig. 6c, The CF@Li@OSPL¦LFP cell performed a better rate performance than CF@Li¦LFP cell. The discharge capacities of CF@Li@OSPL based cells were extremely higher than that of CF@Li at different current densities. CF@Li@OSPL based cells delivered remarkable capacities of 149.4 mA h g−1 at 0.2 C, 145 mA h g−1 at 0.5 C, 138.8 mA h g−1 at 1 C, 128.7 mA h g−1 at 2 C, 121.1 mA h g−1 at 3 C, and 109.5 mA h g−1 at 5 C, respectively. However, CF@Li based cells displayed low discharge capacities of 139.8 mA h g−1 at 0.2 C, 127.5 mA h g−1 at 0.5 C, 117.5 mA h g−1 at 1 C, 96.9 mA h g−1 at 2 C, 67.2 mA h g−1 at 3 C, and 30.9 mA h g−1 at 5 C, respectively. Improved interphase kinetics and reduced voltage hysteresis should be responsible for these excellent performances of CF@Li@OSPL¦LFP cell, which can be further illustrated through the galvanostatic charge-discharge profiles at various cycling numbers in Fig. 6d and e. Fig. 6d demonstrates the voltage profiles of the full cell comprising of CF@Li@OSPL anode at 1C. With the increased cycle number, the capacity of CF@Li@OSPL¦LFP cell exhibited effective utilization of pre-loaded Li due to the favorable protection of OSPL and avoid unnecessary electrolyte consumption. Notably, voltage hysteresis values of CF@Li@OSPL¦LFP cell were not increased after 150 cycles. CF@Li@OSPL¦LFP cell delivered the low voltage hysteresis of 105.1 mV at the 5th cycle, which was increased to 105.5 mV at the 150th cycle. By contrast, voltage hysteresis values of CF@Li¦LFP cell experienced a rapid increase from 132.2 mV at the 5th cycle to 226.6 mV at the 150th cycle (Fig. 6f and g). Voltage hysteresis values of CF@Li¦LFP cell exhibited a surprising growth rate of 71.4% only after 150 cycles, which was extremely higher than that (0.4%) of CF@Li@OSPL. The relatively larger overpotential in CF@Li¦LFP cell system can be explained by the excess accumulation of SEI, which blocks the transfer of electrons and enhances charge-transfer resistance. The large voltage hysteresis of CF@Li¦LFP cell causes sluggish ion transport kinetic between two electrodes. Therefore, low voltage hysteresis of CF@Li@OSPL¦LFP cell reflects the improved and faster charge-transfer kinetics during Li plating and stripping, which is resulted from remarkable decrease of Li dendrites and dead Li and less loss of electrolyte.
https://doi.org/10.1016/j.ensm.2020.07.007_p3_15 | In view of the above results and discussion, the scheme diagram of Li deposited on CF and CF@OSPL electrodes is shown in Fig. 7. For common CF electrode, the initial nucleation of Li is non-uniform and disordered because of the poor lithiophilicity of the Cu skeleton, which has no ability of dispersing the concentrated movement Li ion. As Li grains continuously thicken these uneven distributed zones, non-uniform Li islands grow into detrimental dendrites. Fragile SEI with uneven thickness distribution will be easily pierced by these sharp spurs, thereby newborn SEI is formed by consumption of extra active materials in electrolyte with plenty of exposed fresh Li. As a result, increase of voltage polarization, capacity decay of cell and decrease of cycling life can occur immediately. Besides, continuous inadequate Li stripping brings out the breakage of electrical contact between fresh deposited Li and Li residues on CF skeleton, which is well known as dead Li. The dead Li will further exacerbate the deterioration of cells based on CF or CF@Li anode. In contrast, CF@OSPL exhibits enhanced performances of maintaining high-efficiency, realizing long-life, and suppressing dendrite formation. This is mainly originated from the homogeneous Li distribution and delicate protection of OSPL grown on the surface of CF through polycondensation of melamine and cyanuric acid. High electronegative atoms (O and N) presented in melamine and cyanuric acid are capable of forming hydrogen bonds with hydrogen atoms, which increases structure stability of supramolecular protective layer. The structure of CF@OSPL is similar to a trunk, whose outer protective layer (OSPL) acts like tree bark to give sufficient protection to the metallic Li under the bark. The 3D CF skeleton under the OSPL affords quick electron mobility along the criss-cross skeleton, which is similar to the transportation of nutrient by tree bark. Due to the insulating properties of OSPL, Li can only be deposited on the surface of copper foam. The dense hydrogen-bonded supramolecular layer works as the mechanical barrier and performs a significant effect on the isolation between electrolyte and fresh Li, avoiding the unnecessary consumption of the electrolyte and improving CE during repetitive cycling. Meanwhile, massive polar functional groups in supramolecular structure (e.g., amino group, carbonyl and triazine) can attract free Li ions and regulate their distribution, which enhances the reaction kinetics, reduces the Li nucleation overpotential and rearranges Li deposition. Apart from these, OSPL with excellent elasticity and mechanical stress can offer an effective defined volume space and solid skin for Li deposition, which helps alleviate the volume evolution. It can also ensure that the deposited metallic Li are confined between OSPL and CF. Consequently, the extreme inhibition of dendritic formation and growth and dramatic reduction in dead Li will be contributed to the avoidance of short circuit and excellent capacity retention. In the end, cells composed with CF@OSPL electrodes gain victory over dendrites and achieve stable and prolonged cycling life.
https://doi.org/10.1016/j.ensm.2020.07.007_p4_2 | In summary, Cu foam covered with dense and rigid organic supramolecular protective layer is constructed as 3D free-standing current collector for Li metal anode. The 3D composite electrode can accommodate volume expansion, realize defensive Li deposition, inhibit Li dendrites formation and growth and improve their electrochemical performance. Moreover, plenty of polar functional groups in organic supramolecular structure can interact with Li ions, decrease local Li ions concentration, rearrange Li ions distribution and regulate nucleation overpotential. Benefited from these advantages, CF@OSPL exhibited no Li dendrite even at a large plating capacity of 5 mA h cm−2. CF@OSPL based cells exhibited stable and high CE performance of 98%, 97.5% and 96.7% at different current densities of 1, 2 and 5 mA cm−2 respectively. Furthermore, symmetrical cell test displayed lower potential polarization (20 mV) and longer lifespan (1300 h) compared with bare CF. For CF@Li@OSPL-LiFePO4 full battery, the extremely high capacity retention ratio of 96.2% was achieved and the reversible capacity was 137.5 mA h g−1 after 250 cycles at 0.5 C. The unique design of 3D current collector with carefully-crafted organic supramolecular protection overlayer for Li metal anode is a meaningful strategy to the realization of applicable and safe Li metal batteries.
https://doi.org/10.1016/j.ensm.2020.08.007_p1_2 | Lithium-ion batteries(LIBs) have been widely applied in variety of aspects, including portable electronic devices and electric vehicles [1], [2]. However, traditional batteries are gradually inadequate to meet the growing demand on energy density for the next generation energy storage equipment, which promotes the development of superior anode materials [3], [4], [5]. Lithium metal is one of the most ideal choices to be anode for rechargeable lithium batteries resulting from its ultrahigh theoretical specific capacity (3860 mAh g−1), low density (0.59 g cm−3), and the lowest redox potential (−3.04 V vs. standard hydrogen electrode) [6]. For a given cathode material, the cells will demonstrate the maximum theoretical energy density in conjunction with the anode possessing highest specific capacity and lowest potential [7]. Therefore, metallic lithium anode is essential to high specific energy next-generation batteries, such as Li-S and Li-O2 batteries [8], [9]. Regrettably, uneven Li plating/stripping behavior and violently volume change during charge-discharge cycles may broke the unstable solid electrolyte interphase (SEI), resulting in aggravated growth of lithium dendrites and repeated side reactions between fresh lithium and electrolyte. Eventually, the Li metal batteries fail due to the electrolyte exhaustion or short circuit caused by the lithium dendrites [10], [11], [12].
https://doi.org/10.1016/j.ensm.2020.08.007_p1_3 | With rapid development of advanced characterization technology [13], [14], [15], the understanding on nucleation and growth behavior of electrodeposited lithium metal have been deepened greatly [16], [17], [18]. Simultaneously, multifarious strategies for stabilizing lithium anodes have been proposed, including electrolyte engineering for stabilizing Li anodes [19], [20], [21], artificial solid electrolyte interphase [22], [23], [24], [25], structure design of current collector and electrode [26], [27], [28], [29], [30], and employing solid-state electrolytes [31], [32], [33]. Brissot and co-workers [34] reported that Li dendrites occur at “Sand`s time τ”, which is inversely proportional to electrode current density J. Therefore, reducing the current density can delay initial lithium dendrite growth. The introduction of three-dimensional host is an effective strategy to diminish the current density. And the inter space of the three-dimensional hosts efficiently accommodates deposited lithium metal, inhibiting dramatic volume changes and thus enhancing the cycling stability of lithium anode. However, the conventional copper host behaves a large Li nucleation barrier even with 3D structure, leading to uneven nucleation. And the initial nucleation behavior will significantly affect the final morphology of deposited lithium [18]. Consequently, favorable materials need to be explored to construct the framework as the substrate of Li deposition to take maximum advantage of 3D hosts for excellent Li anode. Several 3D matrix with lithiophilic functional groups such as nitrogen-doped graphitic carbon foams [35], [36], [37], [38], [39] and graphitic carbon nitride [40], have been used to guide uniform Li nucleation. Considering the good electrical conductivity of metallic materials, 3D framework constructed with lithiophilic metal is a promising strategy to stabilize Li anode. As reported, Li-rich alloys usually exhibits small nucleation barrier [41]. However, the fundamental understanding about Li nucleation and growth behavior on Li alloys is yet inadequate.
https://doi.org/10.1016/j.ensm.2020.08.007_p1_4 | In this work, the nucleation overpotential and electrochemical properties of Li deposition on several alloy substrates are investigated. Among them, In3Li13 possesses excellent lithiophilic nature. And then, the deposition behavior of lithium on In3Li13 substrate is investigated detailly. We thereafter utilize a facile one-step vacuum evaporation approach to prepare an integrated Li-rich Li-In anode. With the dual function of reducing current density and inducing uniform Li nucleation of the In3Li13 framework, a dendrite-free morphology and improved performance are achieved.
https://doi.org/10.1016/j.ensm.2020.08.007_p2_3 | The Li-In composite anode and juxtaposed pure lithium anode were prepared by vacuum evaporation. Firstly, a certain amount of lithium (China Energy Lithium Co., Ltd) and indium (Sigma-Aldrich (Shanghai) Trading Co, Ltd) or only lithium was put into the crucible. Simultaneously the copper foil (Shenyang Kejing Auto-Instrument Co., Ltd) was fixed over the crucible. Then the Li or Li/In in the crucible was heated in a vacuum environment (≤0.02 Pa) until the metal was evaporated entirely. After that, the argon gas was flowed when the temperature in evaporation chamber drops to room temperature. Finally, the prepared foils were moved to the argon-filled glove box (MIKROUNA, H2O <1 ppm, O2<1 ppm).
https://doi.org/10.1016/j.ensm.2020.08.007_p2_4 | The substrates were prepared by electrochemically driving the lithiation reaction of the metal. At First, different metal (Sn, Zn, In) substrates was prepared via depositing a layer of corresponding metal on a copper foil by vacuum evaporation as described above and then were punched into wafers. Afterwards, the wafers were assembled in coin cells (CR2025) using Li foils as the counter electrode. The assembled cells were discharged to 0 V (vs. Li/Li+) at a low current density of 0.1 mA cm−2. For the patterned Li-In substrate, a stainless-steel sheet with several 100 μm wide gaps was fixed on the surface of lithium foil. By vacuum evaporation method, indium vapor adheres to the surface of lithium foil through the gaps of stainless-steel sheet and reacts with lithium. Then several In3Li13 strips distribute on the Li foil.
https://doi.org/10.1016/j.ensm.2020.08.007_p2_5 | The cathode material is composed of LiFePO4, Super-P, and polyvinylidene fluoride (PVDF) binder (weight ratio= 8:1:1). The areal loading of LiFePO4 was about 3 mg cm−2. The electrolyte (Guangzhou Tinci Materials Technology Co., Ltd) used in all cells is carbonate ester-based electrolyte (1.0 M lithium hexafluorophosphate (LiPF6) dissolved in a binary solvent of ethylene carbonate (EC)/dimethyl carbonate (DMC) with a volumetric ratio of 1:1). All coin cells (CR2025-type) were assembled with polypropylene separator (Celgard 2325) in the argon-filled glove box.
https://doi.org/10.1016/j.ensm.2020.08.007_p2_7 | All charging-discharging tests were performed at room temperature (25 ± 2 ℃) using Neware BTS Test Control (China). The symmetric cells were galvanostatically tested by fixing the current density and charging/discharging time. The full cells with LiFePO4 cathode were galvanostatically tested in the range of 2.5~4.2 V at 1C (1C = 170 mA g−1) after 3 activation cycles at 0.1C.
https://doi.org/10.1016/j.ensm.2020.08.007_p2_8 | Electrochemical impedance spectroscopy (EIS) measurement were performed on PARSTAT-2273 electrochemical workstation. The amplitude was set to be 10 mV. The frequency ranged from 100 KHz to 100mHz. The cyclic voltammetry (CV) was performed in coin cells with Li foil or Li-In alloy as the working electrode, Li foil as the counter and reference electrode using AutoLab (Metrohm). The voltage range was -0.1~1.5 V vs. Li/Li+. The scan rate was 2 mV/s.
https://doi.org/10.1016/j.ensm.2020.08.007_p2_9 | The exchange current density of Li deposition on different substrates were tested in coin cells with Li metal or Li-In alloy as the working electrode, Li metal as the counter electrode using AutoLab instrument (Metrohm). Li was deposited at different current densities for 1 second. Afterwards, the electrode was recovered to its initial conditions by immediately stripping the deposited Li at the same current density. During the test, the current density ranged from 5 μA cm−2 to 35 μA cm−2.
https://doi.org/10.1016/j.ensm.2020.08.007_p2_11 | The morphologies of electrodes were observed with scanning electron microscope (Merlin Compact) and energy dispersive spectroscopy (EDS) was acquired using the system equipped on the SEM. Cross section of the samples for SEM were obtained by Cross Section Polisher (IB-09020CP). XRD measurements were carried out on Empyrean Intelligent X-ray diffractometer equipped with CuKa radiation (1.54056 A). The samples were covered by polyimide foil (Kapton type) to avoid contacting with air during XRD testing. The Attenuated Total Reflection Fourier Transform Infrared spectroscopy technique (ATR-FTIR, Thermo Scientific Nicolet iS10) was used to analyze the surface composition of the anode. Inductively coupled plasma (ICP) was performed on a PerkinElmer Optima 5300DV to determine the relative percentage of Li and In in the Li-In anode.
https://doi.org/10.1016/j.ensm.2020.08.007_p3_2 | Coulomb efficiency (CE) and nucleation overpotential of Li deposition on different substrates (Cu, Sn, Zn, In) were studied. Cu foil is a common current collector of Li anode. Here, Cu was used to be basic material. Other substrates were prepared by depositing a layer of corresponding metal on copper foil. A cell of substrate as the working electrode and Li metal as the counter electrode was constructed. The cells were galvanostatically charged and discharged at a small current density of 0.1 mA cm−2 and the voltage profiles are shown in Fig. S1. For Sn, Zn, and In, the plateaus corresponding to lithiation are observed above 0 V. Therefore, in fact, the substrates for Li deposition are alloy phase (LixM, M=Sn, Zn, In). The plateaus corresponding to the deposition and dissolution of Li are displayed together to clearly compare the CE of Li deposition on different substrates (Fig. 1a). On the Cu substrate, the CE is only 84.2%, indicating severe irreversible consumption of lithium. The CE on LixSn, LixZn, LixIn substrates are 86.6%, 96.0%, and 97.1%, respectively. On the LixIn substrate, the irreversible consumption of lithium is minimal. The nucleation overpotential of initial Li deposition on different substrates shows significant differences (Fig. 1b), revealing the origin of the discrepancy on CE. In most cases, Li growing on existing lithium nuclei is more favorable and has a lower energy barrier than forming stable nucleus. Therefore, there is usually an obvious voltage peak (corresponding to the energy barrier of initial Li nucleation) at the beginning of Li metal deposition, followed by a flat voltage plateau (corresponding to the energy barrier of Li growth on the existing lithium nuclei) [18]. For the convenience of discussion, the nucleation overpotential of Li deposition here refers to the difference between the bottom of the voltage spike and the flat part of the voltage plateau. On the Cu substrate, a sharp voltage spike is observed at the onset of Li deposition and the nucleation overpotential is about 17.3 mV, which demonstrates a huge energy barrier of Li nucleation on Cu substrate. After forming alloy phase with lithium, the crystal structure mismatch between the LixM alloy and the lithium may be minified, effectively reducing the nucleation barrier of lithium [41]. Therefore, the nucleation overpotential of Li deposition on LixSn and LixZn substrates are reduced to about 12.7 mV and 3.7 mV, respectively. In the case of LixIn substrate, a smooth turning appears at the onset of Li deposition and the nucleation overpotential is almost zero, indicating a very low nucleation barrier of lithium on the LixIn substrate. To further evaluate the effect of different substrates on stabilizing Li anode, CE of Li deposition on different substrates during cycling was investigated at 0.5 mA cm−2 with a Li striping/plating capacity of 0.5 mAh cm−2 (Fig. 1c). Low CE of about 85% and rapid fading are present in the case of Cu substrate, indicating the continued formation of “dead Li”. In contrast, the CE and cyclic stability are significantly improved in the case of LixSn, LixZn, and LixIn substrates. Among them, the LixIn substrate works best with the highest CE and the optimal cyclic stability (above 95% over 100 cycles). It is noticed that the coulombic efficiency (CE) for Cu, Sn and In decrease in the initial several cycles and then increases to a stable value as shown in Fig. 1c. This fluctuation of coulombic efficiency in initial several cycles is also reported in some literatures [28], [42], [43], [44], [45], [45] and is considered be related to the broken and repair of SEI film [46], [47]. For Cu substrate, it is the formation of dendrites that cause the broken of the SEI film. While for Sn and In substrates, the broken SEI film is attributed to the drastic volume change during lithiation. In the case of the Zn substrate, an alloy phase with low lithium content (LiZn) is formed and the volume change is relatively moderate. So, the SEI film is not severely damaged. Although the Zn substrate shows better stability in the initial several cycles, the overall effect of In substrate is still the best among the four metals. The high CE, improved cyclic stability, and small nucleation overpotential indicate that the LixIn substrate is a promising choice for Li deposition. Then the composition of the Li-In substrate was studied. According to the voltage profile of the lithiation of In (Fig. S2), the crystalline phase of the Li-In alloy substrate is identified as In3Li13 (The detailed calculation process is described in discussion about Fig. S2).
https://doi.org/10.1016/j.ensm.2020.08.007_p3_4 | Then the nucleation behavior of lithium on In3Li13 substrate was studied. Based on previous literature, the nucleation behavior of lithium is determined by the comparative relationship of exchange current density [j0] and starting potential [φ0] of Li deposition on lithium and the substrate [48]. In order to get the [j0] of lithium deposition on different materials, a set of pulse currents at different current densities were applied to trigger Li plating/stripping on Li or In3Li13 substrates and then yield a diagram of overpotential as function of time (Fig. S3). When the overpotential is adequately small (i.e., <10 mV), it demonstrates a linear relationship between the overpotential η and the current density j as shown in Fig. 2a, in which the slope of the straight line is related to the [j0] of Li deposition on the substrates. The corresponding j0(Li) and j0(In3Li13) are 1.250 A m−2 and 1.300 A m−2, respectively (The detailed calculation process is described in section Ⅰ in supporting information). The CV curves of Li¦Li or Li¦In cells demonstrate that the starting potential of Li deposition on In3Li13 alloy [φ0(In3Li13)] is more positive than that on pure Li metal [φ0(Li)] (Fig. 2b), which hints the preferential plating on the In3Li13 alloy. When j0(In3Li13)>j0(Li), [φ0(In3Li13)]>[φ0(Li)], the cathodic current of Li deposition on In3Li13 alloy is higher than that on pure Li metal at the same potential (Fig. S4) [48]. As a result, lithium is preferentially deposited on the In3Li13 alloy instead of the lithium.
https://doi.org/10.1016/j.ensm.2020.08.007_p3_6 | The hypothesis is confirmed by the scanning electron microscopy (SEM) images of Li deposition on the patterned Li-In substrate. Some In3Li13 strips distribute on the Li foil with a gap of 100 μm (Fig 2c). EDS mapping of In of the patterned Li-In substrate confirms the striped distribution of In3Li13 substrate (Fig 2e). Compared with the original In3Li13 strip (Fig 2d), it displays a distinguishing morphology after Li deposition at 0.1 mA cm−2 for 0.1 mAh cm−2 (Fig 2g). While no deposited lithium was observed on the Li substrate (Fig 2h). The preferential Li deposition induces Li ions to deposit on the bare In3Li13 substrate after initial transient deposition, promoting uniform lithium deposition in the initial plating stage. And the high-quality lithium layer with excellent uniformity is advantageous for the subsequent uniform deposition of lithium [49]. The SEM images of Li deposition on pure Li or In3Li13 substrates strongly supported the above analysis. Irregular mosslike Li clusters appeared on the pure lithium substrate after deposition (Fig. 2i-k & S5a, b). And the size increased significantly as the deposition of lithium continued, indicating most of subsequent Li deposit on existing lithium particles due to tip effect [50], which will accelerate the growth of lithium dendrites. The images of partial enlargement demonstrates that the lithium clusters are formed by stacked Li dendrites (Fig. 2l & S5c, d), resulting from the rough surface and heterogeneous of the Li foil [51]. In contrast, the Li deposition onto In3Li13 substrate displays a totally different morphology. The deposited lithium in the form of bars or ingots is always distributed homogeneously on the In3Li13 substrate when the Li plating capacity is in the range of 1 mAh cm−2 (Fig. 2m-o & S6a), demonstrating the homogeneous deposition behavior. At the initial Li deposition of 0.1 mAh cm−2, In3Li13 substrate was coated homogeneously by Li ingots, implying the uniform distribution of nucleation sites (Fig. 2m). With further increasing the Li plating capacity to 0.25 and 1 mAh cm−2, the size of the lithium ingots has barely changed owing to more Li deposition on bare In3Li13 substrate (Fig. 2n and o). The images of partial enlargement indicate that the lithium islands on the In3Li13 substrate are dense blocks (Fig. 2p & S6b-d). Cross-section SEM images of Li deposition on Cu (Fig. S7) and Li-In alloy (Fig. S8) substrates at a current density of 1 mA cm−2 and a capacity of 1 mAh cm−2 were also obtained to support the above analysis. A porous Li deposition layer with a large amount of Li dendrites is obtained on the Cu substrate. While the Li deposition layer on the Li-In alloy substrate is dense and no Li dendrites are observed due to the excellent lithiophilic nature of In3Li13 alloy. The understanding about the preferential deposition of lithium on In3Li13 substrate provides a promising strategy for dendrite-free lithium anode.
https://doi.org/10.1016/j.ensm.2020.08.007_p3_7 | Based on the superiority of In3Li13 substrate, we propose an integrated Li-rich Li-In anode with In3Li13 framework to take advantage of the synergy between inducing uniform nucleation and reducing current density. The schematic of the fabrication of the Li-In anode with one-step evaporation method is shown in Fig. 3a. When heated in a vacuum chamber, lithium and indium almost simultaneously gasify and attach to copper foil at a constant ratio accompanying with alloying reaction between the two metals. The X-ray diffraction (XRD) pattern (Fig. S9) reveals that the Li-In anode consists of two phases, pure Li and alloy phase In3Li13. It should be noted that In3Li13 is the Li-In alloy phase with the highest lithium content as shown in the phase diagrams of Li with In (Fig. S10), which indicates that the indium undergoes continuous reaction with the lithium until completely lithiated during evaporation. Inductively coupled plasma (ICP) spectroscopy analysis indicates that the mass percentage of Li is 53% (Table S1). Thus, the theoretical specific capacity of the Li-In anode is 2045.8 mAh g−1, which is still high enough to be a promising candidate anode for the high-energy-density batteries. SEM images show a flat top surface of Li-In anode (Fig. S11a). Noticeably, the prepared Li-In anode is only 18 μm (Fig. S11c), which stands in stark contrast to the thick graphite anode (more than 100 μm) and commercialized Li foils (more than 50 μm). The thin anode will be beneficial to mitigate the large volumetric change of the anode and have great advantage in designing high-energy-density batteries [52]. EDS mapping of In of top surface (Fig. S11b) and cross-section (Fig. S11d) of prepared Li-In anode indicates a uniform distribution of indium, which verifies that the indium and lithium gasify and attach to copper foil synchronously. This well-distribution of indium and lithium is inseparable from the similar melting points of both metals.
https://doi.org/10.1016/j.ensm.2020.08.007_p3_9 | In order to clarify the structure of the Li-In anode, the Li or Li-In anode was assembled in a cell with lithium as the counter electrode for electrochemically driving the Li stripping and plating under a galvanostatic current density of 0.5 mA cm−2. The charging/discharging curve of Li-In anode is shown in Fig. 3b. The first plateau of about 20 mV in the charging curve is attributed to the stripping of metallic lithium occupying the lacuna of In3Li13 framework. And the following plateaus correspond to the extraction of combined Li in the Li-In alloy. The areal capacity of the free lithium in Li-In anode and the combined lithium in Li-In alloy phase is about 3.81 and 1.27 mAh cm−2, respectively. Remarkably enough, the areal capacity of the anode can be easily controlled by changing the experimental conditions, like evaporation time. After stripping the free Li in the Li-In anode (1# in Fig 3b), the peak of Li metal disappears and the XRD reflection of In3Li13 framework is left (Fig. S12). With deep de-lithiation to completely extracting the lithium from the In3Li13 phase (2# in Fig 3b), the framework becomes In metal (Fig. S13). Correspondingly, the SEM images of pure Li anode (Fig. S14) or Li-In anode (Fig. 3c-h) at different plating/stripping stages were obtained. For pure Li anode, some irregularly distributed holes appeared after dissolving 2 mAh cm−2 of free lithium (Fig. S14a), indicating uneven lithium dissolution behavior. And only tiny residue remains on the copper foil after complete dissolution of lithium (Fig. S14b). Due to the “lithiophobic” nature and small surface area of two-dimensional Cu foil, a morphology with numerous filament-like and dendritic lithium was observed after re-plating lithium of 3 mAh cm−2 (Fig. S14c). By contrast, the Li-In anode displays different structural evolution during delithiation. The initial Li-In anode is a dense layer with free lithium occupying the voids of the In3Li13 framework (Fig. S11a, c). After partial dissolution of free lithium (2 mAh cm−2), a lot of micropores originally filled by lithium were observed on the top of the Li-In anode as shown in Fig. 3c. And the SEM image of cross-section of Li-In anode after stripping lithium of 2 mAh cm−2 (Fig. 3d) demonstrates that a coral-like structure was obtained following free Li stripping. Even with deep de-lithiation to the point of completely extracting the lithium from the In3Li13 phase, a stable framework is well retained on the copper foil (Fig. 3e and f). The thickness of the framework is about 17 μm (Fig. 3d and f) which is almost equal to the thickness of the Li-In anode. This indicates that the framework throughout the whole anode. The morphology evolution confirms that a desired Li-In anode consisting of porous In3Li13 framework and excess pure lithium phase was obtained during the preparation procedure. Compared to bare two-dimensional copper foil, the porous framework will provide a stable host possessing high surface area and sufficient interior space for guiding uniform deposition of lithium, inhibiting lithium dendrites growth, and dramatic volume changes [44], [53]. As expected, the redeposited lithium (re-plating 3mAh cm−2 after lithiation process) filled the voids of the framework and a dense anode without lithium dendrites was obtained (Fig. 3g and h). The thickness of the Li-In anode after re-plating is about 15 μm and some unfilled lacuna is observed on the top of the anode. Lithium tends to deposit from the bottom of the framework rather than the top surface, which may be related to the high resistivity of In metal (The resistivity of In metal is about 5 times that of Cu metal at 20℃).
https://doi.org/10.1016/j.ensm.2020.08.007_p3_10 | Measurement of electrochemical performance is essential in evaluating the properties of the Li-In anode. Herein, symmetrical cells of pure Li or Li-In anodes in carbonate ester-based electrolyte were manufactured and cycled at a current density of 0.5 mA cm−2 and a capacity of 0.5 mAh cm−2 (about 13% of the total active lithium in the electrode) to imitate the interfacial behaviors of anodes. The corresponding voltage profile during cycling is shown in Fig. 4a. The overpotential of cell with pure lithium metal sharply increases after 58 hours, indicating a terrible transportation of lithium ions. This would be mainly caused by a combination of several possible reasons, such as the continuous consumption of electrolyte and active lithium, the formation of a thick layer of dead Li, or the formation of passive layer on anode [17], [54], [55], [56]. In contrast, the cell with Li-In anode behaves excellent cyclic stability with stable polarization over 230 hours, about four times the lifespan of the cell with the pure lithium anode. When the current density and associated capacity is increased to 1 mA cm−2 and 1 mAh cm−2 (about 26% of the total active lithium in the electrode), the cell with pure lithium anode has a voltage hysteresis of 160 mV and rapidly failed after only 46 h. By comparison, the cell with Li-In anode still cycled steadily for 110 h with a smaller voltage hysteresis of 50 mV (Fig. S15). The excellent cyclic stability demonstrates the uniform lithium stripping/plating behavior and a stable interface of the Li-In anode and electrolyte [57], [58]. The SEM images (Fig. S16) of the Li or Li-In anodes in symmetrical cells after cycling are illustrated to explain the reasoning behind the stability and long lifetime of the Li-In anode. A rough surface with large amounts of mossy lithium and obvious cracks can be observed on the pure Li anode while the Li-In anode exhibits a uniform and dense morphology without dendritic lithium and cracks.
https://doi.org/10.1016/j.ensm.2020.08.007_p3_12 | Moreover, the symmetrical cell with Li-In anode has lower over potential (60 mV in the first cycle) than that with the pure metal Li anode (120 mV in the first cycle). The electrochemical impedance spectroscopy (EIS) was conducted to identify the origin of the low polarization (Fig. 4b). After the first cycle, the cell with Li-In anode delivers lower interface impedance (referring to the semicircle in higher frequency of EIS) than that with the pure Li anode, indicating that a thinner solid electrolyte layer (SEI) is formed on the surface of Li-In anode [59]. Additionally, the increment of the interface impedance in the cell with Li-In anode is far less than that with Li anode, which is possibly due to the moderate interface side reaction between the Li-In anode and electrolyte. In order to prove this conjecture, FTIR spectra analysis was operated to intuitively characterize the interface side reactions. As illustrated in Fig. 4c, the composition of SEI such as Li2CO3, lithium alkyl carbonate, and alkyl lithium, which can be identified from the characteristic peaks corresponding to C=O stretching, -CH2 stretching, C-F stretching, C-O stretching, C-O-C stretching, and -OCO2 stretching, were detected on the anode surface [60]. In agreement with the impedance results, relatively low peak intensity represents few byproducts in the interface of Li-In anode and electrolyte. Similarly, low interface impedance (Fig. S17a) and few byproducts (Fig. S17b) were observed in the interface of the Li-In anode and electrolyte after immersing in carbonate ester-based electrolyte for some time without current applied. The high stability between Li-In anode and electrolyte may be related to two factors. The first is the diminished electrochemical decomposition of electrolyte due to the low current density and dense Li deposited layer facilitated by the Li-In alloy framework. The second is the low reaction activity of Li-In anode after the incorporation of indium metal [61].
https://doi.org/10.1016/j.ensm.2020.08.007_p3_13 | Apart from the symmetric batteries, it is essential to investigate the feasibility of Li-In anode in full cells. Fig. 4d illustrates the cyclic performance of Li¦LiFePO4 or Li-In¦LiFePO4 cells (The capacity ratio of anode to cathode is about 7:1) at 1C. Both Li¦LiFePO4 or Li-In¦LiFePO4 cells deliver similar cyclic stability during the first 140 cycles, owing to the excessive capacity of the anodes. However, the discharge capacity of the Li¦LiFePO4 cell began to decline sharply during subsequent cycles, indicating the failure of cell with pure Li anode. In comparison, the Li-In¦LiFePO4 cell displays an excellent cyclic stability and delivers a high discharge capacity of 137.3 mAh g−1 even in the 350th cycle. To determine that the lithium anode is the incentive for the failure of Li¦LiFePO4 cell, the cathode which underwent 200 cycles in Li¦LiFePO4 cell was took out and assembled with new electrolyte and fresh lithium foil, and then the cell was cycled at 1C. The first charge/discharge curve is shown in Fig. S18. The discharge capacity of the new Li¦LiFePO4 cell restored to 136.5 mAh g−1, confirming that it is the lithium anode, rather than the LiFePO4 cathode, that leads to the sharp drop in capacity of the Li¦LiFePO4 cell. SEM images of the Li and Li-In anodes after cycling 100 cycles at 1C are displayed in Fig. S19. Lots of cracks and Li dendrites are observed on the pure Li anode (Fig. S19a). The Li dendrites easily drop from the electrode and form the “dead Li”, resulting in the attenuation of battery capacity. Different from the pure Li anode, the deposited lithium on the Li-In anode is dense and uniform (Fig. S19b). The difference in morphology of deposited lithium reveals why the cell with Li-In anode behaves better cyclic stability. The voltage-capacity curves of Li-In¦LiFePO4 cell at different cycles indicate a stable interface characteristic with almost unchanged voltage hysteresis and exhibit very slow discharge capacity decay (Fig. 4e). While for the cell with pure Li anode (Fig. 4f), obvious capacity decay appears after the 50th, 100th, and 150th cycles. Correspondingly, the hysteresis of voltage increased significantly during cycling. The EIS of Li-In¦ LiFePO4 (Fig. S20a) or Li¦ LiFePO4 (Fig. S20b) cells after different cycles at 1C are illustrated to explain the reasons for the high polarization in cells with the pure Li anode. It was noted that the cells with Li-In anode always deliver smaller interface impedance than the cells with pure Li anode (Fig. 4g). As discussed in the case of symmetric batteries, the small interface impedance is related to the stable interface between Li-In anode and electrolyte.
https://doi.org/10.1016/j.ensm.2020.08.007_p3_14 | In terms of the above results, the deposition behaviors of Li on the pure Li anode and Li-In anode are summarized as schematic diagrams in Fig. 5. For the pure lithium anode (Fig. 5a), the initial deposition is nonuniform and some protuberances appear at the “hot spots” [62]. Subsequent Li tends to deposit at the protuberances due to the “tip effect” and gradually grows into dendrites [50]. In addition, the large local current density and unstable SEI will accelerate the growth of lithium dendrites. Nevertheless, a significant different Li deposition behavior occurs on Li-In anode (Fig. 5b). More Li+ tend to deposit on the bare surface of the In3Li13 framework after the initial nucleation of lithium, inducing formation of a uniform lithium layer covering the surface of the In3Li13 framework in the initial deposition stage. The high-quality lithium layer with excellent uniformity is advantageous for the subsequent uniform deposition of lithium [49]. In the subsequent deposition stage, the framework with high surface area can facilitate a stable interface, low current density, and uniform electric field distribution, bringing superior transfer properties of Li ions and promoting uniform Li deposition behavior. And adequate inner space for deposited lithium metal suppresses dramatic volume change, avoiding the rupture of anode caused by repeated stress changes. As a result of the synergetic effect of aforementioned factors, stable electrode structure, and dendrite-free morphology were achieved on the Li-In anode after prolonged cycling.
https://doi.org/10.1016/j.ensm.2020.08.007_p4_2 | We compared the electrochemical properties of Li deposition on different metals and the In3Li13 substrate works best. Then the effect of In3Li13 substrate on Li deposition behavior were investigated. The prior nucleation behavior of lithium on In3Li13 substrate than that on Li substrate promotes uniform nucleation of lithium. This discovery inspires a design of a stable Li-In anode which contains porous In3Li13 framework. The lithiophilic In3Li13 can regulate uniform Li nucleation. Additionally, the porous framework allows superior Li ions transfer properties and lower current density, effectively inhibiting the growth of lithium dendrites. And the adequate inter-space for deposited lithium metal inhibits dramatic volume changes, avoiding rupture of the anode. As a result of the synergetic effects, the Li-In anode delivers excellent cyclic stability with dendrite-free morphology and thus exists outstanding electrochemical performance. With a lithium content of only about 3.8 mAh cm−2 in the anode, the Li¦LiFePO4 cell with Li-In anode maintained a high discharge capacity of 137.3 mAh g−1 after 350 cycles at 1C. Meanwhile, the Li-In anode maintained stable over 230 h at a current density of 0.5 mA cm−2 in a symmetric cell. This work deepened the understanding of Li nucleation on lithiophilic substrate, and provides a simple fabrication approach of ultra-thin and initially lithium-containing structured anode, which is meaningful for the future practical lithium metal batteries.
https://doi.org/10.1016/j.ensm.2020.08.009_p1_2 | Solid electrolytes exhibit properties that address safety issues prevalent in lithium metal batteries today [1], [2], [3], [4], [5], [6], [7]. Solid polymer electrolytes (SPEs), in particular, are more versatile when compared with inorganic solid electrolytes due to their superior interfacial adhesion, processing ease, and material flexibility [8], [9], [10], [11], [12], [13]. Poly(ethylene oxide)-based polymer electrolytes are the most widely used SPEs today as they can be easily produced, have low manufacturing costs, exhibit outstanding compatibility with lithium salts, and provide adequate electrochemical stability [9,14,15]. Despite these advantages however, low ionic conductivity resulting from high crystallinity and inadequate high-temperature tolerances limit their practical applications [16], [17], [18], [19].
https://doi.org/10.1016/j.ensm.2020.08.009_p1_3 | In recent years, various strategies have been applied to improve the performance of PEO-based SPEs. Inorganic nanofillers, such as SiO2 [16], TiO2 [20], Li6.4La3Zr1.4Ta0.6O12 [21], Al2O3 [22], MOF [23], C3N4 [24], Mxene [25], and vermiculite sheets [26] have been used to reduce polymer matrix crystallization and increase the ionic conductivity of PEO-based SPEs. Polymer blending has also been used to enhance the ion mobility of PEO-based SPEs [27], [28], [29]. Between the two methods, polymer blending is regarded as more convenient and efficient [9,30,31]. Previously, Li et al. reported that polymethylhydrogen-siloxane (PMHS)/PEO blended SPEs could reduce the crystallinity of PEO and significantly improve the ionic conductivity of SPEs [32]. Lee et al. also reported a PEO-based SPEs with a 50% epoxidized natural rubber material (ENR50) blend, which achieved an optimum ionic conductivity value of 6.45 × 10−5 S cm−1 at room temperature [33]. However, research related to blended SPE operation at high temperatures is scarce to date. High temperature stability of SPEs will broaden the working temperature of lithium batteries to be utilized in some special application scenarios, such as petroleum exploration, military and aerospace devices. Besides, it will also improve the safety of lithium batteries by restraining the thermal runaway at high temperature [19,34]. As a result, improving the high temperature stability of PEO-based SPEs can serve to inform future design guidelines and understanding.
https://doi.org/10.1016/j.ensm.2020.08.009_p1_4 | Despite their eco-friendly attributes and abundance, reports on chitosan materials and their use in SPEs are scarce [35,36]. In order to utilize their properties, we synthesized a novel hydroxypropyl trimethylammonium bis(trifluoromethane) sulfonimide chitosan salt (HACC-TFSI), which is a biomass poly(ion liquid), for use as a hybrid polymer additive for PEO-based SPEs. Structurally HACC-TFSI promotes the dissociation of LiTFSI salt, which increases lithium ion mobility in hybrid SPEs, while its even dispersion throughout PEO-based SPEs reduces polymer crystallization. Moreover, improvements made to the mechanical properties of SPEs suppress lithium dendrite growth, while the high electrochemical and temperature resistance found in hybrid SPEs enhance the safety of PEO-based SPEs. HACC-TFSI can also be easily synthesized via an ion exchange reaction between HACC-Cl and LiTFSI in water.
https://doi.org/10.1016/j.ensm.2020.08.009_p1_5 | As evidence of improvement, the ionic conductivity of hybrid SPEs with 10% HACC-TFSI (10%HACC-TFSI/SPEs) increased from 3.8 × 10−6 to 1.77 × 10−5 S cm−1 at 30 °C and from 1.9 × 10−4 to 5.01 × 10−4 S cm−1 at 60 °C, respectively. The transference number of the 10%HACC-TFSI/SPEs at 60 °C was also 0.34. Furthermore, a full-cell assembled using lithium metal anode, LiFePO4 cathode and 10%HACC-TFSI/SPEs exhibited an initial capacity of 160.3 mAh g−1 at 0.2 C and 60 °C, with around 97% capacity retention after 100 cycles. In comparison, the discharge capacity of LIBs with blank SPEs was only 145.0 mAh g−1, with a capacity retention of 75% at 0.2 C after 100 cycles. High-temperature durability tests were also conducted at 150 °C with LiFePO4/10%HACC-TFSI/SPEs/Li cells to investigate the superior electrochemical stability and temperature resistance of hybrid SPEs. Cells with 10%HACC-TFSI/SPEs maintained more than 73% capacity after 100 cycles, while cells with blank SPEs lose ~90% of their initial capacity within only 15 cycles. With these drastic improvements to performance, the addition of poly(ionic liquid) HACC-TFSI material in SPEs seeks to provide new guidelines for battery design and expand the use of lithium ion batteries in wide range temperature applications.
https://doi.org/10.1016/j.ensm.2020.08.009_p2_3 | HACC-TFSI was synthesized with an ion-exchange reaction between HACC-Cl and LiTFSI. First, LiTFSI (Aladdin Inc.) and Hydroxypropyl trimethylammonium chloride chitosan salt (HACC-Cl, cool chemistry Inc., Mw=50,000–100,000) were each dissolved in separate 5 mL deionized water solutions, named A and B respectively. The mass ratio of LiTFSI to HACC-Cl was kept at 1.5. Then, solution B was slowly mixed into solution A and continuously stirred for 10 h. HACC-TFSI was gathered after centrifugation for 30 min at 12,000 r min−1 and then purified with solution A three times at 70 °C, and dialysed in deionized water for 1 week to remove LiCl and excess LiTFSI. After a liquid nitrogen freeze and freeze-drying in a lyophilizer for 72 h at −80 °C, the HACC-TFSI aerogel was finally obtained. HACC-TFSI yield was about 75%.
https://doi.org/10.1016/j.ensm.2020.08.009_p2_5 | PEO (Aladdin Inc. Mw=600,000) and LiTFSI were dried for 72 h at 60 °C under vacuum conditions and stored in an argon-filled glove-box (with H2O and O2 contents below 1 ppm) before use. HACC-TFSI/SPEs were prepared using solution casting technology. Specifically, HACC-TFSI amounts were scattered in DMF and continuously stirred for 3 h. PEO (0.6 g) and LiTFSI (0.193 g) were then introduced and the mixture was stirred for 5 h at 60 °C to obtain a homogeneous solution. In order to prepare the 10% HACC-TFSI/SPEs membranes, the mixture was poured into a rectangle Teflon mold (5 cm × 7 cm) and dried in vacuum for 72 h at 60 °C to remove excess solvent. All procedures were carried out in an argon-filled glove-box and SPEs film thicknesses were maintained at about 0.15 mm. Hybrid SPEs with different mass ratios of HACC-TFSI to PEO were also synthesized, namely 6%HACC-TFSI/SPEs, 8%HACC-TFSI/SPEs, 10%HACC-TFSI/SPEs and 12%HACC-TFSI/SPEs. In addition, the same method was used to prepare blank SPEs without the addition of HACC-TFSI. (EO:Li=20:1). All synthesized membranes were stored in an argon-filled glove-box.
https://doi.org/10.1016/j.ensm.2020.08.009_p2_7 | Scanning electron microscopy (SEM, TESCAN-MIRA3) was used to characterize the morphology of HACC-TFSI and HACC-TFSI/SPEs. XPS spectra were obtained using ESCALAB 250xi with monochromatized Al Kα radiation. X-ray powder diffraction (XRD, Rigaku Ultima IV) was employed to characterize the structure of the PEO, HACC-TFSI and the SPEs membranes within a diffraction angle (2θ) range from 5° to 50° at a scan rate of 1° min−1 at room temperature. Differential scanning calorimetry (DSC, NETZSCH DSC 200 F3) analyses were performed from −80 °C to 80 °C to investigate material phase transitions during heating. Fourier transform infrared (FTIR, Bruker VERTEX 70 V FTIR Spectrometer) spectra of HACC-Cl, HACC-TFSI, blank SPEs and HACC-TFSI/SPEs were recorded between 400 and 4000 cm−1 by the KBr compression method. Raman spectra (WITec alpha 300R) were collected using100 X lens on confocal Raman systems with a laser wavelength of 532 nm. Tensile strength samples were stretched at a rate of 5 mm min−1, with a gage length of 20 mm, on an electronic tensile machine (CMT6503, MTS) with a 50 N sensor to evaluate mechanical performance.
https://doi.org/10.1016/j.ensm.2020.08.009_p2_9 | The ionic conductivities of HACC-TFSI/SPEs and blank SPEs were tested using AC impedance spectroscopy (IVIUMnSTAT). Electrolytes were sandwiched between two stainless steel electrodes, frequency was kept between 105 to 10−1 Hz, and temperature was raised from 30 to 80 °C. The ionic conductivities of SPEs were calculated using the following equation: (1) where L, R, and S are SPE thickness, bulk resistance, and area, respectively. Linear sweep voltammetry (LSV) of 10% HACC-TFSI/SPEs and blank SPEs were conducted using impedance spectroscopy at a scan rate of 10 mV s−1 on devices prepared with Li/SPEs/stainless steel, CR2032 coin cells. Li+ transference numbers in SPEs were calculated using the Bruce-Vincent-Evans equation: (2)
https://doi.org/10.1016/j.ensm.2020.08.009_p2_10 | ΔV is the polarization voltage and was equal to operating voltage (ΔV = 0.01 V). I0 is initial current, the interfacial resistance before polarization is R0, steady-state current is Is, and Rs is the electrolyte and electrode interfacial resistance after applying the ΔV voltage for 2 h. In order to test battery performance, LiFePO4, polyvinylidene fluoride (PVDF), and super P were scattered in N-methly-2-pyrrolidone (NMP) at a weight ratio of 8:1:1. The resulting slurry was then cast onto an aluminum foil and dried under vacuum for more than 12 h at 60 °C. In this experiment, cathode active material mass was 1.0±0.1 mg cm−2 and charge/discharge performances were tested with Neware battery testing systems (CT-4008–5V10mA-164) and coin-type cells (CR2032) at 60 °C and 150 °C, respectively. And all the cut-off voltages range for the Li-LFP battery testing is 2.5 - 3.8 V.
https://doi.org/10.1016/j.ensm.2020.08.009_p3_2 | In order to obtain HACC-TFSI, hydroxypropyl trimethylammonium chloride chitosan salt (HACC-CI) was used as a precursor and dissolved in deionized water. The mixture was then slowly added into an LiTFSI aqueous solution to initiate the ion-exchange reaction (Fig. 1a). Since the chitosan and TFSI− ion components of HACC-TFSI are hydrophilic and hydrophobic respectively, HACC-TFSI and the aqueous solution are phase-separated when the concentration of HACC-TFSI is above the critical micelle concentration. After centrifugation, purification, and dialysis, HACC-TFSI aerogel was gathered by freeze-drying (Fig. S1). Morphological and structural properties of the HACC-TFSI aerogel were characterized with Fourier transform infrared (FTIR), scanning electron microscopy/energy dispersive X-ray (SEM/EDX), X-ray powder diffraction (XRD) and differential scanning calorimetry (DSC) techniques (Fig. 1 and Figs. S2-S7). Fig. 1b shows the FTIR spectra of HACC-Cl and HACC-TFSI. In addition to common peaks shared between the two, HACC-TFSI exhibited characteristic absorption peaks at 1354 and 1136 cm−1 that are assigned to the O=S=O bands from the TFSI− anion. Typical C-F bonds originating from -CF3 groups in TFSI− anions are also present at 1200 cm−1 [37,38], which indicate successful ion exchange (HACC-Cl to HACC-TFSI) during the preparation process. The SEM image (Fig. 1c) of HACC-TFSI aerogel shows a homogeneous porous structure, which is beneficial for dissolution in dimethylformamide (DMF). A uniform distribution of O, N, F, S elements (Fig. S3) is also demonstrated through EDX mappings, which further confirms that TFSI− ions are well dispersed in the prepared HACC-TFSI. X-ray photoelectron spectroscopy (XPS) spectra of HACC-Cl and HACC-TFSI indicate that Cl− in HACC-TFSI is successfully replaced by TFSI− using ion-exchange methods (Fig. S4 and Table S1). The hybrid SPEs are easily prepared by using a solution casting technology. Specifically, a photograph, SEM image, and EDX mappings of 10% HACC-TFSI/SPEs membranes are shown in Figs. S5 and S6. XRD patterns of HACC-TFSI (Fig. 1d) show an amorphous structure, which may reduce the crystallization of PEO-based SPEs and improve ionic conductivity, as the crystallinity of the PEO is directly related to the migration ability of lithium ions in SPEs [30,33]. Compared with blank SPEs, 10% HACC-TFSI/SPEs is obviously more amorphous, as shown in Fig. 1d. This phenomenon was further supported by DSC measurements shown in Fig. S7, where the melting point decreased to 54.5 °C with the addition of 10% HACC-TFSI. In addition, the glass transition temperature of the 10% HACC-TFSI/SPEs also decreased from −39.0 to −44.5 °C, which support that hybrid SPEs benefit from their amorphous structures (Fig. 1e and Fig. S7).
https://doi.org/10.1016/j.ensm.2020.08.009_p3_4 | Ionic conductivities of the hybrid SPEs were tested by electrochemical impedance spectroscopy (EIS) [24,39,40]. Fig. 2a,b and Fig. S8 shows an optimal ratio of 10% HACC-TFSI for the hybrid SPEs and the ionic conductivities of 10%HACC-TFSI/SPEs are 1.77 × 10−5 S cm−1 at 30 °C and 5.01 × 10−4 S cm−1 at 60 °C, which is about 5 and 2.5 times higher than that of blank SPEs (3.8 × 10−6 S cm−1 at 30 °C and 1.9 × 10−4 S cm−1 at 60 °C, respectively). Recent studies discovered that cationic portions of macromolecules can split ionic pairs in lithium salt and improve Li+ conductivity in SPEs [41,42]. In order to further explore properties of PEO-based SPEs with HACC-TFSI, Raman spectra of blank SPEs and 10%HACC-TFSI/SPEs were analyzed in Fig. 2c,d. Two fitted peaks located at 740 and 750 cm−1 correspond to the free TFSI− and the Li(TFSI)2−, respectively. When compared to blank SPEs, Raman spectra of the 10%HACC-TFSI/SPEs shows an enhanced peak intensity at about 740 cm−1 and an attenuated peak at 750 cm−1, which suggests that the addition of HACC-TFSI can promote the dissociation of ion clusters [43], [44], [45], [46]. Moreover, the peaks at 1195 and 1335 cm−1 in FTIR spectra (Fig. 2e and Fig. S9) show less splits, which indicates less TFSI− aggregates [44,47]. All these tests indicate that interactions between quaternary ammonium groups and TFSI− anions increase the dissociation of LiTFSI salt in PEO-based SPEs and improve the ionic conductivity of the SPEs. In addition, symmetric Li/SPEs/Li cells were used to determine the Li+ transference number (t+) of the 10% HACC-TFSI/SPEs and blank SPEs, which were determined to be 0.34 and 0.2 respectively (Fig. 2f).
https://doi.org/10.1016/j.ensm.2020.08.009_p3_6 | The electrochemical stability of 10% HACC-TFSI/SPEs in a Li/SPEs/stainless steel cell was analyzed using linear sweep voltammetry (LSV) [22,30]. Tests were conducted at 60 and 150 °C between 2.5 - 6.0 V vs. Li/Li+ at a scan rate of 10 mV s−1. Results are shown in Fig. 3a. 10% HACC-TFSI/SPEs are stable even at potentials of 5.26 V vs. Li/Li+, which is significantly higher than that of blank SPEs (3.8 V vs. Li/Li+) at 60 °C, and makes 10% HACC-TFSI/SPEs well-suited applications in high-potential solid polymer electrolyte battery systems [48,49]. It is worthwhile to note that the electrochemical stability of 10% HACC-TFSI/SPEs is higher than that of blank SPEs even at 150 °C, which makes operation in high temperature conditions possible. Furthermore, stress-stain test results on blank SPEs and 10% HACC-TFSI/SPEs are shown in Fig. 3b. The calculated tensile modulus and the tensile strength of 10% HACC-TFSI/SPEs are 14.8 and 1.01 MPa, respectively, which is about 6.3 and 3.6 times higher than that of blank SPEs. The improvement of mechanical strength may be caused by the entanglement of PEO chains and HACC-TFSI, which increased the cross-linking structure of the polymer matrix [28,44]. In addition, the morphologies of 10% HACC-TFSI/SPEs, blank SPEs, and Cellgard 2325 membranes were tested at various temperatures (from 30 to 150 °C). As shown in Fig. 3c and Fig. S10, 10% HACC-TFSI/SPEs membranes maintain their primitive form even at 150 °C after 1 h, while blank SPEs membranes clearly melt and Cellgard 2325 membranes obviously shrink at the same conditions. These results suggest that the addition of HACC-TFSI in PEO-based SPEs improves temperature resistance greatly. The significant improvement of thermal resistance may be caused by the ion-dipole interaction between the large number quaternary ammonium groups in HACC-TFSI and the polar ether bond in PEO at high temperature, which can restrain the movement of PEO chains. In order to further study the long-term cycle stability of 10%HACC-TFSI/SPEs, Li stripping and plating experiments in the Li/SPEs/Li symmetrical cells were conducted at a current density of 0.25 mA cm−2 for 1 hour per cycle at 60 °C (Fig. S11). Symmetric cells with 10%HACC-TFSI/SPEs exhibit a low overpotential (170 mV) during the stripping/plating process and keep relatively stable while cycling for 1000 hours. In contrast, cells without HACC-TFSI display larger initial overpotentials (200 mV) and experience an internal short circuit after 630 hours. Even after 2700 hours, 10% HACC-TFSI/SPEs maintains good cycle stability (Fig. S12). Moreover, SEM images of lithium metal after cycling (Fig. S13) demonstrate that 10% HACC-TFSI/SPEs provide superior interfaces with lithium anodes and limit the growth of lithium dendrite effectively due to the higher Li+ transference number and better mechanical property [50,51].
https://doi.org/10.1016/j.ensm.2020.08.009_p3_8 | In order to verify the applicability of HACC-TFSI in hybrid SPEs, all-solid-state LIBs, using lithium metal (Li) as anode and LiFePO4 (LFP) as cathode, were assembled and tested at both 60 and 150 °C. Cyclic voltammetry (CV) curves for solid polymer LFP/SPEs/Li cells based on blank SPEs and 10% HACC-TFSI/SPEs are shown in Fig. 4a. It is clear from these charts that cells with 10%HACC-TFSI/SPEs show more intense redox peaks and lower polarization voltages (0.2 V), which result from the high ionic conductivity of 10% HACC-TFSI/SPEs. The initial charge and discharge curves of LFP/SPEs/Li cells using blank SPEs and 10%HACC-TFSI/SPEs at 0.1, 0.2, 0.5 and 1 C are also shown in Fig. 4b. As expected, cells using 10% HACC-TFSI/SPEs exhibit capacities that are greater than cells with blank SPEs. In addition, cycling performance of hybrid SPEs at 0.2 C is also superior to blank SPEs, as shown in Fig. 4c,d. The discharge capacity increased slowly in the first few cycles owing to the gradual wetting of the electrodes during cycling [2]. And the highest capacity of the cell using 10% HACC-TFSI/SPEs is 161.3 mAh g−1 at 0.2 C, which is remarkably close to the theoretical specific capacity of LFP (170 mAh g−1) [24]. It remains at 157.1 mAh g−1 even after 100 cycles, which equates to a capacity retention ratio of ~97%. Coulombic efficiency was similarly high at ~100%, while charge/discharge profiles exhibit a small polarization voltage of ~0.05 V even after 100 cycles. In contrast, cells with blank SPEs display an initial capacity of only 130 mAh g−1 and poor cycle performance at 0.2 C due to low ionic conductivity. When at 0.1 C and 0.5 C, 10%HACC-TFSI/SPEs cells also display excellent cycle performance (Figs. S14 and S15). Even at a high rate of 1C, 10% HACC-TFSI/SPEs cells display good long-term cycling performance (2000 cycles) (Fig. S16), which further confirms the superior ionic conductivity of 10% HACC-TFSI/SPEs. Besides, the EIS measurements of the LFP/SPEs/Li cells using blank SPEs and 10%HACC-TFSI/SPEs before and after 50 cycles indicate that the addition of HACC-TFSI can effectively improve the interface stability of the PEO-based SPEs (Fig. S17 and Table S2). Fig. 4e, f shows the charge/discharge profiles and cycle performance of LFP/SPEs/Li cells using 10%HACC-TFSI/SPEs and blank SPEs at 150 °C. LFP/SPEs/Li cells using blank SPEs see a sharp increase in overpotential and rapid capacity decay with cycling. In fact, more than 90% of initial capacity attenuates within 15 cycles at 1 C. In contrast, the capacity of LFP/SPEs/Li cells with 10%HACC-TFSI/SPEs remains about 73% even after 100 cycles, indicating significantly improved electrochemical stability at high temperatures of 150 °C.
https://doi.org/10.1016/j.ensm.2020.08.009_p4_2 | In summary, HACC-TFSI modified PEO-based SPEs with improved comprehensive performance were fabricated in this work. It was discovered that HACC-TFSI additives reduce PEO crystallization in SPEs, promote lithium salt dissociation, enlarge electrochemical windows up to 5.26 V, and improve high temperature resistance. Fabricated LFP/SPEs/Li full cells display strong cycle performance and high coulombic efficiency at 60 °C, while LFP/SPEs/Li cells using 10%HACC-TFSI/SPEs can be operated at well over 150 °C, which demonstrates improved stability at high temperatures. The addition of poly(ionic liquid) HACC-TFSI material in SPEs proves the efficacy of incorporating chitosan polycation ionic liquid tailored materials in SPEs. This pioneering effort made with PEO-based SPEs provides insights for the manufacture of solid-state lithium ion batteries capable of high temperature applications.
https://doi.org/10.1016/j.ensm.2020.08.012_p1_2 | As the current consumer market demands various types of energy storage systems, extensive investigations have been conducted for powering such next-generation and on-road applications (e.g. wearable devices, electric vehicles, etc.) with a great effort on the development of high energy density power sources [1,2]. Among them, rechargeable lithium-ion batteries (LIBs) as a representative are leading the current energy storage market owing to their superior specific/volumetric energy density, extended service period, negligible self-discharge, and compatibility with diverse shaped devices [3,4]. However, recent studies revealed that boosting the charge rate (so-called “fast-charging”) without sacrificing the energy density, safety, and cost of the batteries becomes very unlikely using the conventional graphite anode due to its low theoretical capacity of 372 mAh g−1 (LiC6), and inherently poor intercalation kinetics of Li-ions into stacked graphene structure, which leads to aggressive plating of lithium metal over the electrode surface [5,6].
https://doi.org/10.1016/j.ensm.2020.08.012_p1_3 | Instead, light-weight aluminum (Al)-based electrode materials are a key enabler toward high-performance rechargeable batteries and beyond as a promising alternative to the graphite anode in LIBs [7,8]. Al-based anode materials feature third-most earth abundance and high delivering capacities of 2235 mAh g−1 or 993 mAh g−1 in forms of Li2.25Al or LiAl, respectively. Besides, low but safe range of operation voltage (<0.5 V vs. Li/Li+) is highly favorable for fast-charging rechargeable batteries in parallel with other alloying-type anodes (e.g. Si, Ge, Sn, etc.) while avoiding severe lithium metal plating at a fast charge rate observed in the graphite anodes [9], [10], [11], [12], [13], [14], [15], [16], [17]. As another option, utilizing the graphite as a cathode for anion intercalation host has been demonstrated for relatively fast-charging capability in dual-ion batteries (DIBs). The system adopts the Al foil anode in absence of additional current collector to show high specific energy density (~220 Wh kg−1 at a power density of ~130 W kg−1 and ~150 Wh kg−1 at ~1200 W kg−1) as well as fast-charging property, although only limited amount (~100 mAh g−1) of Al foil anodes was utilized [18,19]. However, the practical implementation of Al-based anodes has been plagued by mainly huge structural deformations during the repeated (de)alloying reactions, which generate the surface crack and subsequent pulverization of Al anodes. The disintegrated electrode structure inevitably causes accumulation of solid electrolyte interphase (SEI) layers that block the diffusion pathway of Li-ions and eventually the rapid degradation of batteries.
https://doi.org/10.1016/j.ensm.2020.08.012_p1_4 | Another radical challenge of Al foil-based electrode materials is limited charge carrier kinetics in rechargeable batteries. A recent study reported that graphite cathode in DIBs follows a pseudocapacitor-type intercalation behavior that positioned the DIBs as a kind of hybrid metal-ion capacitor with both high energy density and high power density [20]. However, balancing the charge transport kinetics in cathode and anode is of great importance to enable the fast charge storage for such full cell systems (i.e. DIBs). Untreated monolithic Al foil anode in DIBs suffered from sluggish bulk diffusion of Li-ions with a uniaxial pathway, thus showing a low specific capacity at high C-rates. During delithiation, slow rearrangement of Al atoms led to microvoid formation and significantly lowered the electronic conductivity of Al anode [21]. There posed, also, practical issues of limited processing strategies (e.g. typical nanostructuring or interface control) due to the highly passivating nature of Al-based materials at the nanoscale regime and vigorous reactivity toward various precursor solutions for surface modifications. Therefore, a new design of electrode materials for rechargeable batteries has been highly desirable which can facilitate fast diffusion of Li-ion and ensure the structural stability while reducing lithium trapping (formation of overlithiated Li-Al alloy, Li1+xAl from the unconditional reaction of native oxide layer) to achieve high Coulombic efficiency (CE) [19]. Such structural and interfacial issues greatly compromise the lifespan and rate performance of Al anode-based rechargeable batteries.
https://doi.org/10.1016/j.ensm.2020.08.012_p1_5 | Void or buffer engineering has been proposed to overcome the aforementioned issues to implement the Al-based anodes in both LIBs and DIBs despite unoptimized electrochemical parameters yet [22,23]. Instead, the mechanical prelithiation (MP) method of the foil-type anode has been deployed as a straightforward and efficient strategy to improve interfacial and structural stability. Recently, high-pressure (30 MPa) roll-to-roll mechanical prelithiation of Sn foil in the dry condition (without an electrolyte) produced the pre-alloying LixSn anode for the first time, to improve the initial CE. The electrode damage caused by the coarser grain of lithiated Sn foil was mitigated by using composite Sn foil (3Ag0.5Cu96.5Sn) with abundant grain boundaries (small grains) that release stress and reduce deep fractures [24,25]. Similarly, the MP method can be extended to the prelithiation of Al foil, thus forming a LixAl (66.5 μm) and LixAlMnSi (50.6 μm) layers on Al foil and AlMnSi foil, respectively, to improve the limited CE by supplying an additional Li inventory [26]. It was found that the grain boundaries of the LiAl surface contribute to the poor (de-)lithiation ductility and adjusted it by heat treatment before the roll-to-roll mechanical prelithiation [27]. Despite decent electrochemical properties and a thorough understanding of the resulting grain boundaries after the MP, such energy-inefficient roll-to-roll MP which requires huge pressure and heat treatment inevitably result in intrinsic cracks on the surface of the Al foil during the process. More recently, the hardness of foil-type anode considered as a key factor to balance the strengths between matrix and lithiated phase to circumvent the huge volume strain during (de-)lithiation [28]. Particularly, the Al foil with an appropriate hardness of >HV 30 (Vicker Pyramid Number) of the matrix and a certain tolerance to off-stoichiometry of the resulting intermetallic compound enables interdiffusion of matrix component and lithium along the normal-plane direction. In this perspective, energy-efficient prelithiation of Al foil with a controlled mechanical property is highly demanded in the practical utilization of Al foil anodes in the rechargeable batteries.
https://doi.org/10.1016/j.ensm.2020.08.012_p1_6 | In this work, we propose an electrolyte-mediated mechanical prelithiation (EMP) method that produces a multi-functional micrometer-thick intermetallic (LiAl) layer with a nanograin on Al foil anodes, which can be utilized both in LIBs and DIBs to tackle the above challenges. Compared with previous MP that required high-pressure (>30 MPa) or high-temperature annealing for grain refinement, our proposed EMP allows unidirectional lithiation and uniformly continuous connection of grain boundaries of lithiated phase with significantly low-pressure (~60 kPa) in an energy-efficient manner. The resulting LiAl layer with a Li concentration gradient and nanograins (nG-LA) has a significantly lower Li migration barrier compared to that of pure Al, providing superionic conduction that enables fast-charging ability. While microvoids are generated during delithiation in bare Al, the nG-LA holds delithiated-Al clusters tightly with attractive Coulombic interactions due to work function differences and thus maintains both electronic conductivity and structural stability. The nG-LA layer also mitigates the Li trapping (poor reversibility) by enhanced bulk diffusion of Li-ions and serves as an additional Li inventory and a SEI stabilizer which considerably improved CE. The theoretical calculations demonstrate the observed superionic conduction and electrode stability of nG-LA anodes. When paired with graphite cathode or LiFePO4 cathode, both show greatly extended cycle life of full batteries with high CE and fast-charging capability in a high capacity loading condition.
https://doi.org/10.1016/j.ensm.2020.08.012_p2_5 | An EMP was used to synthesize the nG-LA. First cut the Al foil into a certain size and put a drop of the selected liquid electrolyte on it (5 μL for one piece of the electrode with a diameter of 14 mm). Then put Li metal on it and apply pressure of 62 kPa. The electrolyte used was 1.3 M (mol L−1) LiPF6 in ethylene carbonate (EC) and diethyl carbonate (DEC) (3:7 v/v) with 10 wt% of fluoroethylene carbonate (FEC). The thickness of the intermetallic layer is simply controlled over time. After the EMP, nG-LA was thoroughly washed with dimethyl carbonate to remove the residual electrolyte and lithium salts. An electrochemical method was used to make a comparison group in which only the SEI layer was produced on the Al foil. Bare Al foil was assembled with Li metal, Polypropylene (PP) separator, and the above-mentioned liquid electrolyte into a 2032-type coin cell (Welcos). An SEI layer was made on Al foil by applying a constant current at a battery cycler (WBCS 3000Le32, Wonatech). The whole process was conducted in an argon-filled glovebox with H2O <0.4 ppm and O2 <0.7 ppm at 20 °C.
https://doi.org/10.1016/j.ensm.2020.08.012_p2_7 | The most morphological analysis for the nG-LA was carried out by field-emission scanning electron microscope (FE-SEM, S-4800, Hitachi) with an acceleration voltage of 5 kV and field-emission transmission electron microscopy (FE-TEM, JEM-2200FS, JEOL) with an acceleration voltage of 200 kV. X-ray diffraction (XRD) patterns were obtained by using a Rigaku SmartLab with 3 kW Cu Kα radiation and wavelengths in the range of 38–48 °. Time-of-flight Secondary ion mass spectrometry (TOF-SIMS, TOF-SIMS 5, ION TOF) analysis was used for the composition depth profile and 3D mapping of the intermetallic layer. Bi+ (25 keV, 1pA) and Cs+ (2 keV, 100nA) were used as a primary beam and a sputter beam, respectively. And the crater and measurement areas are 300 μm * 300 μm and 100 μm * 100 μm, respectively. The measurement was carried out in an ultra-high vacuum environment (<5.0 * 10−10 torr). Specific secondary ions with negative polarity were detected. In the SEI layer analysis part, morphology was confirmed by dual-beam focused ion beams (FIB, Helios, Hikari, UMS Ⅱ, FEI) combined with SEM and its chemical composition depth profile was determined by X-ray photoelectron spectroscopy (XPS) (K-alpha, ThermoFisher). Also, surface roughness and mechanical properties were characterized by the amplitude modulation-frequency modulation (AMFM) mode of atomic force microscope (AFM, MultiMode 8, Bruker). Hardness of Al-foil was measured using nanoindentation (XP module in Agilent G200) with a three-sided pyramidal diamond Berkovich indenter. The contact angle was measured with the drop shape analyzer (KRÜ SS DSA100).
https://doi.org/10.1016/j.ensm.2020.08.012_p2_9 | All electrodes used in electrochemical tests were assembled into 2032-type coin cells in an argon-filled glovebox. For anode half-cell tests, the prepared nG-LA and Al electrodes were assembled with Li metal as a counter electrode, PP separator, and electrolyte dissolving 4 M LiPF6 in ethyl methyl carbonate (EMC) with 2 wt% of vinylene carbonate (VC). A slurry coating method was used to prepare the DIB and LIB full-cells. For a DIB cathode, spherical graphite (7 μm, SJ ADVANCED MATERIAL), super P, polyacrylic acid (weight-average molecular weight = 10 kg mol−1, Sigma-Aldrich) and carboxymethyl cellulose sodium salt (Sigma-Aldrich) were mixed with a mass ratio of 8:1:1 and cast on Al foil. The mass loading of DIB cathode materials excluding super P and binders maintained 1.5–2.0 mg cm−2. Also, a high-loading graphite cathode is made of the same materials as before, with a mass ratio of 92:5:3 and a mass loading of the active material of 29 mg cm−2. The DIB cathodes were cut into discs and assembled with nG-LA or Al electrode, PP separator, and a liquid electrolyte dissolving 4 M LiPF6 in EMC with 2 wt% of VC. LiFePO4 (LFP, 300–500 nm, Sud-Chemie) cathode for LIB was prepared by mixing with super P and polyvinylidene fluoride (PVdF) binder in a mass ratio of 90:5:5 and casting the slurries on Al foil. The mass loading of active material is 1.6 mg cm−2. The high-loading LFP cathode was fabricated with the same materials as before, with a mass ratio of 90:5:5 and a mass loading of the active material of 16.3 mg cm−2. After casting, the electrodes were completely dried at 150 °C at least 2 h for graphite cathodes and 6 h for the LFP cathodes. The LFP cathodes were cut into discs and assembled with nG-LA or Al electrode, PP separator, and a liquid electrolyte dissolving 1 M LiPF6 in EC and EMC (4:6 v/v) with 5 wt% of VC. The total amount of electrolyte injected to EMP and cell-assembly was fixed to ~85 μL, which is a cost-effective process to improve the battery performances compared to traditional coin-cell tests requiring ~100 μL and realistic constrained condition for high energy densities requiring ~13 μL of the electrolyte. For the United States Advanced Battery Consortium (USABC) dynamic stress test (DST), nG-LA and Al electrode were first lithiated, and several steps of delithiation were applied until a certain cut-off (1 V for Li half-cell and 3 V for DIB full-cell) was reached. The peak C-rate was 5 C (1 C = 100 mA g−1). The galvanostatic battery tests on the DIB full-cell and LIB full-cell were carried out with the cut-off voltage of 3.0–4.9 V and 2.2–3.7 V vs. Li/Li+, respectively, on a battery cycler (WBCS 3000Le32, Wonatech). The capacities of the DIB and LIB were calculated based on the mass of the cathode material. The electrochemical impedance spectroscopy (EIS) measurements were carried out between 1 MHz and 10 mHz with an amplitude of 10 mV, on a potentiostat channel (VMP3, Biologic).
https://doi.org/10.1016/j.ensm.2020.08.012_p2_11 | Ab initio calculations were performed using the Vienna ab initio simulation package (VASP) code [29] with the projector augmented wave (PAW) method [30]. The exchange-correlation was considered using the generalized gradient approximation of Perdew, Burke, and Ernzerhof (PBE) [31]. The cut-off energy for the plane-wave basis set was 350 eV. A k-point mesh in the Monkhorst-Pack scheme [32] was set to 3 × 3 × 3 for nonstoichiometric Li1-xAl (Li 63, 56, 48 or 40 and Al 64) and 6 × 6 × 6 for the LiAl layer-vacuum-Al particle sandwiched structure. 2 × 2 × 2, 3 × 3 × 3 and 4 × 4 × 3 supercells for Li migration barriers with a nudged elastic band (neb) are adopted for Li1-xAl alloy, Al fcc, and Li bcc metal, respectively. With all the structures, we assume a Li vacancy site and the vacancy barrier corresponds to the Li migration barrier. The ionic positions of all atoms were fully-relaxed until a force convergence of 0.01 eV Å−1 was reached. The Li vacancy structures for Li1-xAl was calculated to be set to allow ion relaxation and volume change at the same time to find the optimum volume of each structure, and neb was calculated to be set to allow only ion relaxation with previously found Li vacancy structures without volume change. The volumetric charge density value of the sandwiched structure was calculated within a supercell containing previously relaxed structures of LiAl layer and Al particle, and then deducted by volumetric charge density value only of LiAl layer and that only of Al particle in a same-sized supercell to obtain charge density difference due to their exposure to each other.
https://doi.org/10.1016/j.ensm.2020.08.012_p3_3 | Fig. 1a presents a schematic of the facile EMP method for Al foil in the liquid electrolyte injected in between Al foil and Li foil, of which alloying thickness with Li metal is easily tunable by controlling the duration time of physical contact. A self-discharge of Al governs the prelithiation process through a thermodynamically spontaneous reaction between Al and Li regardless of the injected liquid electrolytes in between the foils [33]. Pristine Al foil has a silvery and glossy surface, a thickness of 20 μm, a native Al2O3 layer on the surface (Fig. S1), and hardness of ~HV 31 (Fig. S2). The surface of Al foil changed to lackluster light-gray color during the EMP (Inset of Fig. 1b). The comparable contact angle (~48 °) between the used Al foil and the liquid electrolyte suited for the proposed EMP method (Fig. S3). The degree of prelithiation, which critically affects the electrode stability and cell performance, was controlled by changing the pressure, time or ambient temperature applied during prelithiation. To investigate the optimum, we fixed the temperature in the glove box at ~20 °C and compared the degree of prelithiation according to the different pressure and time for the EMP method (Fig. S4). As a result, the low pressure (<62 kPa) reduced the uniformity of the prelithiation. Prelithiation times less than or more than 60 min at 62 kPa did not simultaneously support the superionic conduction and structural stability properties to the nG-LA. Thus, we have explored the optimum condition for the EMP such concluded as the applied pressure of 62 kPa for 60 min at 20 °C to show the Li inventory of 1 mAh cm−2. Download : Download high-res image (781KB)Download : Download full-size image Fig. 1. Design of EMP method and resulting nG-LA electrode. (a) Schematic of nG-LA preparation. (b, c) Top-view SEM images of nG-LA at different magnifications (inset: Enlarged SEM image of selected area). (d-f) Cross-sectional SEM image of nG-LA (Scale bar: 10 μm for (d)), showing a continuous interface between the LiAl layer and bare Al (e), and SEI layer thickness of 100 nm on the LiAl layer by dual-beam FIB combined with SEM (f).
https://doi.org/10.1016/j.ensm.2020.08.012_p3_4 | Furthermore, the degree of the prelithiation was measured by controlling the temperature (44 and 37 °C) using a hot plate in the glove box (Fig. S5). The upper limit was set to 50 °C in consideration of LiPF6 decomposition and the volatility of the liquid electrolyte. As shown in fig. S5, the Al foil that underwent EMP for 30 min at 44 °C was fully lithiated shortly with too fast reaction kinetics, resulting in the complete collapse. Thus, the EMP was performed at a relatively lower but slightly higher temperature than before, 37 °C, for 10 mins and 20 mins. As a result, electrodes with uniformly changed surfaces were manufactured, and the Li inventories of them were measured as 1.35 and 1.80 mAh cm−2, respectively, which were higher than the nG-LA prelithiated at 20 °C for 60 min. Therefore, it is plausible to implement an energy-efficient method with a much-shortened reaction time from a slightly higher temperature. However, fast kinetics of high-temperature EMP might lose the precise controllability over the electrode and raise some reproducibility issues, and the EMP conditions at the existing 20 °C are likely to address such issues. Therefore, we considered the condition with Li inventory of 1 mAh cm−2 at 20 °C as the optimal condition.
https://doi.org/10.1016/j.ensm.2020.08.012_p3_5 | As shown in Fig. 1b and c, the alloying reaction of Li and Al occurs uniformly and, impressively, continuously connected nanograins on the Al surface formed with approximately 180% of volume expanded (corresponding to the thickness change of the foil), which agrees well with simulation results (Fig. S6). Unavoidable cracks occurred on the LiAl surface during the sample handling for FIB-SEM characterization (Fig. 1b). TEM images and EELS mapping support the presence of nanograins in nG-LA and uniform distribution of Al and Li in the nG-LA (Fig. S7). The EMP method enabled high pressure and thermal annealing-free prelithiation of Al anodes and the formation of highly refined grain boundaries. This thickness change also indicates that Al-to-LiAl transformation spontaneously occurred through unidirectional lithiation according to a previous report [28]. A cross-sectional SEM image demonstrates a layer-by-layer structured nG-LA and the LiAl alloy layer accounts for about 30% of the total thickness of the electrode (~7.5 μm) (Fig. 1d). For the optimized electrode with 1 hr prelitiation at 20 °C with a pressure of 62 kPa, the displayed capacity reaches 1 mAh cm−2 and thus the theoretically required Al for such capacity comes down to 3.7–4 μm, which is consistent with experimental observations given that the electrode expands about 180%.
https://doi.org/10.1016/j.ensm.2020.08.012_p3_6 | The lithiated layer looks tightly adhered to the below bare Al layers without empty spaces, while seamlessly covered by 100 nm-thick SEI layer from the decomposition of the injected electrolytes (Fig. 1e, f). Through the EMP, not by the electrochemical or previous roll-to-roll MP method, the SEI layers are composed of crystalline lithium oxide (Li2O), crystalline lithium carbonate (Li2CO3), and amorphous regions from the FEC-containing carbonate electrolyte decomposition as well as the lithiated native oxide, LixAlOy, as confirmed by depth-profiling of high-resolution XPS analysis (Fig. S8). At the bottom, the Li1+xAl layer is tightly bound with the amorphous LixAlOy. In the Al 2p spectra, the deeper the depth is, the higher the peak intensity of Li1+xAl (70.4 eV) is with a slight blue-shift, meaning that x is reduced. A broad peak developed at 73.1 eV relates to Al atoms in the oxygen environment, LixAlOy, which facilitates the fast Li-ion transport path and mitigates the mechanical degradation of Al [21,[34], [35], [36]]. Above this layer, a mixed layer consisting of polycarbonates, Li2O, and Li2CO3 exists as shown in C 1 s and O 1 s spectra. The peak intensities of polycarbonates and Li2CO3 decrease with depth. Particularly, the rapid decrease of Li2CO3 means that crystalline Li2CO3 grains are mainly distributed on the top surface. Li2O has a small intensity on the surface but increases and maintains constant from a certain depth.
https://doi.org/10.1016/j.ensm.2020.08.012_p3_7 | An AFM analysis verified the morphology and mechanical properties of the as-prepared SEI layer. Fig. S9 shows the morphology and Young`s modulus of bare Al foil and nG-LA surfaces using AMFM mode of the AFM. The polished bare Al has a large variation of Young`s modulus (57.2 GPa on average). In contrast, the nG-LA has convex morphology and uniform nanograins in the polishing direction and 6.88 GPa of Young`s modulus with negligible variation over the wide range of surface, thus corresponding to typically observed modulus of SEI structure derived from the carbonate electrolytes [37,38]. As such a homogeneous interfacial property might lead to a rather stable electrode over the cycles, exclusive investigation on the role of gradient alloy layer is hardly achieved. Thus, two control samples can be prepared; one with the SEI layer only in the absence of the lithiated phase and the other without the SEI layer but with the lithiated phase (fabrication process of the sample is described in the experimental section in detail). However, the latter case (MP without electrolyte) has been already fabricated and extensively explored previously with a much higher pressure than our study (30 MPa vs. 60 kPa), and therefore only the former case was investigated. While the existence of the SEI layer affects the interfacial Li-ion transport (Fig. S10), the principal factors to enable the electrode stability and superionic conduction in the nG-LA are the fundamentally uniform nanograins and Li gradient structure on the nG-LA and strong interaction at the interfaces. Therefore, the conclusion of our studies is not influenced by the presence of the SEI layer and further discussion excludes it hereafter.
https://doi.org/10.1016/j.ensm.2020.08.012_p3_8 | TOF-SIMS results show the depth-dependent elemental composition of the nG-LA with a total profiling depth of 8 μm (Fig. 2). Note that sputtered depth can be synchronized with the time based on the ex-situ cross-sectional SEM image at the end of sputtering (Fig. S11). The red and blue lines represent the peak intensities of Li anion and Al anion, respectively, where the plateau ranging from 1.5–5 μm signifies the stoichiometric alloy phases of Li and Al (i.e. Li1Al1) since the stoichiometric phase is dominant when Al anodes do not fully react with Li-ions (incomplete lithiation) [19]. Given this information, sloping regions at both ends can be deduced logically as the Li1+xAl (0–1.5 μm) including the SEI layer and Li1-xAl layer (5–7.5 μm). Therefore, the gradient micrometer-thick layer with nanograins, comprises 20% of the Li-rich phase, 47% of the LiAl phase, and 33% of the Li-poor phase in the monolithic structure through the EMP method. This Li gradient structure of nG-LA can be similarly observed in the Al matrix with an appropriate hardness [28]. The difference in the chemical potential of the two end phases (Al and Li) drives such a composition gradient structure through the one-dimensional interdiffusion mechanism as demonstrated previously [28], which is beneficial to lower the diffusion barrier and make the diffusion of charge-carrier ions uniform. Download : Download high-res image (610KB)Download : Download full-size image Fig. 2. TOF-SIMS depth profiling results of the nG-LA. (a) The normalized intensity and distribution comparison of C, O, F, P, Al, and Li anions. (b) Three-dimensional mapping of the Al (left), Li (center), and Cl (right) anions.
https://doi.org/10.1016/j.ensm.2020.08.012_p3_9 | Fig. 2b shows three-dimensional (3D) elemental maps of Al anion (left), Li anion (center), and C anion (right); C anions that mainly originate from the SEI layer predominate at the outermost surface and diminished sharply from the lithiation front (Li1+xAl). Li anions are mostly distributed in the SEI layer and the Li1+xAl phase and have constant amounts in the stoichiometric phase, but dramatically shrinks in the Li1-xAl phase due to the possible diffusion limit. Meanwhile, Al anions are absent at the shallow sputtering depth but begin to appear in the inorganic parts of the SEI and Li-Al-O layer. Then, it remains constant from the Li1+xAl layer, thus demonstrating the gradient of lithium concentration in the Al host. The assumed off-stoichiometric phases of the LiAl layer can be also evidenced by XRD analysis of fabricated nG-LA and bare Al foil along with their reference peak positions (JCPDS No. 71-0362) as shown in Fig. S12. Even after the EMP process, there observed characteristic peaks for Al at 38.48 ° and 44.73 ° corresponding to Al (111) and Al (200), respectively, while accompanied newly developed peaks at 40.08 ° and 47.38 ° corresponding to LiAl (220) and LiAl (311). Compared with the reference values, however, first-order diffraction peak shifted right by 0.28 ° (inset of Fig. S12). According to our calculation, the shift of diffraction peaks indicates the crystal structure of LiAl expanded along the surface normal direction of LiAl (220) and contracted in the direction of LiAl (311). The calculated compressive and expansive strains were about 0.6%. We can assume the range of x in Li1+xAl less than 0.5 because only the peak shift corresponding to the LiAl alloy phase appears, but no other phases of Li-Al alloys such as Li3Al2 and Li9Al4.
https://doi.org/10.1016/j.ensm.2020.08.012_p3_11 | Superionic conduction through the nG-LA is a key element for realizing the fast-charging rechargeable batteries and thus thoroughly demonstrated by DFT calculation and multiple battery configurations (Fig. 3). Depending on the Li portion in the crystal, the Li migration barrier varies (Fig. 3a). In the limit of the Li1+xAl phase (Li bcc metal), the migration barrier is 0.16 eV (left). The Li-rich phase (x = 1.14, or LiAl0.875) has the Li migration barrier of 0.27 eV, and the alloy with higher amounts of Li consisting of the Al defects in Li bcc has the similar migration barrier to that of the Li bcc. In the LixAl alloy region (x = 1, 0.875, 0.750 and 0.625), the Li migration barriers increase monotonically. In the limit of the Li1-xAl phase (Al fcc metal), the Li migration barrier becomes a high value of 1 eV. Li migration pathways of each structure are shown in Fig. S13. Note that the Li migration barrier of the LiAl phase is a similar level of the Li metal, implying that Li-ions can migrate through the LiAl layers like in Li bcc metal nearly freely and it explains the superionic nature of LiAl layers. Computational details for the Li migration barrier in each structure are so complex that in-depth discussion will be made in a future study. Download : Download high-res image (696KB)Download : Download full-size image Fig. 3. Electrochemical analysis for fast-charging evaluation with Li half-cell and DIB full-cell test. (a) Calculated Li migration barriers of pure Li (bcc), LixAl, and pure Al (fcc) by DFT. (b) USABC DST of two LIB half cells using bare Al and nG-LA electrodes. (d) Rate-performance of DIB full-cells assembled with a graphite cathode. The rate was increased by 10 cycles from 0.2 C to 10 C (1C = 100 mA g−1). (c, e) SEM images of bare Al and nG-LA electrodes after 10 cycles at 10 C, respectively.
https://doi.org/10.1016/j.ensm.2020.08.012_p3_12 | Fig. 3b shows the results of the DST developed by the USABC of the nG-LA and the Al electrode. DST method has been employed to determine the suitability of a certain system for fast-charging applications by measuring how large polarization of the system is under the dynamic regeneration pulse. The process begins with discharging the fully charged (lithiated) battery in several steps and then applying regeneration pulses according to the protocol of Fig. S14a while repeating it until the cells reach the cut-off voltage of 1.0 V (vs. Li/Li+). To exclude the influence of the counter electrode on this measurement, each electrode was assembled with selected electrolytes and separators with Li metal as the counter electrode. The inset image of Fig. 3b shows the voltage change of the two systems during one de-lithiation process. The voltage variation in the profiles indicates that the nG-LA had much less polarization and resistance than those of the Al electrode when both de-lithiation and regeneration pulses were applied. Thus, the nG-LA enables the fast-diffusion of Li-ions through the micrometer-thick gradient and nanograins layers without previous nanoscale designs [22,39,40].
https://doi.org/10.1016/j.ensm.2020.08.012_p3_13 | Galvanostatic Intermittent Titration Technique (GITT) was carried out to calculate the internal resistance at 3 C (1 C = 100 mA g−1) of a fast (de-)lithiation environment (Fig. S14b, c). Given that the same constant current is applied to two different electrodes, a sudden voltage (IR) drop occurs at the Al electrode (black line) due to large internal resistance which is more pronounced than in the nG-LA at state-of-discharge (SOD) > 20%. As the SOD increases, the voltage drop decreases in the nG-LA but becomes more noticeable in the Al electrode. Under the dynamic discharge environment, DIB full-cells with nG-LA and Al electrodes assembled with graphite cathode (denoted as LAG and AG, respectively) delivered a total discharge capacity of 143.9 mAh g−1 and 136.8 mAh g−1 (based on the weight of the cathode), respectively. The limiting step of anion intercalation into the graphite cathode results in smaller differences compared with the half-cell configuration (Fig. S15a, b). Nevertheless, the nG-LA showed lower internal resistance over the entire range of state-of-charge (SOC) in the GITT measurement of DIB full-cells (Fig. S15c, d). EIS analysis of LAG full-cell further verifies significantly low charge transport resistance (Rct) at different stages of cycling (Fig. S16). Also, low slope values (Warburg factor, σ) related to the diffusion coefficient of Li-ions imply that the diffusion of Li-ions could be much enhanced in the LAG full-cell (Supplementary Note S1).
https://doi.org/10.1016/j.ensm.2020.08.012_p3_14 | The retained capacities at the high current density explain much of Li-ion diffusion difference through the electrodes during the rate-performance test of LAG and AG full-cells at a rate of up to 10 C (Fig. 3d). At 0.2 C, the LAG and AG full-cells showed similar discharge capacities of 111.3 mAh g−1 and 105.8 mAh g−1, respectively. However, at the fast-charging condition (i.e. 10 C ≈ less than 10 mins for charging), the AG delivered only 35.4 mAh g−1 while the LAG had 3 times higher discharge capacity of 95.4 mAh g−1 with a reduced overpotential (Figs. S17 and S18) and then completely recovered back to the original state. Without the gradient and nanograins LiAl, Li-ions encounter the diffusion bottleneck through the Al anode as described above and deep diffusion of Li-ions becomes sluggish, which causes direct Li metal plating on the electrode surface (Fig. 3c). Although the Al electrode has been considered to operate at a low but safe voltage range (<0.5 V vs. Li/Li+), it turns out to be vulnerable to the fast-charging environment with the Li metal plating and pulverization of Al foil occurred. Therefore, the gradient and nanograins LiAl layers provide ready-to-through pathways for Li-ion transport without Li trapping and pulverization of the anode (Fig. 3e).
https://doi.org/10.1016/j.ensm.2020.08.012_p3_16 | Fig. 4a illustrates how the nG-LA electrode enhances the structural stability during the (de)lithiation by using the DFT calculations. After the delithiation process, Al anode loses Li atoms and the volume decreases by half. Since optimal Al-Al bond length is given, vacant spaces and Al clusters are likely formed. If no attractive interaction exists between the Al clusters, the Al clusters can remain as is and this will be the origin of cracking. However, LiAl layers supply an attractive interaction with scattered Al clusters. We calculated work functions of LiAl and Al (111) surfaces and the values are 2.9 and 4.5 eV as shown in the middle panel of Fig. 4a. Note that calculated work functions of LixAl alloy phases are shown in Fig. S19. Because of the work function difference, electrons of LiAl layers can be transferred to distant Al clusters which make the LiAl layers positively charged and Al clusters negatively charged. The different charges in LiAl and Al cluster are visualized as green and red balloons of the right panel of Fig. 4a. The attractive force between the LiAl layers and Al clusters render them contact tightly after geometric optimization. Between Al layers and Al clusters, there will not be such work function difference, and cracking remains as shown in the left panel of Fig. 4a. Download : Download high-res image (1MB)Download : Download full-size image Fig. 4. Electrode stability of nG-LA. (a) Simulation data about crystal structures before and after geometric optimization of Al and LiAl layers with distant Al clusters (Al: blue, Li: yellow). Green and red balloons represent the transferred hole and electron densities (Isosurface level of 2.2 × 10−4). Top-view SEM images of (b) bare Al electrode and (d) nG-LA after 100th cycles. Cross-sectional SEM images of (c, f) bare Al electrode and (e, g) nG-LA after 100th cycles (Inset of (f): pulverized Al on the bare Al electrode). The scale bars in (b-e) are 20 μm.
https://doi.org/10.1016/j.ensm.2020.08.012_p3_17 | In practice, the structural stability of each electrode was confirmed by ex-situ morphological analysis after 10 cycles and 100 cycles at 1 C. Fig. 4b-e show SEM images showing the top view and cross-sectional view after 100 cycles of the Al electrode and nG-LA. In the case of the Al electrode, the cracks formed on the surface even at the early stage of cycling (Fig. S20) and the disintegration of the electrode intensified during the repeated electrochemical cycles (Fig. 4b). The Al electrode completely loses its initial flat morphology and pulverized Al clusters are aggregated on the surface. In the cross-sectional view of the Al electrode, the cracks are quickly propagated deep into the structure for 100 cycles and consumed most of the pure Al anode despite low areal capacity loading conditions (Fig. 4c, f). Meanwhile, there were no microcracks on the nG-LA and it showed an undamaged surface (Fig. 4d). Interestingly, the gradient and nanograins alloy could prevent the rapid degradation of Al anode and reduce the consumption amounts of bare Al with a retained continuous phase between the nG-LA and Al (Fig. 4e, g). The well-integrated LiAl layer (nG-LA) has a non-porous structure that benefits high CE and long-term stability of the electrode.
https://doi.org/10.1016/j.ensm.2020.08.012_p3_19 | Fig. 5 demonstrates the practical feasibility of the proposed nG-LA for the DIB and LIB full-cells regarding “CE improvement”. In the first charge-discharge profile of the DIB, a short bump inherently occurred from the reaction of Li-ions with the native Al2O3 layer (Fig. 5a). However, the gradient and nanograin LiAl and naturally formed SEI on the surface facilitate charge transport kinetics of the LAG full-cell to have a high reversible capacity (109.0 mAh g−1) and initial CE (40.0%). The overall transport kinetics of charge-carrier ions is governed by slow intercalation of anions into the graphite cathode as previously discussed. However, the introduction of gradient and nanograin alloy layers to the Al anode slightly altered the intercalation property of the cathode, for example, decreased capacitive portion of stage 2 and increased the faradaic portion of stage 1 (Fig. S18 and Supplementary Note S1). These findings suggest that the charge transport kinetics of both anode and cathodes strongly correlates and future studies on the intercalation cathodes require careful consideration of the anode. Download : Download high-res image (559KB)Download : Download full-size image Fig. 5. Practical application of nG-LA in different cell configurations. (a-c) DIB full-cell results. (a) First charge-discharge profiles of AG and LAG cells at 0.1 C. (b) Long-term cycle performance at 5 C. (c) The areal capacity retention of LAG cell consisting of nG-LA and high-loading graphite cathode (29 mg cm−2). (d) A Ragone plot to compare our work with previously proposed DIBs. (e-f) LIB full-cell results with bare Al or nG-LA anodes and LFP cathode. (e) First-cycle voltage profiles at 0.05 C (1 C = 170 mAh g−1) and (f) Cycle retention at 0.5 C of two LIBs.
https://doi.org/10.1016/j.ensm.2020.08.012_p3_20 | As mitigating the Li trapping issue of Al-based anodes (Fig. S21), the differences in their CE become starker when changing the C-rates both in DIB and LIB full-cells. For the results of DIBs, the nG-LA as a sufficient lithium source significantly improved CE of 96.7% at 2 C but the CE of the AG is only 79.3%, thus suggesting that the presence of the gradient and nanograin LiAl layers effectively suppresses the Li trapping and formation of uniform SEI layers. Accordingly, LAG full-cell shows long-term cycle life of 600 cycles with a high capacity of 112.3 mAh g−1 and average CE of 98.8% at 5 C. By contrast, the AG has limited discharge capacities of less than 30 mAh g−1 and a relatively low CE of 98.0% which can be assumed as an adsorption reaction of anions onto the carbon materials like a hybrid capacitor (Fig. 5b) [41]. The enhanced CE of the DIB was also meaningful compared to previously developed DIBs that used various Al-based anode materials (Table S1).
https://doi.org/10.1016/j.ensm.2020.08.012_p3_21 | Importantly, we demonstrated a system with high areal capacity loading (~2.3 mAh cm−2) by pairing an ultra-thick graphite cathode and applying a scale-up nG-LA at a high degree of Al utilization (DAU) as shown in Fig. 5c. Compared with literature that only utilized negligible amounts of Al foil (DAU~5%; using less than 1 μm of 20 μm of Al foil at a capacity loading of 0.2 mAh cm−2), the proposed layers enable stable operation of high-loading DIBs, for example, 100% capacity retention (~1.4 mAh cm−2) for 200 cycles at 0.5 C. The calculated energy and power densities of LAG are far beyond those of previous approaches as summarized in the Ragone plot (Fig. 5d) and the LAG was successfully employed to light up the LED panel (Inset of Fig. 5c) [18, 39, [42], [43], [44]]. Further, conventional full cell configurations are also constructed with LFP cathode and nG-LA or Al anodes (denoted as LAF and AF, respectively) as shown in Fig. 5e, f. The observed overpotentials are much low in the LAF (0.13 V) and reversible capacities are 170.9 and 133.9 mAh g−1 along with the ICEs of 101.4% and 86.4% for the LAF and AF (Fig. 5e). The LAF incorporated with the gradient and nanograin alloy layer achieved stable 200 cycles (capacity retention of 90.1% at 0.5 C, 1 C = 170 mA g−1) while the AF degraded rapidly in the initial 10 cycles (Fig. 5f). The Li inventory in the gradient and nanograin alloy layers attributes to a high average CE of 100.6%, thereby effectively suppressing the Li trapping in the Al anodes in the LIB system as well. Besides, the performance metrics of the LAF are quite comparable to the recent metal foil-based anode in the LIBs (Fig. S22). Further, we demonstrated a system with high capacity loading (~2.84 mAh) by pairing a high-loading LFP cathode and a scale-up nG-LA as shown in Fig. S23. The high-loading LAF assembled with the 16.3 mg cm−2 of the LFP cathode showed 2.84 mAh of discharge capacity with 100.2% of CE at 0.1 C and 2.63 mAh of the discharge capacity with 99.9% of CE as well as the stable capacity retention (~88.7% at after 35 cycles) at 0.2 C. Therefore, this result indicates that nG-LA performs a stable operation in the high-loading LIB as well as in the high-loading DIB.
https://doi.org/10.1016/j.ensm.2020.08.012_p4_2 | In conclusion, the gradient intermetallic LiAl alloy layers in the form of nanograins have been in-situ formed onto the Al foil anodes through the electrolyte-mediated mechanical prelithiation method that does not require a high-pressure pressing and high-temperature annealing to solve the chronic issues of Al-based anode materials. This gradient and nanograin layer-incorporated Al anode benefit Li-ion diffusion inside the structure and electrode integrity over the prolonged electrochemical cycles. The reduced migration barrier for Li-ion as well as the uniform and stable SEI layers could provide a fast diffusion pathway to enable superionic conduction in the system. Strong Coulombic attractive interaction between the delithiated Al clusters and LiAl layers contributes to avoiding the inside void space and microcracks over the electrode while maintaining the continuous gradient and nanograins structure. Further, this multifunctional Li inventory diminished the “Li trapping” effect and greatly improved the reversibility of charge storage. Benefited from these advantageous impact on the electrochemical performances to our knowledge, assembled near-practical dual-ion and Li-ion batteries are far beyond those of the previous nanoscale approaches. We believe that the proposed gradient and nanograins intermetallic layers in the monolithic structure realized from the electrolyte-mediated mechanical prelithiation method can be further improved by optimizing the electrolyte conditions and amounts of Li inventory and can widen the applicability of foil-type anode materials in various energy storage systems.
https://doi.org/10.1016/j.ensm.2020.08.022_p1_2 | The lithium ion battery (LIB) has come to dominate the portable energy storage market and is the currently preferred enabling technology for the electric vehicle market because of its high gravimetric and volumetric energy density (~ 250 Wh/kg and ~ 650 Wh/L, respectively), comparatively high cell voltage (~ 4 V) and cost that has reduced by a factor of 10 over the last decade [1], [2], [3], [4]. However, despite their many positive attributes, LIBs have relatively poor power capability (200–300 W/kg) and full-charge capacity is degraded markedly after ~ 500 charge/discharge cycles [5], [6], [7].
https://doi.org/10.1016/j.ensm.2020.08.022_p1_3 | As an alternative to LIBs for high power applications, lithium ion capacitors (LICs) have been developed that use a combination of an insertion-type negative electrode and a capacitive-type positive electrode [8], [9], [10], [11]. The intention is to combine the best of electrochemical capacitors (ECs) and LIBs while avoiding combining their disadvantages and limitations. However in practice, LIC performance tends to be close to an average of LIB and EC behaviors e.g. a sustainable power capability (~ 10 kW/kg) that is two orders of magnitude greater than LIBs but with a reduction of energy density to typically ~ 30 Wh/kg. The limited gravimetric capacity arises predominately because of the electrical double layer energy storage mechanism at the activated carbon (AC) positive electrode, which is comparatively fast but only utilizes the surface area of the active material rather than its volume [12], [13], [14]. Thus, there remains a need to develop LICs with a less-compromised balance between power and energy density and that better preserves power and cycle performance without a significant sacrifice in energy density.
https://doi.org/10.1016/j.ensm.2020.08.022_p1_4 | We have developed an electrode manufacturing approach based on spray printing with many similarities to the conventional slurry casting process that is used widely to fabricate the electrodes for LIBs and LICs, but which also allows the fabrication of novel electrode architectures using conventional and novel energy storage materials. The process provides greater control over the arrangement of electrode materials during electrode formation and drying, which has been shown to produce marked performance improvements and to deliver extra functionality for lithium-based energy storage applications. For instance, hard-to-process honeycomb structures have been fabricated spontaneously over large areas of current collectors by combining spray printing with a bi-solvent drying approach, which has been exploited for a diverse range of active materials such as TiO2(B), carbon nanofibers, graphene, AC and LiFePO4 (LFP), in every case boosting electrode reaction kinetics at ultra-fast charging rates [15], [16], [17], [18]. The spray printing process also allows for the fabrication of multi-layered LIB electrode configurations, as the electrode is formed from many sub-layers, layer-by-layer, and each layer can in principle be different in composition to preceding or subsequent layers. For example, two layer electrodes comprising a porous TiO2 layer (next to the current collector) and a non-porous TiO2 (adjacent to the separator/cathode) showed improved ion mobility and volumetric capacity [19], while interleaving Si/SiOx nanocomposite layers between two layers of conductive carbon reduced interfacial resistance at the electrode/current collector and avoided pulverization of the Si/SiOx [20]. Recently, high power Li4Ti5O12 (LTO) and high capacity Si were spray printed, layer-by-layer, into a multi-layered configuration for high power LIB applications [21].
https://doi.org/10.1016/j.ensm.2020.08.022_p1_5 | In this paper, novel LIC positive electrode architectures are manufactured through the multi-layer printing of discrete layers of insertion-type LFP and capacitive AC particulates, layer-by-layer, into a single electrode structure. The electrochemical behavior of these hybrid electrodes is investigated first as a function of the LFP weight fraction from 0 to 100 wt% and then as a function of the LFP position in different multi-layer architectures. The optimum fraction and discrete location of the LFP layer within the AC-based electrode gave an energy density of ~ 90 Wh/kg and a power density of ~ 15 kW/kg, which were at least double that of conventional LIC arrangements. The hybrid LIC positive electrode was successfully scaled-up to areas of 20 × 20 cm2 in a double-sided electrode configuration.
https://doi.org/10.1016/j.ensm.2020.08.022_p2_2 | Fig. 1 shows schematically the approach for the fabrication of hybrid LIC positive electrodes involving the spray printing of discrete, sequential layers based on capacitive AC and faradaic LFP. Spray printing is a versatile deposition technique that involves the compressed gas atomization of a relatively low viscosity liquid suspension of solid particulates, based on conventional slurry casting formulations, and the projection of the resulting suspension droplets onto a heated current collector. The electrode forms incrementally layer-by-layer through iterations of the spray pattern over the substrate. An aqueous-based bi-solvent was used to form the stable suspensions, based on 40 vol% isopropyl alcohol (IPA) and 60 vol% deionized water (DI) for both AC and LFP based suspensions. Both suspensions also contained Super P (SP) carbon as an electrical conductivity enhancer and carboxymethyl cellulose (CMC) as a binder. The current collector foil on the heated vacuum chuck promoted fast drying of deposited suspension droplets so there was no excessive IPA/DI build-up and only limited transitory inter-mixing between layers as the electrode structure evolved. Discrete layers of AC and LFP within the electrode were achieved simply by switching atomization between the AC or LFP containing feedstock suspensions at will. Final electrode thicknesses can be controlled, from a few microns up to hundreds of microns, by changing the number of spray scan cycles and/or the solid fraction of the feedstock suspensions.
https://doi.org/10.1016/j.ensm.2020.08.022_p2_4 | The multi-layered and hybrid electrode configuration aimed to exploit the fast electrode kinetics of the electrical double layer mechanism (AC) and the capacity benefits of the intercalation reaction (LFP) simultaneously in a single electrode, as described in the magnified cartoon in Fig. 1. It was anticipated that too small fractions of LFP in the electrode would make little difference to energy density, while on the other hand a high fraction of LFP would deliver useful LIB-like capacity only at relatively low charge/discharge rates. Thus, the hypothesis to be investigated was that an attractive balance of capacity and power could be provided at an optimum LFP and AC fraction, and that this balance would be most advantageously realized as a discrete layer of LFP in AC, rather than by a simple random mixture of the two active materials.
https://doi.org/10.1016/j.ensm.2020.08.022_p2_5 | Figs. 2a-d show a series of scanning electron microscope (SEM) images of multi-layered electrode cross-sections with varying LFP fraction (directly related to the LFP-based layer thickness), where the discrete LFP layer was located at the base of the electrode layers, i.e. next to the Al current collector. All electrodes comprised commercial particulates of ~ 10 µm AC and ~ 5 µm LFP (more detailed images of the AC and LFP are given in Figure S1 of the Supporting Information). As the LFP fraction increased in the range of 10 to 80 wt% and correspondingly the AC fraction decreased from 90 to 20 wt%, as delineated by the red dotted lines, the overall electrode thicknesses decreased slightly, from 80 to 74 µm, because of the different packing densities of AC and LFP, as given in Table 1. Figure S2 in the Supporting Information shows the surface of the sprayed electrodes. Fig. 2e magnifies the region of the AC/LFP sub-layer interface, suggesting a comparatively high porosity fraction of the AC layer (estimated at approximately 60%) that may be helpful in promoting the mobility of active lithium ions into the “lower” LFP layer. Figs. 2f-h show a series of energy-dispersive X-ray spectroscopy (EDS) elemental maps of the layered electrode containing 20 wt% LFP. The discrete layers of AC and LFP are clearly discriminated, for example by the Fe map, indicating there was only limited re-suspension and inter-mixing of pre-formed layers at the interface between AC and LFP layers (see the more detailed elemental maps in Figure S3 of the Supporting Information).
https://doi.org/10.1016/j.ensm.2020.08.022_p2_8 | The electrochemical behavior of the hybrid electrodes was investigated in half-cell configurations as a function of the LFP fraction. Fig. 3a shows cyclic voltammetry (CV) profiles at a constant scan rate of 0.1 mV/s. As the LFP fraction increased progressively, the peak current density at approximately 3.6 V (the anodic sweep) and 3.3 V (the cathodic sweep) increased markedly. These intercalation reactions obscured the lower energy density electrical double layer formation that can be seen in the magnified inset figures with a characteristic near-rectangular CV shape. As expected, the predominant energy storage mechanism changed progressively from the capacitive electrical double layer mechanism to the intercalation mechanism as the LFP fraction increased. Fig. 3b shows gravimetric charge/discharge plots at 20 mA/g as a function of the LFP fraction. The AC-only electrode showed a near linear response typical of capacitive energy storage. As the LFP fraction increased, characteristic voltage plateaus between 3.3 to 3.5 V appeared and were progressively extended.
https://doi.org/10.1016/j.ensm.2020.08.022_p2_10 | Fig. 3c shows the gravimetric discharge profiles of the identical half-cell electrodes at increasing charge/discharge current densities from 20 to 8000 mA/g. At relatively low current densities of 20 to 200 mA/g, the LFP-only electrode delivered the highest capacity as expected, while the AC-only had the lowest capacity. In the AC/LFP hybrid electrodes, with increasing LFP fraction, capacity improvements were marked only at the low current densities, and reduced rapidly as current densities increased to 8000 mA/g. Eventually, at 8000 mA/g the hybrid electrode containing 20 wt% LFP had the highest capacity that was twice that of the AC-only, while the LFP-only and 80 wt% LFP electrodes had almost no useful residual capacity (see Table 1). Figure S4 of the Supporting Information shows the electrode coulombic efficiency. As LFP fraction increased, initial coulombic efficiency decreased due to irreversible surface reactions commonly seen for LIBs in the first few cycles. However, excluding the first few cycles, all the electrodes had a coulombic efficiency close to 100%.
https://doi.org/10.1016/j.ensm.2020.08.022_p2_11 | Fig. 3d shows the corresponding Nyquist plots where the AC-only electrode had the lowest charge transport resistance, which was indicated by the smaller diameter best-fit semi-circle. As the LFP fraction increased, the diameter increased progressively, indicating a monotonic increase in electrode resistance with LFP fraction. The Warburg impedance for the AC-only electrode was close to vertical (near pure capacitance), however, as LPF fraction increased, the Warburg impedance gradient gradually decreased. Overall, these data show a consistent trend of higher capacity but higher resistance at low current densities and high LFP fractions, and the inverse trend as the more conductive, more responsive AC fraction increased.
https://doi.org/10.1016/j.ensm.2020.08.022_p2_12 | The different AC/LFP hybrid electrodes were then investigated as positive electrodes when coupled with spray printed LTO negative electrodes in a full LIC configuration, as depicted schematically in the inset of Fig. 4a (please refer to half-cell performances of the spray printed LTO electrode in Figure S5 and Table S1 of the Supporting Information). We present data for a 1:2 anode:cathode mass ratio to balance power and capacity. However, Figure S6 in the Supporting Information also shows comparative performance of LICs with 1:2 and 1:3 ratios, where the increasing ratio promoted higher energy density but decreased in power density. Fig. 4a shows the Ragone plots for the full LICs as a function of the LFP fraction in the hybrid positive electrode. The specific power P and energy E density were estimated using P [W/kg] = V × i/m and E [Wh/kg] = P × t, where V [V] was the average cell potential between the highest and lowest cut-off voltage, i [A] was the current, m [kg] was the total mass of both negative and positive electrodes including LTO, AC, LFP, SP and CMC, and t [h] was the charging time [22,23]. At 20 mA/g, the AC-only-based LIC delivered an energy density of ~ 40 Wh/kg, much lower than the LIB configuration with a LFP-only electrode of ~ 190 Wh/kg. As LFP fraction increased from 10 to 80 wt% in the hybrid AC/LFP cathodes, the LIC specific energy at 20 mA/g increased from 65 to 140 Wh/kg. However, as charging rates increased progressively, LICs containing higher fractions of LFP (e.g. 40 and 80 wt%) showed a rapid decrease in deliverable power, similar to that of the LIB configuration. The hybrid electrode containing 20 wt% LFP had the best overall energy and power performance when compared with the “pure” LIC configuration (LTO ǁ AC-only), with a specific energy density of ~ 85 Wh/kg and a specific power density of ~ 7000 W/kg.
https://doi.org/10.1016/j.ensm.2020.08.022_p2_14 | Fig. 4b shows discharge curves at 2 A/g for the LICs as a function of LFP fraction (also see the corresponding charge curves in the inset). Capacitance C [F/g] was estimated using C = i × t/V, where i [A/g] was the applied current based on the total mass of both anodes and cathodes including LTO, AC, LFP, SP and CMC, t [s] was the discharge or charge time, and V [V] was the potential difference [24,25]. At 2 A/g, the LIC with a 20 wt% LFP positive electrode had a higher capacitance (~ 100 F/g) than the AC-only (~ 50 F/g), both of which were superior to 80 wt% LFP (~ 40 F/g). LFP is more energy dense than AC because the volume of the material can contribute to storage capacity whereas AC stores ions only at the surface, and the AC-only electrode therefore had the lowest gravimetric capacity, as shown in Fig. 3c. At 10 and 20 wt% LFP in an otherwise AC electrode, overall electrode capacity increased and the response remained “capacitor-like” with a broadly near-linear potential versus time discharge plot in Fig. 4b. However, above 20 wt% LFP the electrode became too “battery-like”, with sluggish kinetics, and useful capacity faded at higher rates.
https://doi.org/10.1016/j.ensm.2020.08.022_p2_15 | Figs. 4c-d show LIC cycle stability as a function of LFP fraction. As charge/discharge cycles continued to the 1000th cycle at 200 mA/g, the energy density of the 80 wt% LFP positive electrode declined rapidly to ~ 30 Wh/kg (~ 35% energy density retention), becoming almost similar to the AC-only electrode. However, the energy density reduction of 10 and 20 wt% LFP positive electrodes was less marked, even after 1000 cycles, with stable energy densities of ~ 45 Wh/kg and ~ 65 Wh/kg, respectively (~ 85% energy density retention for both positive electrodes).
https://doi.org/10.1016/j.ensm.2020.08.022_p2_16 | A second optimization investigated the possibility of realizing further performance benefits in hybrid electrode systems by varying the location of the best performing 20 wt% LFP layer, as shown in the series of electrode cross-section SEM images in Figs. 5a-c: (a) LFP next to the current collector as previously described (denoted as LFP-AC hereafter); (b) between two layers of AC (AC-LFP-AC); and (c) on the top of the AC, closest to the separator and negative electrode (AC-LFP). The left upper cartoons schematically indicate these configurations. The right-hand insets magnify the region containing the LFP layer in the hybrid electrode. Figs. 5d-f show the corresponding EDS maps for Fe (orange), confirming the discrete LFP locations. The thickness of the discrete layers of AC and LFP in each hybrid electrode was consistently maintained, as quantified in Table 2.
https://doi.org/10.1016/j.ensm.2020.08.022_p2_19 | Fig. 6a shows the gravimetric half-cell performance data as a function of the LFP location (also see corresponding volumetric performance in Figure S7 of the Supporting Information that was estimated by normalizing the gravimetric data by the electrode mass and thickness, given in Table 2). At a relatively low current density of 20 mA/g, the three electrodes had an almost similar capacity of ~ 75 mAh/g regardless of the LFP location because there was sufficient time for active ions to move throughout the tortuous inter-connected pore network and reach active sites for storage reactions for all arrangements. Under these conditions, LFP provided the dominant contribution to capacity. As the current density increased to 8000 mA/g, the LFP location markedly affected electrode capacity. At 8000 mA/g, the AC-LFP configuration had the highest discharge capacity of ~ 45 mAh/g, representing ~ 75% improvement in the deliverable capacity over the LFP-AC electrode (~ 26 mAh/g) and four times that of the AC-only electrode (~ 11 mAh/g).
https://doi.org/10.1016/j.ensm.2020.08.022_p2_21 | For a full LIC configuration in the Ragone plots in Fig. 6b, as the LFP layer was positioned closer to the LTO negative electrode, the LIC power density increased. Consequently, a LIC using an AC-LFP electrode improved LIC performance balance further, giving a high energy density of ~ 90 Wh/kg at ~ 15 W/kg and a power density of ~ 15 kW/kg even at an energy density of ~ 45 Wh/kg. Compared with a capacitive AC-only electrode, capacity and power were both approximately doubled. The scheme in the inset describes the best performing LIC arrangement.
https://doi.org/10.1016/j.ensm.2020.08.022_p2_22 | Fig. 6c shows the galvanostatic energy density profiles at a constant current density of 1000 mA/g for LIC cells using the AC-LFP and AC-only positive electrodes. After 2000 cycles, the AC-LFP and AC-only electrodes delivered ~ 55 Wh/kg and ~ 25 Wh/kg, respectively, indicating ~ 75% and ~ 85% energy density retention, respectively, as shown in the right-hand inset. The relatively rapid decline in the energy density retention of the AC-LFP-based LIC was presumably associated with some pulverization of the LFP, despite its comparatively low insertion strain and high rate tolerance [26], [27], [28]. The photograph in the left-hand inset shows a double-sided spray printed AC-LFP hybrid electrode over a 20 cm × 20 cm Al foil. The scalable, double-sided electrode demonstration suggests scalability for multi-layer electrode pouch cell packs for automotive applications.
https://doi.org/10.1016/j.ensm.2020.08.022_p2_23 | To assess any benefits of the layering itself, spray printed electrodes comprising randomly mixed AC and LFP particulates in the same 80 wt% AC and 20 wt% LFP combination were fabricated. Figure S8 in the Supporting Information exhibits a series of SEM electrode cross-sections images of the (a) AC-only, (b) AC-LFP multi-layer, (c) random-mix and (d) LFP-only electrodes. Figure S9a shows their corresponding half-cell CV curves at 0.1 mV/s. As before, there were two strong peaks at approximately 3.6 V (the anodic sweep) and 3.3 V (the cathodic sweep) for the layered and random-mix electrodes due to the lithium ion intercalation reaction of LFP, and there were distinct voltage plateaus at 3.4 V for the same electrodes in the potential-capacity plots in Figure S9b. Figure S9c shows the half-cell capacity at increasing current densities of 20 to 8000 mA/g, noting that electrode mass was almost same for all the electrodes (see Table S2 in the Supporting Information). The layered electrode outperformed the random-mix electrode in terms of discharge capacity at all rates (while the random-mix electrode had higher capacity than the AC-only electrode), confirming that the beneficial addition of 20 wt% LFP was realized more markedly when used as a discrete layer. Figure S9d shows the Ragone plots for LICs utilizing the layered, random-mix and AC-only positive electrodes, supporting the superiority of the layered electrode structure in terms of LIC energy and power performance.
https://doi.org/10.1016/j.ensm.2020.08.022_p2_24 | To understand why the AC-LFP electrode configuration had superior energy storage performance at intermediate and high charge/discharge rates, the effective lithium ion mobility within the LFP part of the positive electrode was estimated for each of LFP locations. Figs. 7a-c exhibit CV curves at increasing scan rates of 0.05 to 2.00 mV/s for a series of multi-layered electrodes with different LFP locations, as shown in the cartoons in the lower insets. As the LFP layer was located further away from the current collector, correspondingly closer progressively to the negative electrode, cathodic and anodic sweep peak current densities increased as the scan rate increased. The AC-LFP electrode had the highest anodic/cathodic peak current density at 2 mV/s. The upper insets in Figs. 7a-c show plots of the anodic peak current density at approximately 3.7 V as a function of the square root of the scan rate for each electrode. The current density trend showed a good linear-fit relation to the square root of the scan rate in each case so that the effective lithium ion mobility in the LFP layer could be estimated from the Randles-Sevcik equation: [29,30] (1) where Ip [A] was the peak current, n was the number of electrons transferred, F [C/mol] was the Faraday constant, A [cm2] was the effective electrode area, C0 [mol/cm3] was the molar concentration of the lithium ions in the electrode, υ [V/s] was the CV scan rate, MLi [cm2/s] was the effective lithium ion mobility, R [J/K·mol] was the Gas constant and T [K] was temperature. The Randles-Sevcik formula is generally applied to uniform composition electrodes, not layered electrodes, but nonetheless can give a useful estimate of the effective mobility of ions in any diffusion-controlled electrode response. The effective ion mobility is well-known to be sensitive to electrode microstructure [31], [32], [33], which is the principal variable of interest here. Because we carefully ensured that the electrode mass loadings and compositions in the layered electrode were the same (Fig. 5 and Table 2), it is a reasonable assumption that any change in electrode performance was likely related to changes in the ion mobility in the significantly varied microstructures, i.e. due to changes in the LFP location.
https://doi.org/10.1016/j.ensm.2020.08.022_p2_26 | The bar graphs in Fig. 7d show the arising estimates of the effective lithium ion mobility. When the LFP layer was close to the negative electrode and furthest from the current collector, the mobility was at a maximum of ~ 6.9 × 10−11 cm2/s, which was 25% higher than that of the LFP-AC configuration (LFP furthest from the negative electrode, MLi ~ 5.5 × 10−11 cm2/s), even though they had the same microstructure.
https://doi.org/10.1016/j.ensm.2020.08.022_p2_27 | As the charge/discharge rate is increased, a gradient in the concentration of active ion charge carriers develops through the thickness of the hybrid electrode: regions closest to the separator/anode tend to have higher concentrations compared with more distant region close to the current collector. Because the LFP charge storage mechanism involves intercalation reactions that can involve all the LFP “volume” and a comparatively large number of ions, when there is an ion concentration gradient, the LFP layer is more sensitive to its location in this gradient. Conversely, the AC layer(s) requires only sufficient ions to cover the available electro-active “surface”, which can be achieved relatively quickly. The more efficient use of available ions by the LFP when it is adjacent to the separator is indicated by the higher ion mobility (derived from the intercalation current density) measured for this configuration (Fig. 7a). The importance of the LFP location is also shown by the better rate performance of the AC-LFP layered electrode when compared with the otherwise random-mix electrode with the LFP scattered across the electrode. A further beneficial, super-imposed effect is the reduction in the electronic charge transfer resistance provided by placing the AC, with higher intrinsic electrical conductivity, layer directly on the current collector.
https://doi.org/10.1016/j.ensm.2020.08.022_p2_28 | Previous studies of mixed active materials in LIC positive electrodes, e.g. AC/LiMn2O4, AC/LiCoO2 and AC/LFP [34], [35], [36] used in randomly mixed electrodes prepared by slurry casting, and similarly to the current work, identified optimum active material ratios. Although other configurations were theorized, they could not be achieved in practice. Now, using the extra flexibility provided by the spray printing approach, we have shown that further benefits can be achieved in the AC/LFP system by layering, and by locating the layers in regions of the electrode that take best advantage of the local ion concentrations, which vary spatially, most notably when charge/discharge rates (or current densities) increase.
https://doi.org/10.1016/j.ensm.2020.08.022_p2_29 | Finally, the energy-power response of the best performing AC-LFP hetero-electrode was compared with other LTO ǁ AC-based LIC systems in Fig. 7e. LIC arrangements in the literature generally relied on higher fractions of inactive components (≥ 20 wt%) than used in the current work, to promote high rate capability and extended cycle life, although the associated increase in parasitic mass of these inactive components was generally not taken into account in the gravimetric energy and power performance estimation [17,[36], [37], [38], [39], [40]]. Despite accounting for all the mass of all electrode constituents in the current work, our hybrid electrode outperformed the other LIC configurations in terms of both energy and power density.
https://doi.org/10.1016/j.ensm.2020.08.022_p3_2 | A hybrid LIC positive electrode design incorporating both a well-known intercalation host (LFP for high capacity) and a high surface area electrical double layer former (AC for fast electrode kinetics and stable cycle life) was realized by spray printing of LFP and AC into a multi-layered hetero-structure. To achieve the best balance of capacity and sustainable power, the optimum weight fraction of the discrete LFP layer and its most effective location within a multi-layered positive electrode were investigated in both half-cells and full LIC arrangements. A hybrid layered arrangement comprising a 20 wt% LFP on the top of a pre-deposited AC layer (LFP closest to the negative electrode) realized the LIC concept more fully, with a high energy density of ~ 90 Wh/kg and power density of ~ 15 kW/kg that outperformed conventional LICs. The hybrid structure was also trivially demonstrated over larger electrode areas of 20 cm × 20 cm in a double-side electrode configuration. This work suggests a broader potential for spray printing or other techniques for hetero-electrode fabrication where spatial control over the distribution of complementary active materials can be used to place them at electrode positions and in fractions that best match their intrinsic capabilities to the local ion environment.
https://doi.org/10.1016/j.ensm.2020.08.022_p4_3 | Spray printed electrodes: For the suspensions, the active material (AC, LFP or LTO), SP and CMC in a controlled mass ratio of 90:5:5, which was chosen to minimize inactive constituents, were suspended in a 60:40 bi-solvent mixture (by volume) of DI and IPA using ultra-sonication. Here, IPA was required to disperse SP and AC into an aqueous suspension with long term stability and no sedimentation. Prior to spray printing of an electrode, a current collector foil (Cu for anodes and Al for cathodes) was placed on a vacuum chuck that was then heated to a pre-set temperature of 120 °C. The sufficiently dilute suspension (~ 3 × 10−3 g/mL) of electrode constituents was then pumped to a spray nozzle and subsequently atomized by compressed air at 40 kPa, while the spray nozzle reciprocated over the foil at a constant z distance in a pre-programmed path in the x and y plane for multiple cycles. All spraying processes were conducted in a well-ventilated fume cupboard. For SEM measurements, thoroughly dried electrodes were processed by a PECS milling to investigate the morphology of the electrode cross-sections. SEM and EDS elemental map images were then taken at 5 keV in a Zeiss Merlin Analytical SEM without platinum pre-coating.
https://doi.org/10.1016/j.ensm.2020.08.022_p4_4 | Electrochemical testing: The electrochemical behavior of the various layered positive electrodes was examined first in half-cells with commercial purity lithium chips (MTI, USA) that were used as a counter/reference electrode and then in LIC configurations combined with spray printed LTO negative electrodes. Note that anode-to-cathode mass ratios in LIC arrangements were fixed at 1:2 for all cases, and all LIC cells were manufactured without a pre-lithiation process. In coin cells (CR2032), anodes and cathodes were electrically separated by a polypropylene separator (Celgard 2400, UK) that was soaked into 1 M LiPF6 electrolyte solution in a 1:1 mixture (by volume) of ethylene carbonate and dimethyl carbonate (Sigma Aldrich, UK). Charge/discharge tests were carried out at room temperature using Arbin BT2000 battery cyclers. CV measurements were conducted using Gamry 600 potentiostats. Electrochemical impedance spectroscopy (EIS) was conducted after the first three CV cycles, and the EIS frequency was controlled in the range of 1 MHz to 0.1 Hz.
https://doi.org/10.1016/j.ensm.2020.09.002_p1_2 | Graphite-anode based lithium-ion batteries (LIBs) have played a vital role for consumer electronics over decades owing to their long lifespan and relatively high energy density [1], [2]. Nevertheless, the greatly increasing demand for advanced electric vehicles (EVs) raises an urgent need for higher energy density batteries [3], [4]. Compared with the state-of-the-art anode material graphite (theoretical capacity: 372 mAh g−1) in LIBs, metallic Li possesses an extremely high theoretical capacity (3860 mAh g−1), light weight (0.534 g cm−3) and a very low potential (-3.04 V vs standard hydrogen electrode), indicating potential applications to next-generation lithium secondary batteries [5], [6], [7], [8], [9]. However, two critical problems hinder the large-scale applications of Li metal anode. First, the uneven Li deposition would lead to the uncontrollable growth of Li dendrites that may pierce the polymer separator, resulting in internal short circuit and serious safety risks [10], [11], [12]. Second, the huge volume change during Li plating/stripping causes the cracking of solid electrolyte interphases (SEIs) and thus continuous consumption of Li as well as formation of “dead” Li. Consequently, a low coulombic efficiency (CE) during the electrochemical cycling is always accompanied [13], [14], [15].
https://doi.org/10.1016/j.ensm.2020.09.002_p1_3 | To overcome the aforementioned issues, extensive efforts have been made to protect Li metal anode. The protection strategies can be divided into following types: (1) exploring efficient electrolyte additives for constructing stable SEI film and preventing the growth of Li dendrites; [16], [17], [18] (2) applying solid electrolytes for a physical protection to inhibit Li dendrites; [19], [20] (3) designing a stable artificial SEI on the surface of Li metal to enhance the stability of Li metal anode; [21], [22], [23] (4) creating a special 3D conductive skeleton with a lithiophilic surface and enough space for Li deposition [24], [25]. For the last strategy, the 3D conductive skeleton with abundant pore structure can buffer the huge volume change. Also, according to “sand`s time” law [26], the high specific surface area of the 3D conductive skeleton can weaken the local current density to inhibit Li dendrites growth. Recently, numerous 3D carbon-based and metal-based substrates have been reported as matrixes for uniform Li plating [27], [28], [29]. Compared with the traditional 2D Cu current collector in LIBs, a specially designed 3D Cu skeleton may be more advantageous for lithium metal batteries (LMBs). To achieve a high energy density in LMBs, the cycling amount of Li anode should be at least 3 mAh cm−2 [30], [31]. It has been proved that a commercial Cu foam (denoted by Cu(f)) with large pores (200-300 μm) and relatively low specific surface area (0.4993 m2 g−1) cannot suppress the Li dendrites in such a high areal capacity (3 mAh cm−2) [32]. In addition, the natural lithiphobicity of bare Cu aggravates dendrite formation due to the large barrier for Li nucleation. Thereby, designing a 3D Cu skeleton with a high specific surface area and lithiophilic surface is believed to be an efficient approach for safe LMBs with high areal capacity.
https://doi.org/10.1016/j.ensm.2020.09.002_p1_4 | Herein, we report a 3D porous Cu conductive skeleton with vertical micro-channels and a Sb-based lithiophilic surface (Cu(PI)@Sb). It is prepared by a method of phase inversion tape casting followed by chemical planting. The vertical micro-channels act as the host for Li deposition and the introduced lithiophilic Sb surface layer can guide the smooth Li deposition into the micro-channels. Therefore, such a Sb-modified 3D Cu skeleton shows a stable coulombic efficiency (nearly 100%) with high capacity (6 mAh cm−2) or at high current densities (e.g. 3 mA cm−2). More impressively, the symmetrical cell Li//LixCu(PI)@Sb displays a superb lifespan without dendrite formation over 2000 h under the conditions of high areal capacity up to 12 mAh cm−2 and a high current density of 12 mA cm−2. Furthermore, by coupling with a high mass loading LiFePO4 (LFP) cathode, the full cell LFP(PI)//LixCu(PI)@Sb demonstrates a stable cycling performances with a high capacity of ~6 mAh cm−2 over 150 cycles, indicating its great potential application in high performance safe LMBs.
https://doi.org/10.1016/j.ensm.2020.09.002_p2_3 | The preparation of 3D Cu(PI) substrates by a phase inversion tape casting process was illustrated in Fig. S1 [33]. Two slurries with detailed compositions listed in Table S1 were simultaneously casted on a Mylar sheet. The first slurry was composed of CuO powder, polyether sulfone (PES) (Radel A-100, Solvay Advanced Poly-mers) and polyvinylpyrrolidone (PVP) (K30, Sinopharm Chemical Reagent Co.). Another slurry was composed of graphite powder (Shanshan Technology Co.), PES and PVP. After the slurry casting, the Mylar sheet was immediately transferred into a water bath and kept for 6 h. The resulted green tape consisted of a graphite bottom layer and a CuO top layer. After drying in an oven at 80°C, it was sintered at 800°C for 4 h in air to burn out the graphite layer and the organic component in the CuO layer. Then, the as-formed porous CuO tape was reduced to metallic Cu at 800°C for 4 h in an Ar/H2 (95%/5%) atmosphere to obtain a 3D Cu(PI) substrates,. To obtain a Cu(PI)@Sb current collector, the Cu(PI) was immersed into a mixed ethanol/acetonitrile (1:2) solvent containing 0.2 M SbCl3 for several minutes and then sonicated in ethanol. For comparison, a commercial Cu foam (SaiBo Technology Co.) was also used for a similar chemical planting treatment. The photos of chemical planting and various Cu-based substrates are shown in Fig. S2.
https://doi.org/10.1016/j.ensm.2020.09.002_p2_5 | Commercial LFP (Elementec Co. LTD, Suzhou) powder was used as received. A LFP slurry consisting of active material (84 wt. %), acetylene black (8 wt. %) and PVDF binder (8 wt. %) was casted on an aluminum foil and then dried at 80°C. The mass loading of LFP cathode was about 3 mg cm−2. The high mass loading LFP(PI) cathode was also prepared by a similar phase inversion procedure with a slurry, whose composition is listed in Table S2. The mass loading of LFP(PI) cathode is about 40 mg cm−2.
https://doi.org/10.1016/j.ensm.2020.09.002_p2_7 | The samples were probed by a scanning electron microscope (SEM, FEI Apero and JSM 6390LA, JEOL) equipped with an energy dispersive X-Ray spectroscopy (EDS) system. Their phase compositions were analyzed by X-Ray diffraction (Rigaku TTR-III, Cu Kα radiation). The specific surface area was characterized by nitrogen adsorption/desorption on an Autosorb IQ Station 1 at 77.35 K. To investigate Li plating/stripping behavior, some cycled cells were disassembled in an Ar-filled glovebox (MBraun Labmaster 130) and the electrodes were rinsed with 1, 2-dimethoxyethane (DME) to remove residual electrolyte for the SEM test.
https://doi.org/10.1016/j.ensm.2020.09.002_p2_9 | These various Cu-based electrodes were assembled in CR2032 coin cells to evaluate the electrochemical performance. The electrolyte was 1.0 M LiTFSI in DOL/DME (1:1, v/v) with 2% LiNO3 as the additive and each cell was controlled in 60 μL. The polypropylene membrane (Celgard 2400) was used as a separator. All cells were tested on a multichannel battery test system (NEWARE BTS-2300, Shenzhen). Their electrochemical impedance spectra (EIS) were measured with a CHI 660C electrochemical workstation in a frequency range from 100 kHz to 0.01 kHz. These cells were first cycled between 0 and 0.5 V at 50 μA for five cycles to form a SEI layer especially for Li//Cu(PI)@Sb cell to in-situ form a lithiophilic interphase. In addition, the symmetrical cells were assembled to test the long-term cycling stability. They were first plated with 3 mA h cm−2 at 1 mA cm−2 and then plated/stripped at 6, 9 and 12 mA cm−2 for 1h, respectively. Furthermore, the pre-deposited (9 mA h cm−2) Cu-based electrodes were coupled with LFP cathode to construct full cells to demonstrate the practical application.
https://doi.org/10.1016/j.ensm.2020.09.002_p3_2 | Fig. 1 illustrates the features of different Cu-based current collectors and their Li deposition behaviors. Commercial Cu foam is a potential 3D conductive skeleton for Li metal anode while it displays severe Li dendrites issues with high capacity Li deposition (>3 mAh cm−2) owing to its large pore size and flexural pore structure (Fig. S3). To avoid this adverse effect, the modified pore size and construction Cu(PI) is prepared by a phase inversion method. The high specific surface area of Cu(PI) can reduce the local current density to inhibit Li dendrite based on “sand`s time” law. However, due to the natural lithiophobicity of bare Cu and hence large Li nucleation barrier, the Li dendrites still grow on the surface. Therefore, we take a strategy of chemical planting a Sb layer on the surface of Cu(PI) and the surface Sb layer in-situ converts to a lithiophilic Li-Sb interphase by electrochemical activation. The modified Cu(PI)@Sb current collector should exhibit a reduced Li nucleation barrier for smooth Li deposition in the vertical micro-channels.
https://doi.org/10.1016/j.ensm.2020.09.002_p3_4 | The chemical planting Sb layer on the surface of Cu(PI) is based on a simple displacement reaction: Cu + Sb3+ → 3Cu+ + Sb. Although the standard redox potential: E°(Cu+/Cu) (0.518 V) > E°(Sb3+/Sb) (0.212 V), the reaction becomes thermodynamically feasible when [Cu+] concentration is very low. Therefore, a chelating reagent acetonitrile (CH3CN) is introduced in the SbCl3 solution to react with Cu+ ions and form complex ions [Cu(CH3CN)4]+ (Fig. S2).
https://doi.org/10.1016/j.ensm.2020.09.002_p3_5 | The XRD pattern of Cu(PI)@Sb (Fig. 2a) confirms formation of a Sb surface layer. Notably, the presence of intermetallic Cu2Sb is also detected, suggesting that the a small fraction of Sb has immediately reacted with Cu to form Cu2Sb, which is also reported by Wang et al. [34]. The top-view (Fig. 2b) and cross-sectional (Fig. 2e) SEM images of Cu(PI)@Sb show clearly the characteristic through-pores with a pore size of 40-50 μm derived by this modified phase inversion process that removes the relatively dense skin layer. It can be seen from the further magnified SEM images of Cu(PI)@Sb (Fig. 2c) and Cu(PI) (Fig. 2d) that the surface of Cu(PI)@Sb is covered by a rough top layer while Cu(PI) shows a smooth Cu surface. The EDS analyses also demonstrate the existence of a uniform Sb layer on Cu(PI)@Sb surface (Fig. 2f, g and Fig. S4). In addition to these large through-pores, lots of small micron-size pores can be clearly seen in Fig. 2b and e, the pore size distribution (Fig. S5) demonstrates Cu(PI)@Sb has a small pore size than that of Cu(f). Thus, compared with the commercial copper foam, i.e. Cu(f), the Cu(PI)@Sb has an increased specific surface area: Cu(PI)@Sb (1.9303 m2 g−1) > Cu(f) (0.4993 m2 g−1) (Fig. S6). As a current collector, such a modified pore structure of Cu(PI)@Sb is expected to help reduce the local current density and avoid charge accumulation.
https://doi.org/10.1016/j.ensm.2020.09.002_p3_7 | To investigate various Li plating/stripping behaviors of different Cu-based current collectors, the ex-situ SEM analysis is carried out (Fig. 3, Fig. S7). For control experiment, a high capacity (up to 15 mAh cm−2) of Li plating is first performed on the three different current collectors at 1 mA cm−2 and then the cells are cycled at 12 mA cm−2 with 12mAh cm−2 for each cycle. Owing to the large pore size and lithiophobicity of bare Cu, Li is unevenly plated on the surface of Cu(f) with numerous tortuous dendrites (Fig. 3a, Fig. S7a). After repeated plating/stripping, the Li deposition has predominantly occurred on the surface of Cu(f) instead of in the pore structure (Fig. 3b, c and Fig. S7b, S7c). As for Cu(PI) with a reduced the pore size, much reduced amount of Li dendrites is observed and Li is only plated in the top half of the vertical micro-channels (Fig. 3d, Fig. S7d). During the first plating/stripping, serious Li powdering phenomenon on the surface is seen (Fig. S7e) and the Li plating mainly takes place on the top part of pore structure while most of the vertical micro-channels do not serve as Li host (Fig. 3e and f). The reason is likely related to the large Li nucleation barrier caused by the poor affinity between Li and bare Cu.
https://doi.org/10.1016/j.ensm.2020.09.002_p3_9 | To solve the surface affinity problem, Cu(PI)@Sb with lithiophilic surface is designed and synthesized. For it, during the electrochemical activation, the surface Sb layer transforms in situ a lithiophilic Li-Sb interphase to guide Li deposition in the vertical micro-channels. As shown in Fig. 3g and Fig. S7g, after the 1st Li plating, the vertical micro-channels are fully covered by Li deposition and the surface Li layer is relatively smooth and dense. After the 1st stripping process, the lithiophilic Li-Sb surface layer is still remained by controlling the cut-off voltage to avoid the repetitive alloying-dealloying processes to cause pulverization of Li-Sb layer (Fig. 3h). As shown in Fig. S8, the CV curve and voltage-time profile during initial activation process demonstrate that the Li-Sb layer would not experience huge volume change during cycling owing to the slow kinetics and small charge/discharge degree under the low cut-off voltage. Furthermore, the ex-situ XRD patterns also shows that the Li-Sb layer is stable after charging to 0.5 V(Fig. S9) [35]. The subsequent plating/stripping processes also show a uniform Li deposition in the channels (Fig. 3i, Fig. S7i).
https://doi.org/10.1016/j.ensm.2020.09.002_p3_10 | To further investigate the effect of the introduced Li-Sb layer, different deposition amount of lithium on Cu(PI) and Cu(PI)@Sb is carried out and their morphologies are presented in Fig. S10. After the first deposition of 3 mAh cm−2, the deposited Li is found on the surface of Cu(PI) instead of the pore structure accompanied with part of Li dendrites (Fig. S10a, d). It is noticed that the deposited Li is grown on the surface and the pore structure of Cu(PI)@Sb without1 obvious Li dendrite formation, indicating the “guider” effect of Li-Sb layer. With the deposition continues (6 mAh cm−2 and 9 mAh cm−2) (Fig. S10), the morphology of deposited Li shows an uneven Li deposition with much Li dendrites on Cu(PI) while that of Cu(PI)@Sb displays a smooth and dense Li deposition. It is further demonstrated that the introduced Li-Sb layer is beneficial for the smooth Li deposition and suppressing the formation of Li dendrites.
https://doi.org/10.1016/j.ensm.2020.09.002_p3_11 | To evaluate the electrochemical reversibility of the Li plating/stripping process, the voltage profiles and coulombic efficiencies of different half cells are compared (Fig. 4a-c). The lithiophilic properties of Cu(PI)@Sb shows a greatly reduced Li nucleation barrier of 72 mV while Cu(f) and Cu(PI) give a higher barrier of 255 mV and 207 mV, respectively. The large Li nucleation barrier results in the uneven Li deposition and Li dendrites growth. Thus, for Li depositions with a high capacity of 3 mAh cm−2 and 6 mAh cm−2, Cu(f) and Cu(PI) display a fluctuant coulombic efficiencies, indicating the irreversible Li plating/stripping process on the electrodes (Fig. 4b and c). In contrast, the modified Cu(PI)@Sb delivers a stable cycling over 100 cycles with a high capacity of 6 mAh cm−2 or at a high current density of 3 mA cm−2. This is attributed to: 1) the designed vertical micro-channels, which can reduce the local current density by increasing specific surface area; 2) the introduced lithiophilic interphase, which can generates a low Li nucleation barrier.
https://doi.org/10.1016/j.ensm.2020.09.002_p3_13 | Galvanostatic cycling tests of symmetric cells were performed to investigate the long-term cycling stability and effectiveness of various Cu-based electrodes (Fig. 4d-f and Fig. S11). All the symmetric cells are first pre-deposited for 3 mAh cm−2 Li and then cycled at same test conditions. To achieve high performance LMBs, test conditions with a high capacity (>6 mAh cm−2) at a high current density (>6 mAh cm−2) are necessary. Owing to the uneven Li deposition and Li dendrites growth which are shown in SEM images (Fig. 3, Fig. S7), the Li//LixCu(f) cell shows a poor lifespan with a suddenly increased over-potential and many fluctuations; the fluctuations are attributed to the polarization caused by the continuous formation of SEI, suggesting that the large pore size of Cu(f) cannot hold such a high capacity Li deposition. For comparison, the regulated pore size of Li//LixCu(PI) cell shows a slightly improved lifespan for about 250 h (Fig. 4e). Nevertheless, it still displays an unstable voltage hysteresis profiles with high over-potentials, meaning the Li dendrites growth can lead to the formation of “dead” Li and battery interior resistance increase. The short lifespan of Li//LixCu(PI) cell is ascribed to the lithiphobicity of bare Cu. Finally, in the series, standing out is the Li//LixCu(PI)@Sb cell that shows superior cycling stability with a ultralow over-potential (10 mV) for ultra-long lifespan (1200 h) (Fig. 3f). The Li//LixCu(PI)@Sb cell always displays the most stable and lowest hysteresis among the three samples (Fig. S11). The excellent performance of Li//LixCu(PI)@Sb cell shows a smooth Li deposition (Fig. 3g-i, Fig. S7g-i), low Li nucleation barrier (Fig. 4a) and stable SEI (Fig. S8 and Fig. S9). It is noteworthy that under the conditions of high capacity (12 mAh cm−2) and high current density (12 mA cm−2), the Li//LixCu(PI)@Sb cell still shows an excellent cycling performance with a low over-potential (12 mV) over 2000 h (1000 cycles).
https://doi.org/10.1016/j.ensm.2020.09.002_p3_14 | The EIS spectra of the symmetrical cells also compare the internal resistances before and after 50 cycles (Fig. S12). Before the cycling, both Li//LixCu(f) and Li//LixCu(PI) exhibit one similar resistance (~50 Ω) but Li//LixCu(PI)@Sb has one more semicircle which belong to Li-Sb layer. After 50 cycles, the resistance of Li//LixCu(PI)@Sb cell reduces substantially to 6 Ω, which is lower than that of Li//LixCu(f) (30 Ω) and Li//LixCu(PI) (17 Ω), indicating the faster Li plating/stripping reaction kinetics of Li//LixCu(PI)@Sb. In fact, the Cu(PI)@Sb here is superior to other recently reported metal-based current collectors (Fig. 4g, Table S3). [19], [29], [30], [36], [37], [38], [39]
https://doi.org/10.1016/j.ensm.2020.09.002_p3_15 | In order to investigate the potential application of Cu(PI)@Sb for practical battery systems, full cells were assembled by coupling it with two kinds of LiFePO4 cathodes, i.e. LFP made by the traditional tape-casting method and LFP(PI) made by a phase inversion method. For comparison, Cu(f) and Cu(PI) were also used for assembling full cells. As illustrated in Fig. 5a, the initial charge-discharge curves of all cells display a stable plateau around 3.4 V at 2 C. Moreover, as shown in the inset graph of Fig. 5a, the polarization of LFP//LixCu(PI)@Sb (103.2 mV) is much lower than the other two cells using LixCu(f) or LixCu(PI) as the anode (176.1 mV and 189.5 mV). Moreover, both LFP//LixCu(f) and LFP//LixCu(PI) show a continuous capacity fading while LFP//LixCu(PI)@Sb exhibits an excellent cycling performance with a capacity retention of 92.46% after 250 cycles at 2 C (Fig. 5b). In order to achieve even better properties to meet the demands of practical LMBs, LixCu(PI) is coupled with the also phase-inversion-derived LFP(PI) cathode, that has similar structure with vertical micro-channels and high mass loading (40 mg cm−2) (Fig. 5c). The vertical micro-channels of LFP(PI) cathode (Fig. S13) is beneficial for the electrolyte penetration. A rather high areal capacity of 6 mAh cm−2 (The areal capacity is about 2.75 mA h cm−2 based on the whole mass of Cu(PI)@Sb.) is achieved by this full cell at a high current density (4 mA cm−2 based on Li anode) under a harsh conditions (low N/P capacity ratio of 1.5 and E/S ratio of 6 μL/mg) and a stable cycling stability of capacity retention of 91.23% is demonstrated in Fig. 5d [40]. The cell is disassembled to investigate the morphology of LixCu(PI)@Sb after cycling (Fig. S14). It is shown that the deposited Li is still keep flat with no formation of Li dendrites. Thus, such a great improvement can be attributed to the smooth Li deposition and high Li reversibility in Cu(PI)@Sb.
https://doi.org/10.1016/j.ensm.2020.09.002_p4_2 | In summary, a new 3D hybrid architecture with vertical micro-channels and lithiophilic Li-Sb interphase is designed to regulate Li deposition and suppress the growth of Li dendrites. The vertical micro-channels structure can accommodate the electrode volume change and dramatically decrease the local current density to avoid charge accumulation. The introduced lithiophilic interphase efficiently reduces the Li nucleation barrier, further inhibiting the Li dendrites formation. As a result, the half cell Li//Cu(PI)@Sb achieves highly reversible Li plating/stripping as reflected in the stable coulombic efficiency over 100 cycles at 6 mAh cm−2 or 3 mA cm−2. Additionally, the long-term cycling stability (over 2000 h) with a high capacity (12 mAh cm−2) at a high current density (12 mA cm−2) is also accomplished in the symmetrical cells. More impressively, when coupled with also a phase-inversion-derived LiFePO4 cathode, the full cells demonstrate extraordinary performance under ultrahigh capacity (~ 6 mAh cm−2) with a greatly enhanced capacity retention of 91.23% after 150 cycles under a harsh condition (low N/P capacity ratio of 1.5). This work presents a novel and efficient strategy to construct a high performance current collector for high capacity LMBs.
https://doi.org/10.1016/j.ensm.2020.09.003_p1_2 | Lithium batteries with liquid/gel electrolytes are widespread in commercialized portable electronic devices but their shortcomings in safety issues as well as energy density are gradually exposed in large-scale applications such as electric vehicles (EVs) and smart grids [1], [2], [3], [4]. Conventional carbonate-based liquid/gel electrolytes are intrinsic flammable, volatile and thermal unstable although they have excellent ionic conductivity. Additionally, the narrow electrochemical stability window (typically lower than 4.3 V (vs Li/Li+)) [5] and futility in suppressing lithium dendrites hamper their further application in high energy density batteries. It is imperative to exploit new electrolytes for next-generation batteries.
https://doi.org/10.1016/j.ensm.2020.09.003_p1_3 | Solid polymer electrolytes (SPEs) hence have been attached paramount attention for not only alleviating the above concerns but also performing integrity and flexibility. Polymers with repeated polar groups, such as -O-,=O,-S-,-CN may interact with Li+ to dissolve lithium salt [6]. Polyethylene oxide (PEO) was the first discovered and most extensively researched polymer that can coordinate and form complexes with alkaline salts whether in crystalline or amorphous phase [7], [8], [9], [10], [11] to deliver measurable ionic conductivity. However, PEO only shows appliable conductivity at elevated temperature (generally higher than its melting point) and the tight coordination structure induce relatively low ionic transference number (typically between 0.1-0.3) [12], [13] which commonly lead to concentration polarization, accelerating capacity fading and aging of batteries. Moreover, the poor contact between solid electrolyte and electrodes induced high interface impedance resulting in unsatisfying rate performance.
https://doi.org/10.1016/j.ensm.2020.09.003_p1_4 | The attempt to improve ionic conductivity of SPEs by increasing salt concentration to transfer traditional “salt-in-polymer” electrolytes (SIPEs) into “polymer-in-salt” electrolytes (PISEs) garnered success. Angell et al [14] first proposed the concept of PISEs and developed electrolytes with room temperature (RT) ionic conductivity higher than 10−4 S cm−1. Lately, Xu et al [15] designed polymer-in-“quasi-ionic liquid” electrolytes with high oxidation stability (4.7 V vs Li/Li+) and superior ionic conductivity (1.09 mS cm−1 at 30 °C) to achieve high-voltage lithium metal batteries and Forsyth et al [16] established poly(ionic liquid)s-in-salt electrolytes revealing co-coordination of bis(fluorosulfonyl)imide (FSI) anion facilitates Li+ mobility. In PISEs, it is required that salt or salt mixtures must have a low transition temperature (Tg) to ensure the electrolytes are rubbery rather than glassy [17]. Because salts or salts mixtures dominate in PISEs, the ionic transfer number can be high and the rubbery electrolytes improve the contact between electrolyte and electrodes. Therefore, the category of salts is vital to determine the overall performance of PISEs.
https://doi.org/10.1016/j.ensm.2020.09.003_p1_5 | Organic plastic salts (OPSs), solid analogues of ionic liquids (ILs), are considered as promising solid electrolyte materials on account of their excellent thermal property, non-flammability, electrochemical stability and shape variability (generally waxy and pliable) [18]. They embody an ordered conductive crystalline phase with orientational or rotational disorder mainly between the last solid-solid transition and melting point which allows fast mobility of appropriate ion even in solid state [18], [19], [20]. Also, the most employed lithium salts in SPEs (LiTFSI and LiFSI) can be seem as PSs because they exhibit solid-solid transition before melting [21], [22]. Recently, triisobutylmethylphosphonium bis(fluorosulfonyl)imide (P1444FSI) and N-ethyl-N-methylpyrrolidinium bis(fluorosulfonyl)imide (P12FSI) [21], [22] brighten the possibility of OPSs to be used in ambient temperature solid-state batteries while they are only operated well under undersized current density (typically lower than 0.5 mA cm−2).
https://doi.org/10.1016/j.ensm.2020.09.003_p1_6 | Herein, we firstly synthesized a novel OPS N-ethyl-N-methylpiperidine bis(fuorosulfonyl)imide (PP12FSI) which shows a fulfilling plastic range from -15.8 to 162.6 °C and an extremely high ionic conductivity of 5.13 × 10−4 S cm−1 @ 25 °C with 5 mol% LiFSI. Then commercial copolymer poly(vinylidene fluoride-co-hexafluopropylene) (PVH) was introduced into PP12FSI-LiFSI mixture with a high salt ratio to 2:(7:1) in weight to acquire non-flammable, flexible, superionic conductive, electrochemical stable and lithium metal compatible PIPSEs. Therefore, solid-state dendrite-free symmetric Li cells with the PIPSE function well over 1000 h under up to 2.0 mA cm−2. In this premise, Li/ LiFePO4(LFP) and high-voltage Li/LiNi0.6Co0.2Mn0.2O2(NCM622) full cells utilizing aforementioned PIPSE exhibit comparable rate and superior cycle performance to that of cells with carbonate-based liquid electrolytes.
https://doi.org/10.1016/j.ensm.2020.09.003_p2_3 | Piperidine cations and FSI anion were combined by two-steps reaction (Scheme S1) and further confirmed by 1H NMR spectra (Fig. S1) and element analysis (Table S1). Thermal stability is of importance for electrolytes to evaluate safety. The decomposition processes (Fig. S2b) for all of the four OPSs are one-step except for PP11FSI. The thermal decomposition temperatures (Td, 5% weight loss) exceed 210 °C, in particular, the Td for PP12FSI is up to 295 °C, indicating excellent thermal stability. All of the OPSs show representative solid-solid transition peaks (Fig. 1a) and melting point apart from Download : Download high-res image (720KB)Download : Download full-size image Fig. 1. (a) DSC thermograms of piperidine-based OPSs. (b) Temperature dependence of ionic conductivity for PP11FSI&PP12FSI electrolytes. (c) Comparation of plastic range and ionic conductivity (with small amount of lithium salts) for PP12FSI with reported OPSs. (d) Temperature dependence of ionic conductivity for PP12FSI+5%(mol) versatile salts electrolytes.
https://doi.org/10.1016/j.ensm.2020.09.003_p2_4 | PP11FSI that shows no Tm in the measured temperature. Obviously, the Tm of piperidine-based OPSs explain their states at room temperature (Fig. S2a) and XRD patterns prove the crystal structures (Fig. S2c). As a result, further researches mainly focus on PP11FSI and PP12FSI because they are solid salts at RT. For PP12FSI, it shows three energetic endothermic peaks at -40.2, -15.8, 162.6 °C, and regions can be divided into III, II, I and liquid phase (Fig. 1a). Interestingly, the Tm of PP12FSI is much higher than the value of PP12TFSI (84.4 °C) [24], which may result from a lower coordination ion number and highly symmetric polydentate N-C-H…O=S hydrogen bonds, also the same situations appear in other OPSs [24,25]. Large enthalpy change (24.2 KJ mol−1, Table S2) occurred from phase III to II, while from phase II to I and I to liquid phase, only small enthalpy change, which are the typical features of plastic salts. Furthermore, the small melting entropy (ΔSm) value of 13.2 J mol−1 K−1 is consistent with Timmerman`s criterion [26] for plastic salt.
https://doi.org/10.1016/j.ensm.2020.09.003_p2_5 | OPSs shows promising ionic conductivity when mixed with salts [19,27,28]. Not surprisingly, the conductivity of neat PP12FSI (Fig. 1b) is higher than that of PP11FSI due to the longer side chain in piperidine cation. The ionic conductivity for PP12FSI reaches to 1.41 × 10−6 S cm−1 at room temperature which is comparable with the value of the most studied P12FSI [23,29]. Furtherly, the RT ionic conductivity of PP12FSI with 5 mol % LiFSI can reach up to 5.13 × 10−4 S cm−1 that is 360 times of pure PP12FSI and notably, the value is the highest in OPSs (at RT even elevated temperatures) so far (Fig. 1c, Table S4). It is unprecedented for an OPS to combine desirable plastic temperature range with remarkable non-melting ionic conductivity. The temperature dependence of ionic conductivity of pure OPSs obey Arrhenius law( ) and when mixed with 5 mol% of LiFSI, these two plastic salt mixtures exhibit a Vogel-Tamman-Fulcher (VTF) behavior( ), which indicate that the electrolytes exist in amorphous states. The fitted activation energy is 5.3 KJ mol−1 (Table S3) for PP12FSI-LiFSI, which is one seventh of the value of neat PP12FSI, indicating that a small amount of lithium salt enhances the mobility of Li+ in PP12FSI greatly. PP12FSI is selected to be further researched considering both the pleasant plastic range as well as the superionic conductivity when mixed with salts.
https://doi.org/10.1016/j.ensm.2020.09.003_p2_6 | The conducting mechanisms of OPSs can be divided into two different explanations. One is the most quoted based on “solid solutions” proposed by Macfarlane et al [19] that the fast ion transport for low concentration of lithium salt in OPSs is a result of rotational disorder and the existence of vacancies in crystalline lattice. The other explanation advocated by Henderson et al [21] reveals that rather than the Li+ occupying vacancies in crystalline lattice of the plastic salts, a mixed-salt phase with a low melting point accounts for the high value of OPS-salt mixtures. Notably, the latter one can also explain the evidences of the former case. For the high ionic conductivity of PP12FSI-LiFSI mixtures, the mechanism (Fig. S2e) based on the latter explanation is: a lithium-enriched phase with a mixed-salt composition which has high ion transport ability compared to surrounding is distributed within the plastic salt. The lithium salt may migrate to neighbor lattice through capillary action or diffusion so that the isolated droplet combined and eventually form an interconnected pathway for fast ion conducting. We increase the molar ratio of LiFSI: PP12FSI up to 1:1 to verify the lithium-enriched phase is eutectic, the results (Fig. S2d) show that when the mole ratio exceed 1:3, the getting mixtures are fully eutectic and this phenomenon is also reported in other OPSs [21,22,30].
https://doi.org/10.1016/j.ensm.2020.09.003_p2_7 | To assess the versatility of PP12FSI, varieties of salts (Fig. 1d) that have the potential to be used in metal or metal ion batteries are employed as dopants. The species are chosen from those who containing low lattice energy anions (TFSI− and FSI-) and alkaline cations (Li+, Na+, K+, Ca2+, Mg2+, Zn2+). The molar percentage of dopants keeps constant as 5% to prepare uniform and transparent solid electrolyte films. Cations can interact with their host by their charge, Van der Waals radii and in this case, the ability to form a conductive eutectic phase with PP12FSI, and all of these factors play a crucial role in determining the overall conductivity [30]. It reveals that the conductivities increase a lot when doped with 5% salts compared to neat PP12FSI, and the mixtures with LiFSI show the highest room temperature ionic conductivity with 5.13 × 10−4 S cm−1(0.15 mol kg−1) which is even better than the value of succinonitrile(SN)-LiTFSI(5% wt, 0.17 mol kg−1) electrolyte [28]. It seems that the conduction behaviors can be divided into two groups marked in Fig. 1d. For group I, the mixed-salts show a typical VTF behavior and group II exhibit Arrhenius behavior with R2>0.99 except for LiTFSI (Table S5). Obviously, the active energy of group II is higher than group I, which indicate that group II is more evidently influenced by temperature. In general, divalent salts yield better conducting materials than monovalent salts because of higher concentration of anions rather than charge effect (except for Li+). Cation size is not a criterion for conductivity, although the smallest Li+ (0.68 Å) shows the best conductivity, while larger Ca2+(1.0 Å) shows higher conductivity than Mg2+(0.72 Å). Also, the effects of delocalized anions of TFSI− and FSI− are irregular. Importantly, the ability to form a eutectic phase with the host plays a decisive role in the conductivity. The three salts in group I may form eutectic phase and interconnected pathway for ion conduction. Furthermore, the ionic conductivity of PP12FSI with salts can be improved by optimizing salts concentration. Anyway, the results show that PP12FSI is promising to be applied to wide operating temperature metal or metal-ion batteries especially for Li/Ca/Zn batteries because they are super conductive at room temperature.
https://doi.org/10.1016/j.ensm.2020.09.003_p2_9 | Subsequently, we combined commercial copolymer PVH with constant molar ratio of mixed plastic salts (PP12FSI: LiFSI=4:1) to prepare PIPSEs via simple solution-casting method (Fig. 2a, Table S6). It is pivotal to control the weight ratio of PVH/PSs to get integral membranes with suitable mechanical characteristic and desirable electrochemical performance. As reported in other PISEs, [14,16] when the amount of PVH is less than 10%, the membrane is so sticky that it is difficult to be separated from polytetrafluoroethylene (PTFE) model (the sample is not researched further). The as-obtained membranes are uniform, free-standing and flexible (Figs. 2b, S3) and the thickness is about 150 μm (Fig. S4a). It is worth pointing out that the arranged porous structure of PIPSE-2 (Fig. 2c) is generated directly without any pore formers. This is attributed to the interaction between PVH matrix and plastic salts mixtures as well as the the volatility of solvents: PVH is totally dissolved in acetone at 50 °C but partly soluble at RT which induced phase separation when homogeneous solution is cast onto PTFE model, and PP12FSI-LiFSI absorb in the matrix because they are fluorinated salts, as a consequence, there appears an acetone-enriched phase (Fig. 2a). The porous structures are generated autonomously by further volatilization and evaporation of acetone. Compared to dense and flat structure, the porous structure with 3D networks is beneficial to lithium ion transport and endues PIPSE with good flexibility. The Karl Fisher coulometer titrator measurement reveals that the water content value for PIPSEs is 80 ± 5 ppm. Download : Download high-res image (657KB)Download : Download full-size image Fig. 2. (a)Schematic illustration of the preparation route of PIPSEs. (b) Digital photographs and (c) SEM images of PIPSE-2. Scale bar: 20 μm.
https://doi.org/10.1016/j.ensm.2020.09.003_p2_10 | There are strong interactions between the three components of the PIPSEs. Firstly, the XRD patterns (Fig. 3a) are devoid of the typical energetic diffraction peaks of PP12FSI and LiFSI [22] but merely exhibit wide peaks, which indicate that the membranes are in amorphous states that are frequently reported to be conductive to the transport of lithium ions [10,31,32]. Next, TGA traces (Fig. 3b) and DTGA curves (Fig. S4b) shows that all of the PIPSEs samples deliver one-step mass loss although the three components have different decomposition temperatures (LiFSI, Td=200.0 °C [16]). The decomposition temperatures of PIPSEs are about 300 °C, exhibiting excellent thermal stability. Furthermore, a strong exothermic peak representing the crystallization of the mixtures of PP12FSI and LiFSI at 137.7 °C (Fig. S4c) is detected during the first heating process while the peak disappears in the second heating process which prove the metastability of the binary mixtures [22]. Also, a new Tg appeared at -27.5 °C and phase transition is observed at -17.1 °C which roughly belongs to the Ts-s of PP12FSI. The results indicate that PP12FSI with 25% mole LiFSI are mixtures of rigid solid and eutectic component (in agreement with Fig. S2d). When PVH is introduced into PP12FSI-LiFSI system, the low Tg of PP12FSI-LiFSI mixtures promise rubbery electrolytes. PVH can attract Li+ so that Ts-s of PP12FSI is observed in PIPSE-1 and PIPSE-2, and the Tm of polymer host decreases from 143.7 °C to about 125 °C, which can be related to the plasticizer effect of plastic salts mixtures [33]. It is interesting that there appear an extra Tc and Tm during the heating process in PIPSE-1, PIPSE-2 and PIPSE-3, which can also be explained by plasticizer effect: plastic salts mixtures enhance the segment motion of PVH, leading to nucleation and crystallization during heating process, as the temperature increase, a new Tm of PIPSE sample appears. The presence of PP12FSI/LiFSI mixtures in PVH matrix may weaken the interactive bonds between the chains thus lowering the energy needed to break the bonds and improving segment motion. As the content of polymer matrix decreases, these interactions strengthen which result in Tg zone of PIPSE narrowing and Tm declining. Generally, the addition of salts in polymer electrolytes is expected to decrease the degree of crystallinity (α) of polymer hence improve the ability of transport ions. α can be calculated with the formula: . Herein, ΔHm is the melting heat involved in phase transition and is stand for 100% crystalline polymer. In this article, ΔHm is calculated with the integral of DSC curve involving melting. The value for neat PVH used in this experiment is 39% [33], which in good agreement with XRD results. With the decreasing of PVH content in PIPSEs, the degree of crystallinity (α) decline sharply from 28.2% to 11.9%. The specific calorimetric data of PIPSEs are listed in Table S7. Additionally, the shrink tests of PIPSE-2 and commercial polyethylene (PE) separator were carried out in a standard method [34] and summarized (Fig. 3d). The diameter of pristine polyethylene (PE) separator and PIPSE-2 are 19 mm, after heat treatment in air for 10 min, PE separator deforms to 18 mm at 100 °C and collapse totally at 150 °C while PIPSE-2 keeps its shape fully at 100 °C and shrinks from 19 mm to 15 mm when the temperature is raised to 150 °C as a result of cooling down process. Further flammability tests (Fig. 3e) show that the PE separator with LE ignites immediately once exposed to flame, however, PIPSE-2 exhibits a flame-retardant behavior even exposed to a flame after 10 s. This result can be attributed to the intrinsic non-flammability feature of PP12FSI. The above results illustrate that PIPSEs have excellent thermal stability and good safety. Download : Download high-res image (855KB)Download : Download full-size image Fig. 3. (a) XRD patterns, (b) TGA traces, (c) DSC thermograms and (f) stress-strain curves of PIPSEs. (d) The shape changes of the PE separator and PIPSE-2 membrane before (left) and after heating at different temperatures. (e) Flammability test of PE separator with liquid electrolyte (LE) and PIPSE-2 electrolyte.
https://doi.org/10.1016/j.ensm.2020.09.003_p2_11 | Mechanical properties are essential for PIPSEs to evaluate processability and alleviate/suppress lithium dendrite during cycling. It is recognized that most of the mechanical properties are attributed to polymer matrix so that the strength will be deteriorated as the salts content increasing. It (Fig. 3f) can be seen that PIPSE-1 shows one-step break (@2.7 MPa) mechanism leading to non-liner elastic performance and a yield period between elastic deformation and plastic deformation involving the molecular rearrangement of the polymer chains via sliding or rotation. In the case of PIPSE-2, it shows the similar behavior but a longer elongation to break (67.5%) which verify high flexibility (Fig. 2b) and may related to the porous structure. With the polymer content declines to that of PIPSE-4, there only exhibit an elastic deformation with elongation to break only at 7.21% Furthermore, values for the Young`s modulus, tensile strength and elongation to break are listed in Table S9, which decrease with the reduction of PVH except for elongation of PIPSE-2. Also, the shear modulus estimated [35] for PIPSE-2 is 33.7 MPa which can effectively alleviate lithium nucleation. These PIPSEs show good mechanical properties and excellent flexibility which can meet with the requirements of practical application in lithium batteries.
https://doi.org/10.1016/j.ensm.2020.09.003_p2_13 | The ionic conductivities of PIPSEs samples as a function of temperature from 273 K to 353 K by electrochemical impedance spectroscopy (EIS) measurement are displayed in Fig. 4a (Fig. S5a, Table S8). Above all, ionic conductivity increases with the increase of the temperature for all investigated PIPSEs, which could be due to faster movement of carrier ions and easier mobility of polymer segments at higher temperature. Although DSC results suggest that there is a phase transition between 70 °C and 80 °C in PIPSEs, no abrupt changes appear which implies that the ionic conductivity mainly related to mixed salts rather than PVH. Moreover, the ionic conductivity increases with the decrease of the PVH weight ratio validate our guesses. For all of the samples, ionic conductivities exhibit a typical VTF behavior (R2 > 0.995) in the measured temperature range, and the solid line (Fig. 4a) is obtained by fitting the measured values with VTF model (Table S8). In detail, PIPSEs show impressive room temperature ionic conductivity and the value for PIPSE-4 is even higher than 10−3 S cm−1. These great values are higher than those of previously reported OPS-based solid-state electrolytes (SSEs) [22,32] and even comparable to in-situ GPEs/SPEs [36], [37], [38] (Fig. S5f). In addition, the as-calculated activation energies are even lower than liquid electrolyte with commercial separator (4.20 × 10−2 eV)[37]. Combine DSC with EIS results, we speculate that PP12FSI competes with PVH in the dissociation of LiFSI, when the content of PVH decreased, the relative amount of LiFSI interacted with PP12FSI increases so that DSC curves are devoid Ts-s of PP12FSI in PIPSE-3 and PIPSE-4 and the overall conductivity increases. Such appealing ionic conductivities, as well as the wide plastic range of PP12FSI make it possible for PIPSEs in successful application at room temperature. Download : Download high-res image (728KB)Download : Download full-size image Fig. 4. (a) Temperature dependence of ionic conductivity of PIPSEs from 0 to 80 °C. (b) Chronoamperometry profile of Li/PIPSE-2/Li cell at 25 °C; inset: the impedance responses of the cell under initial/steady-state conditions and the corresponding equivalent circuit. (c) LSV curves of Li/PIPSEs/SS cells at 25 °C with scan rate of 1 mV s−1; inset: the corresponding cyclic voltammetry profiles of Li/PIPSE-2/SS cell with the scan rate of 1 mV s−1. (d) Comparation of PIPSEs. (g) Linear fit of In intensity as a function of in 7Li PFG-NMR experiment with PIPSE-2 at 25 °C;inset: corresponding spectra of 7Li PFG-NMR under different gradient strength. Experimental details: δ = 1 ms; Δ = 700 ms; π/2 pulse length = 12 μs; τ = 14 ms; relaxation delay=2 s. (f)Cyclic voltammetry profiles of Li/PIPSE-2/NCM622 at 25 °C with the scan rate of 0.1 mV s−1.
https://doi.org/10.1016/j.ensm.2020.09.003_p2_14 | The main interest in ionic conductivity of PIPSE samples is not the overall conductivity but rather the lithium ionic conductivity. Lithium transference number ( ) was measured with the method proposed by Bruce et al [39] to investigate Li+ mobility. The chronoamperometric curves (Fig. 4b) of PIPSE-2 tend to decrease linearly in the beginning and then become steady. The obtained for PIPSE-2 is 0.60±0.02 and for others (Fig. S4) are listed in Table S9. Interestingly, the of all of the four PIPSEs are around 0.6, which are relatively high compared to common PVH based [40] or OPS-based systems [22,32]. The higher values of are as a result of the rapid lithium immigration in the rubbery electrolytes which can be explained to following mechanism: the cationic sites of Li+ and PP12+ interact with electron donor PVH and FSI-, which lower the crystallinity of PVH and PP12FSI, resulting in the PIPSE membranes are in complete amorphous states. Furtherly, the nature of amorphous polymer host enables fast ion transport while PP12+ and FSI− are most gathered in molecular state, thereby improves the mobility of lithium ion.
https://doi.org/10.1016/j.ensm.2020.09.003_p2_15 | Sufficient electrochemical stability is the prerequisite for successful application in electrochemical devices. There are devoid of any significant current peaks in LSV curves (Fig. 4c) between 0.7 to 5.0 V. The small anodic current peak at 0.7 V appears in cyclic voltammetry (inset of Fig. 4c) with no tendency of decreasing within the tested 5 cycles and is corresponding to cathodic current peak at 1.2 V imply that the trace amount of water (80 ppm) in PIPSE-2 is not the criminal but a redox reaction which may be attributed to FSI anion [41]. The anodic limit for PIPSEs are -0.05 V (vs (Li/Li+), which is sufficient for lithium stripping/plating. Generally speaking, the anodic limit is determined by the reduction potential of cationic species so the low anodic limit of PIPSEs are as a result of the extraordinary stability of PP12 cation. The cathodic limits of PIPSEs, mainly result from FSI anion, exceed 5 V (vs Li/Li+) which are higher than FSI- IL-based GPEs [42] and even higher than TFSI− IL-based GPEs [43,44]. The excellent oxidation potential of PIPSEs is attributed to the close interplay between PVH, PP12FSI and LiFSI. Moreover, the good electrochemical stability of PIPSEs enables this kind of material to be utilized in common and even high-voltage batteries.
https://doi.org/10.1016/j.ensm.2020.09.003_p2_16 | We make a comprehensive comparation of as-prepared PIPSEs with different PVH content, and the results are summarized (Table S9) and further displayed in Fig. 4d. It is believed that the increase in ionic conductivity and lithium transference number generally sacrifice mechanical properties in PISEs [17,45]. In this case, as expected, the increase in ionic conductivities of PIPSEs deteriorate the mechanical strength with the reduction of PVH content. Taking all conditions into consideration, we select PIPSE-2 to be investigated further.
https://doi.org/10.1016/j.ensm.2020.09.003_p2_17 | To identify the superior Li+ conductivity in PIPSE-2, the diffusion coefficient of Li+ was analyzed by solid-state 7Li pulse-field-gradient nuclear magnetic resonance (PFG-NMR) technique at 25 °C. The intensity of Li peak weakens with the enhance of magnetic field strength (Fig. 4e). Furtherly, the diffusion coefficient (Fig. 4e, S5b, c) can be obtained by fitting the decay and the getting Li+ diffusion coefficient of PIPSE-2 is 8.90 × 10−12 m2 s−1. Assuming that the lithium ion is completely dissociated in the electrolyte, and then lithium ion conductivity can be estimated as =7.53 × 10−4 S cm−1 according to Nernst-Einstein equation. Whereas, the lithium conductivity obtained from EIS and is: = = 5.02 × 10−4 S cm−1, which is slightly lower than the calculated lithium ion conductivity because Li+ exists in a solid state so that it can`t be dissociated entirely. Furthermore, the dissociation of Li+ in the electrolyte can be expressed as the formula that =0.67, which indicates that the lithium salt is not made full use of when charge across the solid electrolyte. For electrolytes to be applied in lithium batteries, the electronic conductivity should be as low as possible to avoid self-discharge. In other words, the ratio of ionic conductivity to the total conductivity should be near to unit so that it is ionic in nature [46]. The electronic conductivity for PIPSE-2 (Fig. S5e) is as low as 10−8 S cm−1 and the measured tion is 0.996, which imply that the contribution of electronic conductivity is negligible.
https://doi.org/10.1016/j.ensm.2020.09.003_p2_18 | Cyclic voltammetry was employed to study Li stripping/plating behavior (Fig. 4c) and investigate lithium intercalation in LFP/NCM622 cathodes with PIPSE-2 (Fig. 4f, S5d). As a result of the high conductivity and good anodic limit, the lithium plating/stripping peaks can be fully observed. The anodic current peak at -0.3 V and the cathodic current peak at 0.2 V correspond to the plating and stripping of lithium at the stainless-steel working electrode, respectively. Ulteriorly, with the cycles ongoing from 1st to 5th, the oxidative current peak decline from 0.20 V to 0.16 V, which results from optimized solid electrolyte interface (SEI). Interestingly, the estimated lithium stripping/platting coulombic efficiency (calculated from the ratio with integral of oxidation and reduction peaks) [18] raise from 90.1% to 98.6% within 5 cycles, which indicate high reversibility of lithium redox behavior with PIPSE-2 and the effective formation of SEI layer. It (Fig. S5d) shows sharp redox peaks at 3.14 V and 3.70 V which correspond to the lithium deintercalation/intercalation in LFP cathode. For NCM622 cathode (Fig. 4f), two redox peaks are observed at 3.61 and 4.08 V which keeps almost identical within 5 cycles. These peaks indicate that PIPSE-2 is compatible with LFP/NCM622 cathodes and maintains structural and electrochemical stability (especially in the cathode/electrolyte interface).
https://doi.org/10.1016/j.ensm.2020.09.003_p2_20 | To further investigate the interfacial stability and long-term galvanostatic cycling performance, symmetric Li cells were assembled to evaluate voltage undulation during lithium plating/stripping under fixed current density. There are five cycles with small current density (0.05 mA cm−2,0.05 mAh cm−2) designed to activate cells and form initial SEI. Cells with LE (Fig. 5a) show fluctuations in voltage hysteresis within initial cycles under 1.0 mA cm−2 and 1.0 mAh cm−2, which may result from the decrease of interfacial impedance and the overpotential maintains at 100 mV for hundreds of cycles but show successive increased voltages and undulations after 280 cycles which announce cell failure. Whereas, cells with PIPSE-2 exhibit no obvious oscillations or sudden voltage drop after decades of “preconditioning” [47] cycles which indicate stable lithium plating/stripping behavior and excellent solid electrolyte interface with PIPSE-2. Under moderate current density of 0.2 mA cm−2 and 0.5 mA cm−2, the same results (Fig. S6,) verify that PIPSE-2 has an effect on suppressing lithium dendrite growth. Furthermore, under harsh current density of 2.0 mA cm−2 and 2.0 mAh cm−2(Fig. 5b), cell with PIPSE-2 still shows stable voltage curves with an ultralong life over 1000 h. Interestingly, the stable overpotential of Li/PIPSE-2 cell at 2.0 mA cm−2 is lower than that of at 1.0 mA cm−2, so we further performed electrochemical impedance measurement to explore this abnormal phenomenon. As depicted in Fig. S7a &b, the rate performance of Li/PIPSE-2/Li cell at virous current density exhibits the same results with that of Fig. 5a &b. Furthermore, the interface impedance form initial to after 2.0 mA cm−2 continuously decreasing (Fig. S7c) and the value reducing from 35.2 Ω to 5.2 Ω (Fig. S7d) which is attribute to the plasticity feature of plastic salt and high content of Li+ supply [48] give rise to the results. Download : Download high-res image (1MB)Download : Download full-size image Fig. 5. (a) Long-term cycling of symmetrical Li cells using LE with Whatman glass fiber separator and PIPSE-2 at 25 °C. (b) Voltage profiles of Li/PIPSE-2/Li cells at current density of 2.0 mA cm−2 and 2.0 mAh cm−2 Li is cycled per cycle. Inset: magnified profiles at 71st & 72nd cycle and 431st and 432nd cycle in Fig. (a) and magnified profiles at 16th to 20th cycle and 501st and 505th cycle in Fig. (b). Top-view of long-cycled lithium metal in symmetric cells corresponding to cells in Fig. (a) with (c) LE, and (e) PIPSE-2 and side-view of with (d) LE and (f) PIPSE-2. XPS analysis of cycled lithium metal surface under 0.2 mA cm−2 after 50 cycles with PIPSE-2: (g) N 1s, (h) F 1s. Schematic illustrations of lithium metal surface revolution with (i) LE and (j) PIPSE-2. Scale bar for (c)&(d) is 5 μm, for (e) is 1 mm and for (f) is 200 μm.
https://doi.org/10.1016/j.ensm.2020.09.003_p2_21 | To observe lithium dendrite and investigate the unique interface between electrolyte and electrode, ex-situ SEM were carried out with cycled lithium foil after 500 cycles and ex-situ XPS was performed with cycled lithium foil after 50 cycles at 0.2 mA cm−2. Pristine lithium foil (Fig. S8a, b) with metallic luster behaves a smooth morphology. When cycled with LE, lithium metal become porous and loose (Fig. S9). Further SEM images (the sample was obtained by removing the extra dendrites with solvent fully, Fig. 5c, d) show that the lithium close to the reservoir is cracked and behaves a moss-like morphology with loose structure, which is in good coincidence with previous reports [49]. The severe dendrites caused by nucleation in low transference number and weak modulus carbonate-based electrolytes accounts for the failure of battery (Fig. 5i). However, when cycled with PIPSE-2, dense, flat and block-like Li (Figs. 5e, f, S8c, d, S10,) were obtained after 500 cycles (1000 h) at various current densities. The higher of the current density, the bigger block-like morphology is obtained. The main components examined by ex-situ XPS for SEI induced by LE (Fig. S11a-d) are mainly resistive LiOH and Li-alkylcarbonate. Not surprisingly, the relatively high content of LiF (0.9 times in abundance to P-F bond) stands for the severe consumption of LiPF6 during cycles due to high reactivity of lithium metal and loose SEI layer. For cycled Li with PIPSE-2, N 1s spectra (Fig. 5g) shows that a proportion of Li3N is detected at 398.0 eV which probably results from the reduction of FSI−. Remarkably, Li3N has a high lithium ion conductivity(close to 10 -3 S cm−1), decreasing interface impedance effectively and most importantly, it can suppress lithium dendrite through a strong wetting interaction with lithium [50,51]. As for F 1s spectra (Fig. 5h), peak at 684.6 eV corresponding to LiF which is universally acknowledged to be of benefit to stable lithium deposition [52]. In combination with C 1s, O 1s, S 2p and Li 1s spectra (Fig. S11e-h), the SEI layer in the surface of cycled Li with PIPSE-2 are composed of LixSOy, LiSO2F, Li2CO3 (result from resident of lithium metal [48] ), Li3N and LiF. The contents of LiF and Li3N is not high which indicate that the SEI layer is stable enough to avoid further side reaction with lithium metal.
https://doi.org/10.1016/j.ensm.2020.09.003_p2_22 | Intriguingly, cycled Li metal with PIPSE-2 exhibit a dendrite-free morphology, and the possible mechanism is proposed in Fig. 5j. Firstly, the moderate modulus of PIPSE-2 alleviates the propagation of lithium dendrite. Secondly, the high lithium transference number and diffusion coefficient encourage Li+ to fast migrate through the electrolyte and uniform deposite into lithium metal surface. Last but not least, the ionic conductive SEI layer composed of Li3N and LiF blocks electrolyte consumption and suppress lithium dendrite effectively. As a result, solid-state dendrite-free lithium metal batteries are implemented with PIPSE-2 in long-term cycles.
https://doi.org/10.1016/j.ensm.2020.09.003_p2_24 | Li/LFP full cells were assembled to evaluate cell performance with PIPSE-2 at room temperature. Cell with PIPSE-2 (Fig. 6a) exhibits outstanding rate performance, delivering a stabilized discharge capacity of 153.8, 144.4, 133.1 and 113.2 mAh g−1 at 0.2 C, 0.5 C, 1.0 C and 2.0 C (1 C = 170 mAh g−1) which are close to the values of cell with LE at 0.2 C and 0.5 C and lower than the values at 1.0 C and 2.0 C. We speculate that the lower conductivity of PIPSE-2 (8.51 × 10−4 S cm−1) compared to LE with separator (7.2 × 10−3 S cm−1)[53] accounts for the lower discharge capacity at high rate. Detailedly, the charge/discharge plateaus voltages for cell with PIPSE-2 (Fig. S13d) are 3.48/3.38, 3.51/3.35, 3.55/3.31 and 3.62/3.22 V that are almost the same with the values with LE (Fig. S13a), which indicate the relatively low polarization with PIPSE-2. In addition, when the current returns to 0.2 C, the discharge capacity of cell with PIPSE-2 recover close to the original value which indicate the formed SEI maintain stable on cycling. Furthermore, the stable coulombic efficiencies at various of current rate (except for 1st coulombic efficiency at virous rates) for cell with PIPSE-2 exceed 99%, which is higher than the typical value for cell with LE (97.5%). Then we test long-term cycling performance with PIPSE-2 under 1.0 C (the data under 0.2 C are shown in Fig. S12). As displayed in Fig. 6b, after initial few “preconditioning” cycles, the coulombic efficiency reaches to 99.0% and maintain at 99.7% after 30th cycle, which illustrate the high reversibility of lithium ion deintercalation/intercalation in LFP cathode and it is further verified by the stable charge-discharge curves (Fig. S12e). However, although cell with LE shows a higher initial coulombic efficiency, the average coulombic efficiency is as low as 97% and the charge-discharge curves (Fig. S13b) show polarization after 500 cycles. As a consequence, cell with PIPSE-2 exhibits a lower discharge capacity (137.2 mAh g−1) and comparable capacity retention (82.7%) after 500 cycles compared to the values (140.1 mAh g−1,79.6 %) with LE. Further EIS measurements (Fig. S13c&f) reveal that the initial interfacial impedance of cells with PIPSE-2 is 601.3Ω and decreased to 489.5Ω after 2 cycles and steadily increase within 500 cycles, which result from the formation of conductive Li3N and LiF SEI layer, while the initial interfacial impedance of cells with LE is 110.2 Ω and slightly increase to 195.4Ω after 2 cycles and continuous increase after 500 cycles that induced by loose SEI composed of resistive LiOH and Li2CO3. It should be point out that the excellent cell performance are the best results with OPS-based SSEs (including cell evaluated at elevated temperatures) and even comparable with IL/liquid plasticizer-based GPEs [54] or in-situ GPEs/SPEs [36,55] (Table S10). There are several elucidations for the results: firstly, the formed stable SEI acts as a “board” to isolate PIPSE with lithium metal so that the electrolyte is not successively consumed thus the interface impedance maintain almost identical. Secondly, with plastic salt electrolytes, the impedance decreases a lot during initial cycles refer to “preconditioning” process [18,47]. Lastly, it is undeniable that there are a small proportion of eutectic mixtures in PIPSE-2, therefore, the eutectic mixtures permeate into cathode, enhance the contact between electrolyte and electrode and decrease the interface impedance. Download : Download high-res image (1MB)Download : Download full-size image Fig. 6. (a)Galvanostatic rate performance from 0.2 C to 2.0 C and (b) cycle performance under 1.0 C rate (there were two initial cycles under 0.2 C) for Li/LFP cells with PIPSE-2 and LE at 25 °C. (c) Galvanostatic rate performance from 0.2 C to 2.0 C and (d) cycle performance under 1.0 C rate (there were two initial cycles under 0.2 C) for Li/NCM622 cells with PIPSE-2 and LE at 25 °C. Corresponding charge/discharge profiles under 1.0 C for Li/NCM622 cells with (e) LE and (f) PIPSE-2. Top-view of cycled lithium metal with LE after 500 cycles under 1.0 C in cells with (g) LFP, (h) NCM622. Inset pictures are the corresponding optical graphs of cycled Li anode. Scale bar is 10 μm.
https://doi.org/10.1016/j.ensm.2020.09.003_p2_25 | To be more powerful, Li/NCM622 cells were also assembled to investigate the compatibility of PIPSE-2 with high voltage cathode on the basis of the outstanding cathodic stability of PIPSE-2. We set the cut-off voltage as 2.7-4.5 V premeditating energy density and cycle stability [56]. Cell with PIPSE-2 (Fig. 6c, S14) delivers a high discharge capacity of 140.1 and 88.1 mAh g−1 at 1.0 C and 2.0 C (1 C = 200 mAh g−1), which are lower than the value of cell with LE at 1.0 C and 2.0 C. When the current returns to 0.2 C, the discharge capacity of cell with PIPSE-2 recovers and maintains close to the original value while cell with LE exhibit obvious capacity fading. As for cycle performance with PIPSE-2 under 1.0 C, cell with PIPSE-2 (Fig. 6d) exhibits a lower discharge capacity (152.6 mAh g−1), higher stable coulombic efficiency(99.7%) and better capacity retention (89.2% within 100 cycles) compared to the values (167.7 mAh g−1, 98.8%, 65.3% within 100 cycles) with LE and the charge-discharge curves (Fig. 6e, f) indicate that cell with PIPSE-2 possesses lower polarization during 100 cycles as a result of higher value of . Remarkably, the capacity retention of Li/NCM622 cell with PIPSE-2 is even greater than the value of cells with high voltage electrolytes or modified NCM622 cathode (Table S11) which is ascribed to the extraordinary cathodic stability of PIPSE-2 and Li3N/LiF-rich SEI layer [5]. It is noteworthy that the stable coulombic efficiency for Li/NCM622 cell with LE is higher than 98.5% within 50 cycles, which is higher than the value of Li/LFP cell with LE presumably there are no constant-voltage period during charge.
https://doi.org/10.1016/j.ensm.2020.09.003_p2_26 | Also, the lithium metals after 500 cycles in Li/LFP and Li/NCM622 cells with LE and PIPSE-2 were further investigated by SEM. The insert photos (Fig. S15) show that cycled Li foils with LE suffer severe corrosion as a result of uneven lithium striping/plating and continuous side reactions with LE, the morphology of lithium close to bulk Li after fully removing the dendrites is the same with cycled lithium of symmetric cells. Similarly, cycled Li metal with PIPSE-2 (Fig. 6g &h)exhibit a dendrite-free morphology.
https://doi.org/10.1016/j.ensm.2020.09.003_p3_2 | In conclusion, we develop a novel plastic salt PP12FSI which shows a pleasant plastic range from -15.8 to 162.6 °C and ultrahigh room temperature ionic conductivity of 5.13 × 10−4 S cm−1 when mixed with 5 mol% LiFSI. Ulteriorly, superior electrolytes with impressive ionic conductivity, proper lithium transference number and good mechanical strength and outstanding electrochemical stability can be obtained with “polymer-in -plastic salts” strategy. Consequently, dendrite-free symmetric Li cells utilizing PIPSE show ultralong cycle life over 1000 h under 2.0 mA cm−2. Room temperature Li/PIPSE/LFP full cells and high-voltage Li/PIPSE/NCM622 cells are implemented with comparable rate performance and superior long-term cycle performance to nonaqueous liquid problematic lithium batteries. It is envisaged that our works will provide a strategy to accomplish good safety, high energy-density and easy packaging rechargeable lithium metal batteries.
https://doi.org/10.1016/j.ensm.2020.09.003_p4_3 | N-methyl piperidine (98.0%) and N-ethyl piperidine (98.0%) were purchased from TCI. Iodomethane (99.5%), Bromoethane (99.0%) and 1-bromopropane (99.0%) was purchased from Aladdin. Lithium bis(fluorosulfonyl)imide (LiFSI) was kindly provided by Morita Chemical Industries Co., Ltd. Acetone, ethyl acetate, dichloromethane, N-methyl-2-pyrrolidone (NMP), PVDF and silver nitrate were purchased from Sinopharm Chemical Reagent Co., Ltd. PVH, average Mw ~ 400,000, average Mn ~ 130,000, pellets) was purchased from Sigma-Aldrich. LFP and NCM622 were kindly provided by Zhangjiagang Guotai Huarong Chemical New Material Co., Ltd. All reagents were used as received.
https://doi.org/10.1016/j.ensm.2020.09.003_p4_5 | The synthesis route of piperidine based OPSs (Scheme S1) is a two-step process referred to the previous report [57]. For convenience, the side chain in nitrogen is abbreviated as Roman number according to the content of carbon atom. For example, N-methyl-N-methyl piperidine bis(fluorosulfonyl)imide is abbreviated as PP11FSI.
https://doi.org/10.1016/j.ensm.2020.09.003_p4_7 | PVH-PP12FSI-LiFSI PIPSEs were prepared via solution-casting technique reported before [58]. Detailedly, PVH, PP12FSI and LiFSI were dissolved in acetone with a series of weight ratio of PP12FSI/PVH and constant LiFSI (25 mol % of PP12FSI) amount (Table S5) and stirred for 12 h at 50 °C to form homogeneous solution. Then the solution was cast onto PTFE model and most of the solvent was removed at room temperature under Ar atmosphere. Subsequently, the electrolyte membranes were dried at 80 °C under vacuum for 48 h before moved into an argon-filled glovebox for 24 h to remove the residential solvent and water. These PIPSE samples are denoted with PIPSE suffix number order.
https://doi.org/10.1016/j.ensm.2020.09.003_p4_9 | The chemical structures of piperidine-based OPSs were tested by the 1H NMR (Avance III 500). The water content in PIPSE samples was measured by using an automatic Karl Fisher coulometer titrator (V20S, Ettler Toledo). X-ray diffraction (XRD) measurements were conducted from 5° to 80° with a rate of 6° min-1 and Rigaku D/max-2200 with Cu Kα radiation (λ = 1.5418 Å) was used. The mechanical properties of these PIPSE membranes were tested by the universal electromechanical tester (Instron 4465) under a tensile speed of 0.5 mm min−1. Thermal gravimetric analysis (TGA, Q5000IR, TA Instruments) was tested under a nitrogen atmosphere from room temperature to 600°C at the heating rate of 10°C min−1. Differential scanning calorimeter (DSC, TA Q2000) was used to study the thermal behavior of the OPSs and PIPSEs between -60°C and 200°C at a test temperature rate of 10°C min−1, thermal data were recorded during the second heating scan. SEM was carried out on a Nova NanoSEM 450 field emission scanning electron microscope. An energy dispersive X-ray spectrometer (EDS, Edax Apollo XP) was used to investigate the elemental distributions.
https://doi.org/10.1016/j.ensm.2020.09.003_p4_10 | Ionic conductivity of PIPSE samples were measured by AC impedance spectroscopy measurements using a CHI660D electrochemical workstation over the frequency ranges from 100 kHz to 0.1 Hz with an amplitude of 5 mV in the temperature range from 0 °C to 80 °C. The ionic conductivity (σ) was calculated according to the following equation: . Where, L, Rb and S are the thickness, bulk ohmic resistance and the actual area of the electrolytes, respectively. For the pulse-field-gradient solid-state nuclear magnetic resonance (PFG-NMR) measurements (Avance III HD400, Bruker Gmbh), a commercial probe (Bruker DiffBB) was employed, which allows magnetic field gradients of up to 17 T/m. The self-diffusion coefficients were determined using the pulsed-gradient stimulated-echo (PGSTE) technique. The spectral width was set to 7.764 kHz (7Li) at the frequency of 155.58 MHz in nitrogen atmosphere. More experimental details for the experiments are given in the Fig. 4. Linear sweep voltammetry (LSV) was studied at room temperature under a scan rate of 1 mV s−1. According to the method of Bruce et al [39], the lithium ion transference number ( ) was evaluated with chronoamperometry and AC impedance spectroscopy at 25°C. The polarization voltage (ΔV) of 20 mV was adopted to the Li/PIPSE/Li cell in the chronoamperometry measurement to note the initial current I0 and steady-state current Is. AC impedance before and after polarization was tested to obtain the initial (R0) and the steady-state (Rs) interfacial impendence. could be calculated by: . Stainless steel (SS)/PIPSE-2/SS cell was assembled under dc polarization to evaluate ionic transference number (tion). The dc voltage is 20 mV and the duration is 1000 s. tion of PIPSE-2 was calculated using the following formula: Cyclic voltammetry (CV) was performed with Li/PIPSE-2/SS cell from -0.5 to 5 V, Li/PIPSE-2/LFP cell at 2.5-4.0 V and Li/PIPSE-2/NCM622 cell between 2.7 and 4.5 V at a scan rate of 0.1 mV s−1.
https://doi.org/10.1016/j.ensm.2020.09.003_p4_11 | The periodic charge-discharge cycling test of the symmetrical Li/PIPSE/Li cells were conducted using a cell test instrument (Land CT2001A) at 25 °C at the current densities of 0.2-2.0 mA cm−2(1 h charge and 1 h discharge). For comparation, Li/LE/Li (LE, liquid electrolyte, 1M LiPF6 dissolved in EC: DMC=1:1(volume)) cells were assembled with a glass fiber membrane (Whatman, GF/A) as the separator in the same charge conditions. The cathodes were fabricated from mixtures of carbon coating LFP or NCM622, acetylene black and PVDF in N-methyl-2-pyrrolidone with a weight ratio of 80: 10: 10. The loading of the active material was 2.0-2.5 mg cm−2. CR2016-type coin cells were assembled by contacting in sequence LFP or NCM622 electrode, the PIPSE membrane and a lithium foil in an argon-filled glove box. The Li/PIPSE/LFP(NCM622) cells were stilled for 24 h before charge-discharge cycling tests between 2.5 and 4.0 V (2.7-4.5 V) at room temperature (25 °C). The current rate was determined using a nominal capacity of 170 mAh g−1 for LFP or 200 mAh g−1 for NCM622. Electrochemical impedance spectroscopy measurements of the cell discharged to 2.5 V were performed with a CHI660D electrochemical workstation. The components of solid electrolyte interface (SEI) on cycled Li (symmetric Li cells under 0.2 mA cm−2 after 50 cycles) was investigated by X-ray photoelectron spectroscopy (XPS) using a Kratos AXIS Ultra DLD spectrometer (Kratos Analytical-Shimadzu Group Company, Japan) with monochromatic Al Ka source under inert atmosphere. The cycled Li was washed thoroughly with NMP and dried in the glove box.
https://doi.org/10.1016/j.ensm.2020.09.017_p1_2 | With the ever-increasing market of electric vehicles and plug-in hybrid electric vehicles (EVs and PHEVs), the demand for higher energy density batteries is becoming increasingly urgent [1], [2], [3]. Li metal anode with high theoretical capacity (3860 mAh g−1), low electrochemical potential (−3.04 V vs the standard hydrogen electrode), and extra-low theoretical density (0.534 g cm−3) has been intensively revisited as the anode material for next-generation Li metal batteries [4], [5], [6], [7]. Nevertheless, side reactions between Li metal and electrolyte lead to formation of lithium dendrite and dead lithium, which is still unresolved even after decades efforts [8,9]. Thus, commercialization of lithium metal batteries is just an illusion until its electrochemical stability problems be fully-solved.
https://doi.org/10.1016/j.ensm.2020.09.017_p1_3 | Naturally, a solid electrolyte interphase (SEI) is instantly formed on the surface of the Li metal after the reaction with organic electrolyte and Li salts [10]. Unfortunately, the as-formed SEI is easily broken after repeatedly Li metal stripping/ platting process, ending up with mossy or needle-like dendritic Li penetrating through the cracks in the SEI layer. Then, fresh Li metal is exposed to the organic electrolyte and new SEI layer is generated. Due to the breakdown/repair of the SEI layer, it severely reduces the cycle life of Li metal batteries [11], [12], [13].
https://doi.org/10.1016/j.ensm.2020.09.017_p1_4 | Therefore, the quality of the SEI layer plays critical role in stabilizing the Li metal anode. Numerous attempts have been reported by different groups to solve this problem [14]. One routine approach is to restructure the routine SEI layer by using sacrificial electrolyte additives [15], [16], [17], [18], [19], [20], [21], [22]. Another approach is to design new electrolyte systems, such as concentrated electrolytes [23,24], ionic liquids [25,26], and fluorinated electrolytes [27,28]. Additionally, an artificial SEI protective layer on Li metal has been considered as an effective method to control the deposition behavior of Li metal [7,[29], [30], [31], [32]]. To a highly stable SEI layer, the contact between SEI layer and Li metal is crucial for Li metal anode. Traditionally, some artificial SEI layers are physically covered on the surface of lithium metal, and the contact between SEI layer and Li metal is poor. It means that, there are some voids and cracks between SEI layer and Li metal, and electrolyte can penetrate through the voids or cracks and react with Li metal. The side reactions between lithium and electrolyte still exists, and the electrochemical performance is degraded with cycling due to limited electrolyte used in the cell. In order to improve the energy density of practical Li metal batteries, reducing the excessive usage of electrolyte is necessary, the volume of which should be kept at below 10 µL mAh−1 in practical batteries [33]. An approach to rationally design a stable PIG-SEI by using a functional SEI precursor which is chemically interacted with Li metal is needed to address the problem of the voids and cracks between SEI layers and Li metal. The interface contact between SEI layer and Li metal is intimate by the chemical interaction.
https://doi.org/10.1016/j.ensm.2020.09.017_p1_5 | Actually, the composition, structure, uniformity and thickness of the artificial SEI layer has synergic effect on long term stability of Li metal anode. Different protective layers have been investigated, including inorganic compound and organic film [34], [34], [36], [37]. In terms of inorganic protective layers, the electrolyte can still penetrate through the artificial layer, and react with fresh Li metal under beneath. For the organic protective layers, they are often broken into pieces after long term plating/stripping cycling due to their soft structure, losing their protection capability for Li metal. Learnt from the native SEI layer on Li metal, which generally consists of two layers, including an inner inorganic rich layer close to the Li surface (such as Li2O, Li3N, LiF, LiOH, and Li2CO3) and an outer organic rich layer with higher oxidation states (such as ROCO2Li, ROLi, and RCOO2Li) [38]. Generally, such SEI layer is unstable due to its porous and non-homogeneous structure. However, the composition of native SEI layer provides promising features for designing interfacial engineering layer on Li metal anode. On the one hand, the outer organic rich layer can provide rapid Li-ion diffusion as well as excellent flexibility to withstand the enormous volume fluctuations. On the other hand, the inner inorganic rich layer can prevent further reaction between Li metal and the electrolyte. Inspired by the composition of native SEI layer, the ideal design of SEI layer should be organic-inorganic composite structure, which combines the flexible organic rich outer layer and the electrochemical inert inorganic rich inner layer [32,39].
https://doi.org/10.1016/j.ensm.2020.09.017_p1_6 | Herein, we propose an ideal polymer-inorganic gradient layer SEI (PIG-SEI) on Li metal anodes to elongate the cycle life and stability (Fig. 1a). The outer polymer rich layer contains co-polymer of PEGDA-co-VC (Poly (ethyleneglycol) diacrylate - co - Vinylene carbonate) and small amount of CuF2 particles, presenting good lithium ion transport paths, flexibility and mechanical stability. In the inner inorganic rich layer, nano-size LiF, Li3N and Cu particles and small amount of lithiated polymer are chemically interacted with Li metal without any voids or cracks, yielding uniformly distributed nucleation sites on the surface of Li metal anode. As a result, our SEI layer can simultaneously provide good flexibility, high mechanical strength, high Li-ion conductivity and intimate interface contact. Recently, Li fluoride (LiF) has gained special attention owing to its high chemical stability, low solubility in carbonate-based electrolytes and high surface diffusivity for Li ion [8]. In addition, the artificial SEI enhances the ionic conductivity of Li ions through CuF2 particles acting as a destructor to break down the long-range ordered pattern of the polycrystalline polymer of PEGDA-co-VC and the continuous Li ion transport pathway though the lithiated polymer and Li3N [28]. The Li3N is one of the fastest Li-ion conductors with ionic conductivity on the order of ≈10−3–10−4 S cm−1 at room temperature [29]. Due to its high uniformity, dense and good lithium transport, smooth and uniform lithium plating stripping behavior is deemed. These features of ideal PIG-SEI layer render the cells a stable overpotential and long lifespan even under lean electrolyte condition (carbon-ate-based electrolyte, Li ¦¦ Li: 5.0 µL mAh−1). In the Li ¦¦ Li symmetrical cells, the cells of Li anode with PIG-SEI exhibit a smaller overpotential of around 20 mV and a stable long-term cycle (600 cycles, 2500 h) at a current density of 1 mA cm−2 and capacity of 2 mAh cm−2. To achieve a high energy density for lithium metal battery, the amount of electrolyte is limited. The full cells were tested using LiFePO4 (LFP, ~1.58 mAh cm2) and LiNi0.8Co0.1Mn0.1O2 (NCM811, ~1.57 mAh cm2) as the cathode can reach up to 500 cycles under lean electrolyte condition (LFP: 14.3 µL mAh−1, NCM811: 14.4 µL mAh−1). Our results have stepped forward for the application of Li metal battery under real operating condition.
https://doi.org/10.1016/j.ensm.2020.09.017_p2_2 | To construct a stable SEI layer against Li metal, we screened a variety of organic and inorganic compounds of the ideal SEI layer. Interestingly, it is found that the PEGDA-co-VC, CuF2 and LiNO3 can be co-dissolved in dimethyl ether as a blue-color solution, which can be easily dropped onto the Li metal surface to form PIG-SEI layer with good thickness controllability [29,40]. The PIG-SEI layer is formed through in-situ two-step reaction on the surface of Li metal, as shown in Fig. 1a. At the first step, a tight inorganic layer is spontaneously formed on the surface of Li due to chemical reaction between Li metal and CuF2 and LiNO3. Once contacting with Li metal, CuF2 and LiNO3 nanoparticles (SEM image in Fig. S1) transformed to well dispersed LiF, Cu and Li3N nano-particles (the red layer in Fig. 1a). Subsequently, a polymer layer (the blue layer in Fig. 1a) is in-situ created at the outside layer of Li metal by cross-linking reaction between PEGDA and VC monomers under UV exposure.
https://doi.org/10.1016/j.ensm.2020.09.017_p2_3 | To verify the formation of PIG-SEI layer on Li metal, the outside layer of polymer is investigated by the Fourier transform infrared spectroscopy (FTIR) (Fig. S2, Supplementary Material). After co-polymerization reaction, the typical absorption peak of C=O stretching vibration of PEGDA (~1700 cm−1) and VC (~ 1800 cm−1) appear. The peaks at 1520 cm−1 of VC and 1635 cm−1 of PEGDA assigned to the C=C double bond disappeared, indicating the complete reaction of PEGDA and VC monomers [41], [42], [43]. This FTIR spectra verify the chemical structure of PEGDA-co-VC polymer, which can provide both high ionic conductivity of Li ions and high mechanical modulus [42]. The formed outside polymer SEI layer is sufficiently dense to block electrolyte access to the Li surface. In addition, the -COO- group in polymer will be converted to -COOLi group after cycling with Li metal, which can further enhance interface stability. It can be seen from Fig. S2 in the Supplementary Material, the C=O stretching vibration peak of VC (~ 1800 cm−1) disappears due to the chemical reaction between C=O of VC and Li ions, while a new peak at 1600 cm−1 is observed, according with C=O of LiOCOOR’ group [44,45].
https://doi.org/10.1016/j.ensm.2020.09.017_p2_4 | To further elucidate the chemical composition of the PIG-SEI layer, X-ray photoelectron spectroscopy (XPS, Fig. 1b–q) was employed. As illustrated in Fig. 1a, the SEI layer is divided into outer PIG-SEI plane (OSP) at the top surface and inner PIG-SEI plane (ISP) close to Li metal. Fig. 1b–e shows high-resolution XPS spectra of the OSP before cycling. As shown in Fig. 1b, c and e, the inorganic components of OSP are mainly composed of residual CuF2 (689.0 eV in F 1 s spectra), LiNO3 (398.4 eV in N 1 s spectra) and Cu (932.2 eV and 951.8 eV in Cu 2p spectra) [7,29,33,46]. The organic component of OSP (C 1 s spectra) shown in Fig. 1d were mainly associated with the CC (284.5 eV), COC (286.2 eV), C = O/OC=O (288.0 eV) and -COOLi (289.2 eV) from PEGDA-co-VC polymer [47,48]. This is in accordance with our FTIR results (Fig. S2, Supplementary Material). For the ISP, the XPS spectra was obtained after surface etching by Ar sputtering for 240 s (Fig. 1f–i, n–q). The peak intensity of F 1 s spectra in Fig. 1f at 684.6 eV corresponding to LiF is much higher than that of CuF2 (689.0 eV). A replacement reaction occurs between Li metal and CuF2 (CuF2 + 2Li → 2LiF + Cu) and the uniform LiF/Cu hybrid particles in PIG-SEI are formed on the Li metal surface [20,28,29]. Additionally, in N 1 s spectra of ISP in Fig. 1g, the peak of NO3− (398.47 eV) disappeared, while new peaks of NO2− (402.4 eV) and conductive Li3N (406.04 eV) are detected. These results reveal nano-size LiF and Li3N are formed in the ISP. The C 1 s spectra of ISP in Fig. 1h is similar to that of OSP, indicating the whole gradient layer contains the PEGDA-co-VC polymer which plays the role of matrix. The XPS results prove that we obtain a PIG-SEI layer of an outer organic rich layer with PEGDA-co-VC polymer and inner inorganic rich layer with LiF, Li3N and Cu on Li metal.
https://doi.org/10.1016/j.ensm.2020.09.017_p2_5 | In addition, more detailed XPS information was obtained for the PIG-SEI protected Li metal surface after 50 cycles, as shown in Fig. 1j–q. Only a new -COOLi peak at 289.2 eV in C 1 s (Fig. 1l and p) appeared, which is originated from the reaction between the -COO- group in polymer and Li metal. The composition of PIG-SEI barely changes even after cycles, indicating the highly electrochemical stability of PIG-SEI during cycling. After lithiation process, the formed -COOLi group increase the contact of the PIG-SEI layer with Li metal by chemical interaction, which can prevent the side reaction between Li and electrolyte. Furthermore, the lithiated polymer and Li3N provides the continuous Li ion transport pathway. Therefore, our PIG-SEI layer can ensure a smooth lithium plating and stripping due to its high uniformity, dense and good lithium transport.
https://doi.org/10.1016/j.ensm.2020.09.017_p2_6 | After identifying the chemical composition of the PIG-SEI layer, the morphology and microstructure were studied by top-view and cross-section scanning electron microscopy (SEM) and transmission electron microscopy (TEM), as presented in Fig. 2. According to the schematic illustration of PIG-SEI protected Li (Fig. 2b), the blue and red layer represent the outer organic rich layer and inner inorganic rich layer of PIG-SEI. The top- view SEM image of PIG-SEI protected Li (Fig. 2a) displays a uniform and smooth surface without voids or cracks. In the magnified top-view SEM image (Fig. 2e), it shows that the uniform nano particles are wrapped by smooth polymer, which is evidence of outer polymer rich layer of PIG-SEI layer. The energy-dispersive X-ray (EDX) mapping shows uniform distribution of the C, O, Cu, F and N elements (Fig. S3, Supplementary Material). In order to investigate the detailed structure, the Li metal with PIG-SEI is carefully cut and is observed by the cross-section SEM (Fig. 2c and g). The Fig. 2c shows the surface of Li metal is tightly covered with an ultrathin and highly flexible PIG-SEI layer. The image and local magnified SEM image (Fig. 2g) of PIG-SEI protected Li show that the PIG-SEI layer covers the Li metal with a thickness of around 1–2 µm. To further understand the under-layer structure, we intentionally separate PIG-SEI layer and Li metal. In Fig. 2f, the surface of Li metal is uniformly covered with nano-inorganic particles, which are nano LiF, Li3N and Cu passivating particles formed by reaction between PIG-SEI and Li metal. This is in accordance with our XPS results that an inorganic rich inner layer is formed close to Li metal surface (the red layer in Fig. 2b).
https://doi.org/10.1016/j.ensm.2020.09.017_p2_8 | The nanostructures and chemical composition of PIG-SEI were further studied by TEM and HRTEM images (Fig. 2d, h-m). The TEM image (Fig. 2d) shows the presence of nanoparticles in the PIG-SEI layer. As shown in HRTEM image (Fig. 2h), the nanocrystals with size of 10–20 nm are embedded in an amorphous matrix. Furthermore, the fringes with interplanar spacing of 0.203 nm and 0.317 nm are calculated, which correspond to the (200) crystal plane of LiF and (100) crystal plane of Li3N, respectively [20]. And the amorphous layer showed in Fig. 2h can be assigned to polymer component. The chemical compositions of PIG-SEI layer was further elucidated by using energy-dispersive X-ray spectroscopy (EDS) (Fig. 2i–m). The EDS mapping (Fig. 2j–m) display a uniform distribution of the Cu, O, F and N elements, which is in consistence with the SEM and XPS results. Encouragingly, unlike the routine SEI layer formed by the traditional electrolyte with porous and atactic characteristic, the PIG-SEI protect Li metal shows homogeneous and nanostructure [38]. The polymer-inorganic PIG-SEI layer with controllable compositions and thicknesses displays the ideal design, including the outer compact polymer rich layer and the inner rigid nanostructured inorganic rich layer closed to Li surface. The PIG-SEI layer can fit the Li metal shape during the in-situ curing process to form an optimum interface contact without any voids or cracks. This may be beneficial for the PIG-SEI electrochemical stability and effective pression of side reaction and dendritic Li growth.
https://doi.org/10.1016/j.ensm.2020.09.017_p2_9 | To examine the interfacial stability of PIG-SEI layer, we evaluated the Li ¦¦ Li symmetric cells with and without the PIG-SEI under lean (each cell 20 µL, 1 mAh cm−2: 10.0 µL mAh−1, 2 mAh cm−2: 5.0 µL mAh−1) carbon-ate-based commercial electrolyte (1 M LiPF6 in EC/DEC). At a typical current density of 0.5 mA cm−2 and a capacity of 1 mAh cm−2, the PIG-SEI protected Li cells exhibit stable 400 cycles (1638 h) with only slightly overpotential of around 15 mV (Fig. 3a). In contrast, bare Li without PIG-SEI presents a large voltage fluctuation and becomes short-circuit after 130 cycles (520 h) (Fig. 3a). Enlarged view of the voltage profiles with PIG-SEI protected Li and bare Li are provided in Fig. 3b, both PIG-SEI protected Li and bare Li give a relatively low overpotential at the 50th cycle (about 208 h). But, the PIG-SEI protected Li shows more steady voltage plateau. With further cycling (in Fig. 3c), the bare Li exhibits large voltage fluctuations from the 100th cycle (about 416 h). In contrast, the PIG-SEI-Li still maintains a stable overpotential of 15 mV until 400 cycles, indicating that PIG-SEI protected Li is stable during cycling. At a current density of 1 mA cm−2 (shown in Fig. 3d–f), the PIG-SEI protected Li cell shows a smaller overpotential of around 20 mV and a much more stable long-term cycling (800 cycles, 1700 h) than bare Li. The overpotential of PIG-SEI protected Li is larger than that of bare Li at the initial cycles, because the introduction of PIG-SEI layer hinders the diffusion of lithium ions (Fig. 3a, d and g). However, the overpotential of bare Li is continuously increased with cycling due to the side reaction and the accumulated dead Li. In comparison, the overpotential of PIG-SEI protected Li cell is decreased due to the formation of inner passivation layer in PIG-SEI, which can improve the contact between the Li and PIG-SEI layer. Moreover, the PIG-SEI-Li shows superior cyclical stability of over 600 stable cycles (2500 h) with an overpotential of 20 mV even at current densities of 1 mA cm−2 and capacity of 2 mAh cm−2 under the lean electrolyte condition of 5.0 μL mAh−1 (Fig. 3g–i), which demonstrate that the PIG-SEI protected Li is not only chemical stable but also electrochemical stable and can be expect to effectively inhibit side reactions between Li metal and electrolyte.
https://doi.org/10.1016/j.ensm.2020.09.017_p2_11 | Electrochemical impedance spectroscopy (EIS) analyses were further taken to compare the interfacial resistance of bare Li and PIG-SEI protected Li during cycling, as shown in Fig. S4a and b in the Supplementary Material. And the corresponding equivalent circuit model was shown in Fig. S5a, the Re reflects a combined resistance of the electrolyte, separator, and electrodes. RSEI and CPE1 are the resistance and capacitance of the SEI layer. Rct and CPE2 are the charge transfer resistance and its relative double layer capacitance. Zw represents the Warburg impedance related to a combined effect of Li-ions diffusing across the electrode electrolyte interfaces. Same as the trend of overpotential in the cycling test, in initial 45 cycles the bare Li gives a relatively low resistance compared with PIG-SEI protected Li. However, the interfacial resistance of bare Li cell is increased from 8 to 45 Ω (Fig. S4b, Supplementary Material) due to the continuous side reaction and Li dendrite growth. In comparison, the interfacial resistance of PIG-SEI protected Li cell drops from 112 to 12 Ω after 45 cycles due to the formation of inner passivation layer (Fig. S4a, Supplementary Material). After 45 cycles the resistance of bare Li cell is higher than that of PIG-SEI protected Li cell, which is in consistence with the overpotential of the Li ¦¦ Li symmetric cells results. The EIS measurements of Li ¦¦ Li symmetrical cells after 50 cycles are also used to analyze the transport properties of Li+ in SEI layer and charge-transfer process [49]. The activation energies (Ea) representing the journey of Li+ were obtained through fitting the semicircles at different temperature (Fig. 3j and k). The detail of the equivalent circuit models for EIS profiles and the calculation of Ea are provided in Supplementary Material (Fig. S5). Ea(PI), representing the transport process and charge transfer process of Li+ in PIG-SEI layer, is 39.3 kJ mol−1 in EC/DEC, slightly smaller than that in routine SEI layer (51.2 kJ mol−1) (Fig. 3l), which illustrate the faster dynamical behavior for Li+ transport in PIG-SEI layer.
https://doi.org/10.1016/j.ensm.2020.09.017_p2_12 | In addition, the morphology evolutions of Li metal surface after cycling were monitored to understand the morphology change of Li. Fig. 4 shows the SEM and AFM images of Li foil with and without ideal PIG-SEI layer after 100 cycles in carbon-ate-based electrolyte at a current density of 1 mA cm−2 with a capacity of 1 mAh cm−2. After 100 cycles, a rougher surface and a large amount of Li dendrites with length of 10–20 micro meter are observed for Li foil without PIG-SEI layer (Fig. 4a and b) [32,50]. The AFM images of Li foil without PIG-SEI layer (Fig. 4e and f) shows a rough texture with mossy and rugged hilly sites, and display the generation of Li dendrites and dead Li more intuitively and spatially [46]. Cracking and repairing of the SEI layer repeatedly, leads to the formation of “dead Li” layer, electrolyte drying and continuous increasing of polarization [13]. In comparison, the SEM images of the cycled Li with the PIG-SEI layer is drastically different. A uniform and smooth surface is observed (Fig. 4c). Compared with the SEM images before cycling (Fig. 2a and d), no significant changes of the morphologies were observed after 100 cycles. Uniformly distributed nano-inorganic particles can be seen from local enlarged image clearly (Fig. 4d). From the AFM images of the cycled PIG-SEI protected Li (Fig. 4g and h), no obvious Li dendrites are detected after cycling. In addition, as shown Fig. S6a and b (the cross-section SEM images of PIG-SEI protected Li after cycling), the Li was uniformly deposited under PIG-SEI layer. In addition, the contact between the Li and PIG-SEI layer remains intimate after cycling. These results further indicate that the PIG-SEI layer is mechanical and electrochemical robust during the plating/stripping process and the Li dendrites are effectively suppressed.
https://doi.org/10.1016/j.ensm.2020.09.017_p2_14 | Our results verified an innovative strategy to restrain Li dendrite growth and reduce the side reaction between the electrolyte and the Li metal by constructing an ideal SEI layer on the surface of Li metal. As shown in Fig. 5, in the case of bare Li metal, the partial dissolution of the native film (Li2CO3, LiOH, and Li2O) results in the formation of a porous structure of the routine SEI layer. The side reaction and the Li ionic flux are locally enriched, thereby promoting Li dendrite and dead Li formation. The ideal PIG-SEI layer realizes the stable SEI and uniform Li deposition simultaneously (Fig. 5). The innovative strategy of the PIG-SEI layer has following outstanding characteristics: (1) The special PIG-SEI layer is intimate contact with Li surface without any voids or cracks, which avoids the side reaction between Li anode and electrolyte and restrains electrolyte loss decisively. (2) The PIG-SEI layer has the high ionic conductivity of Li ions. In the outer organic-rich layer, the inorganic particles (CuF2) acting as a destructor to break down the ordered pattern of the polymer. In the inner inorganic-rich layer, the lithiated polymer and Li3N provides the continuous Li ion transport pathway. (3) The inner inorganic particles such as LiF and LiN3 with high mechanical modulus and surface energy prevent dendrite growth effectively. (4) The outer polymer can provide good flexibility and homogeneity to buffer the volume changes of Li metal. These features of PIG-SEI layer render the full Li metal batteries with a reduced overpotential and long lifespan in practical applications.
https://doi.org/10.1016/j.ensm.2020.09.017_p2_16 | The performance of the PIG-SEI protected Li metal as an anode was further investigated in full cell using LiFePO4 (loading = 10 mg cm−2, the area capacity is 1.58 mAh cm−2) and LiNi0.8Co0.1Mn0.1O2 (NCM811, loading = 8 mg cm−2, the area capacity is 1.57 mAh cm−2) as the cathode, respectively. The full cells were cycled under lean electrolyte (each cell 30 µL, LFP cell is 14.3 µL mAh−1, NCM811 cell is 14.4 µL mAh−1) and excess Li (600 µm Li foil) conditions. In the Li ¦¦ LFP full cell (Fig. 6c), the initial discharging capacity of batteries with PIG-SEI Li is 158 mAh g−1, and still remains 122 mAh g−1 even after 500 cycles at 0.5 C rate (0.5 C = 80 mA g−1), which enables stable cycling of the Li metal batteries under lean electrolyte conditions. In contract, the capacity of batteries with bare Li shows a sharp decrease after only 80 cycles and drops quickly to near zero, resulting from the severe electrolyte decomposition (Fig. 6c). These results verify that the stable interface characteristic of Li metal surface determine the cycling stability of Li metal batteries under lean electrolyte conditions because it reduces the loss of electrolyte greatly. Although, the polarizing voltages of bare Li is smaller than that of PIG-SEI protected Li at the beginning (Fig. 6a and b), the battery with bare Li deteriorates quickly with cycle due to the enlarged polarization (Fig. S7b, Supplementary Material). It is attributed to severe side reaction between electrolyte and Li metal, leading to passivation / pulverization of the lithium surface and accumulation of dead lithium on the surface of Li metal [51,52]. For PIG-SEI protected Li, the potential differences keep constant at 50th and 100th cycles, showing a small and acceptable polarization. No significant overpotential increase is observed in the 500 cycles (Fig. S7a, Supplementary Material), which confirms highly stability of the PIG-SEI protected Li. This design is a step forward in reducing the excessive usage of electrolyte in the Li metal batteries.
https://doi.org/10.1016/j.ensm.2020.09.017_p2_18 | In addition, in the Li ¦¦ NCM811 full cell with an areal capacity of 1.57 mAh cm−2 under lean electrolyte (14.4 µL mAh−1), the full batteries with PIG-SEI protected Li anode also show better electrochemical performance. As shown in Fig. 6d, the specific capacity of the Li ¦¦ NCM811 cells at 0.5C is 188 mAh g−1 (1st cycle), which is stabilized at 196 mAh g−1 (5th cycle), and keep a capacity of 170 mAh g−1 after 200 cycles with the capacity retention of 90% (Fig. 6f). After 500 cycles, the capacity can still maintain 123 mAh g−1. The capacity of the bare Li ¦¦ NCM811 cells decay significantly to a specific capacity of 80 mAh g−1 after 200 cycles, and with a capacity of only 40 mAh g−1 after 500 cycles (Fig. 6e and f). Similarly, the polarization voltage is obviously large for bare Li anode than PIG-SEI protected Li, as a result of severe accumulation of dead Li. The results demonstrate the effectiveness of the PIG-SEI layer on further improving the performance of Li metal anode toward practical battery applications.
https://doi.org/10.1016/j.ensm.2020.09.017_p3_2 | In summary, highly controllable ideal PIG-SEI layer on Li metal anode has been demonstrated for high-energy-density Li metal batteries. It is found that precursor SEI will be passivated spontaneously when contacting with the surface of Li metal to form a PIG-SEI layer, which consists of an outer organic rich layer with PEGDA-co-VC polymer and an inner inorganic rich layer with LiF, Li3N and Cu on Li metal. The PIG-SEI can simultaneously provide good flexibility, high mechanical strength, high Li-ion conductivity and intimate interface contact for an ideal SEI, and thus effectively prevents the side reaction between the Li ¦ electrolyte interface and formation of Li dendrites during the plating/striping cycling. With these advantages, the PIG-SEI protected Li symmetric cell can be stably cycled over 2500 h at a capacity of 2.0 mAh cm−2 without dendrite growth under lean carbon-ate-based electrolyte (5 µL mAh−1). Moreover, the PIG-SEI protected Li metal anode enhances the cycle performances of the full cell significantly. The capacity retentions of Li ¦¦ LFP and Li ¦¦ NCM811 full cells are over 85% and 66% after 500 cycles at 0.5 C. This design of polymer/ inorganic gradient SEI layer can inspire new strategies in the structure of ideal SEI layer for next-generation high-energy-density Li metal batteries.
https://doi.org/10.1016/j.ensm.2020.10.012_p1_2 | There is a tremendous demand for flexible batteries with the emerging applications of wearable devices, such as smartwatches, electronic textiles, roll-up displays, wearable heaters, bio-electronic devices, and soft robots [1]. While lithium-ion batteries (LIBs) are commonly used in consumer electronics and electric vehicles, they can be further improved in terms of flexibility, energy density, and safety. Among the negative electrodes, lithium metal (LM) has the lowest electrochemical potential (i.e. −3.04 V vs. the standard hydrogen electrode) and the highest theoretical specific capacity (i.e. 3860 mAh g−1 vs. 372 mAh g−1 for graphite) [2]. However, due to the uneven plating and stripping of lithium during cycling, dendrites quickly form and penetrate the separator of lithium metal batteries (LMBs), causing internal short circuits [3], [4]. Furthermore, LM is highly active and reacts with the electrolyte to form a solid electrolyte interphase (SEI) [5]. The growth of lithium dendrites often cracks the SEI. Therefore, the newly exposed lithium will continue to react with the electrolyte. This phenomenon causes the material to detach from its bulk, leading to inactive or “dead” lithium [6]. As a consequence of this phenomenon, the anode utilization, cycling efficiency, and cycling life of LMBs are typically not satisfactory. Several strategies have been proposed to enhance the stability of LM, including the growth of an artificial SEI [7], [8], [9], [10], [11], [12], [13], [14], [15] and the use of electrolytes with a high salt concentration [16], [17], [18], [19], [20], [21], [22], [23]. For example, fluoroethylene carbonate (FEC) has been adopted as a film-forming additive to generate a lithium-ion conductive and electron insulating LiF layer on the LM surface [7], [24]. The LiF-containing SEI typically shows a uniform and compact morphology and leads to a significantly improved cycling stability. The Hu group [16] introduced a new class of ‘solvent-in-salt’ electrolytes with high concentrations (7 M) of lithium bis(trifluoromethylsulphonyl)imide (LiTFSI). Such high concentrations greatly improved the cycling life of the batteries because of the delayed dendrite formation compared to the electrolytes with low concentrations of LiTFSI (1 M). Qian et al.[17]. prepared a 4 M lithium bis(fluorosulfonyl)imide (LiFSI)/1,2-dimethoxyethane electrolyte. The resulting Li ¦ Li symmetric cell with the electrolyte could cycle more than 6000 cycles at 10 mA cm−2.
https://doi.org/10.1016/j.ensm.2020.10.012_p1_3 | As discussed above, the unsatisfactory performance of LM causes safety concerns. Therefore, improving the safety of LMBs has become a critically important area of research. Conventional liquid organic electrolytes (LOEs), including dimethyl carbonate (DMC), diethyl carbonate (DEC), ethyl methyl carbonate (EMC), ethylene carbonate (EC), and propylene carbonate (PC), are flammable and may trigger a catastrophic failure if the heat supplied is excessive, an internal short circuit occurs, or the battery is penetrated. Incorporating flame-retarding solvents, such as trimethyl phosphate (TMP), triethyl phosphate (TEP), tributyl phosphate (TBP), and triphenyl phosphate (TPP), into the electrolyte improves the safety of the battery [25], [26], [27], [28]. Among the various options, TMP is particularly attractive because of its high dielectric constant (ɛr=21.26), ability to dissolve lithium salts even at high concentration levels, low viscosity (2.32 mPa•s), and wide liquid temperature window (−46 – 197°C). However, TMP is unstable against LM and decomposes at a potential of 1.2 V vs. Li/Li+ [29], [30]. Moreover, using TMP does not fundamentally resolve the dendrite problem because TMP is not able to form a stable SEI on LM [30].
https://doi.org/10.1016/j.ensm.2020.10.012_p1_4 | A fundamentally different approach to improve the safety of batteries is to employ a solid-state electrolyte (SSE). As is well known, the surface of solids, either ceramic or polymer, is not perfectly flat. The poor solid-solid contact between SSE and electrodes can lead to excessively high resistances and limit the utilization of active materials [31], [32]. Replacing the SSE with a quasi-solid electrolyte (QSE) that contains a polymer skeleton and a solvent can solve this challenge. QSEs combine the advantages of solids with those of liquids, including reduced or no leakage and better contact with electrodes [33], [34], [35]. Various polymers, such as poly(ethylene oxide) (PEO), poly(vinylidene fluoride) (PVDF), polyacrylonitrile (PAN), and poly(methyl methacrylate) (PMMA) have been used to prepare QSEs [36], [37]. For example, Chen et al.[38]. made a TMP-based QSE with PMMA to reinforce the non-flammable electrolyte. However, PMMA is a rigid-chain polymer material that is poorly soluble in TMP, thus hindering its application in flexible electronics and wearable devices. Furthermore, there have been no reports on non-flammable QSEs with outstanding elasticity, which is a necessary trait of high-performance wearable devices.
https://doi.org/10.1016/j.ensm.2020.10.012_p1_5 | During the industrial production of batteries, electrodes and separators are stacked or rolled together, and the liquid electrolyte is injected to infiltrate the separators. The batteries are then sealed to complete the assembly before formation and degassing. In the case of QSE-based batteries, there are two types of preparation methods. The first one is called solution casting, which involves the dissolution of a polymer in solvents followed by casting and solvent evaporation [39]. The second method is polymerization, during which the polymer precursors, cross-linker, and initiator are mixed into a solvent and form a QSE upon heating [38], [40], [41] or UV treatment [42], [43], [44], [45], [46], [47]. The complexity of these processes prolongs the fabrication period and increases costs. Additionally, it is challenging to control the thickness of the QSEs. The combination of these issues hinders the industrialization of QSE-based batteries. An alternative to conventional procedures is to make QSE-based batteries using in situ polymerization, the process of which is exactly the same as the traditional method except that the liquid precursor of the QSE is used instead of liquid electrolyte. Therefore, QSE-based batteries can be prepared with the conventional process and equipment in this way, making it possible to produce QSE-based batteries at large scale and low cost. Furthermore, the thickness of the QSE can be easily controlled by adjusting the separator thickness.
https://doi.org/10.1016/j.ensm.2020.10.012_p1_6 | In this work, we developed a new non-flammable elastic QSE based on poly(butyl acrylate) (PBA) and fabricated using in situ polymerization. The incorporation of TMP allowed the QSE to be non-flammable, while FEC allowed the formation of a stable SEI on LM. Following solubility parameter theory, ethyl acetate (EA) was included to adjust the solubility of PBA in the mixed solvent. The large butyl side group of PBA provided more free volume compared with methyl. The more free volume made it easier for the polymer chains to move and, therefore, endowed the electrolyte with better flexibility and elasticity. The quasi-solid nature of the electrolyte enabled a spatially even current distribution, hampering the formation of dendrites. The LMB with LiFePO4 (LFP) cathode and PBA20 electrolyte displayed a specific discharge capacity of 166 mAh g−1 at 0.2 C, and 153 mAh g−1 at 1 C, as well as stable operation at 0.5 C for 500 cycles with only a 6% of capacity decay over the whole testing period. The Li ¦ PBA20 ¦ Li symmetric cell showed stable stripping/plating cycling for 500 h at 0.5 mA cm−2 and 0.5 mAh cm−2. Density functional theory (DFT) was used to analyze the mechanism of the stable cycling of the QSE-based batteries and revealed the film-forming function of FEC in forming the stable LiF-rich SEI. We also made a pouch cell with a capacity of 5.4 mAh with this method. Due to the elasticity of the electrolyte, the pouch cell could continue to function even if flexed and twisted. A ribbon-shaped battery was also prepared to show the flexibility of the electrolyte, which could operate when tied into a knot. The in situ polymerization method is compatible with the current production line of LIBs due to the low-viscosity liquid precursor, making it very easy to scale up. In this work, our battery and QSE achieved non-flammability and elasticity and provided a practical solution to the industrialization of QSE-based batteries with higher safety.
https://doi.org/10.1016/j.ensm.2020.10.012_p2_2 | Preparation of the QSEs. The QSEs were prepared by in situ polymerization. Firstly, LiFSI was dissolved in EA/TMP/FEC (EMF) (4:3:3 by volume) mixed solvent to form a 5 M LiFSI/EMF solution. Then, the butyle acrylate (BA) monomer (20 wt.% – 50 wt.%, with 0.2 mol% of poly(ethylene glycol) dimethacrylate as cross-linker) was mixed with the solution to form the precursor solution. Azobisisobutyronitrile (AIBN) was dissolved in it as the thermal initiator. The precursor solution was injected into a glass mold with a silicone spacer. Finally, the QSE was obtained by heating the precursor at 70°C for 12 h. The obtained QSEs were denoted as PBA20 – PBA50, where the number was the weight percentage of PBA in the QSEs (20 wt.% – 50 wt.%). All of the chemicals were purchased from Sigma-Aldrich.
https://doi.org/10.1016/j.ensm.2020.10.012_p2_3 | Materials characterizations. Scanning electron microscopy (SEM) was performed on JEOL-6390. The LMs were rinsed with DMC and naturally dried in the glove box before the SEM measurement. Fourier transform infrared spectroscopy (FTIR) was performed on Bruker ALPHA Spectrometer. X-ray photoelectron spectroscopy (XPS) was performed on an Axis Ultra DLD instrument. Differential scanning calorimetry (DSC) tests were carried out on a differential scanning calorimeter (Q1000, TA). Thermogravimetric analysis (TGA) was carried out on a thermogravimetric analyzer (Q5000, TA). The uniaxial tensile tests were conducted on a UTM-I2 universal testing machine following the ASTM D412 standard. The QSE samples were cut into the size of 50 mm × 5 mm × 1 mm and tested with a crosshead speed of 50 mm min−1. At least five specimens were tested for each composition.
https://doi.org/10.1016/j.ensm.2020.10.012_p2_4 | Electrochemical measurements. Unless specified, all electrochemical measurements were carried out in the 2032-type coin cells. LFP, super P conductive carbon, and PVDF at the weight ratio of 8:1:1 were carefully ground with mortar and pestle for 20 min. After that, N-methyl pyrrolidone was added, and the mixture was magnetically stirred for 4 h to form a homogeneous slurry. Next, the slurry was cast on aluminum foil with a doctor blade. The slurry-coated foil was then dried in an oven at 80°C for 24 h to obtain the positive electrode. The mass loading of LFP was set at ~2 mg cm−2. The LFP cathode was cut into discs with a diameter of 12 mm for further use. 2032-type coin cells were assembled in an Ar-filled glovebox (H2O < 0.01 ppm, O2 < 0.01 ppm, Mikrouna, China). A Celgard 2400 membrane was used as a support for the precursor solution. 50 μL of the precursor were dropped on the Celgard 2400 membrane. After the coin cells were sealed with a crimper (MSK-160D, MTI corporation, China), they were taken out of the glovebox and heated in an oven at 70°C for 12 h. Finally, the Li ¦ QSE ¦ LFP batteries were cooled to room temperature. A Li ¦ QSE ¦ LFP pouch cell was prepared by a similar method except that an aluminum-plastic film was used as the battery casing. Li ¦ Li symmetric cells were prepared with an identical method except that LFP was replaced by a Li chip. The Li chip used in this work had a diameter of 14 mm and a thickness of 0.4 mm. A ribbon-shaped LIB with a graphite anode, an LFP cathode and heat-shrinkage tube as the battery casing was also prepared to highlight the flexibility of the electrolyte. The galvanostatic charge-discharge (GCD) tests of the batteries were carried out on a CT2001A battery testing system (Wuhan LAND Electronic Co.Ltd., China). Electrochemical impedance spectroscopy (EIS), linear sweep voltammetry (LSV) and cyclic voltammetry (CV) tests were carried out with an electrochemical workstation (VSP-300, BioLogic, France). The scan rate used for the LSV and CV tests was 5 mV/s. 2032-type coin cells with stainless steel (SS) as the working electrode and Li chip as the counter and reference electrode were analyzed by LSV and CV tests. The transference number of lithium ion ( ) in the electrolytes was estimated using a Li ¦ Li symmetric cell configuration following a previously reported method [48]. A small polarization potential of 10 mV was applied to the symmetric cell, and EIS tests were carried out before and after the current reached a steady-state (2 h of relaxation time). The was obtained using (1) where ΔV is the polarization potential, I0 is the initial current, Iss is the steady-state current, and R0 and Rss are the initial and steady-state charge transfer resistances, respectively.
https://doi.org/10.1016/j.ensm.2020.10.012_p2_6 | All DFT calculations were carried in Gaussian 09 with a hybrid B3LYP functional [49] and 6–31++G(d,p) basis set [50]. The molecular structures of different electrolyte components were first optimized. Next, the energy of molecular orbitals was obtained using the optimal molecular structures. The highest occupied molecular orbital (HOMO) and lowest unoccupied molecular orbital (LUMO) were visualized with GaussView 5.0.9 [51].
https://doi.org/10.1016/j.ensm.2020.10.012_p3_3 | When phosphorus-containing chemicals are heated, a polymeric form of phosphoric acid is formed, leading to a char layer, which shields the material from oxygen [52]. Phosphates, such as TMP, TEP, TBP, and TPP, have been incorporated into liquid electrolytes to make them non-flammable [25], [26]. In this work, by incorporating TMP into the QSE precursors, we obtained non-flammable QSEs after in situ polymerization. The schematics in Fig. 1 outline the experimental process. We chose BA as the monomer because the butyl side group is relatively large compared with methyl. Its larger volume reduced the intermolecular interaction between PBA polymer chains. Moreover, larger side groups provided more free volume for PBA and improved the ability of the polymer to trap the solvent molecules. The glass transition temperature (Tg) of PBA and PMMA were measured with DSC, as shown in Fig. 2b-c. From the DSC curves, we estimated the Tg of PBA to be −23°C, a value significantly lower than that of PMMA (105°C) [53]. According to free volume theory [54], the free volume ratio of a polymer depends inversely on Tg. The DSC results of PBA and PMMA indicate that the larger volume of the butyl group compared to the methyl group endows PBA with lower Tg than PMMA. This result is consistent with the theory [54]. The difference of Tg indicates that PBA is rubber at room temperature (RT) while PMMA is a plastic material. We could also observe that PBA without cross-linking could flow at RT, while PMMA is rigid and brittle, behaving as an “organic glass” (Figure S1). Download : Download high-res image (668KB)Download : Download full-size image Fig. 1. Schematic of the battery assembly. The precursor solution was dropped on the Celgard separator support. The battery was then sealed and heated to allow the polymerization. Download : Download high-res image (641KB)Download : Download full-size image Fig. 2. (a) FITR spectra of BA and PBA. DSC curves of (b) PMMA and (c) PBA. (d) Stress-strain curves of PBA-based electrolytes with different polymer contents and (e) corresponding mechanical properties.
https://doi.org/10.1016/j.ensm.2020.10.012_p3_4 | Following solubility parameter theory, the closer the solubility parameter, δ, of the polymer to that of the solvent, the better will be the solubility of the polymer in the solvent [55]. In detail, we can write (2) where M is the molar mass of the molecule, ρ is the density, and ∑G is the sum of the molar attraction constants of all groups making up the molecule [56]. The solubility of the mixed solvent can then be calculated as (3) where δM is the solubility parameter of the mixed solvent and φi is the volume fraction of the ith component. The solubility parameters for each solvent, as well as the polymer, are listed in Table S1. The solubility parameters of TMP and FEC were calculated using (2) as 19.95 MPa1/2 and 19.47 MPa1/2, two values significantly higher than that of PBA (18.80 MPa1/2), indicating that they are poor solvents for PBA. In order to dissolve PBA, we incorporated EA into the solvent. The resulting EMF solvent had a solubility parameter of 19.08 MPa1/2. The latter value is closer to that of PBA, implying that PBA has good solubility in EMF. Figure S3 shows that without the addition of EA, the TMP/FEC (MF) mixed solvent could not dissolve PBA very well, and phase separation occurred after polymerization. In contrast, the PBA/EMF mixture was uniform, indicating PBA`s excellent solubility in EMF. As is known, the solvent in QSEs based on a polymer skeleton serves as plasticizer [57], [58], [59]. Further, the solvent molecules are trapped by the polymer network. Better solubility of the polymer in the solvent produces a stronger interaction between the two. Therefore, the QSE can accommodate more solvent, compared to the case where the polymer is poorly soluble in the solvent. It should be noted that we also included 0.2 mol% of poly(ethylene glycol) dimethacrylate as the cross-linker to stabilize the polymer skeleton. The lower content of the cross-linker was not sufficient to keep the skeleton stable, while higher amounts made the electrolyte brittle. SEM was used to characterize the morphology of the polymerized QSE supported by Celgard separator (see Figure S4). The SEM images show smooth and compact morphology, which is beneficial for the uniform deposition of Li.
https://doi.org/10.1016/j.ensm.2020.10.012_p3_5 | FTIR was used to verify the polymerization of BA, see Fig. 2a. The BA monomer showed intense absorption peaks at 1628 cm−1, 974 cm−1, and 810 cm−1, corresponding to the CC stretch, =CH2 wag, and =CH wag [60], [61], [62]. After polymerization, however, these peaks almost disappeared, as can be seen in the spectrum of PBA, indicating the successful completion of the polymerization process. We also found that the carbonyl group of BA appeared at lower wavenumber (1721 cm−1) than that of PBA (1728 cm−1) because of the hybridization of the CCCO bonds, which lowered the electron cloud density around CO [63]. This phenomenon further confirmed the conversion from BA to PBA. FTIR tests of the PBA/EMF QSE, BA/EMF precursor, and individual electrolyte components were also carried out (see Figure S5). The absorption peak of CH2CH in BA at 1628 cm−1 was detected for the BA/EMF precursor (before polymerization). The other two peaks at 974 cm−1 and 810 cm−1 were indistinguishable because they overlapped with those of other electrolyte components. However, these three peaks disappeared in PBA/EMF QSE after polymerization, indicating BA`s complete conversion into PBA.
https://doi.org/10.1016/j.ensm.2020.10.012_p3_6 | Fig. 2d shows the typical stress-strain curves of the QSEs for various PBA concentrations. The tensile properties, including tensile strength, Young`s modulus, strain at break, and toughness of the PBA-based electrolytes, are displayed in Fig. 2e. When PBA content increased from 30 wt.% to 50 wt.%, the tensile strength increased monotonically from 66.38 ± 2.69 kPa to 100.14 ± 10.20 kPa, reflecting the reinforcing effect of the polymer. Interestingly, the tensile strength of PBA20 was higher than that of PBA30 and PBA40 and close to that of PBA50. Such a higher strength can be attributed to the higher mobility of the polymer chain segments in PBA20 because of the higher solvent content (80 wt.%). The molecular chains can easily align under load so that the stress is distributed evenly along these chains, allowing a higher total stress before failure. The same mechanism is also reflected in an increased slope of the stress-strain curve of PBA20 in the range of 500% – 600% of strain in Fig. 2d. The Young`s moduli of the electrolytes, which were calculated according to the initial slopes of the stress-strain curves, also increased monotonically from 40.00 ± 11.77 kPa to 95.14 ± 7.30 kPa with increasing PBA content, see Fig. 2e. Notably, the strain at break of PBA20 reached 646%, indicating the outstanding elasticity of the PBA-based electrolyte. As mentioned above, the large butyl group provided more free volume for the chain segments to relax. Therefore, the molecular chain of the polymer could be stretched along the direction of the load. Thanks to this property, the toughness of the PBA-based electrolytes, calculated by integrating the area under the stress-strain curves of tensile tests, also improved [64], [65], [66]. The toughness of PBA20 was as high as 219.41 ± 30.97 kJ m−3. Such a high toughness value makes the electrolyte a promising candidate for flexible batteries. Video S1 demonstrates the stretchability of the QSE.
https://doi.org/10.1016/j.ensm.2020.10.012_p3_8 | The conductivities of the electrolytes with various PBA contents in the range of 0°C to 90°C were measured by clamping the electrolytes between two SS plates. As shown in Fig. 3a-b, the electrolyte conductivity decreases with increasing PBA content. This trend can be understood using Physico-chemical intuition. Within the electrolyte, PBA serves as a physical skeleton that confines the solvent molecules. Concomitantly, the solvents not only act as the plasticizers but also dissolve and dissociate the Li salt and promote the movement of the polymer chains. The last two traits greatly benefit the transportation of Li+. Therefore, the conductivities increase with increasing solvent concentration. As a result, PBA20 has the highest ionic conductivity (3.3 × 10−4 S cm−1 at 30°C vs. 1.23 × 10−3 S cm−1 at 30°C of the LOE, i.e., 1 M LiPF6 in EC:DEC:EMC=1:1:1 vol.%) among the materials studied. The conductivity follows the Arrhenius equation: (4) where σ(T) is the conductivity at temperature T, σ0 is the preexponential factor, Ea is the activation energy, and kB is the Boltzmann constant. At 0°C, the conductivity of PBA20 was 1.3 × 10−4 S cm−1. When the temperature was increased to 90°C, the conductivity was measured to be 1.8 × 10−3 S cm−1. The Ea of a conventional liquid electrolyte is only 0.09 eV, while the Ea of PBA20 is 0.25 eV, a significantly higher value. The higher PBA content in the QSE leads to higher Ea (Table 1). The reason for this is that the movement of polymer chains requires considerably higher energy than small-molecule solvents. Therefore, the conductivity is more sensitive to temperature. The CV curve in Fig. 3d shows the reversible plating and stripping of Li on the anode, as indicated by the anodic peak at −0.59 V and the cathodic peak at 0.50 V, respectively. Fig. 3e shows the LSV curve of the QSE, indicating that the QSE was electrochemically stable below 4.27 V. The current drastically increased at higher voltages, likely because of the decomposition of the polypropylene support as suggested in the literature [67], [68], [69]. Download : Download high-res image (647KB)Download : Download full-size image Fig. 3. Electrochemical properties of the PBA-based QSEs. (a) EIS curves of PBA-based QSEs with various PBA contents clamped between stainless steel spacers. (b) Conductivities of the electrolytes as a function of temperature. (c) Nyquist plots of the EIS of fully discharged Li ¦ PBA ¦ LFP LMBs. (d) CV and (e) LSV curves of the PBA20 electrolyte with SS as working electrode and Li chip as the counter and reference electrode. (f) Charge-discharge profiles of the LMBs with QSEs.
https://doi.org/10.1016/j.ensm.2020.10.012_p3_9 | The electrochemical performance of the PBA-based QSEs was evaluated using 2032-type LMBs. EIS tests were carried out to get the Rct (see Fig. 3c), and the curves were fitted with an equivalent circuit (Figure S7 and Table S2). The LMB with PBA20 QSE had the lowest charge transfer resistance (126.3 Ω). As shown in Fig. 4a and Figure S8, the Li ¦ PBA20 ¦ LFP LMB delivered a high capacity of 166 mAh g−1 at 0.1 C, approaching the theoretical capacity of LFP (170 mAh g−1). The capacity was 166 mAh g−1 at 0.2 C, 161 mAh g−1 at 0.5 C, and 153 mAh g−1 at 1 C, see Fig. 4a. Even at a high rate of 3 C, a capacity of 114 mAh g−1 was retained. When the current density went back to 0.5 C, the capacity remained 159 mAh g−1. The excellent rate capability was a result of the electrolyte`s high ionic conductivity and small thickness (25 μm, equal to that of the Celgard support). This is also evidenced by the charge-discharge profiles in Figure S9. The overpotential of the Li ¦ PBA20 ¦ LFP is only 46 mV at 0.1 C, and 154 mV at 1 C, in agreement with the low bulk resistance of about 7.4 Ω observed in EIS graphs. This value was even lower than the overpotential measured for the conventional LOE, 65 mV at 0.1 C, see Fig. 3f. The low overpotential is likely due to the in situ polymerization that lowers the Rct [70]. Download : Download high-res image (1000KB)Download : Download full-size image Fig. 4. Electrochemical performance of the LMs. (a) Rate capabilities of the LMBs with LFP as the cathode and LOE, PBA20, and PBA20/EM as the electrolyte. (b) EIS curves of Li ¦ PBA20 ¦ LFP battery after different cycles. of the symmetric cells with (c) conventional LOE and (d) QSE. Long-term cycling stability of the (e) LMBs and (f) symmetric cells with LOE and QSE.
https://doi.org/10.1016/j.ensm.2020.10.012_p3_10 | The low overpotential of the QSE-based LMBs could also be due to the high lithium ion transference number ( ). As anions migrate toward a different electrode compared with Li ions (i.e., toward the cathode/anode when the battery is charging/discharging), a concentration gradient builds up. In turn, such a gradient slows the migration of Li ions and increases the overpotential. To verify the impact of , we measured the of the symmetric cells with conventional LOE and QSE, see Fig. 4c-d. The result shows that the in LOE was only 0.24, while it reached 0.63 in the QSE, suggesting that concentration gradient effects are reduced. The high of the QSE could be attributed to two factors: 1) the polymer skeleton could limit the movement of anions; [71] 2) the Li+ cations were less solvated with high salt concentration compared to low salt concentration, leading to higher Li+ mobility [16].
https://doi.org/10.1016/j.ensm.2020.10.012_p3_11 | Interestingly, the specific capacities of the QSE-based batteries increased during the first a few cycles. The same phenomenon has been observed in other systems, including gel-like electrolytes [72], [73], [74], [75]. We conjecture that such an increase is due to the fact that interfacial resistance between electrode and electrolyte decreased upon cycling. To investigate this hypothesis, we carried out EIS tests of the LMB after different cycles, and compared them with the newly prepared battery before cycling, as shown in Fig. 4b. The Rct was reduced significantly after 12 cycles of operation and was virtually unchanged after that. These results can be easily rationalized by noting that the molecular chains move slowly during the cycling, enabling better contact between the electrolyte and the electrode, thus allowing better utilization of cathode material.
https://doi.org/10.1016/j.ensm.2020.10.012_p3_12 | Long-term cycling stability of the QSE-based LMBs was also characterized by GCD (results displayed in Fig. 4e-f). As a reference, the LMB with conventional LOE showed a stable capacity within the first 170 cycles and started to decay after that. After 500 cycles, only 20% of the capacity was retained, along with an average coulombic efficiency of 98.7%. In contrast, the QSE-based LMBs were able to remain stable cycling for 500 cycles, with 94% of capacity retention and an average coulombic efficiency higher than 99.9%. The capacity decay of PBA-based QSE-based LMB was only 0.012% per cycle. Our work showed outstanding cycling performance compared to recent studies on QSE-based LMBs (see Table S3). Li ¦ Li symmetric cells were also prepared to assess the cycling stability of LM in different electrolytes, as shown in Fig. 6f. A short circuit occurred after 238 h of plating and stripping when LOE was adopted, while stable cycling for more than 500 h was achieved for QSE.
https://doi.org/10.1016/j.ensm.2020.10.012_p3_13 | The electrochemical results imply that the LOE continuously reacted with the electrolyte, causing a low coulombic efficiency and a decreased discharge capacity. The continuous reaction led to an uneven deposition of lithium on LM damaging the SEI and to the exposure of “fresh” lithium that continuously reacted with the electrolyte. The polymer skeleton of the QSE facilitated the uniform plating and stripping of lithium as illustrated in the schematics of Fig. 5i-j [76], [77], [78]. To verify that, we observed the morphologies of the LMs and separators both optically and by SEM, see Fig. 5. The LM surface with the LOE showed dark deposition spots, which were also found on the separator. In addition, the separator was dry, implying that the LOE was consumed by the continuous reaction with LM. The SEM further allowed us to observe that dark spots were porous and unevenly distributed, likely a mixture of reaction products and dead lithium. In contrast, the surface of LM cycled with the QSE was clean and free of black spots, and no deposition was found on the separator. SEM showed a clean and dense LM surface, suggesting that the plating and stripping of Li occurrend uniformly for the battery with the QSE. Download : Download high-res image (383KB)Download : Download full-size image Fig. 5. Optical and SEM images of the LMs and separators cycled with LOE (a, b, e, f) and QSEs (c, d, g, h).
https://doi.org/10.1016/j.ensm.2020.10.012_p3_14 | XPS was carried out to characterize the LMs cycled in LOE and PBA20 electrolytes as shown in Fig. 6. As can be seen, LiF formed on the LM after cycling in PBA20 QSE. Combined with the SEM result above, we observed that the LiF-rich SEI created by FEC was compact and robust. The SEI formed in LOE also contained LiF due to the decomposition of LiPF6. However, it was very porous and could not prevent the continuous reaction between the LM and the carbonate-based electrolyte. Moreover, organic component ROCOLi was also found in the SEI as a result of the decomposition of carbonates, which contributed to the porous morphology of the LM surface [79] . Download : Download high-res image (246KB)Download : Download full-size image Fig. 6. XPS Li 1 s spectra of the LMs cycled in LOE and PBA20 electrolytes. Table 1. Bulk resistance, thickness, conductivity, and activation energy of different electrolytes at room temperature. Rb Thickness Conductivity Ea (Ω) (μm) (S cm−1) (eV) PBA20 7.4 25 4.2 × 10−4 0.25 PBA30 10.1 25 3.1 × 10−4 0.26 PBA40 21.0 25 1.5 × 10−4 0.30 PBA50 49.4 25 6.3 × 10−5 0.34 LOE 2.68 25 1.2 × 10−3 0.09
https://doi.org/10.1016/j.ensm.2020.10.012_p3_16 | In order to probe the mechanism of stable cycling for QSEs, we used DFT to analyze the components of QSE and LOE. The HOMO and LUMO of EA, TMP, FEC, FSI−, and PBA unit were calculated, as shown in Fig. 7a and Table 2. FEC was computed to have the lowest LUMO among all studied compounds. This result implies that FEC is the most susceptible to reduction at the anode [80], [81], [82]. The reduction of FEC leads to the formation a LiF-rich SEI which is Li+-conducting and electron-insulating layer [7], [24], [83], [84], [85]. Therefore, using FEC prevents the reaction between TMP and LM. In turn, this leads to the stable cycling of the QSE-based LMBs. Download : Download high-res image (255KB)Download : Download full-size image Fig. 7. DFT calculations of (a) the HOMO, LUMO, (b) AEA, and AIP of different QSE components. Table 2. HOMO, LUMO, AEA, and AIP of different electrolyte components. HOMO LUMO AEA AIP (eV) (eV) (eV) (eV) EA −7.62 −0.30 −0.52 +9.85 TMP −8.07 −0.35 −0.41 +9.57 FEC −8.90 −0.65 −0.28 +10.95 FSI− −4.26 +3.09 −2.42 +5.66 H-BA-H −7.59 −0.30 −0.44 +9.52 EC −8.39 −0.61 −0.29 +10.55 DEC −4.26 3.09 −2.42 +5.66 EMC −8.08 −0.25 −0.51 +10.22 PF6− −5.40 +4.07 −5.17 7.90
https://doi.org/10.1016/j.ensm.2020.10.012_p3_17 | To further prove the effect of FEC, we calculated the adiabatic electron affinity (AEA) and adiabatic ionization potential (AIP) of the different electrolyte components, see Fig. 7b. AEA and AIP are defined as follows: [86] (5) (6) where EM, and are the energies of a component and the corresponding anion and cation, respectively.The higher the AEA, the more capable a compound is to be reduced [86]. FEC has the highest AEA among all the components, corresponding to the highest tendency to be reduced by LM, which is consistent with the frontier orbital analysis result.
https://doi.org/10.1016/j.ensm.2020.10.012_p3_18 | We also calculated the HOMO, LUMO, AEA, and AIP of the LOE components, with the results listed in Table 2. Due to the highest LUMO and lowest AEA of PF6−, LiF was formed after the decomposition of EC, DEC and EMC. Therefore, instead of forming a compact LiF-rich SEI layer, the surface of the LM after cycling in LOE was porous. It has been reported that the decomposition of carbonates, such as EC and DMC, leads to the segregation of LiF in the organic matrix to form an inhomogeneous and porous SEI [79], [87], which is consistent with our SEM and DFT results.
https://doi.org/10.1016/j.ensm.2020.10.012_p3_20 | To demostrate the high safety of the QSE, we carried out a qualitative flammability test by exposing the electrolyte to the flame originating from a lighter with butane as fuel. The electrolyte was not ignited (Fig. 8a and Video S2), demonstrating its non-flammability and high safety. In contrast, the conventional LOE caught fire immediately (Figure S10 and Video S3). Download : Download high-res image (583KB)Download : Download full-size image Fig. 8. Demonstration of non-flammable and flexible batteries based on QSE. (a) Flammability test of the QSE. (b) Ribbon-shaped QSE-based battery could light an LED light when tied into a knot. (c) The QSE-based pouch cell continued to work when folded, cut out and exposed to fire.
https://doi.org/10.1016/j.ensm.2020.10.012_p3_21 | To demonstrate the feasibility of making flexible batteries with the PBA20-based QSE, we prepared the pouch cell and ribbon-shaped batteries shown in Fig. 8. The in situ polymerization method is compatible with the current industrial production techniques because the liquid precursor can be easily infiltrated into the separator, which allowed us to scale up and make batteries of different shapes following the processes typical of LIB production. As shown in Fig. 8b, the ribbon-shaped battery can power an LED light even when tied into a knot. The pouch cell, which had a capacity of 5.4 mAh, can work if folded, cut out, and exposed to a flame (Fig. 8c), proving its outstanding flexibility and safety. In contrast, pouch cells with LOE and PBA20/MF as electrolyte stopped working when they were bent (see Figure S11, Video S5 and Video S6), demonstrating the significance of designing elastic polymer electrolyte.
https://doi.org/10.1016/j.ensm.2020.10.012_p4_2 | We developed a new QSE with high elasticity and non-flammability. The electrolyte showed excellent stretchability, with a strain at break higher than 600% when 20 wt.% of PBA was incorporated. The conductivity of PBA20 electrolyte reached 4.2 × 10−4 S cm−1 at 23°C, and the overpotential of the Li ¦ PBA20 ¦ LFP LMB was as low as 46 mV at 0.1 C as a result of the good interfacial contact with the electrodes brought by the in situ polymerization method. Thanks to the high concentration Li salt and the addition of FEC, the QSE-based LMB cycled stably 500 times at 0.5 C with a final 94% capacity retention. The mechanism of the stable cycling was demonstrated by DFT calculation, which proves the significance of FEC in forming the SEI protecting layer on the anode, enabling the reversible plating and stripping of Li for more than 500 h. A ribbon-shaped battery and a pouch cell were also prepared to prove the feasibility of making flexible batteries with our QSE. The PBA-based electrolyte achieved non-flammability and elasticity simultaneously, which shows potential for the next-generation wearable devices in the future.
https://doi.org/10.1016/j.ensm.2021.02.015_p1_2 | High-capacity and long-cycle-life rechargeable batteries are in great demand for their numerous applications, including in mobile phones, portable computers, and electric vehicles. The Li+ ion intercalation process significantly lowers the theoretical specific capacity and mass-energy density of lithium-ion batteries (LIBs). Thus, high-energy alternatives to the LIBs that can meet high energy storage requirements are in high demand. Lithium metal-based batteries such as lithium-sulfur and lithium-air batteries are being extensively investigated [1], [2], [3]. Li is the lightest metal and exhibits a theoretical specific capacity of 3860 mA h g−1 and a low potential (-3.04 V vs. the standard hydrogen electrode). These properties make Li an ideal material for fabricating cell anodes [4], [5], [6]. However, the use of Li anodes results in the growth of lithium dendrites. This is a major drawback of using Li anodes in cells and hence, the use of Li anodes has always been criticized. Li ions nucleate on the surface of the negative electrode after capturing electrons. The uneven electric field distribution, Li-ion flux inside the cell, and tip effect result in increased Li deposition [7]. This leads to the formation of dendrites, which causes safety hazards. As Li metal is thermodynamically unstable in organic electrolytes, it reacts to form a solid electrolyte interphase (SEI) layer on the Li foil surface [8,9]. As shown in Fig. 1c, the continuous growth of dendrites can potentially break the surface layer and the fresh Li exposed at the cracks can then react to form a new SEI layer. A large amount of active lithium metal and electrolyte is consumed during the process [10,11], resulting in poor Coulombic efficiency (CE) and high resistance interface. In severe cases, this can potentially lead to a sharp increase in cell polarization, shortened cycle life, and safety issues [12]. The lithium dendrites break when they grow to a certain length. Following this, the dendrites get detached from the Li anode and thus cannot combine with electrons. This results in the formation of dead Li, which does not exhibit electrochemical activity, causing cell capacity to drop rapidly and preventing any major safety issues [13,14].
https://doi.org/10.1016/j.ensm.2021.02.015_p1_4 | To address the problems posed by lithium dendrites, research has been conducted on liquid electrolyte additives [15], [16], [17], artificial SEI films [18], [19], [20], solid-state electrolytes [21], [22], [23], [24], [25], and structured negative electrodes of molten Li [26], [27], [28], [29], [30]. It is also a simple and effective protective measure to directly cover Li sheets with an interlayer. A layer of microporous carbon paper can effectively alleviate the excess local current and stabilize the Li metal surface [31]. Li+ ions are deposited in the gaps of carbon fibers. The porosity of the carbon paper is low and the properties of the filled carbon paper and Li sheets are similar. Thus, lithium dendrites can potentially grow on the surface of the carbon paper. Wu et al. made further progress in this field [32]. A layer of sponge carbon (SC) was coated on the surface of the carbon paper following the method of chemical vapor deposition. The dense SC, exhibiting a high modulus, can potentially act as a physical barrier and mechanically block the growth of dendrites. The nucleation of Li+ affects current distribution [33] and binding energies (binding energy between the material under study and Li+) [34]. In other words, Li+ ions are more likely to nucleate, crystallize, and deposit uniformly on the lithiophilic plating matrix (materials doped with heteroatoms) [35,36] and alloys [37], [38], [39], causing stabilization of the Li metal surface. Therefore, a suitable anode protective interlayer should exhibit excellent ion conductivity, high porosity, and high affinity toward lithium ions. It should also possess a large specific surface area.
https://doi.org/10.1016/j.ensm.2021.02.015_p1_5 | Herein, we report an effective three-dimensional, N-doped hierarchically porous carbon membrane (NHPM) prepared by a facile phase inversion method [40], [41], [42], [43], [44], [45] for Li+ nucleation. Phase inversion is a simple method of membrane fabrication. Unlike the previously reported carbon nanofiber (CNF)-based and N-doped materials [46], [47], [48], [49], [50], [51], [52], the multifunctional NHPM can be used as redistributable interlayer and deposition substrate of Li+ ions simultaneously. The crosslinked hierarchical pores function as good distributors that can regulate the uniform flux of Li+ ions and the even deposition on Li metal. Furthermore, the introduction of active sites has also been taken into account during the studies. The active sites induce the uniform deposition of Li+ ions on the conductive NHPM framework. Our scalable yet self-supporting interlayer design (interlayer fabricated using the facile phase inversion method) helps realize the practical applications of the high-performance Li batteries. We observed that the addition of CNTs to a solution of the polyacrylonitrile (PAN) precursor could produce a membrane with hierarchical porous networks and high porosity (90%). These properties address the problems posed by uneven Li-ion flux. One side of the NHPM faces the electrolyte, while the other side remains attached to the surface of the Li sheet. As the electrolyte gets reduced during the process of SEI formation, the portion of the porous membrane that is in close proximity to the Li metal surface gets integrated with the SEI layer. Thus, the rationally designed porous structure can assist in the redistribution of Li-ion flux in electrolyte, solid-electrolyte interphase, and SEI layer (Fig. 1a). In addition, the PAN wrapped around CNTs is carbonized (denoted as NC) and a large number of nitrogen atoms that strongly interact with Li+ ions are introduced. As shown in Fig. 1b, the interconnecting porous networks with CNTs as cores and the N-doped carbon coating as crosslinked shells facilitate fast Li-ion diffusion during reversible Li plating/stripping and homogenize nucleation processes. These properties help reduce the local overcurrent, adjust Li+ ions flux, and stabilize the Li metal surface. The widely distributed nucleation sites promote the uniform deposition of Li+ on NHPM, forming a Li-plated layer. Finally, a stable dendrite-free structure with NC-coated CNTs, metal Li-coated NC, and a layer of SEI outside Li is formed. Moreover, both the crosslinked CNTs and the carbonized NC exhibit good conductivities, providing electrons to deposited Li and resulting in reduced formation of dead Li.
https://doi.org/10.1016/j.ensm.2021.02.015_p2_2 | A homogeneous precursor membrane solution consisting of PAN, CNTs, and N, N-dimethylformamide (DMF, solvent) in appropriate ratios was prepared to fabricate the membrane (Figure S1 a). After adjusting the height of the scraping knife to 200 μm, a sufficient amount of the slurry is poured on the glass plate (Figure S1 b), following which the integrated liquid membrane is scrapped off (Figure S1 c). The liquid membrane is soaked in n-pentanol for phase inversion to occur and to complete the solvent exchange process. The process assists the fabrication of a complete and flexible organic membrane (Figure S1 d). Fig. 2a shows the NHPM obtained following the processes of peroxidation and carbonization [53]. The NHPM can be directly used as the Li anode protecting interlayer and Li depositing substrate simultaneously. The size of the material is the same as that of the Li foil (Fig. 2c). Fig. 2b shows the morphology of the NHPM cross-section (thickness: ~60 μm). The membrane exhibits a hierarchical porous structure. Two Li sheets obtained in the presence and absence of NHPM at a current density of 5 mA cm−2 over 30 cycles, have been studied. The metallic luster and smoothness of the surface are retained in the NHPM-protected Li foil post the cycling process (Fig. 2d). The unprotected Li foil exhibits a rough surface (Fig. 2e), indicating that a large amount of dead Li is formed on the surface of the Li foil. The black/grey surface indicates the formation of SEI layer on the dead Li dendrite surface. The results reveal the protecting effect of NHPM on Li anode. Figs. 2f shows the hierarchical porous skeleton of the membrane. The structure helps alleviate the excessive local current and adjust the uneven Li-ion flux. These features ensure the uniform nucleation and deposition of Li+ ions on the surface of negative electrode. The images recorded using the energy dispersive X-ray (EDX) spectroscopy technique reveal that NHPM is uniformly doped with a large number of N atoms (Fig. 2g). These heteroatoms exhibit a strong affinity toward Li+ ions. Abundant adsorption sites are generated and uniform deposition of the Li+ ions on the entire NHPM surface is achieved. The properties of the pristine NHPM are compared with the properties of the NHPM deposited at a current density of 5 mA cm−2, exhibiting a specific capacity of 5 mA h cm−2 (Figs. 2h and i). The magnified scanning electron microscopy (SEM) images reveal the presence of a uniform layer of metallic Li on the membrane framework. The layer is formed following the process of electroplating and the internal space of the membrane is not filled up and the porous structure is retained, hence the interlayer keeps the ability of redistributing the Li-ion flux. Furthermore, the conductivity networks can potentially provide electrons (for the deposited Li) to retain electrochemical activity of Li. This can potentially help alleviate the generation of dead Li. The deposition process is conducted under Li loading conditions of 8 mA h cm−2 and 10 mA h cm−2 by adjusting the plating time. The method helps understand the Li deposition capacity on the NHPM surface. When the loading amount is 8 mA h cm−2, spaces and pores are present in the membrane (Figure S2 a). When the loading is increased to 10 mA h cm−2 (Figure S2 b), the number of pores on the membrane surface (close to the lithium plate) significantly decreases.
https://doi.org/10.1016/j.ensm.2021.02.015_p2_4 | To apperceive the protective action exerted by NHPM on the Li foil, the microscopic surface topography of Li sheets is investigated using the SEM technique. As shown in Figs. 2j and k, the surface of the fresh Li sheet (under conditions of low magnification) appears smooth and flat. Small protrusions can be detected under conditions of high magnification. Figs. 2l and m show the surface of the cycled Li foil protected by NHPM. Relatively uniform and neat Li deposits are detected on the surface of the sheet when the surface is observed using an electron microscope under low magnification. Lithium dendrites are not detected in this sheet. This proves that the NHPM can help improve the current distribution, adjust Li-ion flux, and promote the homogeneous deposition of Li+ ions on the Li sheets. A significant change in the morphology of the Li sheet is observed in the absence of NHPM (Figs. 2n and o). It is observed that the surface of the Li sheet is rough. The significant differences in the heights indicate a severe growth of dendrites on Li foil. A visual comparison of the images indicates that NHPM exerted an outstanding protective effect. As shown in Figure S3, phase interface distinction between the Li sheet and NHPM is not observed, indicating that the SEI layer formed on the surface of the Li sheet can be successfully integrated into NHPM. Following this, NHPM is embedded within the SEI layer and the porous framework of the membrane helps adjust the flux of Li+ ions that pass through the SEI layer.
https://doi.org/10.1016/j.ensm.2021.02.015_p2_5 | The X-ray photoelectron spectroscopy (XPS) is used to identify different elements present and the types of interactions between the elements in NHPM. The experiments are conducted before and after the cycling tests. The full XPS spectral profile is shown in Fig. 3a. The spectra reveal that three elements (C, N, and O) are present in the pristine NHPM. After the cycling process is complete, additional peaks corresponding to fluorine and lithium are detected in the XPS spectral profile. The appearance of the peaks corresponding to fluorine can be attributed to the formation of the SEI layer on NHPM. The appearance of peaks corresponding to Li indicates that Li ions get deposited on the surface of NHPM. The deconvoluted C1s spectral profile shows distinct C-C, C-N, and C=O peaks at 284.8 eV, 285.7 eV, and 288.9 eV, respectively (Fig. 3b) [40]. The fitting results of the N1s spectra reveal the presence of three peaks (Fig. 3c), which can be attributed to pyridinic-N (Pd-N, 398.5 eV), pyrrolic-N (Py-N, 400.2 eV), and graphitic-N (Gr-N, 402.1 eV) atoms [45]. For the cycled NHPM, significant positive shifts in the peaks are observed (Fig. 3d), suggesting that Li and N atoms interacts with each other. The fine scanning process reveal two peaks corresponding to Li-N (55.8 eV) and LiOH (55 eV) (Fig. 3e) [54]. The detection of Li-N further proves that N atoms interact with Li. LiOH is formed as the Li deposited on NHPM is too active and can be rapidly oxidized when exposed to air during the tests. XPS depth profile tests are conducted with NHPM to test the compositions of the cycled NHPM material. The tests are performed (100 cycles) at 5 mA cm−2. The triple-layered structure of NC-Li-SEI is also validated by the results of these studies. It is observed that the signals corresponding to the N atoms are not detected as NHPM is covered by a relatively thick SEI layer and Li sublayer (Figure S4 a). The SEI layer gradually transits to the Li sublayer, as revealed by the results obtained from the deep profile tests (150 s, Figures S4 b, c).
https://doi.org/10.1016/j.ensm.2021.02.015_p2_7 | To prove the function of the NHPM as Li-deposition substrate, density functional theory (DFT) experiments are conducted to analyze the charge density and binding energy to further probe the interactions between Li+ ions and different N groups. A relatively weak interaction exists between Li+ ions and graphitic C because every carbon atom in the stable six-membered ring with saturated electron orbitals cannot provide extra electrons for adsorbing Li+ ions (Fig. 3g). The edges, defects, and high-coordination sites in NHPM can effectively adsorb Li+ ions. Graphitic-N (Fig. 3h), pyridinic-N (Fig. 3i), and pyrrolic-N (Fig. 3j) atoms exhibit relatively higher binding energies of -3.77 eV, -3.78 eV, and -3.94 eV, than the graphitic C (-3.02 eV, Fig. 3f), respectively. Graphitic-N and pyridinic-N atoms are introduced by replacing the carbon atoms in a six-membered ring with nitrogen atoms. The graphitic-N remains connected to three carbon atoms. This nitrogen atom participates in the formation of a π bond, which results in increased local charge density and improved conductivity. The pyridinic-N atom and the six-membered ring are co-planar. The nitrogen atom conjugates with the π bond and provides extra electrons as it remained connected to two carbon atoms. The carbon atom in a five-membered ring is replaced by pyrrolic-N atoms connected to two carbon atoms. A lone-pair of electrons is present on the pyrrolic-N atom. The N atoms containing the lone pair of electrons act as a Lewis base that can strongly adsorb the Lewis acidic Li exploiting acid-base interactions. This results in the even distribution of Li+ ions on the active sites present in NHPM. The results obtain from theoretical simulation studies agree well with the XPS results. In addition, a large number of defects (in the absence of N doping) are present in the carbonized graphitized material and their adsorption effects toward Li+ ions have also been studied. As shown in Figure S5, the carbon atoms at the same position as the pyridinic-N and pyrrolic-N atoms (denoted as Pd-C and Py-C, respectively) connect to two carbon atoms. These unsaturated atoms have extra electrons that are not involved in binding interactions. The results reveal that Li binding energies for Pd-C and Py-C are -3.72 eV and -3.46 eV, respectively. As shown in Figure S6, the binding energies in the two organic solvents toward Li+ are -1.18 eV and -1.67 eV, which are lesser than the binding energies observed when nitrogen atoms act as the binding sites (3.77–3.94 eV). The data reveal that the N-doped membrane promotes the desolvation [55,56] of the Li ions and induces the deposition of Li ions on the surface of NHPM.
https://doi.org/10.1016/j.ensm.2021.02.015_p2_8 | Electrochemical tests are conducted to reveal the protective ability of NHPM. The cells with NHPM protection are denoted as NHPM-Li cells and those devoid of NHPM protection are known as bare Li cells. The ability of NHPM to stabilize the Li surface is studied by recording the voltage profiles during the galvanostatic cycling process in symmetrical cells. Fig. 4a shows that during the plating/stripping processes (capacity: 2 mA h cm−2) conducted at a fixed current density of 1 mA cm−2, the bare Li and the NHPM-Li cells can function for 500 h. The bare Li cell is unstable and the polarization voltage gradually increases. For the bare Li symmetric cell, small fluctuations in activity are observed in the first 60–80 h (15–20 cycles, 1 mA cm−2). This can be attributed to the growth of dendrites. The results agree well with the results obtained using the electrochemical impedance spectroscopy (EIS) technique (Fig. 4d). The resistance increase (from 5 to 20 cycles) is attributed to the growth of dendrites in the bare Li cell. The NHPM-protected cell remains stable even after 500 h (overpotential: 0.05 V). When the current is increased, the rate of dendrite growth increases significantly. Therefore, we increase the current density and conduct the experiments at 2 mA cm−2 and 8 mA cm−2. The corresponding capacities are 2 mA h cm−2 and 8 mA h cm−2, respectively. As shown in Figs. 4b and c, the polarization potential of the bare Li cell increases rapidly at a high current density and the cell become invalid finally. An instantaneous drop in voltage due to internal short-circuit is not observed. Thus, the failure can be attributed to the high-resistance dead Li generated on the surface of the Li sheet. Although the voltage polarization of the cells with NHPM increases with the increase in current density, it remains stable for 500 h, when the overpotentials are as low as 0.11 V and 0.15 V. Therefore, NHPM can protect the metal Li cell and stabilize the surface of the Li sheet under conditions of high current. Unlike the conventional CNTs interlayer, the hierarchical porous structure and active N sites in NHPM promotes the generation of an even flux of Li ions. The structural properties promote the uniform deposition of Li+ ions to generate a relatively stable voltage post a prolonged cycling process (Figure S7).
https://doi.org/10.1016/j.ensm.2021.02.015_p2_10 | EIS experiments conducted with symmetrical cells demonstrate the stabilization of the Li foil surface. The test was performed at a high current density of 5 mA cm−2 to detect, as early as possible, the changes occurring in the cell. Two kinds of batteries were tested before and after the cycling processes (5, 10, and 20 cycles). The results are shown in Figs. 4d and e, the initial resistances exhibit by both types of cells are relatively high (as mentioned above) as the surface of the Li sheet is covered with a layer of SEI [57]. During the stripping and electroplating processes involving Li+ ions, the cell is activated and the ion transfer rate of SEI increases. This results in a simultaneous decrease in the resistance. The initial resistance of adding NHPM (~75 Ω) is lower than the bare Li cells (~110 Ω) indicates that NHPM exhibits excellent conductivity and can reduce the contact resistance between the Li foils and electrolyte. Analysis of the EIS spectral profiles (post cycling; Figure S8) reveals that the resistance of the NHPM-Li cell is quite stable. However, the resistance of the bare Li cell increases as the number of cycles increase, this indicates the growth of dendrites on the Li sheets presents in the bare Li cell. The increasing resistance corresponds to the increasing polarization voltage.
https://doi.org/10.1016/j.ensm.2021.02.015_p2_11 | Nucleation overpotential tests were conducted to evaluate the lithiophilicity of NHPM. A sharp voltage drop represents the energy barrier of initial nucleation. Following this, the voltage rises and reaches a stable plateau indicating mass-transfer. The difference between the sharp tip voltage value and the stable overpotential value represent the nucleation overpotential [34]. The difference can be determined from the lithiophilicity of the deposited substrate. As shown in Fig. 4f, the nucleation overpotential exhibits by NHPM is significantly lower (1.9 mV) than that exhibited by Li (8.3 mV) at 1 mA cm−2. An increase in the current density results in a slight increase in the nucleation overpotential of the NHPM-Li cell (3.2 mV and 3.5 mV under 2 mA cm−2 and 8 mA cm−2, respectively). The nucleation overpotential of bare Li cell increases significantly (≤ 45.6 mV) under conditions of high current density (8 mA cm−2) (Fig. 4h). These phenomena prove that NHPM is more lithiophilic than Li foils.
https://doi.org/10.1016/j.ensm.2021.02.015_p2_12 | The excellent lithiophilicity and ion conductivity of NHPM is further validated by the results obtained from theoretical calculations. To achieve an accelerated rate of Li-ion transfer and nucleation, the NHPM interlayer should exhibit significantly high ion conductivity. It is important to understand the diffusion behavior of Li+ ions in the layered materials. As the NHPM interlayer is hierarchical in nature, it is necessary to calculate the energy required to overcome the transition barriers of planar diffusion and vertical transfer processes. We select three representative planar paths for the diffusion of Li+ ions and focus on the contribution of N atoms toward lowering the diffusion barrier (Fig. 5a). Fig. 5b compares the migration energy barriers faced by pyridinic-N and pyridinic-C units. During the Li+ migration process, the least adsorption energy is recorded at the top positions of the carbon atoms, indicating the maximum total migration energy barrier (the energy difference between the T position and the last H position) [58]. The adsorption energy recorded for the adsorption process involving the pyridine nitrogen (Path 1, N atom) unit is larger than the energy recorded for the process involving the C counterpart. This results in a lower total migration energy barrier (compared to the energy recorded for the pyridinic-C, Path 2). Paths 3 and 4 take into account the graphitic-N and graphitic-C units, respectively (Fig. 5c). The adsorption energy recorded for the adsorption of Li+ ions on the graphitic-N is slightly lower than that recorded for the adsorption of Li+ ions on the pyridinic- and pyrrolic-N units. Thus, the migration energy barrier presented in path 3 is comparable to that presented in path 4. The energy barrier faces near the nitrogen atom (1.200 eV, T→H) is lower than that face in path 4 (1.260 eV). Finally, an independent path is chosen for the studies (Fig. 5d). As the pyrrolic-N unit exhibits the maximum adsorption energy, the migration barrier is lowered in path 5. These results indicate that Li+ ions tend to migrate to the N active sites along the graphitized plane where they can nucleate and grow uniformly (Fig. 7b).
https://doi.org/10.1016/j.ensm.2021.02.015_p2_14 | The defects in the graphite plane consist of the cross-layer migration channels of Li+ ions. The energy barriers for the penetration of Li+ ions through various defects are computed (Fig. 5e). The vertical diffusion barrier is significantly affected by the size of hollow atomic ring in the 2D layered materials. The barrier significantly reduces in height as the size of the defects increase [59]. The energy barrier for the pristine graphite is found to be the maximum (Fig. 6a). This indicates that it is difficult for Li+ ions to diffuse through. The Gr-N and Pd-N (Figs. 6b and c) units exhibit similar sizes for the defects and comparable heights of the energy barriers. The defect size is the maximum in Py-N (Fig. 6d) as the unit is located in a five-membered ring. The energy barrier is the lowest. The distribution of charge density around the vacancy sites also plays an important role. Pd-N and Pd-C units (Figs. 6c and i), and Py-N and Py-C units (Figs. 6d and j) consist of holes of the same sizes. However, the penetrating energy barriers for the defects (for Pd-C and Py-C) are low (Fig. 5f). It is observed that the charge densities around the vacancies involving Pd-C and Py-C (Figs. 6k and l) are relatively lower than the densities around the vacancies involving Pd-N and Py-N (Figs. 6g and h). This can potentially weaken the Coulombic interaction between the Li+ ions and the membrane material, resulting in lower diffusion barriers for the Li+ ions. The magnitude of the penetrating energy barriers indicate that the Li+ ions are strongly adsorbed by the N functional groups. In summary, the N-defect sites exhibiting adsorption ability induce the planar diffusion of Li+ ions and the translated Li+ ions can shuttle through the defects, this increases Li+ ion conductivity in NHPM.
https://doi.org/10.1016/j.ensm.2021.02.015_p2_16 | The protective effect exhibited by NHPM is further investigated using lithium-copper half-cells (Figure S9) [60]. At a current density of 0.5 mA cm−2 and an areal capacity of 3 mAh cm−2, the cell equipped with an interlayer (NHPM-Li) retains approximately 99% of CE after 60 cycles and the overall trend is relatively stable. The bare Li cell exhibits extremely unstable CE at the beginning of the cycle and sharp fluctuations are observed (Figure S9 a). The areal capacity is increased to 4 mA h cm−2 (Figure S9 b) and the NHPM-Li cell exhibits a relatively stable CE each cycle, while the CE of the bare lithium cell shows a sharp decay after 20 cycles. The surface capacity (3mA h cm−2) is a key factor that determines the efficiency of lithium metal anodes [32]. The charge and discharge curves of the bare Li cell and the NHPM Li cell at this areal capacity are shown in Figures S9 c and d, respectively. The charging curve of the bare Li cell shows significant fluctuations in the voltage and the capacity continuously decreases as the number and period of cycle increases. This indicates that the deposition behavior of Li+ ions on the surface of the Li metal is irreversible. In contrast, the addition of the NHPM layer enables the cell to operate for 60 cycles and the capacity do not degrade significantly, indicating that the Li+ deposition process on the negative electrode of the NHPM-Li cell is relatively steady. The metal Li negative electrode exhibits a stable and reversible stripping capacity.
https://doi.org/10.1016/j.ensm.2021.02.015_p2_17 | To verify the practical application potential of NHPM, we assemble a full cell with LiFePO4 (LFP) as the cathode. The cell diagram is shown in Fig. 7a. The cycling performance at a current density of 0.5 C is shown in Figure 7e. The specific capacity of the bare Li cell decreases rapidly and a drastic decay in its CE is observed after 120 cycles. In sharp contrast, the initial capacity of the NHPM-Li cell is recorded to be 141.5 mA h g−1. The cell can efficiently and steadily function for ≤ 600 cycles, the specific capacity recorded during this time is 116.8 mA h g−1 and the decay rate is as low as 0.03% per cycle. The initial CE of the Li-LFP full cell is ~100%, indicating that the heteroatoms (N and O) in NHPM can potentially promote the uniform deposition of Li+ ions as they can strongly adsorb Li+ ions. The charge-discharge curves corresponding to the 2nd, 50th, and 100th cycles are shown in Figs. 7c and d. It is observed that the changes in the charge and discharge profiles of the NHPM Li cell are much smaller than the changes observed in the curves recorded with bare Li cell. The bare Li cell exhibits significant overcharge at the end of the 100th cycle, reflecting its low CE. The full cell cycle test proves that the NHPM interlayer can significantly improve the stability and life of the battery.
https://doi.org/10.1016/j.ensm.2021.02.015_p2_19 | The full cell is also assembled using a small amount of the electrolyte to ensure the appropriate mass-energy density for practical applications. The CE is low during the first few cycles due to the formation of SEI (Figure S10). The subsequent cycles can run stably and high CE (99.7%) is achieved. The capacity decay rate is as low as 0.12%. It can be concluded that the interconnecting hierarchical porous structure of NHPM facilitates the diffusion of the electrolyte and the membrane can stabilize the surface of the Li foil. Lithium dendrites that consume electrolytes are not formed. We use symmetrical cells assembled with Li-ion electrolytes operated at a high current density of 8mA cm−2 to further verify if NHPM could be universally used to fabricate Li-metal batteries and Li-S batteries (Figure S11). It is observed that the overpotential of the bare Li cell can be polarized rapidly and the cell fails to operate after 160 h. The overall voltage of the NHPM-Li cell remains stable and do not significantly increase. The full cell with 3 mg cm−2 of LFP is tested under the same conditions to achieve high energy density for energy storage. It is observed that the bare Li cell is unstable, while the NMPM cell is stable, exhibiting a capacity decay rate of 0.6% per cycle. The CE of the last cycle is recorded to be 99.6% (Figure S12 a). The LFP loading is increased to 10 mg cm−2 and the full cell operates efficiently under the experimental conditions (Figure S12 b). It is believed that the energy density of the full cell can be further increased if the Li-loaded NHPM can be used as the anodes.
https://doi.org/10.1016/j.ensm.2021.02.015_p2_20 | The full cell, fabricated with NCM523 as the cathode, has been assembled and tested at 0.5 C (1C=160 mA g−1) in the high voltage range of 3.0 V–4.3V. The capacity and efficiency of the NHPM-protected battery are stable, while the capacity of the bare Li cell starts to decrease right from the beginning. The CE is unstable and fluctuates significantly during the last 20 cycles (Figure S13). The above results reveal that NHPM can be widely used for fabricating Li-metal batteries.
https://doi.org/10.1016/j.ensm.2021.02.015_p3_2 | NHPMs are fabricated as an anode protective interlayer via a facile phase inversion process. As it is highly porous (90%) and consists of porous conductive networks, NHPM can improve current and ion flux distribution. The lithiophilic N groups and large-diameter defects assist the migration of Li+ ions. These properties also help Li+ to shuttle easily across the membrane. The nucleation and deposition of the ions at active sites occur naturally, resulting in the uniform growth of Li+ on the membrane. Thus, the NHPM can work as redistributable interlayer and deposition substrate of Li+ ions simultaneously. These features contribute to the stabilization of the surface of the Li metal sheet and help improve electrochemical performance. The Li metal plating/stripping processes are performed under the protective effect of NHPM, a high CE of 99% at a capacity of 3 mA h cm−2 after 60 cycles is recorded. The Li-Li symmetric cell containing the NHPM interlayer exhibits a dendrite free morphology during the repeated Li plating/stripping process conducted over 500 h under conditions of a high current density of 8 mA cm−2. A full cell with LFP as the cathode and protected Li as the anode is fabricated, which exhibits high cycling stability up to 600 cycles and the capacity decay rate is as low as 0.03% per cycle. The results demonstrate that the NHPM interlayer can be used to fabricate diverse Li metal cells and significantly improve the stability and performance of the cells.
https://doi.org/10.1016/j.ensm.2021.02.021_p1_2 | With the development of smart electronic devices and zero-emission electric vehicles, it is extremely urgent to seek rechargeable batteries with high energy density. However, conventional lithium-ion batteries (LIBs) based on intercalation/deintercalation mechanism are still insufficient to meet this requirement. Replacing the traditional graphite anode with lithium metal anode (LMA) which possesses ultrahigh theoretical specific capacity (3860 mAh g−1), low electrochemical potential (-3.04 V vs. the standard hydrogen electrode) and small gravimetric density (0.534 g cm−3) can effectively increase batteries’ energy density [1,2]. Pairing LMAs with various Li-free cathodes such as sulfur [3] and O2 [4] is considered a promising strategy for the construction of high-energy-density lithium metal batteries (LMBs). Nevertheless, the practical application of LMAs is still impeded by the issue of Li dendrite growth which can lead to serious safety hazards [5]. Therefore, designing strategies to suppress Li dendrite growth and obtain highly reversible LMAs is of great significance for realizing safe and high-energy LMBs [6,7].
https://doi.org/10.1016/j.ensm.2021.02.021_p1_3 | In order to effectively address the issue of Li dendrite growth, various approaches have been proposed including regulation of electrolyte composition to induce favorable solid electrolyte interphase (SEI) formation [8], construction of artificial SEI film to alleviate the parasitic reactions between LMA and electrolyte [9], employment of three-dimensional (3D) current collectors to reduce effective current density [10], formation of lithiophilic phases to promote uniform Li nucleation/growth process [11], modification of separators to homogenize Li-ion flux [12], and fabricating composite LMAs through Li melt-infusion process to accommodate electrode volume change during cycling [13]. Among these strategies, the incorporation of functional materials onto separator has been identified to be an effective and convenient method which is compatible with the present battery manufacture process and thus relatively easy to realize large-scale application and commercialization. In this context, a variety of functional materials such as layered double hydroxides (LDHs) [14], solid-state electrolyte [15], metal-organic framework (MOF) [16], covalent-organic framework (COF) [17], inorganic/organic composite material [18], two-dimensional (2D) molecular brushes [19] and inorganic salt [20], have been employed in the construction of composite separators to effectively redistribute/homogenize Li-ion flux and/or protect LMAs from continuous corrosion of electrolytes. Among diverse functional materials, the emerging materials of MOFs formed through metal cations bridged by organic ligands, with intrinsically ordered porous structures and easily tuned surface properties, exhibit a great application prospect as a promising ingredient to modify separators for high-energy LMBs [21]. For example, Wang et al. coated commercial polypropylene (PP) separator with a titanium-based MOF (NH2-MIL-125(Ti)) to obtain long-life Li¦Cu and Li¦Li cells with high coulombic efficiency (CE) and dendrite-free Li plating, which was attributed to the interactions between electrolyte and NH2 groups in the MOF [22]. Zhou et al. employed a MOF@PVDF-HFP (HKUST-1) membrane to facilitate homogenous Li+ flux and inhibit Li dendrite growth, thus enabling excellent stability of symmetric Li¦Li cells even at high current densities, resulting from highly uniform pore sizes of MOF crystals [23]. Nevertheless, almost all of MOFs reported in previous studies so far are hydrophilic ones with hydrophilic pore surfaces and/or external crystal surfaces, which may introduce considerable water contamination into Li batteries. In this regard, hydrophobic MOF should be a better choice on this issue. Moreover, the hydrophobicity of MOF could promote the absorption/diffusion of relatively weak-polar organic electrolyte, which can significantly facilitate anions adsorption of Li salts as well as transportation of Li ions, and thus significantly optimizing Li plating/stripping behaviors and probably boosting the electrochemical performance of LMAs. Therefore, it is necessary to conduct experimental investigation to confirm this conjecture for hydrophobic MOFs.
https://doi.org/10.1016/j.ensm.2021.02.021_p1_4 | As an important subfamily of MOFs, metal-azolate frameworks (MAFs) possess unique N-heterocyclic azolate ligands and framework structures. The azolate ligands own the advantages of directional and strong coordination capability toward metal ions. All nitrogen atoms of the azolate ligands coordinate with metal ions, and exhibit enhanced basicity of these donors relative to other types of ligands (like carboxylates, pyridines and so on), which endows MAFs with especially high thermal/chemical stability that is one of the most important aspects in terms of the practical application of MOFs. Meanwhile, the low coordination numbers existing in MAFs yield 3-/4-linked topologies, presenting the simplest structural prototypes and the lowest framework densities, which is beneficial for the construction of porous frameworks [24]. Specifically, zeolite-like RHO-[Zn(eim)2] (MAF-6, Heim = 2-ethylimidazole) possesses a 3D pore system composed of large nanocavity (d = 1.84 nm) and relatively small flexible apertures (d = 0.76 nm) (Fig. 1a and Fig. S1) as well as a relatively large pore volume of 0.63 cm3 g−1. Owing to its ethyl-functionalized pore surface and nanoscale corrugation on the crystal surface, MAF-6 displays an exceptional hydrophobicity on both the internal pore and external crystal surfaces [25]. In this study, we demonstrate the utilization of exceptional hydrophobic MAF-6 can efficiently suppress Li dendrite growth and prolong the cycle life of LMAs. By coating MAF-6 onto commercial PP separators, the composite separator (MAF-6/PP) exhibits an excellent surface wettability with an organic electrolyte contact angle of less than 10°, namely superorganophilic, and a facilitated Li ion transport, which enables a high Li ion transference number and a compact dendrite-free Li plating behavior, leading to a significantly improved electrochemical performance of LMAs. With the employment of MAF-6/PP separator, Li¦Cu half-cells can achieve a high average coulombic efficiency (CE) of 98.8% over 350 cycles at a current density of 0.5 mA cm−2 with a capacity of 1 mAh cm−2. Symmetric Li¦Li cells can run stably for at least 2200, 600 and 250 h without short-circuit failure at current densities of 0.5, 1 and 2 mA cm−2, respectively, with a capacity of 1 mAh cm−2. Moreover, Li¦LiFePO4(LFP) full cells can deliver an excellent capacity retention of 73.2% with a CE of 99.9% at 1C after 1500 cycles. The present study demonstrates that the modification of separator with superorganophilic MOF materials can be a very effective design strategy for composite separators to achieve high Li ion transference numbers and dendrite-free Li plating behaviors which can enable boosted electrochemical performance of LMAs.
https://doi.org/10.1016/j.ensm.2021.02.021_p2_2 | Scheme 1 illustrates the design strategy of the MAF-6/PP separator-based LMBs, which includes a three-step procedure, namely liquid diffusion reaction to synthesize MAF-6, vacuum filtration to collect MAF-6 and blade coating to fabricate MAF-6/PP separator, and finally a cell assembly step to depict the function of the as-prepared MAF-6/PP composite separator on ion transport regulation in LMBs. Specifically, by using a very facile and inexpensive method, white, microcrystalline MAF-6 powders (Fig. S2) can be synthesized through rapid mixing of aqueous ammonia solution of Zn(OH)2 and methanol solution of Heim, accroding to a previous report [26]. The powder X-ray diffraction (PXRD) pattern of the synthesized sample showed the characteristic diffraction peaks of MAF-6, which confirms the phase purity of the sample (Fig. 1b). SEM image shows that the MAF-6 crystals exhibit a polyhedral morphology with an average diameter of 500 nm (Fig. 1c), which is in line with a previous study [27]. The MAF-6 material was coated onto both sides of a commercial PP separator through a doctor blade method to prepare the composite separator (MAF-6/PP). As shown in a representative top-view SEM image (Fig. 1d), the surface of MAF-6/PP is fully and uniformly covered with MAF-6 crystals, which is in a marked difference from the pristine separator surface with a macroporous structure (Fig. S3a-c). The corresponding cross-sectional SEM image as well as the corresponding EDX mapping image show that the MAF-6 layer is well bonded to the separator surface and the thickness of the MAF-6 layer is about 3.77 μm (Fig. 1e and f), with the use of a doctor blade with a gap height of 50 μm. It should be noted that an absolutely precise control of the thickness of the MAF layer based on the blade coating method is difficult to achieve. As shown in Fig. S3f, i and l, the thicknesses of MAF-6 layers are about 3.12, 4.43 and 4.91 μm under the use of doctor blades with gap heights of 25, 75 and 100 μm, respectively. Meanwhile, irrespective of the gap height of doctor blade, the coated MAF-6 layer consistently displays a uniformly compact structure (Fig. S3d, e, g, h, j and k). In addition, the crystalline structure of MAF-6 is well preserved in the composite separator (Fig. S4). Considering the low-cost and easy-to-implement synthesis of MAF-6 material and the excellent compatibility of blade coating process with the present battery manufacture industry, this novel type of composite separator (MAF-6/PP) is very suitable for large-scale production and has enormous potential in the practical applications.
https://doi.org/10.1016/j.ensm.2021.02.021_p2_6 | MAF-6 coating results in a reduction of contact angle of the ether and ester electrolyte on separator from about 36.9° and 48.6° to 4.7° and 3.4°, respectively, which might benefit from the hydrophobic pore surfaces as well as large cavities of MAF-6 crystals. As is well-known to us, the term “superhydrophilic” refers to a material surface on which the water contact angle is less than 10° [28]. Herein, considering that the contact angle of the organic electrolytes (both the ether and ester electrolytes) on the MAF-6/PP separator is less than 10°, we analogically adopted the term “superorganophilic” to illustrate the surface wettability of the MAF-6/PP separator towards organic electrolytes. Such a superorganophilic property can boost the mass transport capability in the composite separator. In order to further confirm the relationship between superorganophilicity and hydrophobic character, another two hydrophobic frameworks MAF-4 and MAF-5 as well as their corresponding composited PP separators (MAF-4/PP and MAF-5/PP) were also investigated. Fig. S5 shows the surface morphologies of MAF-4/5 crystals, which are in line with previous studies [29,30]. As expected, both MAF-4/PP and MAF-5/PP display superorganophilic property like MAF-6/PP (Fig. S6). Surprisingly, these superorganophilic composite separators can also decrease the Li nucleation overpotential during galvanostatic Li deposition. Specifically, Li nucleation overpotential for the MAF-6/PP is only 32.3 mV relative to pristine PP separator of 55.7 mV, revealing a greatly improved lithiophilicity. Moreover, MAF-4/PP and MAF-5/PP exhibited Li nucleation overpotentials of 38.2 (Fig. S7a) and 48.6 (Fig. S7b) mV, respectively. Such order agreed well with the decrease of hydrophobicity: MAF-6 > MAF-4 > MAF-5 (Fig. S6a, c and e). In order to investigate the origin of the lithiophilicity of MAF layers, first-principle calculations of the Li adsorption configuration in MAF structures were conducted, and the results are shown in Fig. 2d and Fig. S8. It can be seen that Li can form a chelation with two nitrogen atoms which coordinate with Zn2+ in all of the three MAF structures, which may guide the uniform distribution and transportation of Li ions in MAF structures resulting in the facilitated and homogeneous metallic Li nucleation on the anode surface. Such a Li chelation mechanism may account for the observed lithiophilicity of the MAF layers. The Fourier transform infrared (FTIR) was used to analyze the interaction between MAF-6 and TFSI− anions. As shown in Fig. 2e, the cycled MAF-6/PP separator shows two peaks at about 573 and 511 cm−1 which are assigned to asymmetric bending mode of trifluoromethyl of LiTFSI, and the broad peak between 620 and 600 cm−1 is caused by deformation mode of sulfonyl of LiTFSI [31], while the spectra for PP separators before and after cycling do not exhibit the characteristic peaks associated with TFSI− species, indicating that the PP separator itself can not adsorb TFSI− anions. Furthermore, the two peaks at 573 and 511 cm−1 for the cycled MAF-6/PP separator exhibit a red shift relative to those for the pure LiTFSI sample, which indicates a host-guest interaction between MAF-6 and TFSI− anions. In order to further reveal the ion transport behaviors in the inner channels in MAF crystals, molecular dynamics (MD) simulations were conducted. The mean square displacement (MSD) is one of the most important dynamic result of the MD simulation. MSDs of Li ion and TFSI− anion in MAF-6 crystals are displayed in Fig. 2f. It can be seen that Li ion traverses larger distances in equal times than those of TFSI− anion, and the steeper slope of the MSD curve of Li ion than that of TFSI− anion indicates a higher diffusion coefficient of Li ion than that of TFSI− anion in MAF-6 crystals. In addition, the MAF-6 possesses the largest MSD values of Li ion in comparison with MAF-4 and MAF-5 (Fig. S9d), which could be ascribed to a wider pore structure of MAF-6 than that of MAF-4 and MAF-5 (Fig. S9a-c). These results indicate that the MAF-6 layer can simultaneously and effectively immobilize TFSI− anions and facilitate Li ion transport, which will consequently increase the Li ion transference number, as schematically illustrated in Fig. 2g. In order to demonstrate this, Li ion transference numbers associated with different separators infiltrated with electrolyte are measured from symmetric Li¦Li cells employing AC impedance spectroscopy and chronoamperometric technique. For the pristine PP separator, the Li ion transference number is 0.30 (Fig. 2h), which is in agreement with the result in a previous study [15]. As expected, for the MAF-4/5/6 composited PP separators, the Li ion transference number greatly increases to 0.64, 0.62 and 0.71, respectively (Fig. 2h, Fig. S7c and d). It is noted that the thickness of MAF layer has an impact on the values of Li ion transference number. The composite separators with a MAF-6 layer thickness of 3.12, 3.77, 4.43 and 4.91 μm correspond to Li ion transference number values of 0.60, 0.71, 0.73 and 0.78, respectively, calculated based on the steady-state current and EIS measurements (Fig. 2h and Fig. S10). Hence, in order to balance the function of the composite separator and the volumetric energy density of the cell, the MAF-6/PP separators with a MAF-6 layer thickness of 3.77 μm are employed in further experimental investigations. It is also noted that although the electrolyte and Li ion transport through the interparticle gaps among MAF crystals can not be fully ruled out, the electrolyte and Li ion transport through the inner channels in MAF crystals ought to play a decisive role in the regulation of ion transport behaviors. In order to verify this, control samples of MAF-6/PP were prepared in a manner of incomplete MAF coverage on PP surface, namely there are plenty of voids among MAF crystals, as shown in Fig. S11a and b, and the average Li ion transference number of these samples is determined to be about 0.48 (Fig. S11c, d), which is significantly lower than that of the MAF-6/PP samples with a 3.77-μm-thick dense layer of MAF crystals. On the basis of these results, it is reasonable to conclude that an increase of the thickness of MAF-6 layer can effectively raise the probability of electrolyte transport through the inner channels in MAF-6 crystals rather than through the interparticle gaps among MAF-6 crystals, and thus improve the Li ion transference number. The ion conductivity of the MAF-6/PP/electrolyte system is calculated to be 0.56 mS cm−1 at room temperature, which is twice that of the pristine PP/electrolyte system (0.28 mS cm−1) (Fig. 2i). The improved ionic conductivity can be ascribed to the superorganophilicity of MAF-6 layer as well as the intrinsic high surface area of MAF-6 material, which significantly increase the electrolyte uptake and facilitate the ion transport process [32]. Beneficial from the simultaneously improved ionic conductivity and Li ion transference number, the Li ion conductivity is dramatically increased from 0.084 to 0.398 mS cm−1 by the replacement of PP with MAF-6/PP. In addition, the electrochemical stability of electrolyte is evaluated by linear sweep voltammetry (LSV) tests with a two-electrode system, where stainless steel (SS) disks and Li foils serve as the working and counter/reference electrodes (denoted as SS¦electrolyte¦Li cells), respectively. As shown in Fig. S12, the LSV curves reveal that the cell with MAF-6/PP separator exhibits enhanced oxidation stability compared to that with pristine PP separator both in the ether (Fig. S12a) and ester (Fig. S12b) electrolytes, which could be ascribed to the unusual electrolyte configuration regulated by the MAF-6 layer [33,34]. The above results demonstrate that the MAF-6 coating plays a great influence on the interaction between electrolyte and separator, resulting in significantly improved surface organophilicity and lithiophilicity, greatly increased Li ion transference number and conductivity, as well as enhanced electrochemical stability of electrolyte, all of which are expected to lead to a uniform Li ion flux, dendrite-free Li plating behaviors, and thus boosted electrochemical performance of LMAs.
https://doi.org/10.1016/j.ensm.2021.02.021_p2_7 | In order to verify these theoretical expectations, surface morphology evolution of Li deposition on Cu foil electrode in cells with pristine PP or MAF-6/PP separator at a current density of 0.5 mA cm−2 with different capacities of 1, 3 and 5 mAh cm−2, respectively, is firstly characterized by optical photograph and SEM. For the cells with MAF-6/PP separators, uniform Li layers with silvery luster can be observed on Cu foil electrodes (Fig. 3a, d and g). Top-view SEM images (Fig. 3b, e and h) reveal that the deposited Li layers exhibit smooth surface morphology which comprise large granules especially for high capacities (Fig. 3e and h), while the cross-sectional SEM images (Fig. 3c, f and i) show that the deposited Li layers have densely packed structures with thicknesses of 5.19, 15.51 and 25.33 μm corresponding to capacities of 1, 3 and 5 mAh cm−2, respectively. In comparison, for the cells with pristine PP separators, optical images (Fig. S13a, d and g) show uneven Li deposition on Cu foil electrodes, while SEM images (Fig. S13b, c, e, f, h and i) reveal the massive growth of Li dendrites, and both the quantity and diameter of Li dendrites increase with the capacity. Taken together, the MAF-6 layer plays an important role in the Li deposition process by rendering a smooth and dense Li layer composed of large granules. The smooth and dense surface morphology can not only decrease the parasitic side reactions on exposed Li metal surface and facilitate the formation of an even and stable SEI film, but also reduce the risk of piercing through the separator. These results indicate that the MAF-6 structure is capable of inducing homogenous Li ion flux and thus enabling dendrite-free Li metal deposition.
https://doi.org/10.1016/j.ensm.2021.02.021_p2_9 | In order to investigate the impact of separator on the cycling performance of LMAs, symmetric coin cells with two identical Li foil electrodes were assembled using PP or MAF-6/PP separators, respectively, as well as an electrolyte of 1 mol L−1 LiTFSI in DOL/DME (1:1 vol%) containing 1 wt% LiNO3 additive. Fig. 4 shows optical and SEM images of these Li foil electrodes before and after cycling for 50 cycles at a current density of 2 mA cm−2 with a capacity of 1 mAh cm−2. It can be observed from the optical images that the cycled Li foil electrode in the cell with PP separator displays a black surface which indicates a pulverization of the electrode surface (Fig. 4b), while the cycled Li foil electrode in the cell with MAF-6/PP separator shows a uniformly silvery surface (Fig. 4c) like a fresh Li foil (Fig. 4a). The top-view SEM image of the cycled Li foil electrode in the cell with PP separator exhibits plenty of cracks (Fig. 4e), and the higher-magnification SEM image reveals the formation of massive and loosely packed Li microstructures (Fig. 4h). The cross-sectional SEM image further indicates a peeling-off of the surface layer (Fig. 4k) which may accelerate the formation of dead lithium. These surface morphologies are distinctly different from those of a fresh Li foil electrode which depicts smooth and compact structure (Fig. 4d, g and j). The cracks and Li microstructures would deteriorate the electrode/electrolyte interface which could result in amplified side reactions between Li metal and organic electrolyte, thus leading to the formation of thick and instable SEI layer that would significantly degrade the electrochemical performance of lithium metal electrode. In comparison, the top-view SEM image of the cycled Li foil electrode in the cell with MAF-6/PP separator exhibits a homogeneously dense surface structure without the formation of cracks (Fig. 4f) which is further verified by the higher-magnification SEM image appearing closely packed compact structures (Fig. 4i). The corresponding cross-sectional SEM image further confirms a good attachment of the surface layer (Fig. 4l). These results cleary demonstrate the effectiveness of the MAF-6 layer in improving the cycling performance of Li metal electrodes. In order to further investigate the effect of the MAF-6 layer on the structure and evolution of the SEI film on LMAs. Ex-situ X-ray photoelectron spectroscopy (XPS) characterization were performed, and the results are shown in Fig. S14. It is observed that the SEI layers are composed of lithium carbonate, alkyllithium and lithium fluoride after the initial cycle. After 10 cycles, the composition of the SEI layer on the Li foil in the cell with the MAF-6/PP separator displays much less variation than that in the cell with PP separator, revealing that the SEI layer on the anode with the MAF-6/PP separator is much more stable. Moreover, the disassembled MAF-6/PP separator is analyzed by XRD, and the result suggests that the crystalline structure of MAF-6 remains intact after cycling (Fig. S4), indicating an excellent electrochemical stability of MAF-6 material.
https://doi.org/10.1016/j.ensm.2021.02.021_p2_11 | In order to evaluate the effect of the MAF-6 coating on the electrochemical performances of LMAs, Li¦Cu half cells are assembled using Cu foil and Li foil as the working and counter electrode, respectively. These half cells are then cycled at current densities of 0.5, 1 and 2 mA cm−2 with a capacity of 1 mAh cm−2. Fig. 5a-c show that the cells with MAF-6/PP separators maintain relatively high and stable CEs of 98.8% over 350 cycles (Fig. 5a), 98.2% over 300 cycles (Fig. 5b) and 97.0% over 200 cycles (Fig. 5c) at current densities of 0.5, 1 and 2 mA cm−2, respectively, while the cells with PP separators show severely fluctuating CEs and steep decline after 154 (Fig. 5a), 83 (Fig. 5b) and 58 (Fig. 5c) cycles at current densities of 0.5, 1 and 2 mA cm−2, respectively, which is similar to previous studies [19,22]. The oscillatory CEs could be attributed to a repetitive growth/corrosion of Li dendrites [35]. In addition, SEM images of Cu foil electrodes reveal that Li dendrite growth occurs after cycling for 10 cycles at 1 mA cm−2-1 mAh cm−2 for the cell with pristine PP separator (Fig. S15a, b), while uniform and dense flower-like Li deposit appears on Cu foil electrode for the cell with MAF-6/PP separator (Fig. S15c, d). These results suggest that the capability of MAF-6 layer to uniformize Li deposition and suppress Li dendrite growth, as shown by the above SEM characterization, can stabilize the electrode/electrolyte interface and effectively improve the CE, which can lead to a much better cycling performance of the MAF-6/PP-based cells than that of the pristine PP-based cells. In terms of half cells, the MAF-6/PP separator-based cells deliver one of the highest CEs among the reported composite separators (Table S1). Fig. 5d-f show voltage profiles and the corresponding voltage hysteresis for Li plating/stripping cycling in Li¦Cu cells with PP and MAF-6/PP separators, respectively, at a current density of 0.5 mA cm−2 with a capacity of 1 mAh cm−2. Fig. 5d shows that the cell with PP separator exhibits an increase of polarization from 0.112 to 0.557 V after 200 cycles accompanied with a significant decrease of the amount of stripped Li which corresponds to a decline of CE as shown in Fig. 5a, whereas the cell with MAF-6/PP separator displays a low and stable polarization during the whole cycling process (Fig. 5e). Fig. 5f shows the corresponding voltage hysteresis of the two types of cells. The cell with PP separator displays a large voltage hysteresis greater than 0.2 V with severe fluctuation, which can be attributed to the thick SEI formation caused by massive Li dendrite growth. In comparison, the cell with MAF-6/PP separator exhibits a much smaller and ultrastable voltage hysteresis below 0.028 V during the whole cycling for 350 cycles, which can be ascribed to the uniform and dense Li metal plating. Further, symmetric Li¦Li cells are assembled with pristine PP or MAF-6/PP separators, respectively, and measured at current densities of 0.5, 1 and 2 mA cm−2 with a capacity of 1 mAh cm−2. Fig. 5g compares voltage profiles of the two types of cells during cycling at a current density of 0.5 mA cm−2. The cell with PP separator exhibits a gradual increase of overpotential after cycling for 1029 h, and a sudden voltage drop that indicates a short-circuit after cycling for 1558 h. In comparison, the cell with MAF-6/PP separator can run stably without short-circuit failure for about 2200 h with a much smaller overpotential than that of the cell with pristine PP separator. At higher current densities of 1 and 2 mA cm−2, the cells with MAF-6/PP separators can still greatly outperform those cells with pristine PP separators (Fig. 5h and i, Fig. S16). The cells with MAF-6/PP separators can run steadily for 600 and 250 h at current densities of 1 and 2 mA cm−2, respectively, while the cell with pristine PP separator exhibits oscillatory overpotentials after cycling for 272 or 48 h and a short-circuit failure after cycling for 339 or 54 h at current densities of 1 or 2 mA cm−2, respectively. These results clearly demonstrate the advantages of the usage of MAF-6/PP separators. In addition, the electrochemical performance of the cells with MAF-6/PP and PP separators, respectively, under a relatively lean electrolyte condition was also tested, and the results are shown in Fig. S17. It can be seen that the voltage of the cell with PP separator begins to fluctuate after cycling for 39 h and exhibits a short-circuit failure after cycling for 65 h, whereas the cell with the MAF-6/PP separator maintains stable cycling over 98 h, indicating a superior performance of the cell with MAF-6/PP separator under a relatively lean electrolyte condition. Furthermore, it is worthy to investigate whether a single-side coating on PP separator (denoted as (MAF-6/PP)s) can also improve the electrochemical performance of LMAs, since the single-side coating can increase the volumetric energy density compared to the double-side coating. The results shown in Fig. S18 reveal that the electrochemical performance of the cells with single-side coated MAF-6/PP separator is between the cells with PP separator and the cells with double-side coated MAF-6/PP separator, in terms of CE in Li¦Cu half cells (Fig. S18a), Li ion transference numbers (Fig. S18b) and cycle life in symmetric Li¦Li cells (Fig. S18c).
https://doi.org/10.1016/j.ensm.2021.02.021_p2_13 | In order to investigate the electrochemical performance of MAF-6/PP separator in full cells, Li¦LiFePO4(LFP) coin cells are assembled with a LFP loading of 2.0 and 10.0 mg cm−2 under the use of pristine PP and MAF-6/PP separators, respectively. Fig. 6a-c show the capacity and voltage profiles of the Li¦LFP full cells with a LFP loading of 2.0 mg cm−2 under the use of MAF-6/PP and PP separators, respectively, at 1C for 1500 cycles. The full cell with MAF-6/PP separator exhibits a superior cycling performance with a reversible capacity of 102.4 mAh g−1 after 1500 cycles, which is 73.2% of its initial capacity, with a high average CE of 99.9%, compared to that of full cell with pristine PP separator with a reversible capacity of 84.4 mAh g−1 after 1500 cycles, accounting for 59.5% of its initial capacity, with an average CE of 99.8%. In addition, for a LFP loading of 10.0 mg cm−2, the full cell with MAF-6/PP separator exhibits much better cycling performance than that of full cell with pristine PP separator. The MAF-6/PP based full cell shows a capacity retention of 71.4% after 500 cycles at 1C, while the pristine PP based full cell exhibits a sharp decline after 93 cycles (Fig. 6d). Fig. 6e and f compare the rate capability of the two types of full cells with different LFP loadings. The full cells with MAF-6/PP separators present superior performance than those with PP separators at relatively higher rates (Fig. 6e and f), which could be attributed to the facilitated mass transport in cells with the superorganophilic MAF-6/PP separator. These electrochemical results further demonstrate the effectiveness of MAF-6 modification on PP separator in improving cycling performance and rate capability of LMA-based full cells. Considering that the common-used cathodes such as LiFePO4, LiCoO2 and lithium nickel cobalt manganese oxide (NCM) usually adapt to use an ester electrolyte, the electrochemical performances of cells with MAF-6/PP and PP separators, respectively, are also evaluated in the ester electrolyte containing 1 M LiPF6 in ethylene carbonate (EC)/diethyl carbonate (DEC) (1:1, v/v), and the results are shown in Fig. S19. The Li¦Cu cell with MAF-6/PP separator maintains a stable CE of 96.4% over 100 cycles, while that with PP separator shows a lower CE of 86.33% over the initial 61 cycles and then declines gradually to 52.0% after 100 cycles (Fig. S19a). The symmetric Li¦Li cell with MAF-6/PP separator exhibits a relatively stable cycling for 200 h after which a gradual increase of overpotential occurs, while that with PP separator shows significantly larger overpotentials with notable voltage fluctuations, as well as short-circuit failure after cycling for 89 h (Fig. S19b). The specific capacity of Li¦NCM full cell with MAF-6/PP separator is about 154.5 mAh g−1 for the first cycle and maintains 117.6 mAh g−1 after 330 cycles, which is 76.1% of its initial capacity, whereas the specific capacity of the Li¦NCM full cell with PP separator is about 154.2 mAh g−1 for the first cycle and decays to 7.1 mAh g−1 after 196 cycles, corresponding to a capacity retention of 4.5% (Fig. S19c). These results reveal that the cells with MAF-6/PP separator also exhibit much better electrochemical performance than those with PP separator in the ester electrolyte.
https://doi.org/10.1016/j.ensm.2021.02.021_p3_2 | In summary, we successfully designed for the first time a superorganophilic MAF-6 layer modified PP separator (MAF-6/PP) and demonstrated its effectiveness in regulating Li deposition behaviors and improving electrochemical performance of LMAs. Thanks to a rare combination of superorganophilicity with large and ordered pores, the MAF-6 structure is capable of improving Li ion transference number and Li ion conductivity, as well as uniformizing Li ion flux, and thus inducing homogeneous and dense Li deposition, which can significantly suppress the growth of Li dendrites. The MAF-6/PP separator achieves a Li ion transference number of 0.78 and Li ion conductivity of 0.398 mS cm−1, compared to those of 0.30 and 0.084 mS cm−1, respectively, for the pristine PP separator. Li¦Cu half cells with MAF-6/PP separators can maintain relatively high and stable CEs of 98.8% over 350 cycles, 98.2% over 300 cycles and 97.0% over 200 cycles at current densities of 0.5, 1 and 2 mA cm−2, respectively, with a capacity of 1 mAh cm-2. Li¦LFP full cells with a LFP loading of 2.0 mg cm−2 and a MAF-6/PP separator exhibit a reversible capacity of 102.4 mAh g−1 after 1500 cycles at 1C with a capacity retention of 73.2% and a CE of 99.9%. This study provides a new MAF-6-based composite separator for LMA protection and highlights the influence of MAF-6’s structures on improving the electrochemical performance of LMAs. Based on the unique structural advantages as well as the extremely simple and low-cost synthesis method, the MAF-6 material is highly promising for large-scale practical application in LMBs.
https://doi.org/10.1016/j.ensm.2021.02.045_p1_2 | Li-metal batteries (LMBs) have received considerable attention because the Li-metal anode (LMA) possesses a high theoretical capacity of 3860 mAh g−1, a low redox potential of −3.04 V vs. the standard hydrogen electrode, and a small gravimetric density of 0.534 g cm−3 [1], [2], [3]. However, LMAs are still not widely used due to their high reactivity with commercial liquid electrolytes, and large volume changes during charge/discharge [4,5]. The gradual consumption of the commercial liquid electrolytes inevitably leads to low Coulombic efficiency (CE) and fast capacity decay [6]. Furthermore, the uncontrolled growth of Li dendrites in the commercial liquid electrolytes can penetrate separators, leading to short circuit and fire hazards [7], [8], [9], [10]. These critical issues are more severe below 0 °C and above 60 °C. Nevertheless, batteries with a wide operating temperature range are needed for many critical applications including electric vehicles and grid-scale energy storage in extreme climates [9]. However, wide-temperature LMBs are rarely reported in the literature due to reduced low-temperature Li+ conductivity, and safety concerns due to thermal instability of conventional liquid electrolytes and rapid side reactions between electrode and electrolyte at high temperature [9,11].
https://doi.org/10.1016/j.ensm.2021.02.045_p1_3 | Strategies to improve the stability and safety of LMBs include the protection of LMA [12], [13], [14], the modification of interfaces [15], [16], [17], and electrolyte optimization [18], [19], [20], [21], [22]. Polymer-based electrolytes such as solid polymer electrolytes (SPEs) and gel polymer electrolytes (GPEs) are particularly promising for resolving safety issues caused by leakage of liquid electrolytes [23], [24], [25], [26], [27], [28], [29]. In addition, polymer-based electrolytes demonstrate good mechanical performance, and show promise for mass production due to their low material and production cost and easy processability [23,[25], [26], [27],30]. SPEs generally possess lower Li+conductivity than GPEs, with room temperature ionic conductivity of SPEs in the 10−2–10−3 mS cm−1 range [31,32]. In contrast, GPEs’ ionic conductivity can reach 1 mS cm−1 at room temperature through the incorporation of liquid plasticizers [25]. However, these additives sacrifice GPEs’ mechanical strength, thermal stability, and safety [23]. An ideal, LMA-compatible polymer electrolyte with a wide operating temperature range would combine the high ionic conductivity of GPEs with the high mechanical strength and thermal stability of SPEs.
https://doi.org/10.1016/j.ensm.2021.02.045_p1_4 | Li salts play a crucial role in determining the capacity and stability of polymer electrolytes [33], [34], [35]. Lithium hexafluoride phosphate (LiPF6) is widely used in commercial applications due to its balance of conductivity and chemical stability [34]. However, its poor thermal stability often leads to a short battery life span and reduced stability above 60 °C [36]. To increase battery operating temperature range, Li salts with high thermal and chemical stability, such as lithium borates (e.g. lithium bis(oxalato)borate (LiBOB)) and lithium imides (e.g. lithium bis(trifluoromethanesulfonyl)imide (LiTFSI)) have been proposed [33]. However, LiTFSI induces the corrosion of the Al current collector, thus reducing the cycle life [37], and LiBOB has a relatively low ionic conductivity in conventional carbonate solvents [38]. Recently, dual-salt electrolytes have been widely employed in liquid electrolytes to increase the conductivity, stabilize the electrode/electrolyte interface, and enhance battery cycle life [33,[39], [40], [41]]. For example, Xiang et al. demonstrated that a 1.0 M dual-salt LiTFSI-LiBOB in ethylene carbonate (EC) and ethyl methyl carbonate (EMC) forms a stable solid electrolyte interphase (SEI) layer, which effectively protects the Al current collector from corrosion [42]. However, this dual-salt electrolyte is formulated with a high volume of organic solvents, which inevitably causes safety problems, especially in the case of overheating or accidents. A highly concentrated electrolytes (e.g. 4.0 M) was reported to stabilize the solvent and anode by generating a high-quality SEI layer on LMA [18]. However, increasing the salt concentration adds to the costs. Little work has been reported on dual-salt electrolytes within a temperature-resistant polymer matrix. This combination is of particular interest as interactions between Li salts, solvents and the polymer matrix may further enhance ionic conductivity [43,44].
https://doi.org/10.1016/j.ensm.2021.02.045_p1_5 | This article proposes a dual-salt polymer electrolyte (DSPE) that can enhance LMB capacity, improve cycling stability, and increase the operating temperature range over conventional liquid electrolytes, while mitigating safety challenges. In addition, this DSPE has potential for scalable production. The reported DSPE demonstrates high conductivity of 0.16, 0.73, and 1.93 mS cm−1 at −20, 20, and 100 °C. Furthermore, the Li/LiFePO4 batteries assembled with this DSPE exhibit high discharge capacities, excellent rate capabilities, and cycling stability at temperatures up to 80 °C and down to −10 °C.
https://doi.org/10.1016/j.ensm.2021.02.045_p2_3 | The free-standing DSPE membrane was prepared by film casting. First, 0.172 g of LiTFSI (99%, Sigma-Aldrich) and 0.078 g of LiBOB (98%, Dkmchem) were stirred into a mixture of 0.49 mL of propylene carbonate (PC, 99%, Dkmchem), 0.49 mL of EC (99%, Alfa Aesar), and 0.02 mL of fluoroethylene carbonate (FEC, 98%, Alfa Aesar), to obtain a 1.0 M dual-salt solution. The weight ratio of LiTFSI and LiBOB was determined after considering the ionic conductivity and stability of DSPE against the Al current collector, as well as the previous results in literature [40,45]. 0.45 g of polyvinylidene fluoride (PVDF, Kynar HSV900, Arkema) and 4.0 mL of N, N-dimethylformamide (DMF, 99.9%, Prolabo) were then added to the 1.0 M solution, and magnetically stirred at 80 °C for 10 h to form a viscous solution. Finally, the resulting solution was cast onto a glass dish and dried at 100 °C for 2 h in a vacuum oven to obtain a free-standing membrane of DSPE. For comparison, 1.0 M LiTFSI and 1.0 M LiBOB solutions were also prepared respectively to obtain free-standing membranes of LiTFSI polymer electrolyte (LiTFSI-PE), and LiBOB polymer electrolyte (LiBOB-PE). These polymer electrolytes were stored in a glovebox (Super 1220/750, Mikrouna) under ultrapure Ar (99.999%, Air Products).
https://doi.org/10.1016/j.ensm.2021.02.045_p2_5 | The cathode slurry was prepared by mixing LiFePO4 (LFP, Aleees), conductive carbon black (TIMICAL SUPER C65, MTI), and PVDF with a weight ratio of 8:1:1 in a N-methyl-2-pyrrolidone (NMP, 99.9%, MTI) solvent. After magnetic stirring on a hot plate for 12 h, the slurry was cast onto an Al foil using a doctor blade and dried at 90 °C for 8 h. Finally, the cathode (mass loading 2~3 mg cm−2) was punched into disks with a diameter of 12 mm.
https://doi.org/10.1016/j.ensm.2021.02.045_p2_7 | Morphology and elemental compositions were measured using scanning electron microscope (SEM, JEOL-6700F and JEOL-7100F) and energy-dispersive X-ray spectroscopy (EDX, JEOL-6700F and JEOL-7100F). Uniaxial tensile testing was performed using a UTM-I2 universal testing machine following the ASTM D412 standard with a crosshead speed of 10 mm min−1. Thermogravimetric analysis (TGA) was carried out using a SA Q5000 (TA Instrument) from room temperature to 550 °C under flowing N2. X-ray diffraction (XRD) was conducted using a PANalytical Empyrean Pro-diffractometer with Cu Kα radiation (λ = 1.5406 Å) in the 2θ range from 10 to 90°. Fourier-transform infrared (FTIR) spectra were recorded with a Bruker Vertex 70 FTIR spectrometer. Raman spectra were obtained from a confocal Raman microscope (InVia, Renishaw) with a laser wavelength of 514 nm. X-ray photoelectron spectra (XPS) were collected using a PHI5600 X-ray photoelectron spectrometer. Time-of-flight secondary ion mass spectrometry (TOF-SIMS) was carried out with TOFSIMS V (ION-TOF GmbH), and the obtained data were analyzed by SurfaceLab 7 Software Package. The Li-metal electrodes from the disassembled cells were first cleaned with dimethyl carbonate (DMC, AR, Dkmchem) three times and then stored in the glovebox before the SEM and XPS measurements.
https://doi.org/10.1016/j.ensm.2021.02.045_p2_9 | A Bio-Logic VSP300 electrochemical workstation was employed for recording electrochemical impedance spectra (EIS). EIS were recorded over a frequency range from 7 MHz to 1 Hz with a 10 mV AC signal. To measure Li+ conductivity, electrolyte membranes were sandwiched between stainless steel (SS) disks in a SS¦polymer electrolyte¦SS (CR2032) configuration. The ionic conductivity, σ, was calculated using the equation, , where l is the thickness of the electrolyte membrane, R is the resistance measured by EIS, and A is the contact area between the electrolyte membrane and SS. The conductivity can be fitted to the Vogel-Tamman-Fulcher (VTF) equation [46]: (1) where is the pre-exponential factor, is the Boltzmann constant, is the reference temperature, and Ea is the pseudo-activation energy.
https://doi.org/10.1016/j.ensm.2021.02.045_p2_10 | Symmetric Li/Li cells were analyzed by chronoamperometry and EIS to estimate the Li+ transference number . was computed using: (2) where and are the initial and steady-state currents from chronoamperometry measurements, with an applied DC potential difference ( ) of 10 mV, and and are the initial and steady state resistances from EIS.
https://doi.org/10.1016/j.ensm.2021.02.045_p2_11 | To evaluate the electrochemical stability of the electrolyte membranes, cyclic voltammetry (CV) was used in the Li¦DSPE¦SS cell at a sweeping rate of 5 mV s−1. To evaluate the stability of Al, linear sweep voltammetry (LSV) was carried out for Li¦LiTFSI-PE¦Al and Li¦DSPE¦Al cells from 3.0 to 5.0 V at a scan rate of 0.1 mV s−1. Both CV and LSV were controlled by a Bio-Logic VSP300 electrochemical workstation. Li/Li symmetric cells were assembled for evaluating the Li stripping and plating stability using a battery testing system (CT2001A, LANHE). Galvanostatic charge-discharge curves of Li/LFP batteries were measured within the voltage range from 2.5 to 4.2 V vs. Li/Li+ using the same battery testing system (CT2001A, LANHE). All the temperature-dependent electrochemical measurements were conducted in an isolated chamber (SU-242-5, ESPEC North America). All preparation procedures were performed inside the glovebox (Mikrouna, [O2] < 0.1 ppm, [H2O] < 0.1 ppm) filled with ultrapure Ar (≥ 99.999%, Air products).
https://doi.org/10.1016/j.ensm.2021.02.045_p2_13 | Ab initio molecular dynamic (MD) simulations were carried out with the CP2K package [47,48] with an energy cutoff of 500 Ry for the auxiliary plane-wave basis set expansion and 60 Ry for the relative energy cutoff. For each element, the valence electrons were modeled with the atom-centered Gaussian double-zeta basis set augmented with a set of d-type or p-type polarization functions (DZVP-MOLOPT-SR-GTH). The core electrons were approximated by the norm-conserving Goedecker-Teter-Hutter (GTH) pseudopotentials [49,50]. The Perdew-Burke-Ernzerhof functional was used for the exchange correlations [51]. For the self-consistent field (SCF) calculations, the orbital transformation (OT) with direct inversion of the iterative subspace (DIIS) energy minimizer was used until the energy converged into 10−6 atomic unit [52]. The MD simulations were performed under the isothermal-isobaric (NPT)-isotropic ensemble using a canonical sampling velocity rescaling (CSVR) with a 10 fs time constant [53]. The external pressure was set to 1 bar with a barostat time constant of 50 fs. The nuclei trajectories were computed with a time step of 0.5 fs. The MD simulations were carried out at 300 K with a temperature tolerance of 100 K for a total of 5000 steps (2.5 ps). After that, 10 structures with the lowest potential energies in the last 1000 steps were selected for the geometric optimization. The initial structures of Li+ with different solvent molecules for the MD simulations were generated with the packmol package [54] to create cubic boxes with 3D periodic boundary conditions and initial density of 1 g cm−3. Molar ratios of EC:PC:Li+ = 7:6:1, 15:0:1, and 0:12:1 were used to simulate the 1 M Li salt in solvent with EC:PC = 0.49 mL:0.49 mL, 0.98 mL:0.0 mL, and 0.0 mL:0.98 mL, respectively. As each system contained only one Li+, the total charge and spin multiplicity were set to 1. The initial side length of the computational boxes for the system of EC, PC, and EC + PC mixture were taken to be 13.0 Å 12.7 Å and 12.7 Å, respectively.
https://doi.org/10.1016/j.ensm.2021.02.045_p2_14 | Following MD simulation, a two-step geometric optimization was performed. First, the 10 structures selected from the above MD simulations for each system were optimized with the Vienna ab initio simulation package (VASP) [55,56] with a plane-wave basis set defined by a kinetic energy cut-off of 400 eV. Second, the structure with the minimum energy for each system was regarded as the initial configuration for further optimization in Gaussian 09 D.01 with the B3LYP functional [57,58]. VASP geometric optimization utilized the projector augmented wave (PAW) [59] pseudopotentials with valence-electron configurations of 1s1, 1s22s1, 2s22p2, and 2s22p4 for H, Li, C, and O, respectively. The electron exchange-correlation was described using the Perdew-Burk-Ernzerhof (PBE) functional [51]. To simulate the system with one Li+, one electron was removed from each system to make the system charging 1 . Both the lattice parameters and the ionic positions were allowed to relax until the total energy converged to 10−5 eV. For the calculations in Gaussian, the 6–31++G(d, p) basis set was used for Li, C, O, and H atoms. To maintain consistency with the MD simulations, the total charge was set to 1 and the spin multiplicity was also set to 1. To simplify the computations, only the solvent molecules that coordinate with the Li+ in a cut-off of 2.6 Å were modeled in the second step geometric optimization. For EC or PC solvent, the Li+ was coordinated with 4 O atoms either from EC or PC. For the mixed EC and PC solvent, the Li+ was coordinated with 4 O atoms from EC and 1 O atom from PC. Therefore, systems with a molar ratio of EC:PC:Li+ = 4:0:1, 0:4:1, and 4:1:1 were chosen to simulate the Li+ in EC, PC, and the mixed EC and PC solvents, respectively. After the geometric optimization in Gaussian, the coordination environment for Li+ with EC and PC remains unchanged, whereas the Li+ coordinates with 3 O atoms from EC and 1 O atom from PC for the mixed solvent. All the optimized structures were confirmed as stable with no imaginary vibrational frequencies. The Brillouin zone was sampled only with Γ point for all the calculations.
https://doi.org/10.1016/j.ensm.2021.02.045_p2_15 | The interaction between the Li+ and solvent molecules was calculated by the binding energy as , where the is the energy of the solvent molecules and a single Li+ system, is the energy of the solvent molecules optimized at the same level, and is the energy of one Li atom with a charge of 1. Zero-point energy (ZPE) corrections were also included in the . Similarly, the enthalpy and free energy of solvation ( and ) at 298.15 K were also calculated following the same procedure, , and [60].
https://doi.org/10.1016/j.ensm.2021.02.045_p2_16 | All density functional theory (DFT) calculations were performed with Gaussian 09. The 6–31++G (d,p) basic set together with a hybrid B3LYP functional [57] were employed in all the computations. First, the structures of all molecules were optimized, and the structures were then used to calculate the energy of the molecular orbitals.
https://doi.org/10.1016/j.ensm.2021.02.045_p3_3 | This DSPE combines the advantages of SPEs and GPEs; its relative performance in comparison to general GPEs and SPEs is schematically illustrated in Fig. 1a. The DSPE membrane was prepared by solution casting followed by solvent evaporation, as shown in Fig. 1b. In addition to introducing dual salts in PVDF, commonly applied organic liquid solvents with high dielectric constant such as cyclic EC and PC were included to increase the DSPE membrane`s ionic conductivity [61]. PC was adopted due to its low cost, and high-boiling and low-freezing temperatures [62]. FEC was added since it can enhance film formation and effectively suppress side reactions by generating a LiF-rich protective layer, thereby improving the electrochemical stability [24, 63]. Details regarding the preparation method can be found in the experimental section. The as-produced DSPE has an interconnected microstructure (Fig. 1c) with a thickness of 100 μm (Fig. 1d) and is flexible and bendable (Fig. 1e). EDX analysis of DSPE (Fig. S1) suggests a uniform distribution of PVDF, LiTFSI, and LiBOB. In addition, the DSPE membrane exhibits a tensile strength of 12.4 MPa and Young`s modulus of 23.3 MPa, a value significantly higher than that of GPEs (Fig. S2) [25]. Moreover, the DSPE membrane shows a strain to failure of ~261.8% (Fig. 1f). Download : Download high-res image (969KB)Download : Download full-size image Fig. 1. (a) Radar maps of the strengths of the DSPE membrane in comparison to SPEs and GPEs. (b) A schematic diagram of the preparation of the DSPE membrane. (c) Top-view and (d) cross-sectional SEM images of the DSPE membrane. (e) Optical photos of the free-standing, flexible and bendable DSPE membrane. (f) Stress-strain and (g) TG curves of the DSPE membrane.
https://doi.org/10.1016/j.ensm.2021.02.045_p3_4 | TGA was used to characterize the DSPE`s thermal stability. As shown in Fig. 1g, the membrane shows no weight loss up to 90 °C and <20 wt.% loss up to 290 °C. This weight loss is less than SPE with plastic crystal glutaronitrile (35 wt.% at 200 °C) [64]. Furthermore, the low weight loss demonstrates that the DSPE`s liquid content is significantly lower than that of the reported PVDF-based GPEs (~50 wt.%) [44], and therefore it suggests a significant liquid loss during drying. However, a limited amount of residual DMF, EC, and PC is likely present in the DSPE membrane after drying at 100 °C for 2 h in a vacuum oven. Raman spectra show a shift from 658 to 673 cm−1, suggesting that residual DMF is trapped within the DSPE membrane and forms [Li(DMF)x]+, which may be beneficial for the cell performance [44]. Peaks corresponding to free EC and PC are not observed in the Raman spectra (Fig. S3), indicative of bound solvents in the DSPE membrane. Weight loss in the 290–350 °C range corresponds to the decomposition of LiBOB and LiTFSI [35]. TGA results also demonstrate a low weight percentage of Li salts (27.7 wt.%) relative to a highly concentrated dual-salt electrolyte (52.3 wt.%) [18]. Low content of Li salts may contribute to reducing costs. We schematically illustrate the weight percentage of each component in Fig. S4 and list the key parameters in Table S1. In sharp contrast, a commercial liquid electrolyte containing 1.0 M LiPF6 in EC/DMC/EMC is unstable at a slightly elevated temperature, e.g., a weight loss of ~40% can be observed when the temperature increases from 23 °C to 58 °C (Fig. S5). In short, this novel flexible and bendable solid-like DSPE not only possesses good mechanical properties but also exhibits high thermal stability.
https://doi.org/10.1016/j.ensm.2021.02.045_p3_6 | Batteries need electrolytes with high ionic conductivity to facilitate fast charge/discharge rates required in high power applications. The ionic conductivity of DSPE derived from the Nyquist plots measured between −20 and 100 °C (Fig. S6) are shown in Fig. 2a. The ionic conductivity of DSPE is as high as 0.73 mS cm−1 at 20 °C, significantly higher than that of common SPEs (Fig. S2). In addition, the DSPE membrane achieves 0.16 mS cm−1 at −20 °C, and reaches 1.93 mS cm−1 at 100 °C. It is worth noting that the nonlinear ionic conductivity-temperature relation (ln(σT) vs. 1/T) suggests that conduction involves ionic hopping motion coupled with relaxation/breathing and segmental motion of polymeric chains [23,65,66]. Therefore, the identified ionic conduction mechanism of DSPE in this work differs from that of GPEs. In GPEs, the solvated Li-ions play a dominant role in determining conductivity, while the polymer chains rarely take part in the transportation of Li+ [44]. The activation energy ( ) of the DSPE membrane, which is finally calculated using the VTF empirical relation [46,64], is 0.039 eV, is lower than that of general SPEs, indicating a fast Li+ migration (Fig. S7). Download : Download high-res image (319KB)Download : Download full-size image Fig. 2. (a) Temperature-dependent conductivity of the DSPE membrane. (b) XRD patterns and (c) FTIR spectra of DSPE and PVDF. Optimized structures for Li+ with different solvent molecules: (d) EC:PC; (e) EC; and (f) PC.
https://doi.org/10.1016/j.ensm.2021.02.045_p3_7 | In addition to the general contribution of Li salts, the relatively high ionic conductivity of DSPE could be ascribed to the phase transition of PVDF. The phases of PVDF are dependent on the molecular chain conformation, which is strongly influenced by fabrication processes (e.g. mechanical and thermal), and polymer composition [67]. As shown in Fig. 2b, the pristine PVDF powder is in its α-phase with characteristic XRD peaks at 18.2°, 20.0°, and 26.4°. Meanwhile, the most prominent peak of DSPE occurs at 20.1° and the intensity of the other two peaks decreases significantly, indicating a phase transition from the nonpolar α to the polar β/γ phase(s) [68,69]. FTIR spectra (Fig. 2c) further confirm the α to β/γ phase transition by the disappearance of 763 cm−1 and 975 cm−1 bands (α-phase) [70], and the appearance of the 840 cm−1 and 1234 cm−1 phases [70,71].
https://doi.org/10.1016/j.ensm.2021.02.045_p3_8 | Ideal electrolytes possess high Li salt solubility in non-aqueous solvents. To investigate the solubility of EC, PC, and the combination of EC and PC with Li+, ab initio simulations were used to calculate the enthalpy of solvation and the Gibbs free energy. As shown in Table S2, the enthalpy of solvation, , for these three different systems is negative, implying that all these complexes can dissolve Li salts and the formation of Li-carbonate is thermodynamically favorable. The for the EC and PC mixture has the lowest value, implying that the combination of EC and PC has higher solubility for Li salts compared to EC and PC alone. The free energies, , computed for all three different systems are also negative, suggesting that the solvation process is exothermic and spontaneous. Among the investigated solvents, the binary mixture of EC and PC has the lowest free energy of solvation (Fig. 2d-f and Table S2) [60]. Therefore, the combination of EC and PC as solvents effectively solvates Li salts, enhancing the ionic conductivity of DSPE.
https://doi.org/10.1016/j.ensm.2021.02.045_p3_9 | Li+ transference number , is a critical factor for Li+ transportation in polymer electrolytes [72]. From the EIS and direct current polarization curves in Fig. S8a, the of DSPE is 0.56, a value higher than that of typical GPEs and SPEs ( <0.5) [25,72], and much higher than that of the commercial 1.0 M LiPF6 in EC:DMC:EMC (1:1:1, vol.%) ( =0.24, Fig. S8b). The low Li+ transference number of liquid electrolytes is due to the preferential solvation of Li+ over its counterion, resulting in a bulky solvation shell around Li+ [72]. Conversely, the residual solvents in DSPE are limited, which may lead to a greatly shunk solvation shell around Li+, thus enhancing the Li+ transference number. Furthermore, PVDF in DSPE acts as more than just a solid matrix for the solvents and salts, as the polymeric chains may influence the short-range Li+ mobility and thus transference number [73]. Moreover, the size of salt anions (e.g. TFSI−) in DSPE is relatively large compared to that of PF6−.
https://doi.org/10.1016/j.ensm.2021.02.045_p3_11 | To assess the compatibility of DSPE with Li metal, a Li/Cu cell with DSPE and a Li/Cu cell with 1.0 M LiPF6 in EC:DMC:EMC (1:1:1, vol.%) liquid electrolyte were compared (Fig. S9). The first cycle CE reaches ~78% in the Li¦DSPE¦Cu cell, increasing to ~93% and remaining stable over 100 cycles. In contrast, the Li¦liquid electrolyte¦Cu cell shows a relatively low average CE of ~82%, decreasing to 70% after 100 cycles. The initial results indicate that the Li/DSPE interface is more stable than that of the Li/liquid electrolyte. Furthermore, Li stripping/plating measurements were conducted using a symmetric cell configuration. Remarkably, the Li¦DSPE¦Li cell has a stable voltage response over 700 h with a capacity of 0.2 mAh cm−2 at a current density of 0.2 mA cm−2 (Fig. 3a). Moreover, the Li¦DSPE¦Li cell is stable in cycling for more than 250 h with a current density of 1.0 mA cm−2 and a capacity of 1.0 mAh cm−2. In contrast, as shown in Fig. 3b, when the current density increases to 1.0 mA cm−2, the voltage of the symmetric cell containing the liquid electrolyte with 1.0 M LiPF6 in EC:DMC:EMC (1:1:1, vol.%) and Celgard 2400 membrane as the separator greatly increases after 150 h, and the cell short-circuits after 196 h. The excellent stability of the DSPE membrane is likely due to the formation of a uniform, dense, and stable interface between LMA and DSPE, as revealed by the SEM image of LMA after cycling (Fig. 3c). However, when the liquid electrolyte is used, the SEM image presents cracks and loose Li on the surface of LMA (Fig. 3d). Download : Download high-res image (822KB)Download : Download full-size image Fig. 3. Plating and stripping behavior of (a) the symmetric Li¦DSPE¦Li cell at 0.2 mA cm−2 and 0.2 mAh cm−2, and (b) the symmetric Li¦DSPE¦Li and Li¦liquid electrolyte¦Li cells. Top-view SEM images of the LMA after cycling in the (c) Li¦DSPE¦Li and (d) Li¦liquid electrolyte¦Li cells. (e) Cyclic voltammogram of the Li¦DSPE¦SS cell.
https://doi.org/10.1016/j.ensm.2021.02.045_p3_12 | To determine the electrochemical window of DSPE, CV of Li¦DSPE¦SS was performed from −1.0 to 5.0 V at a scan rate of 1 mV s−1. No oxidation current is observed when the voltage exceeds 4.5 V vs. Li/Li+ (Fig. 3e). Although the oxidation and reduction peaks do not overlap in the initial cycles due to the gradual formation of SEI, they overlap from the third cycle onwards, indicating reversible Li stripping/plating after forming a stable SEI layer.
https://doi.org/10.1016/j.ensm.2021.02.045_p3_13 | To further evaluate the electrochemical performance, Li¦DSPE¦LFP batteries were assembled. At 23 °C and at a current density of 0.5C, the Li¦DSPE¦LFP battery, which is operated between 2.5 and 4.2 V, has an initial CE of 94.9% and an initial specific discharge capacity of 151 mAh g−1 (Fig. 4a). The battery maintains an average CE of 99.9% in subsequent cycles and a discharge capacity of 143 mAh g−1 with a capacity retention of 94.7% after 500 galvanostatic charge/discharge cycles (Fig. 4a). The battery also demonstrates outstanding rate performance, i.e., a discharge capacity of 160 mAh g−1 at 0.2C, 151 mAh g−1 at 0.5C, 144 mAh g−1 at 1C, 130 mAh g−1 at 2C, and 123 mAh g−1 at 3C (Fig. 4b, c). When the current density is subsequently returned to 0.5C, the 151 mAh g−1 capacity is recovered with limited capacity loss over 100 cycles. The Li¦DSPE¦LFP battery has better CE, cycling stability, and rate performance, compared to single-salt Li¦LiTFSI-PE¦LFP and Li¦LiBOB-PE¦LFP batteries (Fig. S10). Download : Download high-res image (780KB)Download : Download full-size image Fig. 4. (a) Cycling performance of the Li¦DSPE¦LFP cell at 0.5C at 23 °C. (b) Rate performance of the Li¦DSPE¦LFP cell at 23 °C. (c) Typical charge/discharge curves of the Li¦DSPE¦LFP cell at different C-rates. (d) Top-view and (e) cross-sectional SEM images of the Li-metal electrode of the Li¦DSPE¦LFP cell after cycling.
https://doi.org/10.1016/j.ensm.2021.02.045_p3_14 | The enhanced stability could be related to the suppression of Al dissolution by the introduction of LiBOB to the DSPE membrane [40]. LSV of Li¦LiTFSI-PE¦Al (Fig. S11a) shows current generation at 4.4 V, whereas the LSV curve of Li¦DSPE¦Al exhibits no current response up to 5.0 V. Furthermore, after 100 LSV cycles, clear cracks are observed on the Al surface of the Li¦LiTFSI-PE¦Al cell (Fig. S11b), while no visible cracks are observed for the Li¦DSPE¦Al cell (Fig. S11c). The suppression of Al corrosion in the Li¦DSPE¦Al cell is further supported by EDX (Fig. S11d, e), from which a limited Al signal is observed for DSPE, while an evident Al signal is detected for LiTFSI-PE.
https://doi.org/10.1016/j.ensm.2021.02.045_p3_15 | The critical role of LiBOB in DSPE not only suppresses the Al corrosion but also guides the formation of a uniform and stable SEI layer, which contributes to enhanced CE and cycling stability [40, 61]. As shown in Fig. S12a, b, the thickness of the SEI layer on the Li-electrode surface of the Li¦LiTFSI-PE¦LFP cell is ~162 μm. Further, the SEI layer is covered with mossy Li, implying lack of compactness and overall poor quality. In contrast, both the Li¦DSPE¦LFP and Li¦LiBOB-PE¦LFP cells form a uniform and stable SEI after cycling, characterized by the relatively dense and thin Li-electrode surfaces (i.e. ~87 μm and ~95 μm) (Fig. 4d, e & Fig. S12c, d). These results indicate that the addition of LiBOB prevents the formation of mossy dendrites on the Li-electrode surface and thus the formed SEI layer contributes to improved cycling stability [42].
https://doi.org/10.1016/j.ensm.2021.02.045_p3_16 | To further understand the superior cycling stability of the battery with DSPE, and to determine the composition of the SEI formed at the interface between Li and DSPE, XPS is obtained on the as-cycled LMA. As shown in Fig. 5a, the C 1 s XPS spectra of SEI layers after cycling LMA with DSPE and LiBOB-PE are similar. The main C 1 s which peaks at 284.8, 286.4, and 289 eV can be assigned to the C–C/C–H, C–O-C, and C=O bonds [18]. The C=O species (e.g. ROCO2Li, and Li2CO3) are dominant in the SEI layer after cycling LMA with DSPE, and their amount is higher than that of the SEI layer with LiTFSI-PE. In addition, greatly decreased C-F peak intensity can be observed after cycling LMA with DSPE compared to that of LMA with LiTFSI-PE, suggesting the reduction of LiTFSI from DSPE is dramatically inhibited due to the prior reduction of BOB− anions [38, 74]. Further, B-O (192.2 eV) and B-F/Li-B-O (193.4 eV) species in B 1 s can be detected in both cycled LMAs of DSPE and LiBOB-PE, confirming that LiBOB participates in the formation of SEI [61]. It has been reported that inorganic Li-B-O species originating from the reduction of LiBOB promote the electrochemical and chemical stability of the SEI layer, thus improving cycling stability [61, 75]. Download : Download high-res image (867KB)Download : Download full-size image Fig. 5. (a) XPS of the SEI layers from the cycled (200 cycles) LMAs of the Li¦DSPE¦LFP, Li¦LiTFSI-PE¦LFP, and Li¦LiBOB-PE¦LFP cells. (b) Highest occupied molecular orbital (HOMO) and lowest unoccupied molecular orbital (LUMO) energies of the polymer (VDF), lithium salts (LiTFSI and LiBOB) and solvents (DMF, EC, PC, and FEC). (c) TOF-SIMS depth profiles of the LMA of Li¦DSPE¦LFP after 20 cycles. (d) 3D distribution of the SEI layer on the cycled LMA. (e) A schematic to show the main chemicals formed on the surface of cycled LMA.
https://doi.org/10.1016/j.ensm.2021.02.045_p3_17 | The appearance of LiF (684.7 eV) in the F 1 s spectra (Fig. 5a) suggests the decomposition of FEC and/or LiTFSI. After cycling LMA with LiBOB-PE, LiF formation (684.7 eV) at the SEI is due to FEC decomposition. However, both FEC and LiTFSI are believed to contribute to the creation of LiF in the DSPE and LiTFSI-PE cells. As widely recognized, the generated LiF can function as an effective component in the SEI layer, which contributes to the passivation of Li and the inhibition of dendrite growth [13,63,74]. Moreover, the decreased C-F3 (689.0 eV) peak intensity of the DSPE cell against the LiTFSI-PE cell suggests that LiBOB inhibits the decomposition of LiTFSI, thereby maintaining the high conductivity of the electrolyte. The O 1 s spectra show reduced lithium oxide intensity (530.5 eV) in the SEI layer with DSPE and LiBOB-PE, compared to the SEI layer with LiTFSI-PE. This suggests lithium oxide formation from the reaction between LiTFSI and Li. Moreover, the density functional theory calculation also suggests that LiBOB tends to be preferentially reduced according to the lowest LUMO energy among the investigated solvents and salts (Fig. 5b).
https://doi.org/10.1016/j.ensm.2021.02.045_p3_18 | To further analyze the composition of the SEI layer, TOF-SIMS was performed (Fig. 5c). The intensity of detected Li− gradually increases with the sputtering time and tends to stabilize after ~100 s, demonstrating the formation of an SEI layer on the cycled LMA. Within the SEI layer, a series of compounds of interest can be detected: (i) F−for LiF; (ii) LiO−/LiCO3−/CO3− for Li oxides/carbonates/organic carbonates; (iii) BO2−/BO− from LiBOB; (iv) CH2− for the organic species; and (v) S−/SO3−/CF3− from LiTFSI. The high intensities of F−, BO2−/BO−, and LiCO3−/CO3− suggest that LiF, Li-B-O species, and carbonates/organic carbonates are dominant in SEI composition, in line with the XPS results. Other organic species (CH2−) appear on the top surface of the SEI, indicating that the polymer has minimal influence on SEI formation. The relatively low intensity of the S−/SO3−/CF3−signals verify that LiTFSI decomposition is inhibited in the DSPE. The corresponding 3D spatial distribution of the SEI layer on the cycled LMA is shown in Fig. 5d. Following the analysis of the XPS and TOF-SIMS data, the main compositions in the SEI are reported in Fig. 5e.
https://doi.org/10.1016/j.ensm.2021.02.045_p3_19 | To demonstrate the feasibility of the DSPE membrane over a wide temperature range, the high- and low-temperature performance of the Li¦DSPE¦LFP batteries were further investigated. At 70 °C, the Li¦DSPE¦LFP battery exhibits an initial specific discharge capacity of 165 mAh g−1 and a high CE of 95.5% at 1C (Fig. 6a). The battery is subsequently cycled 300 times, with a capacity retention of 92.9%. i.e., a specific discharge capacity of 153.3 mAh g−1 after 300 cycles. The corresponding voltage plateaus from charge-discharge curves suggest negligible polarization (Fig. S13a) with the total resistance of the Li¦DSPE¦LFP battery showing a slight increase after cycling (Fig. S13b). The slight increase in resistance indicates that the formed interphase between Li and DSPE facilitates charge transfer [75], likely because of the formation of inorganic LiF and Li-B-O species from the reduction of FEC, LiTFSI, and LiBOB. By comparison, the Li/LFP battery with the commercial liquid electrolyte (1.0 M LiPF6 in EC: DMC:EMC (1:1:1, vol.%) fails to operate at 70 °C (Fig. S13c, d). This failure is attributed to electrolyte decomposition and is reflected in the greatly increased resistance from 165 to 528 Ω after 14 cycles (Fig. S13e). Moreover, SEM image of the LMA from the DSPE cell following 300 cycles at 70 °C, demonstrates a visually smooth surface (Fig. S13f). In contrast, the liquid electrolyte cell shows severe Li dendrite growth after 14 cycles at 70°C (Fig. S13g). Download : Download high-res image (1MB)Download : Download full-size image Fig. 6. Cycling performance of the Li¦DSPE¦LFP cell (a) at 1C at 70 °C and (b) at 0.5C at −10 °C. (c) Cycling performance of the Li¦DSPE¦LFP cell at a wide temperature range (from −10 to 80 °C) at 1C. (d) Typical charge/discharge curves of the Li¦DSPE¦LFP cell at different operating temperatures. (e) EIS of the Li¦DSPE¦LFP cell evaluated between −10 and 80 °C before and after cycling (recorded at 23 °C).
https://doi.org/10.1016/j.ensm.2021.02.045_p3_20 | Low-temperature measurements of the Li¦DSPE¦LFP battery have a retained discharge capacity of 79 mAh g−1 after 300 cycles at −10 °C at 0.5C (Fig. 6b). Furthermore, the cycling performance of the Li¦DSPE¦LFP battery is continuously evaluated between −10 and 80 °C at 1C, and the outstanding cycling stability is recorded (Fig. 6c). The 1C cycles at −10, 0, 10, 20, 30, 40, 50, 60, 70, and 80 °C lead to specific discharge capacities of 62, 96, 117, 136, 149, 156, 160, 161, 162, and 163 mAh g−1, respectively (Fig. 6d). When the temperature returns to 23 °C, the Li¦DSPE¦LFP battery retains a specific discharge capacity of 131 mAh g−1. The corresponding resistance increases slightly from 127 to 165 Ω (Fig. 6e).
https://doi.org/10.1016/j.ensm.2021.02.045_p3_21 | The excellent extended temperature operation of the developed DSPE can be ascribed to several factors. At high temperatures, the relatively stable operation of the as-prepared LMBs is due to the presence of thermally stable LiTFSI and LiBOB salts within a temperature-resistant polymer (PVDF) matrix. Moreover, along with the effective passivation and protection of the Al current collector, the addition of LiBOB salt leads to the formation of a uniform and stable SEI layer, as shown in Fig. S13f. Furthermore, high-boiling point (b.p.) solvents (i.e. PC, b.p. 242 °C, and DMF, b.p. 153 °C), instead of conventionally used solvents (i.e. DMC, b.p. 90 °C, and EMC, b.p. 108 °C), were used for the preparation of the DSPE membrane, ensuring high stability at high operating temperatures. At low temperatures, the increased stability and capacity originate from the high Li+ conductivity of the DSPE membrane.
https://doi.org/10.1016/j.ensm.2021.02.045_p3_22 | Finally, pouch cells with DSPE were prepared and evaluated. The Li¦DSPE¦LFP pouch cell delivers an initial discharge capacity of 149 mAh g−1 (0.35 mAh cm−2) at 0.5C with an initial CE of 98.9%, and a discharge capacity of 147 mAh g−1 after 50 cycles (Fig. S14a). The nail penetration (Video S1) and corner-cutting (Video S2) tests on the pouch cell demonstrate their improved safety over conventional liquid electrolyte Li-ion batteries. There is no detectable smoke or electrolyte leakage after penetration. The pouch cell can consistently power an LED even after bending, corner-cutting, and nail penetration test (Fig. S14b-e), further indicating the improved safety behavior.
https://doi.org/10.1016/j.ensm.2021.02.045_p4_2 | We have developed a solid-like DSPE for LMBs capable of stable operation over an extended temperature range. The resulting DSPE combines the thermal stability/safety of SPEs and high ionic conductivity of GPEs, reaching ionic conductivity of 0.16, 0.73, and 1.93 mS cm−1 at −20, 20, and 100 °C, respectively. This DSPE enables the Li/LFP battery to achieve a high initial discharge capacity of 151 mAh g−1 at 0.5C, a high rate performance of 123 mAh g−1 at 3C, and excellent long-term stability with a retained capacity of 143 mAh g−1 after 500 cycles at 0.5C at 23 °C. This battery simultaneously demonstrates an extremely stable cycling performance over a wide operating temperature range (between −10 °C and 80 °C). These excellent results can be mainly attributed to the proper formulation of the dual salts with mixed solvents in the polymer matrix, the consequent formation of a stable LiF-rich SEI layer containing conductive Li-B-O-based species, and the stabilization of the Al current collector. This work consequently offers a new strategy for the development of practical LMBs.
https://doi.org/10.1016/j.ensm.2021.03.010_p1_2 | A Lithium metal has the advantages of ultra-high theoretical specific capacity (3860 mAh g−1) and ultra-low redox potential (-3.04V) [1], [2], [3], thus lithium-based batteries (i.e., Li-S, Li-Se, Li-Air batteries, etc.) are very promising to become one of the next-generation batteries with high specific energy after lithium-ion batteries (LIBs) [4], [5], [6], [7], [8]. Unfortunately, the spontaneous reaction of metallic Li with electrolyte and infinite volume expansion can easily rupture the SEI layers during repeated plating/stripping process, leading to uneven Li+ fluxes and lithium nucleation sites. Eventually, the interaction of above factors causes lithium dendrites grow without fear and pierce the separator, causing short circuits or even explosions [9,10]. Especially, this phenomenon is more notable at high current density and large capacity [9,11,12]. In addition, the process of lithium stripping is often accompanied by the appearance of inert and insulating "dead lithium", which greatly reduces the utilization rate of lithium and weakens the transport ability of electrons, resulting in poor reaction kinetics and short lifespan of the battery [13,14]. Therefore, rationally solving the above problems is critical to promoting the commercialization of LMBs.
https://doi.org/10.1016/j.ensm.2021.03.010_p1_3 | In recent studies, researchers have taken many effective measures at two major directions, the one is to suppress the formation of lithium dendrites and "dead lithium", the other is to alleviate the undesired volume expansion during lithium plating/stripping, thereby significantly improving the Coulombic Efficiencies (CEs) and lifetime of LMBs. Among them, one approach is to employ electrolyte additives to improve the interface stability between metallic lithium and electrolyte to in/ex-situ construct a stable SEI layer [15], [16], [17], [18], while most additives cannot be widely used due to its toxicity, high price and low yield. Another approach is to apply a solid-state electrolyte with high mechanical strength, whereas its low Li+ conductivity and poor interfacial compatibility with the positive/negative electrode materials make it unable to meet the current needs [19], [20], [21], [22], [23]. More recently, the lithium host composite anode has been widely studied and has realized remarkable results. By adjusting the structure of the current collector, it has not merely achieved the goals of relieving volume expansion and reducing local current density, but also increased Sand`s time [24,25] (the beginning time of the formation of lithium dendrites). Familiar three-dimensional (3D) mesh/foam current collectors (C, Ni, Cu, etc.) [26], [27], [28], [29], [30] can alleviate the growth of lithium dendrites by virtue of their large specific surface area, while dendrites still cannot be eradicated due to its large binding energy with lithium. To improve this, they are often modified by introducing lithiophilic heteroatoms (N, O, F, S, etc.) [31,32], Oxides [33,34], Nitrides [35,36], Sulfides [37,38], Phosphides [30,39,40], Fluorides [41], [42], [43], etc., so that uniform nucleation sites with low nucleation barrier can be formed during Li plating. By this, it is apparent that the growth of lithium dendrites can be effectively suppressed. Also, CEs and cycling lifespan can also be significantly improved. Nevertheless, before it matched for commercial application, lithium must be pre-filled in advance. As we all know that the two common methods to obtain lithium composite anode are electrochemical pre-deposition lithium and high temperature molten immersion lithium. The former needs to undergo battery assembly and disassembly process, which causes extravagance of components and electrolyte [30,44]. The latter often requires to operate in a protective atmosphere at high temperature (>250 °C) [45], [46], [47], which has a high-risk coefficient and the amount of immersed lithium is uncontrollable. Besides, the pulverization of the current collector caused by the rapid reaction at high temperature is also one of the predicaments to realize large-scale application. Thereby, it is necessary to adopt a simple and cost-acceptable strategy to gain an ideal lithium-based anode. For this purpose, several methods have been utilized to ameliorate the behavior of Li plating/stripping and achieved rewarding results. Lu et al [48] designed a 3D Cu/Li electrode as Li composite anode, Zhou et al [49] obtained an asymmetric Mo net/Li metal film electrode and Wang et al [50] prepared Li/CuO@Ti-mesh composite anode. Although they exhibit a highly reversible performance, the execution capacity is only 1-5 mAh cm−2, which is still difficult to fulfill the amount of lithium required in the actual operation of practical LMBs. Namely, a novel functionalized lithium composite anode needs not only convenient and feasible preparation approach, but also the ability of fast charging/discharging under the conditions of commercial large-capacity. In a more detailed elaborate, to achieve fast charging/discharging process, the superior lithiophilicity and fast ions/electrons transfer are key factors in promoting the kinetics of the electrochemical reactions. Generally, oxides, sulfides and phosphides are commonly used as lithiophilic substrates. Gratifyingly, Cu-P compounds (Cu3P) with well-balanced lithiophilicity (strong attraction for the lithium atoms) and conductivity (low ionic migration/electron transfer barrier) [39,40] can realize regulate uniform lithium plating/stripping. Neverthless, Cu-O (CuO) and Cu-S (CuS) compounds cannot achieve rapid electrons transfer due to the formation of inert Li2O and Li2S with high electron transfer barrier. Therefore, Cu3P is a suitable choice as a functionalized layer.
https://doi.org/10.1016/j.ensm.2021.03.010_p1_4 | In this work, we proposed a concept of gridded lithium plating/stripping to achieve a lithium anode with high reversibility under large capacity. By stress-pressing a phosphorized copper mesh on lithium foil for the first time, a functionlized grid-based lithium (FGLi) anode can be prepared conveniently. Benefitting from the functionlized layer and the gridded framework, the FGLi anode possesses the traits of enhancing lithium affinity, easing volume expansion, promoting local current distributions, and inducing uniform deposition of Li+. Consequently, the half-cell displays high CEs of 98.60% at 1 mA cm−2 with 1 mAh cm−2. The symmetrical-cell shows high reversibly gridded Li plating/stripping at high current density of 20 mA cm−2 and large capacity of 50 mAh cm−2. Moreover, the full-cell coupled with high mass loading LiFePO4 of 10.1 mg cm−2 exhibits superior long-term cycling performance. In a broader context, this reasonable and effective strategy to construct lithium composite anode also provides a promising prospect for other alkaline metal batteries (such as sodium, potassium, etc.) on the inhibition of dendrites growth.
https://doi.org/10.1016/j.ensm.2021.03.010_p2_3 | The commerial copper mesh with a mesh number of 300 and thickness of 0.1 mm was bought from Shanghai Huadong PTFE Products Factory (Shanghai, China). Li foil (15.0 mm in diameter) was bought from China Energy Lithium Co., LTD (Tianjin, China). The ether-based electrolyte (1M LiTFSI in DOL and DME (1:1 Vol%) with 1wt% LiNO3 additive) and ester-based electrolyte (1M LiPF6 in EC, DMC and EMC (1:1:1 Vol%)) were purchased from DoDoChem. Na2C2O4 (AR, ≥99.8%, SCRC); NaH2PO2 (AR, 99.0%, Aladdin); LiFePO4 (BTR, New Energy Material Co., Ltd.).
https://doi.org/10.1016/j.ensm.2021.03.010_p2_5 | The phosphating process was similar to the previous work [30]. Firstly, the purchased commerial copper mesh was cropped into disks (15.0 mm in diameter). Secondly, the disks ultrasonicated with 1M Na2C2O4 solution for five minutes, then dipped with deionized water, ethanol and acetone ultrasonic several times respectively and dried under vacuum for six hours (60 °C). Thirdly, the above six processed disks and 100 mg NaH2PO2 were layed in two porcelain boats, respectively, which were placed in the center of the tubular furnace, and the porcelain boats carrying NaH2PO2 were situated on the side of Argon (Ar) intlet. Then the phosphorized copper mesh could be obtained at 300 °C (2 °C min−1) for heating 10 mins under Ar flow.
https://doi.org/10.1016/j.ensm.2021.03.010_p2_7 | Firstly, the commercial copper mesh was pressed on the surface of Li foil by battery packaging machine with suitable mechanical pressure of ~5.0 kg cm−2 at room temperature in Argon-filled glove-box. Then, we obtained the RGLi anode. Similarly, we could obtain the FGLi anode by adopting the same method (Fig. S1).
https://doi.org/10.1016/j.ensm.2021.03.010_p2_9 | The device for operando optical observation of Li plating behavior was assembled in Argon-filled glove-box (O2≤0.1 ppm and H2O≤0.1 ppm). As shown in Fig. S23, among them, the bare Li (BLi), the RGLi anode and the FGLi anode were used as working electrode, respectively. Li foil was used as reference/counter electrode, 80~100 mL 1M LiTFSI in DOL and DME (1:1 Vol%) with 1wt% LiNO3 additive as electrolyte. Then, the Li plating behavior was observed at a current density of 10 mA cm−2 for 5h, and the entire process of Li plating was shown in Supplementary Movie 1, Movie 2 and Movie 3, respectively.
https://doi.org/10.1016/j.ensm.2021.03.010_p2_11 | SEM and EDS analysis were recorded by applying FE-SEM, (Hitachi S-4800, 15 kV). Powder XRD patterns (PXRD) were measured by using Cu Kα radiation (λ=1.54 Å) at a range of 20-80° with scan rate of 5° min−1. X-ray photoelectron spectrometer (XPS, PHI QUAN-TUM 2000) was employed to acquire XPS data.To characterize the morphology of Li composite anodes after cycling, the cells were disassembled and rinsed with dimethyl ether (DME) in the glove-box.
https://doi.org/10.1016/j.ensm.2021.03.010_p2_13 | In order to describe the ion concentration and current distribution on the surface of the BLi, RGLi and FGLi anodes during the process of lithium deposition from a more microscopic point of view. On the basis of the symmetrical battery model, the corresponding function is constructed and simulated by COMSOL Multiphysics 5.4 software. In the simulation process, the current density and lithium deposition time used by three anodes are consistent. The simulation results show that the FGLi anode has the most significant effect on inhibiting dendritic growth and distributing current density compared to RGLi and BLi anodes.
https://doi.org/10.1016/j.ensm.2021.03.010_p2_15 | The electrochemical performances of a half-cell, a symmetric-cell and a full-cell were measured with CR-2025 coin cell, Celgard 2400 as a separator and 50 μl electrolyte (ether-based electrolyte for half cells and symmetric cells, ester-based electrolyte for full cells), assembled in Argon-filled glove-box. Among them, to evaluate the CEs, the half cells were firstly discharged to 0.01 V at 50 μA cm−2 to remove impurities and stabilize the SEI. In order to reduce the impact of volume changes during cycling, the cut-off voltage was set to 0.2 V. For testing the long-term reversibility, the symmetric cells employed the same positive/negative electrodes and performed at several of current densities with different capacities of lithium deposition. For full cell testing, firstly, the mass ratio of cathode slurry was 70: 20: 10 (or 90: 5: 5), corresponding to purchased LiFePO4 (LFP), conductive carbon black (Super-P) and LA-133, 5% water-based binder (oily-based binder), respectively, coated on aluminum foil. Then, the treated aluminum foil was dried at 60°C (120°C) under vacuum for overnight and stamped into disks (13.0 mm in diameter) with the mass loading of LFP was about 2.1 mg cm−2 (10.1 mg cm−2), and the electrochemical performance test was within the voltage range of 2.4~4.2 V. The above tests were all operated with Neware BTS-5V, Shenzhen, China. The soft-packed FGLi¦¦LFP batteries were assembled in dry room, the Celgard 2400 as a separator, 1M LiPF6 in EC, DMC and EMC (1:1:1 Vol%) as the electrolyte, the LiFePO4 (LFP) cathode area was around 24.0 cm2 (8.0 cm * 3.0 cm) and the average LFP mass loading was ca. 10.1 mg cm−2. All electrochemical tests were carried out at room temperatures (25 °C). In addition, the electrochemical impedance spectra (EIS) tests of symmetric cell were conducted by using IM6, Zahner Elektrik before/after cycling. The frequency range was from 0.1 to 100 kHz with an amplitude of 5 mV. The cyclic voltammetry (CV) tests were performed on a Potentiostat model (Princeton Applied Research, 263A) between -0.1 and 0.1 V at a scan rate of 0.3 mV s−1. The tafel plots were measured on a CHI760E at a scan rate of 1 mV s−1 from -0.12 to 0.12 V.
https://doi.org/10.1016/j.ensm.2021.03.010_p3_3 | Fig. 1a and Fig. S1 clearly illustrate the preparation process of lithium composite anode (FGLi and RGLi) by a simple stress-pressing method. After one-step facile phosphating, Fig. 1b, c and Fig. S2a, b show that the phosphorized copper mesh still maintains 3D skeleton structure and its surface changes from bright yellow smooth to dark gray plicated. And XRD patterns (Fig. S2c) indicate the formation of Cu3P (JCPDs No. 01-071-2261) on the surface of the copper mesh. In addition, as displayed in Fig. S3, in the XPS spectrum of Cu 2p, the peaks of 952.8 eV and 933.0 eV are indexed to Cu 2p1/2 and Cu 2p3/2, respectively, and the two satellite peaks (Sat.) are corresponded to 962.7 eV and 943.8 eV respectively, which are exactly consistent with the Cu-P bonds. Furthermore, in the XPS survery of P 2p, the peaks situated at around 130.4 eV and 129.6 eV can be attributed to P 2p1/2 and P 2p3/2 respectively, while the broad peak at 133.6 eV is ascribed to -POx species due to the surface oxidation [51,52]. Moreover, the element mapping and EDS results (Fig. S4a, b) show the evenly distribution of Cu and P, and the atomic ratio of Cu: P is about 3: 1, which further prove the presence of Cu3P. Typically, it can be clearly observed that phosphorized copper mesh and copper mesh are evenly pressed on the bare Li (BLi) from the optical images (Fig. 1d, f), the perfect adhesion of FGLi and RGLi anodes can be further confirmed from sectional-view SEM images (Fig. S5a, b). Furthermore, the top-view SEM images (Fig. 1d, f) show that their upper surfaces are divided into grids of ~100 μm*100 μm by the mesh skeleton, which greatly increase the specific surface area of composite anodes and improve the local current distributions. Besides, the smooth copper surface and plicated phosphorized copper surface can be observed from higher magnification SEM images (Fig. 1e, g). In addition, XRD results are extremely consistent with our expectation that only the standard peaks of Cu, Cu3P and metallic lithium appeared, which prove the properties of Cu@Cu3P mesh have not change via simple physical pressing method. Download : Download high-res image (548KB)Download : Download full-size image Fig. 1. Fabrication and characterization for the FGLi and RGLi anodes. (a) The preparation process of FGLi and RGLi anodes. Optical and top-view SEM images of (b-c) Cu@Cu3P mesh, (d-e) RGLi anode, (f-g) FGLi anode. Scale bar: (b) 1 mm; (c) 2 μm; (d, f) 200 μm; (e, g) 50 μm.
https://doi.org/10.1016/j.ensm.2021.03.010_p3_5 | The Coulombic efficiency (CE) (i.e. the reversibility of lithium plating/stripping) is one of the important indexes to measure the long-term stable cycling of the battery. Meanwhile, the nucleation resistance and nucleation overpotential values also reflect the strength of lithium affinity (the bonding ability of Li+ and substrate) [53,54]. In the beginning, in order to explore the influence of pore sizes on the so-called zoning effect and performance, we have adopted 100 mesh, 200 mesh and 300 mesh Cu@Cu3P meshes to perform CEs tests and short-circuit tests of half-cell, as shown in Fig. S6 and Fig. 2. Theoretically, the 300 mesh Cu@Cu3P mesh has a denser grid structure than the 100 mesh and 200 mesh Cu@Cu3P mesh, indicating that it has a wider lithiophilic active surface and more lithium storage space with zoning effect, which helps reduce the overpotential of lithium nucleation and promote uniform nucleation and growth of lithium. As expected, the 300 mesh Cu@Cu3P mesh can circulate stably for 80 cycles under 2 mA cm−2-2 mAh cm−2, while the CEs of 100 mesh and 200 mesh Cu@Cu3P meshes have dropped severely after 19 and 23 cycles, respectively. Besides, the 300 mesh-FGLi exhibits flat and steady Li plating curves with low nucleation overpotential (20 mV), while the 100 mesh-FGLi and 200 mesh-FGLi display tortuous Li plating curves with large nucleation overpotential (33 mV and 38 mV). Accordingly, the optimal mesh in this work was 300 mesh, which was used for the subsequent experiments. Therefore, we assemble Cu@Cu3P mesh, Cu mesh and Cu foil electrode into a half cell for CE tests at current densities of 1, 2, 5 mA cm−2 with fixed capacities of 1, 2 mAh cm−2. As shown in Fig. 2a and Fig. S7, Cu@Cu3P mesh exhibits the most excellent electrochemical performance as a current collector. According to perivious works, Cu-P compounds (Li2+xCu1-xP (x=0~1)) with well-balanced lithiophilicity (strong attraction for the lithium atoms) and conductivity (low ionic migration/electron transfer barrier) [30,39,40] are used as the lithium nucleation sites to realize uniform lithium plating with lowest nucleation resistance (49.6 mV) and nucleation overpotential (23.9 mV) compared to Cu mesh (124.9 mV and 80.2 mV) and Cu foil (245.8 mV and 81.9 mV) (Fig. 2b), which is attributed to the lithiation reaction of Cu3P and Li (Fig. S8). Hence, due to the superior lithium affinity, Cu@Cu3P mesh can be circulated stably for 180 cycles under the condition of 1 mA cm−2 with 1 mAh cm−2 and its CE is as high as 98.60%. However, Cu mesh and Cu foil have accelerated the growth of dendrites and "dead lithium" due to the lithiophobicity of copper and inhomogeneous lithium nucleation [30], resulting in low CEs and poor stability (<30 cycles). When the current density and capacity increase to 2 mA cm−2 and 2 mAh cm−2, Cu@Cu3P mesh can still circulate stably for 80 cycles with a high CE of 98.30%, while Cu mesh and Cu foil cannot circulate more than 20 cycles and 10 cycles. What`s more, when the current density increase to 5 mA cm−2, Cu@Cu3P mesh still exhibits superior lithium plating/stripping performance compared to Cu mesh and Cu foil. Thereby, we can clearly realize that Cu@Cu3P mesh can significantly enhance the reversibility of lithium plating/stripping with the help of functionalized lithiophilic framework. Meanwhile, for further verify the lithium deposition behavior of lithium composite anode, we assemble FGLi, RGLi and BLi into FGLi¦¦Li, RGLi¦¦Li and BLi¦¦Li asymmetrical cells and conduct short-circuit tests [3] at 2 mA cm−2 as displayed in Fig. 2c, d. Notably, the asymmetrical cell of FGLi displays fairly smooth lithium deposition with lowest nucleation overpotential (20 mV) for 110 h, indicating that it still has excellent lithium affinity. While the asymmetrical cell of RGLi (Unucleation overpotentian=57 mV) perform relatively stable Li deposition before 50 h, but after that, the fluctuation of deposition potential appears, which means that lithium dendrites began to grow recklessly and crazily until the battery was short-circuit at 65 h. For the BLi¦¦Li asymmetrical cell (Unucleation overpotentian=68 mV), the deposition potential of lithium continued to drop rapidly since 20 h. Markedly, the reasons of the dendrites growth are the irregular surface and uneven Li+ flux, which increases the impedance and retards the reaction kinetics until the battery collapsed at 71 h. That is, the maximum lithium deposition capacity of FGLi anode can reach to 220 mAh cm−2, while RGLi and BLi anode can only reach to 130 and 142 mAh cm−2, respectively. Subsequently, advantages metioned above lay a solid foundation for the FGLi anode to achieve excellent electrochemical performances with long lifespan (1800 h), high current density (20 mA cm−2) and large capacity (50 mAh cm−2). Download : Download high-res image (616KB)Download : Download full-size image Fig. 2. Electrochemical cycling stability characterization. (a) The Coulombic effciency of Cu@Cu3P mesh, Cu mesh and Cu foil electrode with Li deposition amount of 1 mAh cm−2 at 1 mA cm−2. (b) Voltage profiles of initial Li plating in Fig. 2a. (c) Voltage-time curves of FGLi¦¦Li, RGLi¦¦Li and BLi¦¦Li initial Li plating at the current density of 2 mA cm−2. (d) The “amount of plating Li” histograms and “time of short circuit” curves of FGLi¦¦Li, RGLi¦¦Li and BLi¦¦Li in Fig. 2c.
https://doi.org/10.1016/j.ensm.2021.03.010_p3_6 | Next, in order to evaluate the long-term cycling of FGLi, RGLi and BLi anodes, the same working/counter electrodes are assembled into symmetrical cells for electrochemical performance test in the ether electrolyte (1M LiTFSI in DOL and DME (1:1 Vol%) with 1wt% LiNO3 additive). As shown in Fig. 3a-d, FGLi anodes display lower overpotential and longer lifetime compared with RGLi and BLi anodes at various current densities (even up to 20 mA cm−2) and different capacities (even up to 50 mAh cm−2). Obviously, the ultra-long lifespan (>1800 h) of FGLi anode at high current density of 5 mA cm−2 with 5 mAh cm−2 is shown in Fig. 3a. The overpotential of FGLi anode does not exceed 400 mV, and can cycle stably for 350 h (700 cycles) at ultra-high current density of 20 mA cm−2 (Fig. 3b). By contrast, the RGLi and BLi anodes are close to 1 V, the worse is that the value exceed 2 V after cycling only for 70 h and 165 h, respectively, indicating the extremely poor interface caused by sluggish Li plating/stripping reaction kinetics upon repeated cycling. More remarkably, as shown in Fig. 3c, FGLi anode can still cycle excellently with flat and steady voltage profile at a high current density of 10 mA cm−2 with an ultra-high fixed capacity of 50 mAh cm−2 for over 1600 h (160 cycles) and the overpotential is only ~210 mV, which benefits from stable interface and uniform Li+ plating/stripping. In sharp contrast, RGLi and BLi anodes display poor performance with tortuous voltage profiles and inferior mass transport due to the “dead lithium” layer continues to grow [14,50,55,56], which is also consistent with the prediction results shown in Fig. 2c, d. Moreover, in order to verify the credibility of the excellent electrochemical performance, we have adopted a series of tests to identify whether a short-circuit happens under the condition of 10 mA cm−2 with 50 mAh cm−2. As shown in Fig. S9, we can clearly find that the Ohmic resistance and interface resistance of the FGLi anodes after 10 cycles are smaller than that after 5 cycles from the EIS test results (Fig. S9a), and the resistance value measured by the multimeter on the above two states can also confirm EIS results (Fig. S9b, c). Furthermore, by disassembling the battery after 10 cycles (Fig. S9d), we can clearly observe the integrity of the FGLi anodes with functionalized grid-based framework in stripped state and silver white deposited lithium in deposited state, respectively, as well as the non-destructive PP separator without deposited lithium and dead lithium. We use the disassembled PP separator to reassemble the Li¦¦Li symmetric-cell for 1 mA cm−2-1 mAh cm−2 test, and its performance is similar to that of a routine PP separator (Fig. S9e). Therefore, the above results all verify that there is no short-circuit phenomenon under the condition of 10 mA cm−2-50 mAh cm−2, which reflects the significance and reference value of the data. In addition, when the current density is 1 and 3 mA cm−2 with the corresponding capacity of 1 and 3 mAh cm−2 (Fig. S10a, b), FGLi anode can still deliver low and stable overpotential of about only 12 and 22 mV for more than 1800 h. Regrettably, RGLi and BLi anodes both show higher overpotential and could not circulate stably for 600 h and 100 h. Moreover, when the current density further increase to 10 mA cm−2 with fix capacities of 5 and 10 mAh cm−2 (Fig. S11). FGLi anode still exhibits long lifespan over 1300 h, while the electrochemical performances of RGLi and BLi anodes are still unsatisfactory. The rate performance of FGLi, RGLi and BLi anodes are measured at various current densities of 1, 2, 5, 10 and 20 mA cm−2 with fix capacity of 1 mAh cm−2 (Fig. 3d), the overpotential of FGLi (17, 21, 42, 78, 210 mV) is significantly lower and more stable than RGLi (24, 29, 73, 205, 270 mV) and BLi (26, 28, 100, 220, 330 mV) as clearly shown in Fig. 3h. According to the detailed analysis of all the above results, the reason why FGLi anode can perform such an excellent electrochemical performance is that the superior lithium affinity, appropriate volume expansion and local current distributions, and uniform lithium deposition can be achieved by adopting the functionalized grid-based framework simultaneously. Above traits greatly promote the redox reaction kinetics and reversibility of lithium plating/stripping, which effectively inhibit the formation of dendrite lithium and "dead lithium" subsequently. For RGLi anode, although the 3D copper mesh can reconstruct the upper surface of bare lithium, improve the behavior of lithium deposition and prolong the cycling life of battery to a certain extent, the lithiophobicity of copper leads to its inability to obtain evenly lithium nucleation sites, so it is still unable to solve the growth problem of lithium dendrites in essence. Instead, the dendrite growth is more intense than that of bare lithium especially under higher current densities and larger capacities. Therefore, the electrochemical performance of RGLi is not as good as that of BLi anode at high current densities (Fig. 3b, c and Fig. S11), while it manifests the opposite at low current densities (Fig. S10). Correspondingly, due to the issues of heterogeneous deposition and volume expansion of bare lithium are very grave, which always leads to the repeated rupture/recombination of SEI layer and low CEs in the process of lithium plating/stripping. The rampant growth of dendrites and "dead lithium" greatly hinder the reaction kinetics, resulting in a sharp decrease of cycle lifetime [13,14]. To discuss the interface capability, EIS impedance tests of the above three anodes at 2 mA cm−2 with 2 mAh cm−2 are operated (Fig. 3e and Fig. S12). The corresponding equivalent circuit and fitting resistance values of them are displayed in Fig. S13 and Table S1, Rs and Rint correspond to the Ohmic resistance and interface resistance of the battery, respectively [49,57]. Clearly, with the increase of cycling process, both the Rs and Rint values of RGLi (2.50, 8.37, 18.31 Ω and 7.80, 10.45, 30.59 Ω after 10, 50 and 100 cycles, respectively) and BLi (2.40, 6.49, 17.67 Ω and 3.96, 13.31, 16.82 Ω) anode become unstable and increase gradually, which could be ascribed to the repeated ruptured/recombined SEI layer as well as the large amounts formation of dendrites and "dead lithium" accompanied by the continuous electrolyte consumption to severely deteriorated the interface stability. While the Rs values (6.46, 6.52, 6.50 Ω after 10, 50 and 100 cycles, respectively) almost have no significant change and the Rint values of FGLi (11.76, 7.88, 4.10 Ω after 10, 50 and 100 cycles, respectively) decrease gradually, demonstrating much increased interface stability of FGLi anode, which can be attributed to the excellent reversible Li plating/stripping with dendrites/dead Li-free and promoted the reaction kinetics owing to the functionalized grid-based framework. At the same time, we further verified the reversibility of lithium plating/stripping through CV tests, as demonstrated in Fig. 3f and Fig. S14. Compared with RGLi and BLi anode at 1st, 5th, and 10th cycles, FGLi anode has a higher coincidence and a larger current response [58]. To further verify the fast reaction kinetics of them, the Tafel plots and exchange current densities (ECD) are tested (Fig. 3g), among them, the ECD of FGLi anode (4.693 mA cm−2) is much higher than that of RGLi (0.451 mA cm−2) and BLi (0.180 mA cm−2), indicating FGLi anode has excellent reversibility and superior reaction kinetics [59,60], which all coincides with EIS results. Download : Download high-res image (1MB)Download : Download full-size image Fig. 3. Electrochemical performance of symmetric cells. The cycling stability of FGLi, RGLi and BLi anodes at the current density of (a) 5 mA cm−2 with 5 mAh cm−2; (b) 20 mA cm−2 with 5 mAh cm−2; (c) 10 mA cm−2 with 50 mAh cm−2; (d) The rate performance of FGLi, RGLi and BLi anodes at various current density from1 mA cm−2 to 20 mA cm−2 with areal capacity of 1 mAh cm−2. (e) The Nyquist plots of FGLi anode measured at a current density of 2 mA cm−2 with fixed capacity of 2 mAh cm−2 before cycling and after 10, 50, 100 cycles. (f) Cyclic voltammetry curves of FGLi anode measured at a scan rate of 0.3 mV s−1 between -0.1 V and 0.1 V. (g) Tafel curves of FGLi, RGLi and BLi anodes. (h) The overpotential curves of FGLi, RG@Li and BLi anodes at various current densities in Fig. 3d.
https://doi.org/10.1016/j.ensm.2021.03.010_p3_8 | We are fully aware that the morphology of lithium deposition (such as dendritic, mossy, spherical, etc.) often affects the electrochemical performance to a large extent [9]. In order to explore the reasons of the above performance differences, we have carried out the SEM images of initial plating Li from 1 mAh cm−2 to 5 mAh cm−2 at 1 mA cm−2 (Fig. 4, Fig. S15 and Fig. S16). Among them, we can clearly observe that the uniform gridded Li deposition can be realized by the action of the functionalized grid-based framework of FGLi anode. Expecially from Fig. 4a-d, we can observe that metallic lithium preferentially deposits on the lithiophilic skeleton, and extends from the skeleton until the interstice is filled. In that case, smooth and compact deposited lithium can be obtained (Fig. S15a-c and 16a-c) and the foundation for the subsequent plating of large capacity dendrite-free Li is laid. Nevertheless, the RGLi anode clearly shows the copper mesh skeleton without deposited lithium (Fig. 4e-h), indicating that metallic lithium still preferentially deposited on the lithium foil rather than copper mesh due to the lithiophobicity of Cu. The copper mesh skeleton has been basically buried while the deposition amount is as high as 5 mAh cm−2, so the RGLi anode loses its function of regulating current distributions to inhibt the growth of dendrites. This can be verified by a large amount of dendrites observed from Fig. S15d-f and 16d-f, which will result in the appearance of "dead lithium" during the process of lithium stripping with ease. Furthermore, we carry out top-view SEM images by adopting the same test conditions as the above (Fig. 4a-h) on the bare Cu@Cu3P mesh and Cu mesh, and we can obtain a similar conclusion, that is, lithium is more inclined to deposit smoothly and densely on the bare Cu@Cu3P mesh, while it is rough and loose on the bare Cu mesh (Fig. S17). For BLi anode without any protection, the growth of whiskers Li and dendrites Li are more conspicuous due to the inhomogeneous deposition of lithium ions, resulting in the short circuit of the battery (Fig. 4i-l and Fig. S15g-i and S16g-i). Combining with the deposition process of lithium on the above three anodes, we can acquire the process diagram of Li plating as shown in Fig. 4m-o. In addition, we also analyzes the optical images and top-view SEM images of deposition morphology after cycling for 50 and 100 cycles at 1 mA cm−2 with 1 mAh cm−2 (Fig. S18). As shown in Fig. S18a-b and j-k, we can still clearly observe the smooth silver-gray surface (the color of pristine bare Li) of FGLi anode after 50, 100 cycles. In contrast, the RGLi and BLi anodes both exhibit a large amount of dendrites Li and "dead lithium" due to uneven Li plating/stripping, then surface turns into rough dark-black (the color of "dead lithium") with increased cycles (Fig. S18d-e, g-h, m-n, p-q). Furthermore, from the sectional-view SEM images of the above three, we can observe that deposited lithium is still closely connected to the skeleton of FGLi anode after 50 cycles (~909 μm) and 100 cycles (~912 μm), respectively, without delamination occurs (Fig. S18c, l), which also well confirms that functionalized grid-based framework can significantly induce the homogeneous deposition of lithium with dendrite-free Li and alleviate volume expansion. In comparison, owing to the appearance of inert and insulating "dead lithium" during cycling, the obviously loose Li layer appears on the top of RGLi anode, along with obvious electrode-dimension change (from ~948 μm to ~1013 μm) (Fig. S18f, o). Moreover, the poor reversibility of lithium plating/stripping of BLi anode results in the obvious "dead lithium" layer and large volume change (from ~925 μm to ~957 μm) (Fig. S18i, r). In order to further observe the morphology of deposited lithium more intuitively, a high-magnification sectional-view SEM image was performed after 100 cycles (Fig. S19). From this, we can clearly see that the surface of FGLi anode is smooth and compact, while RGLi and BLi anode are rough, accompanied by a large amount of dendrites and "dead lithium". These results are consistent with the conclusion of the above top-view SEM. In order to further verify the advantage of FGLi anode under large capacity, we conduct top/sectional-view SEM observation of above three anodes at a high current density of 10 mA cm−2 with an ultra-high fixed capacity of 50 mAh cm−2 after 10 cycles. Obviously, the deposited lithium of FGLi anode still displays a smooth and compact silver-gray surface (Fig. S20a-c), while the surface of RGLi and BLi anodes are very rough due to dendrites and "dead lithium" formed heavily (Fig. S20d-f, g-i). Besides, the stripped lithium of FGLi anode can still exhibit a perfect framework and smooth functionalized surface, which promotes the efficiency of the subsequent process of lithium plating/stripping (Fig. S21a-c). Moreover, it is worth noting that the functionalized framework and lithium foil still have good adhesion after initial cycling at 10 mA cm−2 stripped with 10, 20, 50 mAh cm−2 (Fig. S22), indicating that the structure of FGLi anode has excellent stability and metallic lithium under the framework can be utilized during cycling. By contrast, a large amount of "dead lithium" can be found on the upper surface of RGLi anode, which is not conducive to the subsequent lithium plating/stripping process (Fig. S21d-f). Meanwhile, BLi anode shows a very rough and thick "dead lithium" layer (~210 μm) (Fig. S21g-i), which will cause the rapid deletion of electrolyte until the battery collapses. As mentioned above, this also confirms that the FGLi anode can not only induces uniform lithium deposition but also inhibits the formation of dendrites and "dead lithium" with the help of functionalized framework. Taken these advantages, FGLi anode reveals that functionalized grid-based framework greatly improves the reversibility of uniform gridded lithium plating/stripping and can also operate stably under high current density with large capacity, thereby exhibiting excellent electrochemical performance (Fig. 3b, c). Download : Download high-res image (1MB)Download : Download full-size image Fig. 4. Morphology evolution for plating various Li amount at 1mA cm−2 of different anodes. Top-view SEM images of pristine, plating 1, 2, 5 mAh cm−2 of FGLi (a-d), RGLi (e-h) and BLi (i-l) anodes, respectively. Schematics of short/long Li plating behavior on FGLi (m), RGLi (n) and BLi (o) anodes. Scale bar: (a-l) 500 μm.
https://doi.org/10.1016/j.ensm.2021.03.010_p3_9 | In order to more intuitively observe the behavior of lithium deposition in actual time, operando optical digital methods were employed as shown in Fig. 5a-c and Fig. S23. After comparison, the conspicuous dendrites quickly arised at 0.5 h on BLi. With the increased deposition time, the growth of dendrites became more violent and uncontrolled. Undesirably, the presence of dendrites can also be observed at 3.0 h for RGLi anode. Impressively, a smooth, compact and dendrite-free Li layer can be acquired and maintained within the Li deposition time of 5.0 h for FGLi anode. Furthermore, the vivid video of the dynamical lithium deposition processes were displayed in Supplementary Movie 1, 2 and 3. Meanwhile, for further verified of the deposition processes of lithium ion on the above three electrodes. The COMSOL simulations of surface morphology evolution process were conducted as displayed in Fig. 5d-f. For BLi anode, as the lithium deposition time increases, the dendrites grow recklessly due to the inhomogeneous concentration of lithium ions and current densities, resulting in the short circuit of the battery (Fig. 5d and Fig. S24a). Although RGLi anode eases the volume expansion effect to some extent, whereas it does not essentially prevent the growth of dendrites owing to the lithiophobicity of copper, which causes the non-uniformity of electron-flux (Fig. 5e and Fig. S24b), instead of promotes the formation of dendrites, especially under high current density (Fig. 3b). Remarkably, FGLi anode realizes the even deposition of lithium under the action of functionalized grid-based framework with uniform concentration of Li+ and current density, then the goal of dendrite-free and smooth Li growth through extends from the skeleton until the interstice filled can be achieved (Fig. 5f and Fig. S24c). Taken these advantages, the FGLi anode can still maintain the superior performance under the condition of high current density and large capacity (Fig. 3b-c). Download : Download high-res image (1010KB)Download : Download full-size image Fig. 5. Operando optical images and morphological evolution simulation schematics of short/long Li plating behavior on: (a, d) the BLi anode; (b, e) the RGLi anode; (c, f) the FGLi anode. (a-c) The Li plating behavior was observed at 0.5, 1.0, 3.0, 5.0 h with a current density of 10 mA cm−2. (d-f) COMSOL simulation of them surface morphology evolution process at 0, 400, 1200, and 2000 s. Scale bar: (a, b, c) 1 mm.
https://doi.org/10.1016/j.ensm.2021.03.010_p3_11 | In order to further verify the feasibility of FGLi anode in practical applications, we matches it with LFP (areal loading of ~2.1 mg cm−2) into a full cell for related tests. Fig. 6a shows the long-cycle performance of FGLi¦¦LFP, RGLi¦¦LFP and BLi¦¦LFP full cells at a current density of 2 C (1 C = 170 mA g−1), and we can intuitively distinguish the performance superiority of FGLi¦¦LFP. Among them, Fig. 6b reveals that the capacity of FGLi¦¦LFP hardly decreases before 300 cycles (~ 121.5 mAh g−1), and the capacity retention rate is still as high as 92.3% after 500 cycles. Nevertheless, RGLi¦¦LFP shows a slow decay of the capacity below to 100 mAh g−1 before 300 cycles (Fig. S25a) and the capacity retention rate at the 500th cycle is 80.1%. To make matters worse, the capacity of BLi¦¦LFP decreases sharply with the increase of charging/discharging cycles (Fig. S25b) and the capacity retention rate after 500 cycles is only 49.8%. In addition, we can further understand the performance superiority of FGLi¦¦LFP by comparing the rate performance (Fig. 6c) under different current densities (0.1→10.0 C) with others. From the charge and discharge curves at various current densities in Fig. 6d and Fig. S26, FGLi¦¦LFP not only releases higher specific capacities at high current densities (5 C, 10 C), but also displays lower polarization. Furthermore, when the areal loading of LFP increases to 10.1 mg cm−2 (Fig. S27), FGLi¦¦LFP can still exhibit more stable long-term performance with low voltage polarization than RGLi¦¦LFP and BLi¦¦LFP at current density of 2 C (Fig. S28). More remarkably, when FGLi and RGLi anodes with pre-desposited 1 mAh cm−2 Li are used as negative electrodes and LFP (areal capacity: 1.71 mAh cm−2) is used as positive electrodes in the full-cell (i.e., N/P=1:1.71≈0.58). The FGLi anode can still show more excellent long-cycle and rate performance than RGLi anode (Fig. S29). It benefits from several advantages of functionalized framework-based Li anode, for example, inducing uniform lithium deposition, inhibiting the growth of dendrites and "dead lithium", and accelerating the reaction kinetics, thereby increasing the utilization of metallic lithium and reducing the reaction impedance. However, the RGLi and BLi anodes have poor reaction interfaces due to the difficulty in inhibiting the formation of dendrites and "dead lithium", which hinders the transmission of electrons and ions, resulting in poor performance, extremely high polarization, and they are even hard to release capacity at a high current density of 10 C (Fig. S26). Download : Download high-res image (1MB)Download : Download full-size image Fig. 6. Electrochemical long-cycle and rate performance of full cells. (a) Long-cycle performance of FGLi¦¦LFP, RGLi¦¦LFP and BLi¦¦LFP at a current density of 2 C (1 C = 170 mA g−1). (b) Selected charge/discharge curves of FGLi¦¦LFP at different cycles. (c) Rate performance of FGLi¦¦LFP, RGLi¦¦LFP and BLi¦¦LFP at various current densities from 0.1 C to 10.0 C. (d) Selected charge/discharge curves of FGLi¦¦LFP at various current densities. (e) The schematic of FGLi¦¦LFP soft-package cell. (f) Optical photograph of lighting up “PCOSS” pattern by FGLi¦¦LFP soft-package cell.
https://doi.org/10.1016/j.ensm.2021.03.010_p3_12 | On this basis, to further reflect the application of FGLi¦¦LFP full cell in real life, we assembled the soft-package battery as shown in Fig. 6e with FGLi as the negative electrode and LFP as the positive electrode (areal loading of 10.1 mg cm−2). Notably, it was used as a power source to light up the LED panel with 169 red bulbs, showing the "PCOSS" (State Key Laboratory of Physical Chemistry of Solid Surface, Xiamen University) pattern in Fig. 6f. In this regard, it does have great potential in commercial applications.
https://doi.org/10.1016/j.ensm.2021.03.010_p4_2 | In conclusion, we adopt a simple stress-pressing method for promoting lithium affinity, relieving volume expansion, lowering local current density, inducing evenly Li electrodeposition and achieving high reversibly gridded Li plating/stripping for advanced lithium metal anode via a functionalized grid-based lithium (FGLi) composite anode, which has been verified by operando optical dynamic test and COMSOL simulation. Benefiting from these superiorities, a high CE of 98.60% at 1 mA cm−2 with 1 mAh cm−2 in the half-cell, and ultra-high current density of 20 mA cm−2 and ultra-high areal capacity of 50 mAh cm−2 in the symmetric-cell could be achieved, which all exhibit low overpotential and long cycle lifetime. More impressively, not only the full-cell with high mass loading of 10.1 mg cm−2 can exhibit superior long-term cycling and rate electrochemical performance, but also the as-derived soft-package battery can power the LED panel, showing the pattern of "PCOSS". Consequently, it indeed have great potential for developing commercial lithium metal batteries.
https://doi.org/10.1016/j.ensm.2021.03.020_p1_2 | With the fast-growing demands for high-energy storage of electric power, Li metal batteries (LMBs) have been regarded as one of the most intriguing systems for improving energy storage density [1], [2], [3], [4]. In particular, safe, rechargeable, and dendrite-free LMBs are of utmost importance [5], [6], [7]. Solid electrolytes, including inorganic solid electrolytes (ISEs) and solid polymer electrolytes (SPEs) [8], have been intensively studied owing to their improved safety and mechanical strength compared with traditional organic liquid electrolytes [9], [10], [11]. Traditional SPEs including polyethylene oxide (PEO) transmit Li+ via moieties on the polymer chain [12,13]. Thus their ionic conductivity and electrochemical window are limited by the polymer structure and, in addition, PEOs are not mechanically strong enough to inhibit Li dendrite growth owing to their relatively low modulus, especially at high temperatures [14], [15], [16], [17], [18]. Furthermore, an unstable Li2O layer is formed at the interface between the Li metal and electrolyte because of the side reaction between Li metal and PEO. The development of ISEs causes additional limitations, such as low fracture resilience and ceramic rigidity, increasing their vulnerability to external impact and inducing a poor interface contact [19], [20], [21], [22]. Therefore, it is desirable to construct an electrolyte with a high ionic conductivity, a wide electrochemical stability window, excellent mechanical strength, and a good compatibility with Li metal.
https://doi.org/10.1016/j.ensm.2021.03.020_p1_3 | To address these challenges, a composite solid electrolyte (CSE) is a promising material that combines the advantages of both types of electrolyte [23], [24], [25], [26], [27]. Dispersing inorganic fillers featuring high surface area and Lewis-acid characteristics in a polymer is an effective strategy to design CSEs, thereby reducing the crystallinity of the polymer chain and enhancing Li+ conductivity [28], [29], [30]. Ex situ mechanical mixing is the most common method to prepare CSEs owing to its convenient and controllable operation. However, CSEs obtained by this method generally exhibit poor uniformity because the fillers are apt to agglomerate via van der Waals forces and are therefore unable to form interconnected Li+ conductive channels, and especially nanoparticles, leading to low Li+ conductivity [31]. Moreover, the organic/inorganic interface compatibility tends to deteriorate and a local difference occurs because ions flow along the low-resistance path [32,33]. An in-situ synthesis of CSEs has thus been attempted to resolve these issues, successfully demonstrating the effect of the monodisperse nanoparticles in a polymer matrix and the fillers to obtain both chemical and mechanical bonds with polymer chains, leading to enhanced ionic conductivity and improved mechanical strength [34,35]. For example, Lin et al. reported an in situ method featuring SiO2 nanoparticles with PEO/LiClO4, demonstrating improved ionic conductivity compared with an ex situ method [36].
https://doi.org/10.1016/j.ensm.2021.03.020_p1_4 | In this paper, we designed and fabricated a flexible CSE with a double-network structure that consists of ionic liquid electrolyte (ILE), PEO and Al2O3 fillers by an in situ sol-gel method. This Al2O3/PEO-based composite electrolyte (APE) contains 1 M ILE (LiTFSI/[Py13][TFSI]), where LiTFSI is the abbreviation of Lithium bis(tri-fluoromethanesulfonyl)imide and [Py13][TFSI] is the abbreviation of 1-methyl-1-propylpyrrolidinium bis(triuoromethanesulfonyl)imide, with the aim of broadening the electrochemical window and improving the nonflammable performance of PEO-based electrolyte and the stability of the Li metal anode during battery cycling. The Al2O3 nanoparticles can interact with oxygen atoms in the PEO chains to reduce their crystallization, leading to enhanced ambient-temperature Li+ conductivity (6.98×10−4 S•cm−1 at 30 °C). Moreover, this prepared APE exhibits a wide electrochemical window (4.9 V vs Li+/Li) and high mechanical strength for a dendrite-free LMB, while also demonstrating a positive effect on the interface by mitigating side reactions between Li and PEO. Under the regulation of the APE, the plating/stripping behavior of the Li metal in a symmetric battery system is more stable and disciplined compared with that of a pure polymer film. In addition, the Li/LiFePO4 full battery constructed with APE exhibits excellent electrochemical properties and superior cycling stability at a rate of 0.3 C.
https://doi.org/10.1016/j.ensm.2021.03.020_p2_3 | In this work, Al2O3-PEO based CSEs were prepared by an in situ sol-gel method. 0.6 g Polyethylene oxide (PEO, Mw=600,000, Tong Guang) was first dissolved in 15 mL acetonitrile solvent (Tong Guang), following by mechanical stirring for 24 h to obtain a homogeneous solution A. Lithium bis(tri-fluoromethanesulfonyl)imide (LiTFSI, 3 M) was added to 1-methyl-1-propylpyrrolidinium bis(triuoromethanesulfonyl)imide ([Py13][TFSI], Shanghai Cheng Jie) and stirred for 24 h to form 1 M ionic liquid electrolyte (ILE). After that, 3.14 g Aluminum tri-sec-butoxide (C12H27AlO3, Aladdin) was added to 2.41 g ILE and stirred for 5 min to make it evenly mixed. Then a certain amount of prepared solution A was added and stirred for 5 min. Finally, 3.6 mL Formic acid (HCOOH, Aldrich) was added and also stirred for the same time. The system was fully solidified after being left for 48 h under an inert atmosphere. Then it was moved into a vacuum oven and dried at 70 ℃ for 5 days to obtain a flexible composite solid electrolyte. A series of APE samples are prepared by adjusting the quality of PEO (such as 0.05, 0.04, 0.03 and 0.02 g), which is referred to APE-0.05, APE-0.04, APE-0.03 and APE-0.02.
https://doi.org/10.1016/j.ensm.2021.03.020_p2_4 | PEO/LiTFSI film was prepared as a control sample. Adding 0.6 g PEO and 0.2 g LiTFSI into 15 mL acetonitrile solvent and stirring for 24 h to obtain a transparent solution. Then dropping the solution into a polytetrafluoroethylene (PTFE) mold with a diameter of 18 mm. After the solvent evaporates at ambient temperature, the sample was dried at 60 ℃ for 48 h in a vacuum oven. The pure PEO/LiTFSI film with a thickness of about 70 µm was obtained.
https://doi.org/10.1016/j.ensm.2021.03.020_p2_5 | The LiTFSI/[Py13][TFSI]/PEO film and the CSE made by ex situ method was prepared by the following steps. 0.287 g LiTFSI and 0.25 g PEO were first dissolved in 3 mL acetonitrile solvent at 50 ℃ for 10 h to obtain a transparent solution. Then 1.44 g [Py13][TFSI] was added to this solution and stirred for 3 h to obtain solution B, which was the precursor solution of LiTFSI/[Py13][TFSI]/PEO film. 0.3 g nano Al2O3 was finally added to solution B and stirred for 24 h to obtain milky white solution C. The molar concentration of LiTFSI in [Py13][TFSI] was 1 M. The ex situ made Al2O3/PEO/[Py13][TFSI] film was prepared in the same way with the pure PEO/LiTFSI film.
https://doi.org/10.1016/j.ensm.2021.03.020_p2_7 | To obtain LFP cathode, active material LFP powder (Shenzhen Ke Jing), super P and polyvinylidene difluoride (PVDF) with a mass ratio of 8:1:1 were mixed. Then the slurry was cast on the Al current collector and dried at 70 ℃ for 24 h. The thickness of the active material is 65 µm. The cathode disk is 11 mm in diameter, and the average mass of active material is about 3.0 mg. The mass loading is about 3.16 mg cm−2. The Li metal full batteries were assembled with Li anode, LFP cathode and APE series composite solid electrolytes in the glove box.
https://doi.org/10.1016/j.ensm.2021.03.020_p2_9 | Scanning electron microscopy (SEM) images were obtained with an S-4800 scanning electron microscope. Atomic force microscope (AFM) measurements were obtained on a Bruker Dension Icon instrument. X-ray diffraction (XRD) patterns were collected on a UItimaIV diffractometer with a Cu Kα radiation source. The thermogravimetric analysis (TGA) and Differential scanning calorimetry (DSC) analysis were performed under a flow of nitrogen with a Netzsch STA 449F3 instrument. Fourier-transform infrared (FTIR) spectra were obtained on a Nicolet IS 10 spectrometer.
https://doi.org/10.1016/j.ensm.2021.03.020_p2_11 | The electrochemical impedance spectrometry was carried out using the electrochemical workstation (CHI 660E) with the frequency range from 0.01 Hz to 105 Hz. The linear sweep voltammetry measurements were conducted using CHI660E with the scan rate of 0.1 mV s−1 at 30 ℃. The cycling performances of the Li/Li symmetrical batteries and Li/LFP full batteries were tested on an automatic galvanostatic charge-discharge unit (LAND electronics, CT2001A).
https://doi.org/10.1016/j.ensm.2021.03.020_p3_2 | Images of the micro-topography of the prepared APEs were obtained using SEM, and are shown in Fig. 1(a) and 1(b). The Al2O3 nanoparticles and PEO chains interconnect in 3D space to form a flexible composite solid electrolyte with a double-network skeleton. The particle diameter is between several nanometers to tens of nanometers and the particles are evenly dispersed without agglomeration. The uniform distribution of Al element in the selected area indicates the even dispersion of Al2O3 inorganic particles. And the distribution of N, S and F elements shows that ILE is evenly coated on the surface of the skeleton (Fig. 1(c) and 1(d)). However, it can be clearly seen that nano Al2O3 particles agglomerate in the electrolyte bulk that prepared by ex situ method (Fig. 1(e) and 1(f)). SEM-EDX test in Fig. 1(g) and 1(h) further verifies the local aggregation of Al2O3 particles, leading to poor uniformity and low ionic conductivity. These images indicate the positive effect of the in situ synthesis method. The APE was pressed into sheets in a polytetrafluoroethylene (PTFE) mold with an 18-mm diameter, as shown in Fig. S1(a) (see Supplementary Materials). The addition of the polymer endows flexibility to the PEO-based CSE, making it possible to exhibit spherical and bar shapes under an external force (Fig. S1(b), Supplementary Materials). The schematic diagram of Li+ migration pathways in APE series electrolytes are shown in Fig. S2 (see Supplementary Materials). One Li+ migration pathway is along the ILE/filler interface, while another is provided by the motion of –(CH2–CH2–O)n– PEO segments and the breaking/formation of interchain/intrachain Li–O coordination bonds. This mechanism implies that significant Li+ conductivity is available through these two paths.
https://doi.org/10.1016/j.ensm.2021.03.020_p3_4 | The thermal and structural stability of the electrolyte is of great importance for highly-safe LMBs, especially at high temperatures. Fig. 1(i) shows temperature test results from 30 to 120 °C for a commercial PP separator, a PEO/LiTFSI film and the prepared APEs. The commercial PP membrane becomes slightly bent and deformed at 60 °C, with increasing deformation as the temperature rises. This indicates that the traditional Celgard membrane is vulnerable to irreversible deformation at high temperature. Similarly, the pure PEO/LiTFSI film becomes soft and sticky at 120 °C because the active segment motion in the polymer induces viscous flow when the temperature is higher than the glass transition temperature (Tg). The PEO/LiTFSI film possesses low mechanical strength and is prone to breakage by Li dendrites. In contrast, the prepared APE series electrolytes remain stable in the temperature range 30–120 °C. To quantitatively analyze the thermal performance further, electrolytes were tested by TGA (Fig. S3, Supplementary Materials). In addition to the weight loss of the APEs before reaching 100 °C, which is attributed to the desorption of moisture and acetonitrile solvent, the results indicate that the APEs also display good thermal stability up to 250 °C. The mechanical property is evaluated by AFM measurements. The force-distance curves and the corresponding Young`s modulus values of the PP separator, PEO film and APE is shown in Fig. 1(j), 1(k) and 1(l). The Young`s modulus for APE (116.49 MPa) is higher than that for PP separator (63.64 MPa) and pure PEO film (60.78 MPa) at room temperature. Therefore, the addition of inorganic oxide fillers and a nonflammable ILE can provide improved thermal stability and mechanical strength for CSE.
https://doi.org/10.1016/j.ensm.2021.03.020_p3_5 | The Tg of PEO is a key indicator of the degree of chain motion because polymer segmental motion can be facilitated at temperatures above Tg. Therefore, reducing Tg can improve the Li+ conductivity of a CSE. Fig. 2(b) presents the crystalline structure of pure PEO powder and the prepared APEs at room temperature as revealed by XRD. The PEO powder clearly exhibits a crystal structure with no impurity phase, which is in accordance with previous reports [37]. All the XRD patterns of the prepared APEs are similar and exhibit no obvious characteristic peaks, which indicates a lower degree of crystallinity in the composite solid electrolyte at room temperature. In addition, the interaction between the components in these electrolyte systems was analyzed by FTIR spectroscopy, as shown in Fig. 2(c). The pure PEO powder exhibits the symmetric and antisymmetric C–H stretching modes near 2900 cm−1, the asymmetric CH2 bending and rocking modes at about 1460 and 850 cm−1, and the asymmetric C–O–C stretching mode at 1104 cm−1, which have previously been extensively studied [38]. The in situ addition of ILE and the inorganic Al2O3 skeleton influences the C–H stretching and CH2 characteristic peaks. The intensity of the C–H peak (2900 cm−1) is distinctly weakened and shifted and the CH2 rocking at 850 cm−1 disappears in the FTIR spectra of the APEs when compared with that of the pure PEO powder, indicating a reduced crystallinity of PEO in the CSE. Furthermore, bands around 500–660 and 750 cm−1 are related to the Al–O stretching mode, indicating the successful synthesis of the Al2O3 framework by the sol-gel method [39]. These FTIR results are consistent with the XRD data. DSC traces of five samples were characterized (Fig. 2(d)), wherein an endothermic peak was identified at 68.8 °C that corresponds to the crystallization temperature of pure PEO powder. The crystallization temperature of the APE is between 5 and 8 °C, which contributes to a conductivity that is orders of magnitude higher. The inorganic particles reduce the crystallization temperature of APEs, thereby increasing the free volume for the amorphous area of PEO chain segments and facilitating polymer segmental motion above crystallization temperature. This promotes the ionic conduction for electrolyte bulk. These results demonstrate that the Al2O3 particles and ILE can increase the free volume for the motion of PEO chain segments and decrease the crystallinity, as shown in the mechanism diagram of Fig. 2(a).
https://doi.org/10.1016/j.ensm.2021.03.020_p3_7 | The temperature-dependent Li+ conductivities of the PEO/LiTFSI film and the APEs in the 0–90 °C temperature range are illustrated in Fig. 2(e). The PEO/LiTFSI film exhibits ultra-low ionic conductivity at temperatures below 60 °C (2.44×10−6 S•cm−1 at 30 °C and 2.95×10−4 S•cm−1 at 60 °C). In contrast, the highest Li+ conductivity is found with the APE-0.03 sample, reaching 6.98×10−4 S•cm−1 at 30 °C and 1.83×10−3 S•cm−1 at 60 °C, which confirms the positive effect that the Al2O3 filler and ILE have toward enhancing the Li+ conductivity. Moreover, the ionic conductivity of the four APE samples follows the Arrhenius Equation, given as (1) where A refers to the Arrhenius constant, Ea is the activation energy, T is the thermodynamic temperature, R is the gas constant, and e is the base of the natural logarithm. Activation energies can be obtained by linear fitting, which are found to be 0.30, 0.29, 0.29, and 0.31 eV for the APE-0.02, APE-0.03, APE-0.04 and APE-0.05 samples, respectively. These values are lower than that of the PEO-SN-LiTFSI (0.384 eV) based on previous reports (Fig. 2(f), Table S1 in Supplementary Materials) [40]. This result indicates that the diffusion barriers are smaller in the CSEs developed herein owing to the expansion of the polymer amorphous area.
https://doi.org/10.1016/j.ensm.2021.03.020_p3_8 | The pyrrolidinium cation (such as [Py13]+) has been investigated in detail because of its wide electrochemical window (Fig. S4 in Supplementary Materials), good stability with Li metal anodes, and the ability to favor an amorphous polymer electrolyte. Fig. 2(g) presents the electrochemical window of the PEO/LiTFSI film and the APE-0.03 sample by linear sweep voltammetry (LSV) testing at a scanning rate of 0.1 mV•s−1 with a Li/electrolyte/SS system (SS: stainless steel). A low current is recorded from 4.3 V for the LiTFSI/PEO film, while the electrolyte containing Al2O3 and [Py13][TFSI] is stable up to 4.9 V. The PEO is the key factor limiting the electrochemical stability of the electrolyte because of its elevated highest-order molecular orbit (HOMO) energy. The oxidation process of the PEO is caused by dehydrogenation, which is accompanied by the formation of the strong acid bis (trifluoromethanesulfonyl)imine (HTFSI). The HTFSI can attack the Li metal and produce H2, leading to poor electrochemical performance and safety hazards[41]. The Al2O3 additive with Lewis acid characteristics could suppress the oxidative decomposition of a polymer by Lewis acid–base interaction (Fig. 2(a)). In addition, the [Py13][TFSI]-based ILE plays an important role in enhancing the electrochemical stability of the PEO electrolyte. Thus, the APE significantly improves the oxidation stability of the polymer.
https://doi.org/10.1016/j.ensm.2021.03.020_p3_9 | Long-term stability of the interface of the solid electrolyte with the Li metal anode is a significant precondition to LMBs. Therefore, galvanostatic Li plating/stripping electrochemical cycling measurements were carried out at 60 °C using the symmetric Li¦APE-0.03¦Li battery system to investigate the interfacial stability between the Li metal and CSE during cycling, with Li¦PEO-LiTFSI¦Li as a comparison. Before the cycling test, electrochemical impedance spectroscopy (EIS) measurements were performed to study the stability of the solid–solid interface between the Li metal and APE-0.03 for different storage durations (Fig. 3(e)). The interface impedance of the freshly assembled symmetric battery is about 1500 Ω and decreases over time. It retains a stable value (about 500 Ω) for 6 days of storage, indicating the presence of a thin and stable Li+-conductive passivation layer formed on the surface of the Li metal anode. Subsequently, the Li¦APE-0.03¦Li and Li¦PEO-LiTFSI¦Li batteries are initially charged and then discharged under a current density of 0.05 mA cm−1 for the area capacity of 0.025 mAh cm−1. As demonstrated in Fig. 3(a), the symmetric battery comprising APE-0.03 proceeds under a low overpotential at about 100 mV after standing for 9 days. Even after 1400 h of long-time cycling, the overpotential is still less than 170 mV, indicating considerably stable Li plating and stripping behaviors. The battery with PEO film undergoes unstable voltage polarization during cycling until it suddenly shorts at 106 cycles, implying a nonuniform Li plating/stripping in the PEO film and the poor mechanical strength of the solid polymer electrolyte easily penetrated by Li dendrites. In addition, the uniform Li plating/stripping processes under different current density and area capacity were measured as shown in Fig. 3(b) and 3(c). The corresponding curves of Li¦PEO-LiTFSI¦Li batteries under these current densities are shown in Fig. S5 (Supplementary Materials). The poor cycling performance reveals that an unstable layer (Li2O) was formed on the Li surface with pure PEO electrolyte because of the presence of O and OH− species. The addition of Al2O3 particles works to both impede the side reactions between the Li metal and PEO as well as to improve the mechanical properties of the electrolyte. These results demonstrate a good compatibility between the APE composite electrolyte and Li metal electrode.
https://doi.org/10.1016/j.ensm.2021.03.020_p3_11 | To further elucidate the chemical composition of the interface, the Li metal surface after cycling was investigated with X-ray photoelectron spectroscopy (XPS). The spectrum reveals a peak attributed to Al–O, which is characteristic of Al2O3, and a weak peak attributed to Li2O in the O 1 s spectra of the cycled Li surface interfaced with APE (Fig. 4(a)) [42,43]. The surface of the Li metal has a characteristic peak attributed to Al2O3 at 74.7 eV in the Al 2p spectrum (Fig. 4(d)) [44]. In addition, peaks at 55.5 and 684.7 eV represent the generation of LiF because of the presence of [Py13][TFSI] (Fig. 4(b) and 4(c)).[45,46] Therefore, the surface film on the cycled Li metal interfaced with APE is dominated by Al2O3 and LiF.
https://doi.org/10.1016/j.ensm.2021.03.020_p3_13 | The XPS spectrum of cycled Li metal interfaced with LiTFSI/PEO exhibits different results. The O 1 s spectrum of the Li electrode contains peaks at 527.8 eV, signifying the presence of Li2O (Fig. 4(e)) [43]. In the Li 1 s spectrum, a peak at 52.7 eV can be attributed to Li–O–. Furthermore, peaks attributed to F and Al are almost nonexistent on the Li surface (Fig. 4(f) and (h)). This result clearly shows that the pure PEO electrolyte reacts with the Li metal to create an unstable Li2O layer on the interface. The XPS results show that the APE prepared in this work can inhibit this side reaction by reducing the contact area between the PEO and Li electrode. Moreover, the addition of ILE promotes the formation of LiF at the interface, leading to uniform Li plating.
https://doi.org/10.1016/j.ensm.2021.03.020_p3_14 | The morphologies of the Li metal after cycling were observed by SEM (Fig. 3(d)), clearly showing a smooth Li surface without Li dendrites after 500 cycles with APE-0.03 under 0.05 mA cm−2 for 0.025 mAh cm−1. In sharp contrast, the SEM images of Li after cycling while interfaced with PEO under the same conditions exhibit a rough surface with the typical protruding structure of dendrites. These results imply that the APE with its high mechanical strength can stabilize the interface with the Li metal and effectively reduce the interfacial reactions by reducing the surface contact between the Li metal and polymer components, leading to the even deposition of Li+ on the Li surface and an inhibition of dendritic growth.
https://doi.org/10.1016/j.ensm.2021.03.020_p3_15 | The practical applicability of the APE was further evaluated in LMB, where a LiFePO4 (LFP) cathode was employed for the test. These Li¦LFP batteries employing different APEs were assembled and their galvanostatic charge–discharge performances were tested at 0.1 C (Fig. S6 in Supplementary Materials). The APE-0.03 displays excellent cycling performance, which is consistent with its ionic conductivity. Next, a Li¦APE-0.03¦LFP full battery and the full battery with ex situ synthetic electrolyte were tested at a 0.3 C rate. The Li¦APE-0.03¦LFP battery exhibited stable cycling performance and high-capacity retention (92.3%) over 100 cycles, primarily owing to the high ionic conductivity and compatibility with electrode materials of the APE (Fig. 5(a)). The corresponding charge–discharge voltage-capacity curves are presented in Fig. S7 (Supplementary Materials). The Li metal full battery exhibits a lower overpotential of 0.2 V with an initial discharge capacity of 148.4 mAh g−1. The discharge capacity of the battery using ex situ synthesized CSE is lower, which is related to the agglomeration of nanoparticles in the electrolyte (Fig. 5(a)). In addition, the Li¦APE-0.03¦LiFePO4 battery can maintain a stable cycle at 0.2 C (Fig. 5(b) and 5(d)). Fig. S8 shows the rate performance from 0.1 to 2 C. Average specific capacities of 155.6, 145.5, 54.5, 33.4 and 22.1 mAh g−1 are obtained at the C-rate values of 0.1, 0.2, 0.5, 1 and 2 C, respectively. When the rate is then reverted to 0.1 C, the capacity of 153.1 mAh g−1 can be recovered. The excellent performance delivered by the APE can be explained by the high ionic conductivity of the electrolyte and a good contact represented by the Li/electrolyte interface. The Li metal anode was obtained by disassembling the battery after 100 cycles at 0.3 C and its surface was examined by SEM. From the top-view SEM images, the anode surface in APE-0.03 is compactly integrated and uniform, as shown in Fig. 5(c), and no appreciable dendrites or defects are detected. This morphological characterization provides good evidence that APE can effectively inhibit dendrite growth. The protection mechanism of the APE on Li metal anode is as follows: (1) inorganic Al2O3 reduces the contact area between Li and PEO, mitigating the formation of an unstable layer, while (2) the improved mechanical strength is beneficial for producing a dendrite-free Li anode. Simultaneously, the PEO and ILE in the electrolyte body change the point-to-point contact to large-area contact between cathode/electrolyte, providing both the smooth contact and increased ion transport at the interface. This smooth interface endows the LMB with reduced interfacial resistance and enhanced cycling stability. The micro-topography of the APE-0.03 after cycling was obtained by SEM test (Fig. S9 in Supplementary Materials). It can be seen that the 3D network structure has not collapsed, and the charge and discharge cycles have little effect on the electrolyte structure. The Li¦LiNi0.8Co0.1Mn0.1O2 (NCM811) battery was assembled and tested at 0.2 C and 60 ℃ (Fig. S10 in Supplementary Materials).
https://doi.org/10.1016/j.ensm.2021.03.020_p4_2 | In summary, we propose an effective strategy to improve the stability of the Li/electrolyte interface and the mechanical strength of CSE for high-energy-density Li metal batteries. The unique flexible double-network structure and excellent electrochemical characteristics of APEs benefit from the in situ synthesis method. The addition of Al2O3 and ILE greatly reduces the crystallinity of the polymer chains, promoting enhanced ion conductivity, thermal stability (stable up to 190 °C), a wide electrochemical window (4.9 V vs. Li+/Li) and the ability to suppress dendrite formation. Therefore, the formation of a stable surface film is demonstrated in the uninterrupted cycling of symmetric Li batteries for over 1400 h. In addition, assembled solid-state Li¦LFP full batteries with APE exhibit outstanding cycling stability at 0.3 C at 60 °C. This work has provided a reliable method for large-scale application in solid-state Li metal batteries.
https://doi.org/10.1016/j.ensm.2021.04.020_p1_2 | Rechargeable lithium-ion batteries (LIBs) that operate based on the “rocking-chair” intercalation mechanism have demonstrated an enormous success over their competitors during the past three decades, yet are facing challenges in further increasing the cell-level energy density [1], [2], [3]. Post-Li batteries based on the reversible plating/stripping of Li ions on a Li-metal anode have been investigated intensively as they can offer a boosted energy output compared with the conventional LIBs [4], [5], [6]. In case an organic liquid electrolyte is used, the Li-metal anode usually shows dendritic structure evolution and continuous parasitic reactions at the electrode-electrolyte interface, leading to safety concerns and low Coulombic Efficiency (CE) [7], [8], [9], [10], [11], [12]. By switching to the solid-state electrolytes (SSEs), the dendrites and parasitic reactions at the Li-electrolyte interface could be suppressed, and the solid-state batteries are expected to show improved safety and prolonged cycle life [13,14]. Referring to Fig. S1, Li+-conductive ceramics and polymers are two types of SSEs [15], [16], [17]. At room temperature, ceramic SSEs could offer Li+ conductivity comparable to that of the liquid electrolytes, yet most of the ceramic pellets show poor interfacial contact with both electrodes and poor mechanical properties to match with the existing manufacture process for LIBs [18], [19], [20]. Solid polymer electrolytes (SPEs) possess favorable mechanical properties and are adaptive to conventional battery manufacture, and some of them have been successfully applied in electric-vehicles-targeted batteries [21], [22], [23]. However, the SPEs show limited Li+ conductivity at room temperature, and the batteries usually require a high operation temperature (e.g., >60 °C) [24,25]. To improve the Li+ conductivity of the SPEs, a feasible practice is to introduce organic liquid electrolytes into the polymer matrix [26,27]. The liquid content in the solid-liquid hybrid electrolytes (SLHEs) significantly influences the general performance of the electrolyte. At a high liquid content, the SLHEs show higher Li+ conductivity, yet much attenuated mechanical properties, and more importantly, poorer thermal stability due to the flammable nature of hydrocarbon-based liquid solvents (or plasticizers) [22]. Introduction of flame-retardant moieties into the solid polymer matrix could, to some extent, improve the thermal stability of SLHEs [28,29]. Whereas, in case the conventional carbonate-/ether-based electrolytes were used as the liquid phase, they could still fuel the combustion reaction [28,30]. In an updated version, non-combustible liquid compositions (e.g., phosphates) were swelled into SLHEs, but the nomadic phosphates might cause deterioration of the electrode-electrolyte interface, while sacrificing the mechanical strength of the electrolyte [31]. Currently, it remains challenging to have an SLHE that integrates high ionic conductivity, robust mechanical properties, improved interfacial compatibility and safety without making tradeoffs among these properties.
https://doi.org/10.1016/j.ensm.2021.04.020_p1_3 | To address the above challenge, we present in this work a flame-retardant solid-liquid hybrid electrolyte (FRSE) in Li-metal batteries that simultaneously feature high Li+ conductivity, high mechanical strength, and stable electrolyte/electrode interface (Fig. 1a-c). Unlike the previous strategies, an in-situ solidified process was applied in the battery to encapsulate a flame-retardant liquid plasticizer into a robust solid polymer matrix that is electrochemically compatible with both electrodes. Vinylene carbonate, a common solvent additive that assists the formation of cohesive and flexible solid electrolyte interphase on both electrode of LIBs [32] was adopted as the monomer for in-situ polymerization reaction, forming a solidified poly(VC) host. Triethyl phosphate (TEP), a flame-retardant solvent reported with stable electrochemistry against high voltage layered oxide cathodes, was selected as the liquid plasticizer to fill the poly(VC) host during the solidification process [33,34]. The in-situ solidification of poly(VC) with TEP enables FRSE with admirable properties in terms of ionic conductivity, Li+ transference number, mechanical strength, chemical compatibility with both electrodes and technical adaptivity with the existing battery manufacture, and helps to project a high-energy-density Li-metal battery with stable cycling and improved safety.
https://doi.org/10.1016/j.ensm.2021.04.020_p2_3 | Fig. 1d shows the typical preparation process of poly(VC). The reaction was initiated by azodiisobutyronitrile (AIBN), which releases free radicals upon heating to induce polymerization of VC. The chemical and structural data of VC before and after polymerization reaction were collected by Fourier Transform Infrared Spectroscopy (FT-IR) and Nuclear Magnetic Resonance (NMR). Referring to Fig. 1e, VC showed three vibration peaks of =C-H (3166 cm−1), C=C (1564 cm−1), and C-O-C (1091 cm−1). After the reaction, the vibration peak of C=C bonds disappeared, confirming the polymerization. A broad 1H NMR chemical shift at 5.3 ppm appeared after the reaction, which also corresponded to the formation of poly(VC) (Fig. 1f) [33]. The transformation of liquid precursor electrolytes (LPEs, containing VC, AIBN, Li salt and TEP) into FRSE was visualized in Fig. S2. The FRSE shows a transparent, gelatin appearance without any flowable liquid phase, confirming that TEP is completely confined in the poly(VC) matrix. Referring to the Scanning Electronic Microscopic (SEM) images in Fig. S3, the FRSE presents a smooth, crack-free and pore-free surface, which proves the high intermiscibility between poly(VC), TEP and Li salt. This good intermiscibility can be further confirmed by the uniform distribution of different elements in the Energy-dispersive X-ray Spectroscopy results (Fig S4). The XRD pattern of the as-formed FRSE in Fig. 1g reveals a typical amorphous structure, suggesting that the Li ions could also be conducted through the motion of polymer chains, which is beneficial for improving the Li+ conductivity [35,36].
https://doi.org/10.1016/j.ensm.2021.04.020_p2_4 | The flame-retardant properties of FRSE were characterized and compared with that of the commercial liquid carbonate electrolytes (LCEs, 1M LiPF6 in EC/DEC/DMC). According to the thermogravimetric analysis (Fig. 2a), the FRSE shows significant weight loss after 125 °C, while the LCEs is highly volatile and starts to lose weight at <40 °C. Below 275 °C, the weight loss of FRSE is mainly contributed by the evaporation of liquid-phase TEP. Given that pure TEP has a lower weight-loss temperature (60 °C), and the LPEs and TEP electrolytes showed a more obvious weightlessness than that of FRSE, we can conclude that a strong interaction between TEP, poly (VC), and Li salt exists, which lead to a much-extended volatile range of liquid phase. In the flammability test, the FRSE demonstrates immediate self-distinguishing after catching fire (Movie S1a), which is in sharp contrast to the fierce combustion of the LCEs (Movie S1b). The mechanical strength of the as-prepared FRSE was evaluated via Atomic Force Microscopy (AFM). The Young`s modulus is highly homogeneous on the surface of FRSE and the average value is 12.4 GPa (Fig. 2b), which is higher than most SLHEs, including the poly(1,3-Dioxolane)-based and poly(ether acrylate)-based SLHEs (Table S1) [37,38]. According to the estimation by Monroe and Newman, Li dendrites could be suppressed when the polymer electrolyte shows a shear modulus twice than that of the Li-metal (ca. 1.8 GPa, Note in Supplementary materials) [39,40]. In this way, the high mechanical strength of FRSE promises effective dendrite suppression on the Li anode, which could be one of the reasons that the FRSE performs better than that of LPEs. Download : Download high-res image (1MB)Download : Download full-size image Fig. 2. The physicochemical properties of FRSE electrolyte. (a) Thermogravimetric analysis of different electrolytes. (b) Young`s Modulus on the surface of FRSE. (c) Linear sweep voltammetry voltage profile of Li¦FRSE¦Pt coin cells. (d) Chronoamperometry profile collected from a FRSE-loaded symmetric Li¦¦Li cell (inset shows the Nyquist plots of Li¦¦Li cell before and after chronoamperometry). (e) Nyquist plots and (f) Arrhenius plot of FRSE collected at different temperatures.
https://doi.org/10.1016/j.ensm.2021.04.020_p2_5 | The basic electrochemical properties of FRSE were studied. According to the Linear Sweep Voltammetry (LSV) measurement in Fig. 2c, the FRSE shows a wide electrochemical window of 0 - 4.9 V (vs. Li+/Li). On the contrary, an electrolyte based on pure TEP shows a narrower window of 0.4 - 4.8 V (vs. Li+/Li) (Fig. S5a) [34]. The above results demonstrate that both the poly(VC) and TEP are electrochemically stable with high-voltage cathode materials, yet the TEP is unstable with the Li-metal [41,42]. The in-situ solidification helps to encapsulate TEP in the polymer matrix so that the parasitic reaction with Li-metal is suppressed, leading to improved anode compatibility. The FRSE also shows a high Li+ transference number of 0.76 (Fig. 2d), which is higher than that of the pure TEP electrolyte ( = 0.30, Fig. S5b) and most polymer-based electrolytes (Table S1) [34,43]. The high Li+ transference number could be due to the strong interaction between poly(VC) skeleton and anions of Li salt [33], and it brings about at least two benefits. First, a sluggish anion motion enables less parasitic reactions at the electrode-electrolyte interfaces and contributes to a dendrite-proof plating/stripping of Li due to homogenized local electric field [44]. Second, as the ionic conduction is mainly contributed by the working ions, the battery is expected to operate at higher discharge/charge rates, which enables a higher power density and further, use of thick electrodes towards a higher energy density [45]. The FRSE electrolyte also presents a high ionic conductivity (4.4 mS cm−1 at 20 °C), and its temperature-dependent ionic conductivity follows Arrhenius behavior, indicative of a low activation energy of 0.18 eV for ion transport (Fig. 2e and 2f) [46,47].
https://doi.org/10.1016/j.ensm.2021.04.020_p2_7 | Due to the uncontrolled growth of dendrites and continuous side reactions of Li at the anode-electrolyte interface (Fig. 3n), the Li-metal battery with conventional liquid electrolytes usually suffers from a low CE and a rapid performance fade, and further, catastrophic internal short [8]. In LCEs, the Li-metal deposited on the current collectors such as copper (Fig. 3c and 3d) and Li foil (Fig. S6c and S6d) shows a loose and even pulverized morphology, and nanosized Li dendrites are highly distinguishable on the top of the surface. As a result, a symmetric Li¦¦Li cell with the LCEs only lasts for 120 h before internal short circuit, while also shows a high overpotential of 0.4 V (Fig. 3f, and S7). In case the liquid electrolyte contains free phosphate molecules, it shows even worse compatibility with the Li-metal anode due to inhomogeneous SEI and severe dendrite growth according to our previous study [34]. The Li¦¦Li symmetric cell that is assembled with LPEs only survives 70 h and shows an even larger overpotential of 0.5 V (Fig. 3f and S7). In the case of the FRSE, the plated Li shows a compact and smooth surface morphology on the copper (Fig. 3a and 3b) and Li foil (Fig. S6a and S6b). The sharp contrast in the Li deposition morphology is ascribed to the different physicochemical properties of the liquid and FRSE electrolytes. The mechanical strength (ca. 12.4 GPa) of the in-situ gelled electrolyte is sufficiently high for preventing the propagation of Li dendrites. In addition, the high Li+ transfer number of the FRSE allows a higher critical current density for the safe operation of Li-metal anode. A prototype Li¦¦Li symmetric cell assembled with FRSE can be stably operated for more than 500 h (current density: 0.5 mA cm−2) with a small overpotential of about 0.07 V (Fig. 3f and S7). The compact Li deposition on the anode also helps to suppress the formation of dead Li and any unfavorable parasitic reaction between Li-metal and electrolyte. As a result, the Li anode operated with FRSE demonstrates an average CE of 98.1% (Fig. 3e) based on the method by Zhang et al. [48], which are much higher than those operated with the LCEs, the LPEs (Fig. 3e), and the pure TEP electrolytes [34]. Download : Download high-res image (2MB)Download : Download full-size image Fig. 3. Morphology and interface chemistry of deposited lithium. (a-d) Morphology of deposited lithium in (a, b) FRSE and in (c, d) LCEs. (e) Average CE of Li¦¦Cu cells in different electrolytes. (f) Voltage profiles of Li¦¦Li symmetrical cells that contain different electrolytes (0.5 mA cm−2, 0.5 mAh cm−2). (g-i and k-m) XPS results collected from the cycled Li-metal anodes in (g-i) FRSE and in (k-m) TEP electrolytes. Wherein, (g) and (k) show the element compositions. (h) and (l) show the P 2p spectra and (i) and (m) show the C 1s spectra. (j, n) Schematic that illustrates the physiochemical properties at Li-electrolyte interface: in (j) FRSE and (n) liquid electrolytes (LE).
https://doi.org/10.1016/j.ensm.2021.04.020_p2_8 | The Li/electrolyte interface was further evaluated. According to Fig. S8, the precursor solution of FRSE exhibits favorable wettability on Li-metal, which ensures intimate physical contact between Li-metal and FRSE after solidification of precursor (Fig. S9). This fancy physical contact could also be verified by the low interface resistance of Li¦FRSE¦Li cells (Fig. S10a). The interface reactions were characterized by X-ray Photoelectron Spectroscopy (XPS), and the results were summarized in Fig. 3. In the case of FRSE, the surface of Li anode is mainly covered by the decomposition products of poly(VC), for instance, polycarbonates at 291.5 eV and organic carbonates at 289.6 eV (Fig. 3i), and there is barely any decomposition product of TEP (Fig. 3h). In contrast, a large number of polyphosphates (Fig. 3l) and organic components (Fig. 3m) were detected in anode SEI of TEP electrolytes. Further, the atomic percentage of P in the anode SEI significantly decreases from 4.2% to 0.24% by switching from the TEP electrolyte to FRSE (Fig. 3g and 3k), which confirms less parasitic reaction between TEP and Li-metal by confining TEP in the Poly(VC) matrix. The P-contained SEI components are polyphosphates, which could cause a rapidly increased internal resistance, and finally lead to battery failure [34,42]. By inhibiting the reaction TEP and Li-metal, the anode is expected to show much-improved cycling performance. According to the electrochemical impedance spectra in Fig. S10, the FRSE-loaded Li¦¦Li symmetric cell shows a negligible change in charge transfer impedance after 3 formation cycles and maintains a low value after 100 cycles, whereas the cells that employ the TEP electrolyte or the TEP-contained LPEs present rapidly ascended impedances (Fig. S10b and S10c). Hence, FRSE with high strength and high Li+ transfer number, as well as the flat and intact interface between FRSE and Li-metal, ensures the smooth lithium deposition, which in turns, together with the gelled interface, significantly reduces the occurrence of side reactions (Fig. 3j) and guarantees safe and stable operation of Li-metal batteries.
https://doi.org/10.1016/j.ensm.2021.04.020_p2_10 | Constructing a stable 3D cathode-solid electrolyte interface is essential for the building of full Li-metal batteries and the in-situ solidification strategy is promising for achieving these goals [37,49]. As shown in Fig. S8, the precursor of FRSE can well wet the cathode electrode, which ensures the satisfying contact between active materials and electrolytes. Meanwhile, the FRSE is tightly attached to the surface of the cathode material and penetrates into the interior after solidification (Fig. S11). This in-built cathode-solid electrolyte interface could reduce the contact resistance and guarantee the rapid transmission of Li+, which was confirmed by the impedance results in Fig. S13.
https://doi.org/10.1016/j.ensm.2021.04.020_p2_11 | Fig. 4a-c shows the electrochemical performance of the Li-metal cell that employs a LiFePO4 cathode (LFP, areal capacity: 1 mAh cm−2) and a FRSE electrolyte. According to the charge-discharge profile, the cell shows a long plateau at 3.37 V (discharge) and 3.49 V (charge), corresponding to the phase transition between LiFePO4 and FePO4. At 0.1 C (1C= 170 mA g−1), the Li¦FRSE¦LFP cell delivers a specific capacity of 156 mAh g−1 upon the initial discharge, which is close to the theoretical capacity of LFP (170 mAh g−1). With increasing the rate to 0.5C, the cell shows slightly increased voltage hysteresis (from 0.12 V to 0.23 V) and maintains stable voltage and capacity outputs after 300 cycles (Fig. 4a). In contrast, the Li¦LPEs¦LFP cell suffers continuously ascended voltage hysteresis and rapid capacity decay (Fig. S12). The electrochemical impedance spectra (Fig. S13a) also confirm a much lower increment of charge transfer impedance for the cycled Li¦FRSE¦LFP cell than for the cycled Li¦LPEs¦LFP cell, as can be ascribed to the suppressed side reactions and the in-built fast interfacial ion transport. As a result, the Li¦FRSE¦LFP cell demonstrates favorable cycling performance, with a reversible specific capacity of 147 mAh g−1 (corresponding to a capacity retention of 98.7%) delivered at 0.5C after 300 cycles (Fig. 4a and 4c), which is better than the cells based on the LPEs and the LCEs (Fig. 4c). The Li¦FRSE¦LFP cell also demonstrates favorable rate performance by delivering 142 mAh g−1 at 1C and 125 mAh g−1 at 2C, much higher than the Li¦LPEs¦LFP cell that contains free TEP (Fig. 4b). In the light of the electrochemical window of FRSE, Li¦FRSE¦LiNi0.8Co0.1Mn0.1O2 (NCM811) cells were assembled to evaluate the compatibility of FRSE with the high-voltage cathode. The cell shows a high initial discharge capacity of 190 mAh g−1 and retains 87.7% of the initial capacity after 200 cycles, significantly higher than the cells that contain other electrolytes and better than most of the in-situ polymer electrolytes (Fig. 4d, Fig. S14, Table S2). The cells also show a comfortable rate performance with a discharge capacity of 170 mAh g−1 at 1C (Figure S15). Moreover, the results of Transmission Electron Microscope (TEM) and XPS further revealed the reason for this good stability of FRSE in high-voltage cathode: the FRSE can form a stable and uniform cathode electrolyte interface (CEI) on NCM811 (Figure S16 and discutions). It is thus concluded that the high ionic conductivity, high Li+ transference number, inhibited side reactions at electrode-electrolyte interfaces and the stable CEI could largely contribute to the electrochemical performance of Li-metal batteries. Download : Download high-res image (2MB)Download : Download full-size image Fig. 4. Electrochemical performance of full cells. (a) Galvanostatic charge-discharge voltage profiles, (b) rate performance and (c) cycling performance of the Li¦FRSE¦LFP cells (2.5-4.0 V) in comparison with the control cells. (d) Cycling performance of the Li¦¦NCM811 cells (2.8-4.3 V) with different electrolytes. (e) Radar chart that compares the key performance parameters of FRSE and other electrolytes (the outer, the better).
https://doi.org/10.1016/j.ensm.2021.04.020_p2_12 | Safety is another essential factor for practical applications of Li-metal batteries. Differential Scanning Calorimetry (DSC) was performed to characterize the thermal properties of a fully charged state NCM811 cathode in different electrolytes. According to Fig. S17, the cathode in LPEs shows a sharp exothermic peak at 180°C with an exothermic rate of 49.14 W g−1 and a total heat production of 3588 J g−1, indicating a prone, violent and massive heat release that could be attributed to the combustion reaction of electrolyte with the liberated oxygen from the delithiated cathode [50]. The NCM811 cathode in FRSE, however, does not reveal any sharp exothermic peak in the profile, and the peak exothermic rate (7.06 W g−1) and total heat release (3091 J g−1) are significantly reduced, as is benefited from the flame-retardant property of organophosphate.
https://doi.org/10.1016/j.ensm.2021.04.020_p2_13 | A nail test for Li¦FRSE¦NCM811 pouch cells (capacity: 2.4 Ah) was conducted by authorized third parties to evaluate the battery safety further. Referring to the test report (Fig. S18) by authorized third parties, China Automotive Battery Research Institute Co., Ltd, the cells did not catch fire and explode during the test, which met the requirement of GB/T 31485-2015 (the Safety requirements and test methods for traction battery of electric vehicle of China in 2015). The results could also be seeing in Fig. S19 and Movie S2, no significant increase in temperature and decrease in voltage are detected, and the pouch cell remains intact without any obvious sign of smoking or burning. As far as we know, this is the first report of Ah level pouch cells nail test from a third-party testing agency in the field of Li-metal batteries. We also expect that in future publications, there will be more pouchcells-level evaluations on the safety of lithium metal batteries, especially approvals from independent third-party organizations, to promote the safe and practical Li-metal batteries.
https://doi.org/10.1016/j.ensm.2021.04.020_p3_2 | In this work, we proposed an optimal solution towards rational electrolyte design for practical rechargeable Li-metal batteries. By encapsulating a flame-retardant organophosphate into a robust, in-situ polymerized matrix of poly(vinylene carbonate) with high mechanical strength, we were able to construct an inherently non-flammable SLHE that simultaneously feasures high ionic conductivity and Li+ transference number, non-flammability, high mechanical strength and favorable electrochemical compatibility, and the formation of the electrolyte is adaptable to the conventional manufacture process for LIBs (Fig. 4e). (i) By introducing the liquid phosphate plasticizer into the polymer skeleton, the SLHE becomes flame-retardant and shows a high ionic conductivity (4.4 mS cm−1), while both the polymer skeleton and the plasticizer are electrically insulative. In this way, the Li+ ions are rapidly conducted, rather than being reduced in the SLHE to give a short circuit. In the case of thermal runaway, the SLHE will ensure the higher safety of the battery. (ii) The polymer skeleton is mechanically robust and is electrochemically compatible with both the Li-metal anode and the high-voltage layered oxide cathode. As a result, the SLHE shows a high Young`s Modulus (12.4 GPa) that is comparable with sulfide SSEs yet a much wider electrochemical window (0-4.9 V), which allows effective suppression of Li dendrites at the Li/SLHE interface and improved electrochemical stability at the interfaces with both electrodes. (iii) The in-situ gelation process leads to strong interactions among polymer, plasticizer and Li salt, which accounts for inhibited parasitic reactions at the electrode/electrolyte interface (e.g., the reaction between phosphate and Li metal), and a high Li+ transference number (0.76) that enables high-power operation of batteries. Consequently, quasi-solid-state Li¦¦Li symmetric cells and Li-metal full cells assembled with FRSE show admirable electrochemical performance in terms of cycling stability and rate capability, and significantly improved thermal stability against abuse of batteries. The work provides new insights towards the practical realization of solid-state Li-metal batteries with high safety and superior cycle stability.
https://doi.org/10.1016/j.ensm.2021.04.020_p4_3 | The commercial liquid carbonate electrolytes (LCEs, 1M LiPF6 in EC/DEC/DMC, 1:1:1, volume ratio) was bought form Nanjing Mojiesi Energy Technology Co., Ltd. The TEP electrolytes was prepared by dissolving 1M lithium bis(trifluoromethanesulfonyl)imide (LiTFSI) (99.95%, Sigma-aldrich) in triethyl phosphate (TEP, 98%, Alfa). The liquid precursor electrolytes (LPEs) of the flame-retardant solid-liquid hybrid electrolyte (FRSE) was prepared by dissolving 1M LiTFSI in the mixture of TEP/VC (1:1, volume ratio) with 0.1% (mass ratio) 2,2′-Azobis(2-methylpropionitrile) as the initiator. The FRSE was in-situ formed by transfer the cells (filled with LPEs) to the oven at 45 °C and standing for 24h.
https://doi.org/10.1016/j.ensm.2021.04.020_p4_5 | Infrared spectra measurements were conducted on a Fourier Transform Infrared Spectrometer (Bruker TENSOR-27). 1H spectra of VC, TEP, LPEs and FRSE were recorded on a Bruker Fourier 300 MHz with tetramethylsilane as internal reference. X-ray diffraction data was collected with Rigaku D/max 2500 using Cu Kα radiation (λ = 1.5406 Å). The thermogravimetric analysis (STA 449 F3) experiments were carried out from 30 to 450 °C at 10 °C min−1 under N2 atmosphere to optimize the thermal stability. In the Atomic Force Microscopy (AFM, Bruker DIMENSION ICON with a Nanoscope V controller) expiriment, the Peak Force Tapping (PFT) mode was used to detect the morphology of the FRSE. Ex-situ Scanning Electron Microscope (SEM, SU-4800, operating at 10 kV) were performed to visualize the deposition morphology of metallic Li on planar Cu, planar lithium electrodes and the FRSE. X-ray Photoelectron Spectroscopy (XPS) using an ESCALab220i-XL electron spectrometer (VG Scientific) with 300 W Al Kα radiation was carried out to analyze the surface composition on the lithium electrode. The high pressure Differential Scanning Calorimetry (DSC) was conducted in DSC 214 Polyma of Netzsch. Nail test was commissioned by authorized third parties, China Automotive Battery Research Institute Co., Ltd.
https://doi.org/10.1016/j.ensm.2021.04.020_p4_7 | The cell tests were performed using CR2032-type coin cells which were fabricated in an argon-filled glove box using lithium foil, planar Cu, platinum as working electrodes, Li foil as the counter electrodes, Celgard microporous polypropylene/polyethylene/polypropylene composite film as the separators and electrolytes (40 μL). The performance of the cells was tested using a LAND electrochemical testing system at room temperature. Symmetric Li¦¦Li coin cells (0.5 mA cm−2, 0.5mAh cm−2) were prepared for exploring the lithium deposition behavior in lithium substrate and the cycling performance. Li¦¦Pt coin cells was adopted for Linear Sweep Voltammetry (LSV) test (0.1 mV/s). The LSV and Electrochemical Impedance Spectra (EIS) measurements were performed on a Princeton PARSTAT MC 1000 multi-channel electrochemical workstation, in which EIS was over the frequency range from 100 MHz to 100 KHz with an amplitude of 10 mV. The Li+ transference number ( ) of the electrolyte was estimated by direct current polarization and EIS measurement [51]. The Li+ ionic conductivities was measured and calculated with a homemade device [34]. Li¦¦Cu coin cells were prepared for exploring the lithium deposition behavior in copper substrate and testing the Coulombic Efficiency (0.5 mA cm−2, 0.5 mAh cm−2). The Coulombic Efficiency was measured using the method developed by Zhang et al [48]. A full cell was assembled pairing the LiFePO4 (1 mAh cm−2), LiNi0.8Co0.1Mn0.1O2 (1 mAh cm−2) cathode with Li foil. The punch cell for nail test was assembled with a nominal capacity of 2.4 Ah using lithium/copper composite strip (50 μm Li) as the anode and NCM811 (4.7 mAh cm−2) as the cathode with FRSE.
https://doi.org/10.1016/j.ensm.2021.04.042_p1_2 | Increasing demands of portable electronic devices, smart grids and electric vehicles require urgent developments of high-energy density rechargeable batteries. However, the state-of-the-art Li-ion batteries (LIBs) with graphite anodes and transition metal oxide cathodes surfer from their limited theoretical energy density [1,2]. Lithium (Li) metal possesses ultrahigh theoretical specific capacity (3860 mAh g−1) and extremely low electrochemical potential (−3.040 V versus the standard hydrogen), and thus is identified as the optimum anode material for the next-generation rechargeable batteries such as Li-sulfur and Li-oxygen battery systems [3,4]. However, the practical utilization of Li metal anodes faces several obstacles. The high reactivity with electrolyte and unstable solid electrolyte interphase (SEI) of Li metal anodes result in poor cycling lifespan and low Coulombic efficiency (CE). Moreover, the uncontrollable growing Li dendrites can penetrate through the separator, leading to internal short circuit and even serious safety issues of thermal runaway [5,6].
https://doi.org/10.1016/j.ensm.2021.04.042_p1_3 | In the past decades, numerous efforts have been made to address these issues. By replacing the traditional alkali metal anodes with liquid metal which possesses self-healing properties, the dendrite growth issue of alkali metal anodes can be solved [7,8]. Nevertheless, the efforts for optimizing the Li metal anode have never stopped owing to its huge advantages in the field of high specific energy batteries. Two main strategies have been proposed including designing porous hosts and engineering interface protecting layer. On the one hand, hierarchically-structured hosts including metal and/or carbon material-based frameworks, which possess large specific surface areas and favorable conductivity, can effectively reduce the local current density and accommodate volume change of Li [9], [10], [11], [12], [13], [14], [15], [16], [17]. Meanwhile, the hosts with satisfying lithiophilicity can further regulate the nucleation and deposition of the Li [[12], [13], [14],16,[18], [19], [20]]. However, the utilization of extra hosts will cause significant loss of energy density due to their additional volume/mass. Also, the large specific area will consume more electrolyte and active Li for the SEI formation, leading to a low CE [21]. On the other hand, constructing interface protecting layer between Li anode and electrolyte is also proved to be crucial to solve the issues of Li metal anodes [4,22]. This strategy not only retains the intrinsic high specific capacity of Li, but also reduces the side reactions between Li and electrolyte. Naturally grown solid electrolyte interface (SEI) layer on Li metal can prevent Li from the side reactions with electrolyte. However, the SEI layer usually undergoes repeated breakage and reformation during Li deposition/dissolution processes due to its inhomogeneity and fragile features [23].These results in the continuous consumption of active Li and electrolyte, and also the accumulation of dendrites and dead Li. By adjusting electrolyte compositions including Li salts, solvents and electrolyte additions [24], [25], [26], [27], the properties of the naturally grown SEI layer can be modulated. Besides, introducing artificial protecting layers with polymer [28], [29], [30], Li+ conductor [31,32], two-dimension materials [33,34], metal oxides [35,36] and Li alloy [37], [38], [39], [40], [41] also show advantages for stabilizing the Li metal anodes. Among them, recent researches have proved that the gallium-lithium (Ga-Li) alloys that possess nontoxic, high conductivity, high chemical stability and strong bonding interactions with Li show great advantages for the Li metal anode engineering [42], [43], [44], [45]. However, an alternative process with time saving and low energy consumption features toward highly stable interfacial layer is still urgently needed, and more in-depth and intuitive experiments/theories needs to be further explored. Recently, Nazar et al. fabricated a series of high-performance Li alloys-based interface by ion-exchange reaction [46], [47], [48], [49]. This one-step approach is simple and time-saving, and the interface layer can be in-situ formed on Li surface based on the strong reducibility of Li.
https://doi.org/10.1016/j.ensm.2021.04.042_p1_4 | In this work, for the first time, a gallium-lithium (GaLi) alloy-based interface protecting layer for Li metal was obtained via a facile in-situ ion-exchange reaction at room temperature in only tens of seconds. The outstanding stability, excellent Li affinity as well as the favorable charge transfer kinetics of the GaLi-based protecting layer render a unique dual-protection effect. On the one hand, the interface layer possesses long service life for alleviating the extra consumption of active Li. On the other hand, the excellent lithiophilicity and good electron conductivity of the GaLi alloy phase [41,43] as well as the improved electrolyte wettability promote uniform Li nucleation and deposition and effectively suppress the Li dendrite growth. Meanwhile, the favorable charge transfer kinetics further ensures the uniform deposition/dissolution processes of Li and enables the rapid compensation of irreversible Li loss from the bulk Li under the GaLi alloy-based protecting layer. As a result, the modified Li metal (GaLi-Li) anode renders uniform Li deposition even under a high area capacity of 7 mAh cm−2. Moreover, symmetric cell assembled with the GaLi-Li behaves excellent cycling stability for over 1500 cycles with a low average voltage hysteresis of 161.3 mV at a high current density of 5 mA cm−2. Furthermore, pairing the GaLi-Li anodes with LiFePO4 (LFP) and LiNi0.8Co0.1Mn0.1O2 (NCM) cathodes, the cells also perform better cycling stability, more stable CE and much higher discharge capacity than that of the bare Li. The LFP¦GaLi-Li cell achieves a high discharge capacity of 124.3 mAh g−1 after a long-term 900 cycles at 2 C. Our work provides a simple and effective strategy for Li metal interface engineering toward high-performance Li metal anodes, which is promote to drive the practical application of LMBs.
https://doi.org/10.1016/j.ensm.2021.04.042_p2_3 | The GaLi-Li was fabricated in an argon-filled gloved box with < 1 ppm oxygen and moisture. Li foil (purchased from China Energy Lithium Co., Ltd.) was first polished with a knife to remove the nature oxide layer. After that, it was immersed into 4 mL of 0.1 M gallium chloride (GaCl3, purchased from Macklin) solution (using tetrahydrofuran (THF) as the solvent) for about 30 s, washed with THF for three times and then dried in gloved box for over 24 h at room temperature to obtain the GaLi-Li.
https://doi.org/10.1016/j.ensm.2021.04.042_p2_5 | The morphology and the morphology evolution of the GaLi-Li were carried out by scanning electron microscope (SEM, Quanta FEG 250 and Phenom ProX). The cycled Li metal anodes were washed with dimethoxyethane (DME) when disassembled from the cells to remove residual electrolyte and dried 24 h at room temperature in the argon-filled gloved box for further tests. The lattices of the GaLi alloy-based protecting layer were performed by transmission electron microscope (TEM, Tecnai G2 Spirit TWIN). X-ray diffraction (XRD) was carried out on Riguka D/Max-2500/PC diffractometer in the range 10° to 80° (2θ) using Cu Kα radiation (λ = 1.5418 Å). X-ray photoelectron (XPS) spectra were collected by AXIS HIS 165 spectrometer (Kratos Analytical) with a monochromatized Al Kα X-ray source (1486.71 eV photons). Electrochemical impedance spectroscopy (EIS) was measured on a multi-channel electrochemical workstation over the frequency ranging from 10−1 Hz to 105 Hz. In-situ optical microscopic (PSM-1000 equipped with an oplenic digital camera) was carried out to monitor the morphology evolution of the GaLi-Li during Li deposition process. The symmetric cells were assembled in a homemade mound with an optical glass window for in-situ optical observation. Contact angle of the GaLi-Li with electrolyte were performed using JC2000D1 (Shanghai Zhongchen).
https://doi.org/10.1016/j.ensm.2021.04.042_p2_7 | Electrochemical studies were performed with coin-typed cells assembled in Ar-filled glove box and tested by an automatic battery tester system (Land CT2001A model, Wuhan LAND Electronics.Ltd.). The electrolyte was purchased from Suzhou Duoduo Reagent Website. The ether-based electrolyte is composed of 1 M lithium bis(trifluoromethane sulfonyl) imide (LiTFSI) in dioxolane/dimethoxyethane (DOL/DME) (1:1 by volume) with 1 wt% lithium nitrate (LiNO3). The carbonate-based electrolyte is composed of 1 M lithium hexafluorophosphate (LiPF6) in ethylene carbonate/diethyl carbonate (EC/DEC) (1:1 by volume). Excess amount of electrolyte (100 μL) was added in each cell to exclude the influence of electrolyte for the cycling performance of the electrodes. In this work, all electrolytes used are ether-based electrolyte unless otherwise stated. The symmetric cells were assembled using two Li foils or two GaLi-Li as the electrodes, respectively. The GaLi-Li anodes were also assembled with LiFePO4 (LFP) and LiNi0.8Co0.1Mn0.1O2 (NCM) cathodes compared to that of the bare Li. The LFP based cells were carried out between 2.4–3.8 V (1 C = 170 mAh g−1) in ether-based electrolyte. The NCM based cells were carried out between 34.3 V in carbonate-based electrolyte (1 C = 270 mAh g−1). To fabricate the LFP/NCM electrode, LFP/NCM powder was first mixed with polyvinylidene fluoride (PVDF) and super-P with a weight ratio of 80: 10: 10 for the low mass loading LFP/NCM and 90: 5: 5 for the high mass loading LFP using N-methyl-2-pyrrolidone (NMP) as the solvent. Then the obtained slurry was casted on the aluminum current collector, dried at 60 °C for 6 h and 120 °C for 12 h. The obtained LFP/NCM sheets were then punched into disks with diameters of 12 mm. The average mass loading of LFP is ~2.9, 11.0 and 18.3 mg cm−2, and the average mass loading of NCM is ~3.1 mg cm−2.
https://doi.org/10.1016/j.ensm.2021.04.042_p2_9 | We have employed the Vienna Ab Initio Package (VASP) to perform all the density functional theory (DFT) calculations within the generalized gradient approximation (GGA) using the PBE formulation. We have chosen the projected augmented wave (PAW) potentials to describe the ionic cores and take valence electrons into account using a plane wave basis set with a kinetic energy cutoff of 400 eV. Partial occupancies of the Kohn-Sham orbitals were allowed using the Methfessel-Paxton smearing method and a width of 0.20 eV. The electronic energy was considered self-consistent when the energy change was smaller than 10−5 eV. A geometry optimization was considered convergent when the force change was smaller than 0.02 eV/Å. Grimme`s DFT-D3 methodology was used to describe the dispersion interactions. The equilibrium lattice constant of body-centered cubic (BCC) Li unit cell was optimized, when using a 15 × 15 × 15 Monkhorst-Pack k-point grid for Brillouin zone sampling, to be a = 3.396 Å. We then use it to construct a Li (110) surface model with p (2 × 2) periodicity in the x and y directions and 4 atomic layers in the z direction separated by a vacuum layer in the depth of 15 Å in order to separate the surface slab from its periodic duplicates. This Li (110) model contains 32 Li atoms. During structural optimizations, a 2 × 1 × 1 k-point grid in the Brillouin zone was used for k-point sampling, and the bottom two atomic layers were fixed while the top two were allowed to relax. The equilibrium lattice constant of zintl-phase structured cubic GaLi unit cell was optimized, when using a 7 × 7 × 7 Monkhorst-Pack k-point grid for Brillouin zone sampling, to be a = 6.176 Å. We first use it to construct a GaLi (110) surface model with p (1 × 2) periodicity in the x and y directions and 4 atomic layers in the z direction separated by a vacuum layer in the depth of 15 Å in order to separate the surface slab from its periodic duplicates. This GaLi (110) model contains 16 Li and 16 Ga atoms. During structural optimizations, a 2 × 1 × 1 k-point grid in the Brillouin zone was used for k-point sampling, and the bottom two atomic layers were fixed while the top two were allowed to relax. We then use it to construct a Li-terminated GaLi (111) surface model and Ga-terminated GaLi (111) surface model with p (2 × 2) periodicity in the x and y directions and 2 stoichiometric layers in the z direction seperated by a vacuum layer in the depth of 15 Å in order to separate the surface slab from its periodic duplicates. Both GaLi (111) models contain 16 Li and 16 Ga atoms. During structural optimizations for both models, a 2 × 2 × 1 k-point grid in the Brillouin zone was used for k-point sampling, and the bottom stoichiometric layer was fixed while the top one was allowed to relax. The adsorption energy (Eads) of Li single atom was defined as Eads = ELi/surf - Esurf - ELi(g), where ELi/surf, Esurf and ELi(g) are the energy of Li single atom adsorbed on the surface, the energy of clean surface, and the energy of isolated Li single atom in a cubic periodic box with a side length of 20 Å and a 1 × 1 × 1 Monkhorst-Pack k-point grid for Brillouin zone sampling, respectively.
https://doi.org/10.1016/j.ensm.2021.04.042_p3_2 | The GaLi-Li anode was fabricated via a simple in-situ ion-exchange reaction by immersing Li foil into GaCl3 solution (0.1 M in THF) for about 30 s, as shown in Fig. 1a. The Li metal surface turns into gray after the fast reaction (Fig. S1). Scanning electron microscopy (SEM) and energy-dispersive X-ray spectroscopy (EDS) images confirm that the modified Li metal surface is uniformly covered with the protecting layer consisting of many nanoparticles, and Ga and Cl element are uniformly distributed on the surface (Fig. 1b, Fig. S2 and S3). The thickness of the protecting layer is about 6 μm according to the cross-section view SEM as shown in Fig. S4. Moreover, the interface layer thickness can be easily controlled by adjusting the reaction time and the concentration of GaCl3 solution (Fig. S5). Composition analysis results show that the protecting layer is mainly composed of GaLi alloy and LiCl. X-ray diffraction (XRD) spectrum in Fig. 1c clearly shows the characteristic peaks of GaLi (JCPDS No. 09–0043) and LiCl (JCPDS No. 04–0664). The peaks of Li (JCPDS No. 15–0401) and LiOH (JCPDS No. 32–0564) originated from the bulk Li under the protecting layer and the oxidation of Li during transferring and testing process, respectively. High-resolution transmission electron microscopy (HRTEM) of the protecting layer clearly demonstrates the lattices with lattice spacing of 0.36 nm and 0.30 nm, which can be ascribed to GaLi (111) plane and LiCl (111) plane, respectively (Fig. 1d). The protecting layer composition was further analysis by X-ray photoelectron spectroscopy (XPS) (Fig. 1e-g and Fig. S6). In Ga 3d spectrum, the peak at 19.6 eV corresponds to the Ga-Li of GaLi alloy [50, 51]. The existence of Ga2O3 characterization peak indicates the partial oxidation of Ga nanograins during fabricating process [46]. The Li 1 s spectrum can be deconvoluted into three peaks centered at 55.7, 54.9 and 54.3 eV, corresponding to the characteristic peaks of Li-Cl (LiCl), GaLi alloy and LiCO3/LiOH, respectively [40,46]. Meanwhile, the presence of LiCl can be also clearly proved by the existence of two characteristic peaks centered at 198.2 and 199.8 eV in Cl 2p spectrum. The content of LiCl is about 6.2 at% according to the XPS curve fitting result.
https://doi.org/10.1016/j.ensm.2021.04.042_p3_4 | The contact angle measurement was carried out to investigate the wettability of the electrolyte on GaLi-Li as compared to bare Li (Fig. 2a and 2b). The contact angle is about 34.4° for the bare Li and almost 0° for GaLi-Li. This proves the largely improved affinity of the electrolyte with GaLi-Li. The excellent wettability ensures a good electrolyte/electrode contact, which is benefit for Li+ transport [52]. Moreover, density functional theory (DFT) calculations were carried out to investigate the interactions between the GaLi alloy and Li as well as compared to the bare Li. As shown in Fig. 2c–2f, the (110) and (111) planes of the GaLi alloy show binding energy of −3.09 and −2.71 eV, respectively. While the (110) plane of the Li shows much lower binding energy of −1.78 eV. The large binding energy of the GaLi alloy reveals its excellent lithiophilicity, which proves that it can effectively regulate Li+ distribution and act as the nucleation site for homogenizing the Li deposition.
https://doi.org/10.1016/j.ensm.2021.04.042_p3_6 | To evaluate the Li dendrite suppression effect of the GaLi-Li, in-situ optical microscope and ex-situ SEM were simultaneous applied to characterize the morphology evolution of the GaLi-Li during the Li electrochemical deposition process. Symmetric cells were assembled in a homemade cell mound with an optical glass window and the real-time electrode/electrolyte interface images were captured by optical microscope. Figs. 3a and 3b show the morphology evolution of the bare Li and GaLi-Li, respectively. It can be clearly seen that the Li dendrites can be observed on the bare Li only after depositing with a low area capacity of 0.5 mAh cm−2. As the deposition capacity increases to 3 mAh cm−2 gradually, more and more dendrites accumulate, producing a loose and porous surface. In contrast, the GaLi-Li displays a relatively smooth and compact surface without obvious Li dendrites even after depositing at a high area capacity of 7 mAh cm−2. Moreover, the morphology evolution was investigated by ex-situ SEM, which shows similar results with the real-time optical measurements. For bare Li (Fig. 3c and Fig. S7a), quantities of Li dendrites accumulate with the deposition capacity increases to 3 mAh cm−2. After stripping with an area capacity of 3 mAh cm−2 back, some slender dendrites still remain ununiformly. In contrast, the GaLi-Li delivers a completely different morphology evolution (Figs. 3d, 3e, Fig. S7b and S8). At the initial deposition with an area capacity of 1 mAh cm−2, the deposited Li shows smooth and compact island-like structure. With the deposition capacity increases to 3 mAh cm−2, the Li islands grow to contact each other but without dendrite in a large view. Furthermore, after Li is stripped off with an area capacity of 3 mAh cm−2, the GaLi alloy-based protecting layer of the GaLi-Li almost reappears and no “dead Li” is left over. Moreover, the GaLi-Li exhibits excellent dendrite preventing effect with compact morphology even in carbonate-based electrolyte (Fig. S9).
https://doi.org/10.1016/j.ensm.2021.04.042_p3_8 | Quantitative analysis of the average Li deposition thickness was shown in Fig. 3f. The results show that the GaLi-Li renders much reduced Li deposition thickness than that of bare Li. After deposition with an area capacity of 3 mAh cm−2, the average deposition thickness of Li on GaLi-Li is only about 21.6 μm. In contrast, the corresponding value for the bare Li reaches as large as 288 μm. Even after deposition with an area capacity of 7 mAh cm−2, the average deposition thickness of Li on GaLi-Li is only about 69.4 μm. In summary, the GaLi-Li can effectively suppress the Li dendrite growth, leading to a uniform and compact morphology even under a high Li deposition capacity of 7 mAh cm−2. In contrast, much Li dendrites accumulate for the bare Li, which not only leads more irreversible consumption of Li, but increases the risk of thermal runaway by impaling the separator. The morphology evolution results show that the Li will deposit on the GaLi-Li surface, this can be explained by the favorable electronic conductivity of the GaLi alloy [41,43]. The well-distributed and lithiophilic GaLi alloy phase of the protecting layer can efficiently guide the Li+ distribution and Li nucleation as discussed above (Fig. 2). As a result, a homogeneous and smooth deposition morphology is achieved. Moreover, the favorable charge transfer kinetics and ion conductivity of the GaLi alloy-based protecting layer guarantee the fast compensation of Li and further promote the uniform Li deposition (Fig. S10) [40].
https://doi.org/10.1016/j.ensm.2021.04.042_p3_9 | Long-term cycling of symmetric cells was carried out to evaluate the electrochemical performance of the GaLi-Li. The results show that the symmetric cells with the GaLi-Li show excellent cycling performance with more stable voltage hysteresis than that of the bare Li (Figs. 4a–4c, Fig. S11, S12 and S13). Typically, with an area capacity of 1 mAh cm−2 at 3 mA cm−2 (Fig. 4a and Fig. S11a), the GaLi-Li based symmetric cell shows stable cycling for 800 h (over 1100 cycles) with low average voltage hysteresis of about 120.8 mV. In contrast, the voltage hysteresis for the bare Li based cell reaches 145.4 mV after only about 300 cycles and over 1 V after about 770 cycles. When the current density increases to 5 mA cm−2 (Fig. 4b and Fig. S11b), the GaLi-Li based cell performs stable cycling for 600 h (over 1500 cycles) with low average voltage hysteresis of 161.3 mV. While the bare Li based cell shows fluctuant voltage hysteresis, which increases to 184.7 mV after only 400 cycles and reaches about 736.1 mV after 1100 cycles. The advantages of the GaLi-Li are further demonstrated with a higher area capacity of 2 mAh cm−2 at 2 mA cm−2 (Fig. 4c and Fig. S11c). Figs. 4d and 4e display the electrochemical impedance spectra (EIS) of the symmetric cells during cycling. The cell with the bare Li (Fig. 4d) shows obvious resistance fluctuation during cycling, proving unstable SEI and growth of Li dendrites. After 200 cycles, the Rs and Rint dramatically increase to about 46.6 Ω and 79.6 Ω, respectively, demonstrating the consumption of electrolyte and Li as along with the accumulation of thick inactive layer. During repeat cycling, the uncontrollable Li dendrite growth and the unstable SEI layer of bare Li result in the uncontrollable side reactions between active Li and electrolyte. That results in the accumulation of a loose, porous, thick and highly resistant layer consisting of dendrites and dead Li [5,53]. While the cell with the GaLi-Li (Fig. 4e) shows more stable and much smaller resistance (< 21.1 Ω) during cycling, indicating improved stabilization of the GaLi alloy-based protecting layer.
https://doi.org/10.1016/j.ensm.2021.04.042_p3_11 | Furthermore, the morphology evolution of the GaLi-Li during cycling was characterized by SEM as compared to that of the bare Li (Fig. 5 and Fig. S14). After cycling, quantities of Li dendrites loosely accumulate on the bare Li surface, and some are even fractured from the surface, resulting in a poor electrical contact (Figs. 5a, 5b and Fig S14a, 14b). In contrast, the GaLi-Li still displays flat morphology and almost no dendrite can be observed (Figs. 5c, 5d and Fig S14c, 14d). The composition of the SEI layer during cycling was analyzed by XPS (Fig. S15). These results indicate that the surface of both the bare Li and GaLi-Li is composed of the typical components of SEI such as LiF, Li2CO3, CH3CO2Li and RCH2OLi [54]. However, the contents of C-F and Li-F in F 1 s spectra of the GaLi-Li is lower than that of the bare Li in terms of its intensity, demonstrating less decomposed electrolyte of GaLi-Li due to the help of GaLi alloy-based protecting layer [55]. Furthermore, XRD patterns of the cycled GaLi-Li show typical characterization peaks of GaLi, LiCl and GaLi2 (JCPDS No. 36–0934), proving that the protecting layer is sufficiently stable during cycling, except for part of the GaLi phase turns into Li-rich GaLi2 (Fig. S16). In conclusion, the GaLi alloy-based protecting layer of the GaLi-Li shows favorable stability during cycling, which effectively alleviates the extra consumption of electrolyte and active Li, reduces the accumulation of dead Li and thus achieving long-term cycling stabilization. The optics images of the separators disassembled from the cycled cells also demonstrate the reduced decomposition of electrolyte in the GaLi-Li based cells (Fig. S17). Combining all the results discussed above, it can be concluded that the GaLi alloy-based protecting layer acts as a dual-protection interface for stabilizing the Li metal anode. On the one hand, it can effectively reduce the extra side reactions between active Li and the electrolyte and exhibits excellent stability during cycling. On the other hand, it simultaneously acts as a guiding layer for uniform Li nucleation and deposition owing to its outstanding wettability and lithiophilicity.
https://doi.org/10.1016/j.ensm.2021.04.042_p3_13 | To further demonstrate the practical application of the GaLi-Li in battery systems, cells paired GaLi-Li anodes with LFP and NCM cathodes were tested, as well as compared to the control bare Li cells. The LFP cathodes with mass loadings of about 2.9, 11.0 and 18.3 mg cm−2 were used, corresponding to the areal capacity of about 0.5, 1.9 and 3.1 mAh cm−2, respectively. All the GaLi-Li based cells performs better cycling stability, more stable CE and higher discharge capacity than that of the bare Li. As shown in Fig. 6a, after long-term cycling for over 900 cycles at 2 C, the LFP¦GaLi-Li cell delivers a higher discharge capacity of 124.2 mAh g−1 than that of bare Li (115.8 mAh g−1). The almost overlapped galvanostatic charge-discharge curves also prove the better stability of the LFP¦GaLi-Li cell (Figs. 6b and 6c). Furthermore, all of the LFP¦GaLi-Li cells perform higher discharge capacity than LFP¦Li cells especially at some initial cycles (Figs. 6a, 6d and Fig. S18, S19). For example, as show in Fig. 6a and 6d, the 5th discharge capacity of the LFP¦GaLi-Li cells is 142.7 and 150.6 mAh g−1, respectively. In comparison, the corresponding discharge capacity of LFP¦Li cell is only 122.5 and 120.1mAh g−1, respectively. The higher discharge capacity of the GaLi-Li based cells demonstrate the significantly improved kinetics owing to the favorable interface transportation feature as well as the much better wettability with electrolyte as discussed above. Moreover, after hundreds of cycles, the GaLi-Li still demonstrates flat and compact surface, whereas the bare Li shows much loose morphology with crack (Fig. 6f). In addition, the GaLi-Li anode also works well when paired with NCM cathode (Fig. 6e and Fig. S20). The NCM¦GaLi-Li cell performs much higher discharge capacity and more stable CE compared to the control bare Li cells. After cycling for 100 cycles, the discharge capacity of NCM¦GaLi-Li cell is 148.7 mAh g−1, much higher than that of the bare Li (136.4 mAh g−1).
https://doi.org/10.1016/j.ensm.2021.04.042_p4_2 | In this work, we demonstrate a GaLi alloy-based protecting layer on Li metal surface fabricated by a facile in-situ chemical reaction process. The obtained protecting layer exhibits excellent stability during cycling and effectively reduces the extra consumption of active Li and electrolyte. Moreover, the outstanding electrolyte wettability of the protecting layer as well as the strong bonding interaction with Li of the GaLi phase ensure the uniform Li+ distribution and Li deposition. Meanwhile, the favorable charge transfer kinetic ensures the fast compensation of Li from bulk Li under the protecting layer. As a result, the GaLi-Li anode show excellent dendrite-suppression behavior even under a high deposition capacity of 7 mAh cm−2. The symmetric cells with GaLi-Li can cycle for more than 1500 cycles with stable voltage hysteresis at a high current density of 5 mA cm−2. Moreover, pairing our GaLi-Li anodes with LFP and NCM cathodes, the cells all exhibit better cycling stability, more stable CE with higher discharge capacity than that of the bare Li.
https://doi.org/10.1016/j.ensm.2021.05.035_p1_2 | Solid-state lithium metal batteries (SSLMBs) are treated as a promising candidate for emerging energy storage systems due to the utilization of safe SSEs and high theoretical specific capacity of lithium metal anodes [1], [2], [3], [4], [5]. Unfortunately, the poor compatibility of the electrode-electrolyte interfaces between lithium metal batteries and SSEs causes unstable charge/discharge behavior, hindering the commercial application of SSLMBs [6], [7], [8], [9], [10], [11]. A reductive reaction takes place when the lithium metal is in contact with SSEs and immediately forms a solid electrolyte interface (SEI) layer on the surface of lithium anode, occurring a heterogeneous growth of dendritic lithium during cycling [12,13]. The SEI is prone to be cracked resulting in the detrimental capacity decay, especially under high voltage and continuous charge/discharge cycles [14,15]. As for the cathode side, the interface between high voltage/capacity cathode and SSEs has problems such as large interface impedance and serious interfacial side-reactions, resulting in irregular growth of cathode electrolyte inter-phase (CEI), which largely deteriorate the electrochemical performance of SSLMBs [16,17].
https://doi.org/10.1016/j.ensm.2021.05.035_p1_3 | Many strategies including adding film-forming additives [18], using structured electrolytes [19] and covering artificial SEI layers [20], which have been put forward to inhibit the formation of Li dendrites and protect the structural stability of the cathode material in SSLMBs [21], [22], [23]. Among those, adjusting the composition and structure of SEI is the most effective method, due to that the mosaic and multilayer SEI is beneficial for regulation of Li striping/plating [6]. Tao and coworkers probed the structure of lithium at the atomic level by cryo-electron microscopy [24,25]. The Li/electrolyte interface is stabilized by introducing Li2S and nano platinum modifying the composition and structure of SEI layers [26,27]. Besides, the Li3N with high lithium-ion conductivity is one of an important components of SEI [28]. Previous studies proved that the N-containing additive could help to obtain stable cycling performance due to the formation of Li3N in the SEI film [19,29]. Furthermore, toluene with electron donating groups was reported in liquid electrolyte to improve the stability of the electrolyte-anode interface [30,31]. Sun reported that the carboxyl group in azobenzene and lithium phosphorus sulfur (Li3PS4) stabilized the electrolyte-cathode interface through ionic bonding between the active material and solid electrolyte [32]. Besides, azo compounds are promising electrode materials for green and sustainable lithium-ion batteries [33], [34], [35]. However, to our knowledge, the application of azo compounds as additive in SSEs and regulating the cathode/anode interfaces mechanisms by azo compounds have not been illustrated. It is very necessary to systematically study the dissociation and grafting mechanisms of azo compounds with different electron densities in SSEs. In this work, the mechanism of azo compounds on improving the cathode/Li interface, including decomposition of azo compounds to form phenylimino radical (lower electron density) and aromatic radicals and Li3N (higher electron density), are systematically explained. Furthermore, the free radicals are further grafted onto the electrodes on demand by in-situ constructing high-coverage polymeric layers to form a stable CEI and improve SSEs compatibility with the cathode. Finally, we introduce two azo compounds with different electron densities into SSEs to explore and verify this new mechanism.
https://doi.org/10.1016/j.ensm.2021.05.035_p2_2 | Fig. 1 illustrates the mechanism of forming high-coverage electrodes-electrolyte layers in the presence of azo compounds. In the SSEs, The N = N bond was firstly broken and formed a Li-N-N-Li structure with free Li ions [33,36]. Then during the charge and discharge process, different free radicals would be generated due to the difference of electron density (Fig. 1a). When the Li ions close to the azo compounds, the total energy decreases slightly due to the bonding effect (Fig. S1a-b). Deeply, the DFT calculation reveals the relationship between the electron density and the energy propagated in azo compounds. Firstly, the NN bonds were dissociated to form phenylimino radicals due to the electron density of electron-withdrawing groups in azo compounds, as shown in Fig. 1b-c. The different dissociation energies were 3.60 and 3.04 eV, respectively, due to the electron withdrawing ability of -COOLi was weaker than that of -SO3Li. Then, the CN bond would be further dissociated to form aromatic radicals and N-Li`s radicals at the existence of electron donating groups (-CONH-), and the dissociation energies was 4.95 eV. Moreover, the N-Li radicals were combined and formed Li3N with free Li ions, which made the total energy of the system decreased to 3.72 eV. Finally, the binding energies of free radicals grafted to the lithium metal anode were 8.51 and 6.67 eV, respectively, which means that aromatic radicals generated by azo compounds with high electron density are easier to graft onto the electrode. Herein, two azo salts with different electron densities groups as SSEs additives and cross-linking agents were employed, poly (ethylene oxide) (PEO) was used as the main body of polymer electrolytes (Fig. 1c, S2–3 and Table S1). The prepared SSEs constituted 2.5 wt% 4-(Phenylazo) benzoic acid lithium salt (PBALs), PEO, LiTFSI, namely SPE2 and COOH-PEG-COOH, 4- Aminoazobenzene-4′-sulfonic acid lithium salt, LiTFSI, namely APA, without azo salt named SPE0, APA0, respectively (see the details in support information).
https://doi.org/10.1016/j.ensm.2021.05.035_p2_4 | The ionic conductivity of SSEs was measured by AC impedance spectroscopy. A typical impedance diagram consisted of a semicircle in the high frequency area and a straight line in the low frequency area, which correspond to volume resistance and lithium-ion diffusion resistance, respectively. Fig. 2a-b showed the ion conductivity as a function of temperature relied on ionic conductivity (σ) of SPE0, SPE2, APA and APA0 from 30 °C to 80 °C, and the ionic conductivities of SPE2 and APA were 3.28 × 10−4 S cm−1 and 1.9 × 10−4 S cm−1 at 60 °C, higher than that of the SPE0 and APA0. In the FTIR spectra of SPE2 and APA films (Fig. 2c), the obvious transmittance peaks at ~ 1600 cm−1, ~1465 cm−1 and ~1200 cm−1 were observed, which could be assigned to the azo, aromatic and sulfonic functional groups in SSEs, respectively [23,37,38]. Interestingly, the carbonyl group in the APA electrolyte had a blue shift phenomenon, which was the n-π conjugation between the n electron of N atom and the π electron of the carbonyl double bond, increased in the energy level of the π* orbital. However, this conjugation effect did not change the energy level of n orbital and the energy required for the n-π* transition became larger, leading to the blue shift of n-π* absorption band. XPS spectra were further conducted to confirm the azo characteristic groups in SSEs (Fig. S4) [39].
https://doi.org/10.1016/j.ensm.2021.05.035_p2_6 | Thermogravimetric analysis (TGA) and Differential scanning calorimetry (DSC) measurements were used to characterize the thermal properties of solid electrolytes. The thermal stability of the solid electrolyte was an important parameter for the safety of the batteries under high temperature, due to the high temperature might cause safety hazards such as internal short circuit. The TGA curve (Fig. 2d-e) showed that the decomposition temperature of SPE2 (341 °C) and APA (267 °C) were higher than that of SPE0 (300 °C) and APA0 (206 °C), which confirmed the excellent thermal stability of SPE2 and APA. DSC heating traces of SPE2 and APA were displayed in Fig. S5a-b. The DSC curve of the SSEs reflects one crystalline melting transition peak (Tm) and glass transition temperature (Tg) [40], which implied that the polymers system was homogeneous blended without phase separation [41]. Differential scanning calorimetry was used as the area under the endothermic peak to calculate the enthalpy (ΔHM) and crystallinity percentage (XC) related to the melting change (Table S2) [42,43]. Compared with SPE0 and APA0, the melting enthalpy value of SPE2 and APA were also reduced. The lower melting temperature and higher glass transition temperature of SPE2 was beneficial to enhance ionic conductivity and created a Li-ion transport pathway. In summary, all relevant characteristics indicated that SPE2 and APA enable a fast ion transport path, thereby improving ion conductivity. It was obvious from the linear scan voltammetry (LSV) of the assembled battery, wherein Li metal was used as a counter electrode and the stainless steel was used as a working electrode. As shown in Fig. 2f, the LSV curves of the samples show that the SPE2 and APA has better electrochemical stability than that of PEO. The SPE2 (4.4 V) and APA (4.5 V) presents an electrochemical window, which is higher than that of PEO (3.9 V). LSV results demonstrated SPE2 and APA well satisfied most of the available voltage requirements including LFP, NCM523 and Sulfur cathode. It is well-known that Li–ion transference number (tLi+) is a vital parameter to analyze the charge-transfer mechanism in electrolyte. The Li-ion transference numbers of SSEs were studied by combined AC/DC technique as described in experimental section. The tLi+ value of SPE2 and APA were measured and the curves were presented in Fig. 2g-h. Thus, the tLi+ of SSEs were calculated to be 0.69 and 0.75 at 60 °C by contrast with the low tLi+ value of PEO (0.22) [44]. As for SPE2, With the addition of the azo compounds, the proportion of C=O… Li+ bonds and Li -N-N-Li bonds gradually increased, and C=O bond and Li+ have strong complexing ability, which can provide high-speed transmission channel and promote lithium-ion transmission [45], [46], [47]. As for APA, the azo compound is cross-linked to the PEG polymer backbone through organic synthesis, causing the increase of free movement of lithium ions and forming a single-ion conductor polymer electrolyte. Overall, as depicted in Fig. 2i. all the analysis mentioned above rendered the designed SPE2 and APA to have great potential applications in SSLMBs.
https://doi.org/10.1016/j.ensm.2021.05.035_p2_7 | In order to clarify that a smooth SEI is constructed in situ on the lithium anode, the binding energy between different free radicals and lithium metal were calculated by Vienna ab initio simulation package (VASP). As shown in Fig. 3a-b, during the batteries cycling process, the electron-withdrawing group decreases the electron density of the benzene ring, which subsequently forms phenylimino radicals. Conversely, the electron-donating group increases the electron density of the benzene ring, which can generate aromatic radicals and Li3N. The free radicals generated by decomposition of azo compounds are further grafted to the electrode, which enable high-coverage polymeric layers to improve the compatibility of electrodes-electrolyte interface. After cycling with Li/Li symmetric batteries using different electrolytes, XPS surveys of lithium anodes also showed that SPE2 and APA were promising to alleviate the abnormal behaviors of Li-metal during cycling. When it came to SPE2 films with electron-withdrawing azo salts, the phenylimino radicals generated were grafted onto the lithium anodes. It greatly improved the performance of electrolyte in long-term cycles. APA films with azo salts with different electron group could not only generate and graft phenylimino radical on the electrodes, but also produced Li3N due to the influence of the charge density of the electron-donating group. Furthermore, ex-situ XPS was used to study the main components of SEI on the Li anode of Li¦SPE2¦Li and Li¦APA¦Li batteries. As shown in Fig. 3c (cycled with SPE2), in N1s spectrum, the signal of Li3N was detected at 397.8 eV and phenylimino was detected at 401.6 eV [19,48]. Compared with APA, the N-aromatic bonding energy had been improved. Because the electron withdrawing ability of -SO3Li was greater than that of -COOLi, and the charge density of the N atom in the para position of the benzene ring was smaller, which made the N-aromatic bonds more stable. In combination with C1s, O1s spectra (Fig. S6 a-b), the SEI layer of the cycled Li with SSEs contained few Li2CO3 and Li2O composition and these inorganic substances were not benefited to form a stable and dense SEI film [49]. For the F1s spectrum (Fig. S7), the peak at 684.8 eV corresponds to LiF, which was generally considered to be beneficial for stable lithium deposition [50]. Fig. 3d showed the XPS spectrum of Li 1 s, the peak at 53.1 eV corresponded to Li-phenylimino as a result of aromatic radicals were attached to the surface of lithium metal by grafting [48].
https://doi.org/10.1016/j.ensm.2021.05.035_p2_9 | It should be mentioned that, APA had better lithium symmetric battery performance than SPE2 (Fig. 4a-b), which was due to the additional decomposition of the azo compounds with electron donating group in APA to generate N3Li. For comparison, the SPE0 and APA0 were also tested. The polarization curve fluctuated at 0.1 mA cm–2 and slowly decreases to 3 mV during the subsequent 30 cycles, indicating that a microcircuit had occurred between two Li electrodes (Fig. S8 a-b). It further confirmed the decomposition mechanism of the different electron density azo compounds in SSEs, which was consistent with the results of the previous theoretical calculations. Besides, SEM were performed with cycled lithium foil after 50 cycles at 0.1 mA cm–2. When cycled with SPE0, the SEM images show that porous lithium deposits exhibited a moss-like morphology with a loose structure (Fig. 4c) [51]. However, when cycled with SPE2, the SEM image showed that the lithium anode achieved a smooth deposition (Fig. 4d). This new and universal strategy may pave a way to suppress Li dendrites and protect the lithium anode structures.
https://doi.org/10.1016/j.ensm.2021.05.035_p2_11 | To further illustrate the protection mechanism of the introduction of SSEs with different electron densities additives on the electrode interface, the CEI films formed on the cathode surface were characterized by XPS and TEM. XPS was used to study the surface of the LFP cathode after cycling with SPE0, SPE2, APA and APA0 films. As shown in Fig. S9 a-b, in the C 1 s spectrum, the typical peaks of C=C bond at 284.4 eV and C=O bond at 288.2 eV were clearly detected, corresponding to aromatic and carbonyl groups, respectively [23,52]. In the F 1 s and N 1 s spectra (Fig. S10a-b), the signals of Li3N, LiF, corresponding to the products generated by the reaction of Li metal, azo salt and LiTFSI. The chemical composition based on Li3N and LiF achieved more stable CEI in SPE2 and APA based SSLMBs. In the TEM images, in terms of cells with SPE0 (Fig. 5a), thick and nonuniform deposits could be observed on the surface of NCM523 cathode, which mean serious decomposition and irregular deposition. In contrast, for batteries with SPE2 and APA (Fig. 5b and Fig. S11a-b), the surface particles of the NCM523 cathode formed a thin and uniform CEI film (5 and 10 nm) after cycling. the inner fringes with an interplanar spacing of 2.57 Å were attributed to the d-spacing of the (101) plane in the spinel structure and the evident lattice fringes with an interplanar spacing of 4.93 Å were identified, corresponding to the d-spacing of the (003) plane [53]. What`s more, the FTIR spectrum of NCM523 cathode after cycling was showed in Fig. S12, characteristic peaks of phenylimino were clearly seen at 1441 cm−1. To prove the practicality of SPE2 and APA in SSLMBs, full batteries were assembled in which Li metal was paired with LFP and NCM523. In both cases, the discharge capacity of the Li¦SPE2¦LFP batteries tested at 0.5 C was 150 mAhg−1 with coulombic efficiency about 99.9% after 120 cycles. The discharge capacity of the Li¦APA¦LFP batteries tested at 0.2 C was 146.9 mAhg−1 after 50 cycles (Fig. 5c-d). The length of the polymer segment in the electrolyte (SPE2 > APA, 600.000 > 20.000) affected the transmission of lithium ions and battery performance. In contrast, batteries using SPE0 and APA0 failed to maintain charge/discharge stability at the same C-rate and showed obvious capacity attenuation (Fig. S13a-b). As could be seen from Table S3, compared with solid-state batteries reported in the literature, the performances of our battery were very competitive. As shown in Fig. 4e-f, the NCM523 cathode with SPE2 and APA electrolytes were cycled between 3.0 and 4.3 V at 60°C. The smooth charge and discharge curves indicated that the SPE2 and APA electrolytes can work steadily for long-term cycling at high voltages (Fig. S14 a-b). On the contrary, The PEO-based polymer electrolytes (SPE0 and APA0) are easy to oxidize and decompose [54]. Moreover, the SEM and EIS measurements further confirmed the interfaces of electrodes and solid electrolyte are super stable during the long-term cycles (Fig. S15a-d and S16) [49]. These results indicated that the azo compounds form a protective CEI film and effectively inhibited the serious decomposition of electrolyte and electrode on the surface of the LFP and NCM523 cathodes.
https://doi.org/10.1016/j.ensm.2021.05.035_p2_13 | Furthermore, a high-coverage SEI with Li3N rich layer is designed by applying a novel azo compounds molecule as electrolyte additive, as shown in Fig. 6a. Free Li+ in SSEs were adsorbed by the azo compound to form an N-Li structure. Due to the different electron densities of functional groups on azo compounds, different free radicals and Li3N are formed. Free radicals were grafted onto the Li anode and cathode to in-situ formation a stable interface. The interlayers not only effectively inhibited the disordered growth of lithium dendrites, but also had a good compatibility with cathode materials, and realized the function of distribution on demand. Interestingly, the SPE2 electrolytes also could support the Li/S cells for long-term cycling at 60 °C (Fig. 6b and S17). However, it had been reported previously that Li-S battery with PEO-based SSEs and sulfur cathode unmodified even could not succeed in the first charge/discharge cycles [55]. As shown in Fig. 6c, the pouch cell maintains the capability of lighting the LED device and bending over 500 times, which could be used for manufacturing commercial batteries with high safety and high stability for flexible devices in the future.
https://doi.org/10.1016/j.ensm.2021.05.035_p3_2 | In conclusion, we systematically studied the dissociation and bonding mechanism of azo compounds as additives in SSEs. The decomposition of azo salts with different electron densities produces substantial free radicals, which can be grafted onto electrodes surface and participate in the in-situ constructing uniform interface layers. Furthermore, the additionally generated Li3N further promotes the stability of the interface layer at the presence of benzene ring with high electron density. The APA demonstrated excellent resistance against lithium dendrite growth even after reversibly lithium plating and stripping for more than 1500 h at 0.1 mA cm−2. Similarly, the azo salt modified SSEs can greatly improve the performance of Li/LFP, Li/NCM523 and Li-S full batteries. As a result, the prototype Li/LFP cell using SPE2 could be cycled for more than 120 cycles with minimal capacity decay, suggesting the feasibility of azo compounds as additive for SPE based SSLMBs. Considering the abundance of organic compounds, this study opens the door for designing efficient solid-state electrolytes of SSLMBs by concisely controlling electron density of the compounds, which should be promising for pushing forward the development of SSLMBs.
https://doi.org/10.1016/j.ensm.2021.05.035_p4_2 | Experimental and computational methods, table of DSC and the proportion of compounds in SPE, 1H NMR spectra of Azo compounds, FTIR spectra, Cycling performance of S ¦¦ Li and NMC 523¦¦ Li half-cells, Li plating/stripping voltage profiles of Li/Li symmetric batteries, SEM of cycled lithium foil EIS measurements, XPS spectra.
https://doi.org/10.1016/j.ensm.2021.05.036_p1_2 | The rapid development of intelligent electronic devices and electric vehicles are hastening the exploration of high-energy-density electrode materials for rechargeable batteries [1], [2], [3]. Lithium metal is one of the most attractive anodes for such advanced batteries, due to its lowest electrochemical potential (−3.04 V vs. standard hydrogen electrode), high mass-specific capacity (3860 mAh g − 1) and highest area-specific capacity (2060 mAh cm−2) [4], [5], [6], [7] However, the application of lithium metal anode has been hindered by dendrite concerns owing to uneven Li plating [8], [9], [10], [11], [12]. At present, great efforts have been devoted to stabilizing Li metal anode by artificial SEI films [12], [13], [14], [15], [16], [17]. Nevertheless, artificial SEI films can only regulate Li plating at interfaces and temporarily relieve Li dendrite growth. The heterogeneous and fragile of artificial SEI is also vulnerable to the electrochemical-induced physical/chemical reaction [18]. Therefore, the dendrite issues may not be easily solved by a single artificial SEI film construction.
https://doi.org/10.1016/j.ensm.2021.05.036_p1_3 | It is well known that lithium plating on electrodes are controlled by Li transport processes [19], [20], [21]. Diffusion-controlled metal plating model shows that Li moves through a "hopping" or "exchanging" transport mechanism, and Li dendrites growth originates from slow Li transport kinetics on the surface of bulk Li [22], [23], [24]. Li is easily accumulated on a local surface of the electrode and difficult to be distributed homogeneously due to the high surface diffusion barriers, which leads to the tendency of Li dendrite growth [25,26]. Therefore, fast and uniform Li transport is crucial for dendrite-free Li metal anodes.
https://doi.org/10.1016/j.ensm.2021.05.036_p1_4 | Inspired by fast Li transport behavior of lithium transition metal oxide materials [27,28], herein we construct a 3D ionic conductive network through the electrochemical lithiation of α-MnO2. After the electrochemical intercalation, Li+ inserts into α-MnO2 unit cell to form LixMnO2 [29,30]. In order to prepare a lithium metal anode, molten Li is infused into the hierarchical voids in the LixMnO2-carbon composite structure to form LixMnO2-carbon-Li (LMC-Li) composite anode. The low Li diffusion barrier on the surface of LixMnO2 is essential for fast Li transport in LMC-Li anode, which provides homogeneous Li+ flux for the even Li plating on the surface of LixMnO2 (Fig. 1). This strategy facilitates a dense and uniform Li plating with excellent isolation from a liquid electrolyte to suppress detrimental side reactions and form a dendrite-free Li metal battery. The composite anode exhibits stable Li+ stripping/plating performance over 1600 h with an average overpotential lower than 20 mV without a short circuit.
https://doi.org/10.1016/j.ensm.2021.05.036_p2_3 | We first fabricated the 3D interwoven reticular MnO2 microstructure with fine hierarchical nanofibers (Fig. S1). After homogenously mixing MnO2 materials with carbon, the slurry was coated on a clean Cu foil, which was then electrochemically lithiated to form a LixMnO2- carbon (LMC) electrode. Subsequently, the LMC electrode was immersed into molten Li to yield a uniform Li metal-based composite anode (LMC-Li, Fig. S2). A deep understanding of the role that the composite electrodes play in suppressing Li dendrites growth requires thorough experimental input from advanced characterization methods [31], [32], [33]. Therefore, the visualization of composite electrodes based on synchrotron high-resolution X-ray tomographic microscopy with sufficient composition sensitivity is vital to resolve different components [34]. The visual image (the 3D volume rendering) of the LMC electrode was rendered based on X-ray attenuation of various components (Fig. 2a). Meanwhile, the chemical compositions of the different particles within the LMC electrode were quantified by analyzing the distribution of the x-ray attenuation coefficients in Fig. 2a [35]. It can be observed that the as-obtained electrode is composed of two components: LixMnO2 network (high attenuation) and carbon network (low attenuation). LixMnO2 is evenly distributed in the LMC-Li electrode (Fig. 2b), and the volume ratio (LixMnO2: LMC-Li anode) is about 0.2. The low volume ratio also provides the possibility of massive Li plating. The statistical histogram in Fig. S3 also reveals the similar particle size for LixMnO2, which can form homogeneous ionic transport network to promote uniform Li+ flux. Download : Download high-res image (1013KB)Download : Download full-size image Fig. 2. Characterizations of original electrode and LMC-Li electrode. (a) Synchrotron x-ray nano-tomography reconstruction with volume rendering shows 3D microstructure of the LMC electrode. (b) The volume ratio (LixMnO2: LMC-Li anode) of LixMnO2 in LMC-Li electrode. (c) XRD patterns of original MnO2 electrode and LMC-Li electrode. (d) XPS Li 1 s spectra of LMC-Li electrode. (e) Mn K-edge XANES spectra of original MnO2 electrode and LMC-Li electrode.
https://doi.org/10.1016/j.ensm.2021.05.036_p2_4 | The equilibrium between ionic conductivity and electronic conductivity in Li metal anode facilitates the formation of a stable interface for uniform Li plating. During the plating process, Li favors nucleation sites where ions and electrons can be accessible simultaneously (electron/ion interface) [35]. To further understand the formation of LixMnO2, the chemical change of the composite electrode before and after lithiation was analyzed by synchrotron XRD (Fig. 2c). After a lithiation and molten Li infusion process, the main phase of the composite electrode was converted into LixMnO2 and Li (JCPDS 15–0401) from initial MnO2 (JCPDS 44–0141) [36], [37]. XPS analysis also shows a Li 1 s peak at LMC-Li electrode after molten Li infusion (Fig. 2d), which is consistent with XRD result [38]. From the Mn2p XPS spectra (as shown in Fig. S4a and S4b), it can be observed that Mn4+ is gradually converted into Mn3+ with lithiation [39,40]. Fine chemical and structural information of the composite electrode was also analyzed using synchrotron X-ray absorption spectroscopy (Fig. 2e). The LMC-Li electrode exhibits a negative shift in the Mn K-edge X-ray absorption near edge structure (XANES) spectrum, which reflects an oxidation state reduction of Mn during the insertion of Li into the MnO2 unit cell and further confirms the formation of LixMnO2. And the XRD results of cycled LMC-Li anode in Fig. S5 also indicate that LixMnO2 is stable during the stripping/plating process. In contrast, the XRD results of the MnO2 material with carbon directly immersed into the molten lithium (Fig. S6) demonstrates that LixMnO2 is not formed, and its main phase is still MnO2. The presence of LixMnO2 exhibits fast ion transport, which facilitates the subsequent lithium plating process.
https://doi.org/10.1016/j.ensm.2021.05.036_p2_6 | The LMC electrode shows uniform particle distribution and rich hierarchical voids, as shown in Fig. 3a and Fig. 3b, which is consistent with the X-ray nano-tomography data (Fig. 2a). After a molten Li infusion process, these hierarchical voids were filled by Li metal (Fig. S7a and S7b). After repeated Li stripping/plating process, the uniform and dense electrode of LMC-Li structure was maintained (Fig. 3c and 3d), and Li was densely and uniformly plated within the LMC-Li electrode without dendrite. From the cross-sectional SEM images in Fig. 3d, the LMC-Li anode maintains the similar thickness (around 50 μm) as the original LMC electrode, indicating that the Li stripping/plating process occurs inside the LMC-Li composite electrode rather than the electrode surface. In contrast, Li stripping/plating process on the surface of Cu foil leads to uncontrolled Li dendrites growth (Fig. S8a-b). Download : Download high-res image (2MB)Download : Download full-size image Fig. 3. Characterizations and simulations of LMC-Li electrode before and after cycling. (a)- (b) SEM image showing the morphology and structure of LMC anode: (a) surface and (b) cross-sectional. (c)- (d) SEM image demonstrating the morphology and structure of cycled LMC-Li electrode: (c) surface and (d) cross-sectional. Static 7Li spectrum are given for (e) cycled bare Li electrode and (f) cycled LMC-Li electrode, with their short axes oriented at approximately 45° with respect to B0. (g) Static 7Li spectrum of cycled bare Li and cycled LMC-Li electrode with their short axes oriented at approximately 0° (vertical), 45°, and 90° (horizontal) with respect to B0, respectively. (h)-(i) Synchrotron x-ray nano-tomography: 3D microstructure with the central lateral virtual slice of (h) LMC electrode and (i) cycled LMC-Li electrode. (j) The connectivity network model of cycled LMC-Li electrode based on synchrotron x-ray nano-tomography, the intensity bar represents the transport distance in the connectivity network. (k) The calculated energy barriers of Li diffusion on LixMnO2surface along different directions based on DFT simulation. (l) The dependence of the real axis Z’ with the reciprocal square root of the lower angular frequencies ω−1/2 (base on EIS test).
https://doi.org/10.1016/j.ensm.2021.05.036_p2_7 | To further compare the metallic Li plating process in the LMC-Li and bare Li electrodes, the two electrodes were characterized by static 7Li NMR spectra at three different angles 0° (vertical), 45° and 90° (horizontal) with respect to the magnetic field of B0. Due to the bulk magnetic susceptibility (BMS) effect, the 6,7Li NMR signal of a lithium metal specimen with non-spherical shape presents an orientation dependent shift (240–270 ppm) [41], [42]. The microstructure of Li deposition can therefore be identified and evaluated using static 6,7Li NMR [43]. Two split peaks appear in the static 7Li NMR spectrum of cycled bare Li electrode positioned at 45° with respect to B0 (Fig. 3e), which are matched with a Li dendritic microstructure peak at 267.1 ppm (FWHM: 1695.0 Hz) and a bulk Li peak at 251.3 ppm (FWHM: 979.4 Hz) [44]. In contrast, only one broad peak at 260.4 ppm (FWHM: 2411.0 Hz) was observed in the 7Li NMR spectrum of cycled LMC-Li electrode (Fig. 3f), which can be considered as a sum of signals associated with Li micro-crystallites oriented in different directions indicating an even Li plating on the surface of LixMnO2 spheres. When the electrodes are rotated to 0° (vertical) and 90° (horizontal) (Fig. 3g), the 7Li NMR spectra of cycled bare Li shows well defined dentrite and bulk signals shifting within the typical BMS induced range. Interestingly, the 7Li signal of cycled LMC-Li electrode remains broad and symmetric at all angles with a much narrower range of BMS induced shift (25x-26x ppm), which is mainly dominated by the spherical morphology on particle scale and less affected by the macroscopic shape of electrode.
https://doi.org/10.1016/j.ensm.2021.05.036_p2_8 | Synchrotron radiation x-ray tomographic microscopy was used to study the microstructure of the cycled LMC-Li electrode. As shown in Fig. 3h-i, the 3D volume rendering and the virtual slice reveal that metallic Li is densely and uniformly plated within the LMC-Li composite electrode. In the virtual slices, the voids between the LixMnO2 structures and carbon particles are marked as black. It can be clearly seen that the voids are fully filled with Li metals after the dense Li plating. The dense Li plating demonstrates a shielding effect for the electrolyte, which can reduce the corrosion of Li metal by the electrolyte [45]. To verify this speculation, we disassembled the cycled bare Li and LMC-Li batteries to examine the surface of the electrode (Fig. S9). The cycled bare Li electrode changes black due to the detrimental side reactions with liquid electrolyte as shown in Fig. S9a. During electrochemical cycling, the corroded Li are easily detached from Li anode (Fig. S9b), causing irreversible capacity loss of Li metal battery. In contrast, the surface of the cycled LMC-Li composite electrode still retains the pristine form (Fig. S9c), and no "dead" Li was observed (Fig. S9d), which indicates that the shielding effect of the LMC-Li composite electrode effectively prevents the side reaction between the electrolyte and Li metal, promoting the uniform Li plating.
https://doi.org/10.1016/j.ensm.2021.05.036_p2_9 | To further illustrate the effect of the mixed ion/electron network on the uniform Li plating, a connectivity network model based on synchrotron nano CT data was employed to analyze the Li metal composite anode. The watershed segment method was utilized to distinguish the ion transport path (LixMnO2, lavender ball) and electron transport path (carbon light yellow ball), and then established the connectivity network model separately (Fig. S10). The size of the ball model quantitatively represents the relative size of particle and the stick model represents the connectivity of the transport path, as shown in Fig. 3j. The heterogeneity of the color-coded stick model can correlate to the transport distance in the connectivity network. The network model shows that both the ion and electron network have uniform (similar balls volume) and short (red color) transport distances, which can facilitate the equilibrium of electrons and ions and achieve uniform Li plating within the electrode.
https://doi.org/10.1016/j.ensm.2021.05.036_p2_10 | The fast Li ion transport in LMC-Li electrode is crucial for homogeneous Li+ flux. To gain more insights into the effect of LixMnO2 on uniform Li plating, we performed DFT calculations to study the Li+ diffusion on LixMnO2. Fig. 3k shows the diffusion energy barrier for Li+ along two orthogonal direction on the crystal surfaces. The magnitudes of the diffusion energy barriers for different directions and x value (0.5 ≤ x ≤ 0.75)[29] are comparable and located in the region of 0.0773 to 0.0851 eV, which is low enough to facilitate a fast ionic diffusion on LixMnO2. The EIS test was carried out to further prove the rapid Li+ diffusion ability of the LMC-Li electrode. The low-frequency region of EIS impedance (Fig. S11) was fitted, and the value of the Warburg factor was obtained by calculation, as shown in Fig. 3l. The Warburg factor value reduces from 24.9 of bare Li to 3.5 of LixMnO2, which proves that the LixMnO2 greatly enhances the Li+ diffusion ability and facilitates the homogeneous Li plating in the electrode compared with bare Li.
https://doi.org/10.1016/j.ensm.2021.05.036_p2_11 | The Li plating experiment of the single carbon electrode is designed to reveal the indispensable role of the LixMnO2 with fast Li+ transport nature in the Li plating process. The distribution of carbon in electrode is homogeneous, as shown in Fig. S12a-b. However, a large number of Li dendrites (Fig. S12c-d) grow on the copper foil after Li plating, which pierce the single carbon layer and cause a fragmentation of the carbon layer (Fig. S12e-f). It can be expected that these Li dendrites can grow further during cycling, piercing the separator and causing the cell to short circuit. According to Chazalviel`s model, Li+ concentration in the vicinity of Li anode drop to zero at the Sand`s time without a fast ion-conducting nature [46], which results in a local space charge and the dendritic growth during Li plating. Therefore, the rapid Li+ transport of the LixMnO2 in the LMC-Li anode is crucial for the uniform Li plating. For further verification of the correlation between the homogeneous Li plating and LixMnO2, the urchin-like Fe2O3 was synthesized to construct lithiated Fe2O3- carbon -Li (LFC-Li) composite anode with the similar method (Fig. S13a). As for LFC-Li electrode, uncontrolled Li dendrites appear on the surface after cycling (Fig. S13b), which is due to the fact that the conversion-type material such as Fe2O3 cannot form an insertion-host lithium transition metal oxide with a low Li+ diffusion energy barrier during the lithiation process.
https://doi.org/10.1016/j.ensm.2021.05.036_p2_13 | The galvanostatic cycling measurements were conducted to probe repetitive Li plating/stripping behaviors in symmetrical cells with LMC-Li anodes. The bare Li anode displays a high initial overpotential of ~ 50 mV, which increases to 100 mV after 160 h at the current density of 1 mA cm−2, as shown in Fig. 4a. Generally, this voltage hysteresis and overpotential trend are closely related to the formation of dead Li and the acceleration of SEI film accumulation [47]. In contrast, the overpotential of the symmetrical cell using LMC-Li anode display stable cycling performance for nearly 1600 h with a lower stable overpotential ~13 mV, which suggests that LMC-Li electrode is effective to induce the nucleation and plating process of metal Li. Download : Download high-res image (458KB)Download : Download full-size image Fig. 4. Electrochemical performance comparison of the cells using LMC-Li and bare Li anode. (a) Comparison of the cycling stability of the symmetric cells with LMC-Li composite anode and Li-foil anodes at a current density of 1 mA cm−2 with a capacity of 1 mAh cm−2. (b) Cycling performance of LMC-Li-LFP full cell and Bare Li-LFP full cell at 2C. (c) Initial galvanostatic discharge-charge curves of LMC-Li-LFP full cell and Bare Li-LFP full cell at 1C. (d) Rate capability of LMC-Li-LFP full cell and Bare Li-LFP full cell.
https://doi.org/10.1016/j.ensm.2021.05.036_p2_14 | The stability of the LMC-Li anode is further proven by in-situ electrochemical impedance spectroscopy (EIS), as shown in Figure S11. The overall impedance of the bare Li symmetrical cells displays a large impedance drop in the first two-cycles (Fig. S14a), which may be due to the strong Li+ flux and the dendrite formation. In contrast, the overall impedance of the LMC-Li anode is stable with negligible change (Fig. S14b). The LMC-Li composite electrode formed by in-situ lithiation ensures a more stable SEI and a better cycle stability.
https://doi.org/10.1016/j.ensm.2021.05.036_p2_15 | In order to further evaluate the practical application of LMC-Li anode, the commercial LiFePO4 (LFP) cathode is chosen to assemble a full cell with bare Li and LMC-Li anode, respectively. In terms of long cycle performance, the LMC-Li-LFP battery delivers a slow degradation rate (only 0.01% per cycle) at 2C, with a capacity retention rate of up to 97% for 240 cycles (Fig. 4b). In contrast, the capacity retention rate of bare Li-LFP is only 65% for 240 cycles, with a 0.1% decrease per cycle. As shown in Fig. 4c, both Li-LFP and LMC-Li-LFP cells display typical charge/discharge voltage plateaus of LiFePO4-Li metal cell. Also, LMC-Li-LFP full cell demonstrates better rate performance than bare Li-LFP as shown in Fig. 4d. At low current density, the above two cells exhibited similar discharge specific capacities, but LMC-Li-LFP full cell has superior capacity at high rates. The comparison of full-cell performance shows that the capacity degradation rate of LMC-Li-LFP is significantly less than Li-LFP, possessing excellent prospect for large-scale commercial applications.
https://doi.org/10.1016/j.ensm.2021.05.036_p3_2 | In summary, we report a rational strategy to construct an LMC-Li anode with a fast Li+ transport nature for dendrite-free Li metal batteries. LMC-Li anode with a short ion transport path and a low energy barrier facilitates a uniform Li distribution in the anode electrode, inhibiting the growth of Li dendrites. Our experiments demonstrated that the fast ion transport in the LMC-Li anode is of great importance for homogenizing the Li+ ion flux to achieve a dendrite-free Li metal anode, delivering a low overpotential and long cycle life for Li metal batteries. The presented design of LMC-Li anode offers new opportunities to the realization of the dendrite-free Li metal batteries.
https://doi.org/10.1016/j.ensm.2021.05.036_p4_3 | Hydrothermal method is employed to prepare MnO2 monomer. First, 0.1 mol of MnSO4 (Aladdin, ≥ 98%) and 0.1 mol of (NH4)2S2O8 (Aladdin, ≥ 98%)were added to 50 ml of deionized water. Then, the prepared solution was transferred to a 50 ml polytetrafluoroethylene reactor and reacted at 90 °C for 6 h. Finally, the mixture in the kettle was suction filtered to obtain a solid product which was washed several times with deionized water and absolute ethanol to obtain urchin-like MnO2 monomer.
https://doi.org/10.1016/j.ensm.2021.05.036_p4_5 | First, the LMC skeleton was obtained by a galvanostatic cycling process. The coin cells were assembled with Li foil as anode and as-prepared MnO2 materials as the counter-electrode. Galvanostatic cycling discharge to 1.5 V at the current densities of 0.5 A g − 1 to obtain LMC skeleton. Second, the LMC-Li anode was obtained by Li melt infusion process in an Ar-filled glove box. The edge of as-prepared LMC skeleton was placed on the surface of molten Li at 300 °C. Subsequently, molten Li will be infused inside LMC skeleton to obtain LMC-Li anode.
https://doi.org/10.1016/j.ensm.2021.05.036_p4_7 | Transmission X-ray Microscopy: The TXM imaging with x-ray was collected at beamline FXI-18, NSLS-II, BNL. The 3D nano-tomography is capable of the 3D morphology of the area of interest within electrode through reconstruction of electrode. At above Mn K-edge (6559 eV), for ~1000 projections over an angular range of 180° with a field of view of 40 × 40 µm2 (with a 2k × 2k CCD camera binning 2 × 2 camera pixels into one output pixel). The resolution of this TXM has been quantified a sub-50 nm 3D resolution. Before reconstruction, the raw data was corrected by a run-out correction system building in the sample stages for automatic tomography alignment [48].
https://doi.org/10.1016/j.ensm.2021.05.036_p4_8 | Nuclear Magnetic Resonance (NMR): Solid-state static 7Li NMR spectrum were obtained from a Bruker Avance III-400 spectrometer. 7Li single pulse experiments were employed with a 90° pulse duration of 2.07 μs and a recycle delay of 0.2 s. The samples were packed into a 8 mm sealed centrifuge tube and tested with a 10 mm HX probe. Signal fitting and integration were performed using DMFIT software [49].
https://doi.org/10.1016/j.ensm.2021.05.036_p4_9 | SEM and XPS: The morphology features of as-prepared products were characterized by a scanning electron microscopy (SEM, Phenom Pro). X-ray photoelectron spectroscopy (XPS) was performed on an ESCALAB 250Xi System from VG Scientific using 300 WAl Kα radiation.
https://doi.org/10.1016/j.ensm.2021.05.036_p4_11 | Electrochemical tests were performed in the CR2025 coin-type cells. The MnO2 anodes were obtained by mixing as-prepared MnO2 materials, super P and PVDF at a mass ratio of 7:2:1 using NMP. And the uniform slurry was uniformly applied onto Cu foil and dried overnight at 60 °C under vacuum to eliminate residual solvent. The LFP cathodes were prepared by mixing of commercial LFP, conductivity agent (Super P), and binder(PVDF) according to a weight ratio of 7:2:1, dissolved in NMP solution. The slurry then was coated in a Al foil and dried under vacuum for 12 h at 80 °C. The electrolyte was 1 M LiPF6 in ethylene carbonate (EC)/dimethyl carbonate (DMC) (1:1 in volume) electrolyte. The polypropylene was employed as the separator. The cells were assembled in a glovebox filled with Ar. Galvanostatic cycling measurements and rate capacity were tested on a Neware Battery Cycler (CT-4008T-5V10mA-164, Shenzhen, China) ranging from 0.1 to 5 C between 2.5 and 4.2 V at room temperature. Electrochemical Impedance Spectroscopy (EIS) was performed in a CHI660e instrument at the frequency range from 100 kHz to 0.01 Hz.
https://doi.org/10.1016/j.ensm.2021.05.036_p4_13 | All the calculations were performed using density functional theory (DFT) and implemented in Quantum Espresso (QE). The supercell structures with the lattice parameters and atomic positions were fully optimized with standard PBE to an energy and force tolerance of 1 × 10−6 eV per cell and 0.01 eV × Å−1 per atom. The cutoff energy for the plane-wave basis expansion is chosen as 520 eV. The rotationally invariant form of DFT+U was used with the PBE functional (PBE+U). Ueff values of 5.2 eV were applied to Mn [50]. The NEB method was employed to study the diffusion of Li ion on LixMnO2(x = 0.5,0.75) [51]. A 3 × 3 LixMnO2(x=0.5,0.75) periodic supercell was adopted, where in the direction normal to the LixMnO2(x = 0.5,0.75) layer we use a 10 Å thick vacuum region to separate it from the adjacent images. For the Brillouin zone integration, a 1 × 1 × 1 k-point grid was chosen for a 3 × 3 supercell of LixMnO2(x = 0.5,0.75). NEB calculations with 5 intermediate images between initial and final images were conducted with fixed lattice parameters and free internal degrees of freedom.
https://doi.org/10.1016/j.ensm.2021.05.049_p1_2 | Lithium metal batteries (LMBs) are regarded as advanced energy storage devices on account of their superior energy density [1], [2], [3], [4], [5]. However, the applications of LMBs still face many intrinsic challenges derived from uncontrollable deposition, flammable organic solvents and high reactivity of Li metal [6]. In addition, conventional liquid organic electrolytes cannot effectively inhibit the growth of lithium dendrites [7], [8], [9]. Particularly, separator will be pierced by the uncontrollable Li dendrites, resulting in battery short-circuiting and eventually fire and explosion. The development of LMBs with liquid-based organic electrolyte is being extensively hindered by the above issues [10].
https://doi.org/10.1016/j.ensm.2021.05.049_p1_3 | As the most promising alternative to the traditional liquid electrolytes, solid polymer electrolytes (SPEs) have attracted great attention owing to their robust safety, electrochemical compatibility, excellent flexibility and great potential to achieve high energy density systems [11], [12], [13], [14], [15], [16]. The applications of SPE-based LMBs (SLMBs) have been greatly expanded due to these properties [17, 18]. In addition, the electrodeposition kinetics at the electrolyte-electrode interfaces are lower in high modulus solid electrolytes than that in a liquid electrolyte, which will accordingly improve the lithium dendrite resistance and reduce the risk associated with dendritic proliferation [19], [20], [21]. To construct ideal SPEs, the following design factors need to be carefully considered: (1) high ionic conductivities, lithium-ion transference number ( ) and low electronic conductivity at room temperature (RT) to ensure the practical applications of as-prepared SLMBs; (2) wide electrochemical window and reasonable chemical compatibility with the cathode and anode to avoid side effects; (3) good mechanical strength to retard the formation of lithium dendrites; (4) superior thermal stability to ensure the safety of SLMBs even at high temperature. Up to now, numerous efforts have been paid to the construction of ideal SPEs, such as appending the polyanions to the polymer backbone to prepare single-ion conducting SPEs, introducing inorganic fillers to form hybrid SPEs and supramolecular interaction based SPEs [22]. Unfortunately, several shortcomings need to be overcome. The single-ion conducting SPEs exhibit high while the ionic conductivity is always depressed [23], [24], [25]. As a comparison, the ionic conductivity of so-called hybrid SPEs could be significantly improved while their always decreased [26], [27], [28], [29], [30], [31]. Therefore, it is desirable to develop SPEs with high and reasonable ionic conductivity for the construction of practical SLMBs.
https://doi.org/10.1016/j.ensm.2021.05.049_p1_4 | Biomimetic materials, whose design and synthesis are inspired by natural materials or structures, can provide excellent properties [32, 33], e.g., the stable environment of ant-nest can allows the ant to survive and thrive anywhere in the world. One typical ant-nest is generally filled with interconnected passages that allow air to move quickly to keep the ants from suffocating (Fig. 1a). Inspired by the high efficiency transportation characteristics and high stability of ant-nest, we propose a novel design of bio-mimic solid state polymer electrolyte for LMB. Poly(vinylidene fluoride-co-hexafluoropropene)-hexafluoropropylene (P(VDF-HFP)) is selected as the polymer matrix for the SPE due to its semi-crystalline properties [34, 35]. The crystalline regions (vinylidene fluoride units) and amorphous regions (hexafluoro propylene units) play different roles in the SPEs, the formation of free-standing film is supported by the vinylidene fluoride units while much ionic species are trapped by the hexafluoro propylene units. Additionally, P(VDF-HFP) is a fluorinated copolymer that owns good thermal endurance, high dielectric constant and outstanding mechanical stability [36], [37], [38]. As for lithium salt, Li-bis(trifluoromethanesulfonyl)imide (LiTFSI) was selected due to its good properties, high electrochemical stability, excellent thermal stability, and good solubility . To construct the ion transportation medium, ionic liquids (ILs) are considered as the most effective additives of SPEs due to their superior properties, such as high thermal stability, robust electrochemical stability, and excellent ionic conductivity [39, 40]. The incorporation of ILs into polymers matrix to form SPE has been demonstrated since 1993 [41], [42], [43], [44]. In addition, many side reactions can be eliminated without the presence of molecular species in ILs, thus improving the Coulombic efficiency of SLMBs [45], [46], [47]. Therefore, 1-ethyl-3-methylimidazolium bis(trifluoromethylsulfonyl)imide (EMIMTFSI) was confined in SPE due to its low viscosity and enhanced electrochemical stability.
https://doi.org/10.1016/j.ensm.2021.05.049_p1_6 | Herein, a novel biomimetic ant-nest solid polymer electrolyte (BASE) was synthesized by immobilizing a biomimetic ant-nest SiO2 matrix within a solid polymer electrolyte by an in-situ sequential nonhydrolytic reaction of tetraethoxysilane (TEOS). The well-distributed biomimetic ant-nest SiO2 structure forms the interconnected Li+ conduct channels, which are expected to effectively enhance the ionic conductivity and reduce the activation energy of BASE. Moreover, the Lewis acid base interaction from biomimetic ant-nest SiO2 matrix and TFSI– can promote the dissociation of Li-bis(trifluoromethanesulfonyl)imide (LiTFSI) and realized an uniform distribution of Li+ flux via anion immobilization, verified by the Fourier transform infrared spectroscopy (FT-IR) with Gasussian-Lorentzian fitting. Subsequently, the electrochemical and mechanical performances of as-prepared SPEs were investigated systematically. A stable stripping/plating with BASE was demonstrated at 0.2 mA cm−2 for 1600 h, exhibiting a dendrite-free feature. Outstanding cyclability over a temperature range of 20–80 °C was realized in an optimized SLMB of Li/BASE-9/LiFePO4 LFP, it remained 92.5% capacity after 500 cycles (139.1 mAh g − 1 to150.4 mAh g − 1) under 3C rate at 80 °C. Also, a Li/BASE-9/ LiMn0.75Fe0.25PO4 (LMFP) battery was assembled to verify the potential of BASE-9 for high voltage SLMB. Further, a Li/BASE-9/LFP pouch cell was demonstrated with a superior cyclability (nearly 100% capacity retention after 50 cycles) and promising stability under extreme conditions.
https://doi.org/10.1016/j.ensm.2021.05.049_p2_3 | P(VDF-HFP) (Mw= 80, 0000) was dried at 90 °C overnight before utilization. LiTFSI and EMIMTFSI were obtained from Chilwee and stored in a glove box. Tetraethyl orthosilicate (TEOS), formic acid (FA) were purchased from Aldrich. Active materials LFP and LMFP, super P, N-methyl-2-pyrrolidone (NMP, analytical grade), and acetone (purity > 99%) were obtained from Aladin.
https://doi.org/10.1016/j.ensm.2021.05.049_p2_5 | As shown in Fig. 1c, 0.5 g of P(VDF-HFP), 0.13 g of TEOS and 0.27 g of FA (the molar ratio of TEOS:FA was 1:8.0,) were dissolved into 5.0 g of NMP and stirred to form a homogenous precursor solution. Then, 1.38 g of LiTFSI/EMIMTFSI (2 M) was added. As-form mixture was cast onto a glass plate. Finally, SPEs were obtained after the films were being dried in a vacuum oven at 80 °C for 12 h, referred as BASE. A P(VDF-HFP) based SPE with SiO2 nanoparticles instead of TEOS was also synthesized in an identical synthetic procedure, which was referred as PVDF-SiO2. In addition, a P(VDF-HFP) based SPE was synthesized without SiO2 nanoparticles or TEOS (named PVDF). For the sake of convenience, the weight percentage of TEOS for BASE-X was x%.
https://doi.org/10.1016/j.ensm.2021.05.049_p2_7 | Surface and interface morphological features of SPEs were characterized by a scanning electron microscope (SEM, JEOL JSM-7001F). The distribution of elements in SPEs was analyzed by an energy dispersive X-ray spectroscopy (EDS). X-ray diffraction (XRD) patterns of SPEs were performed by a Rigaku diffractometer (40 kV, 40 mA). Thermogravimetric analysis (TGA) of SPEs were carried out on a STA7200RV instrument under air atmosphere in the temperature range 30–600 °C with a rate of 10 °C min−1. FT-IR spectra were performed in a Thermo Nicolet AVATAR 360 from 4000 to 500 cm−1.
https://doi.org/10.1016/j.ensm.2021.05.049_p2_9 | Both LFP and LMFP were used as cathode materials to assemble SLMBs. The electrode slurry was prepared by mixing LFP or LMFP, Super-P and PVDF with a ratio of 8:1:1 in NMP. As-formed slurry was then casted onto a carbon-coated Al foil. NMP was removed by drying coated foil at 120 °C in vacuum for 12 h. The mass loading of as-prepared LFP and LMFP cathodes was about 2.0 mg cm−2. The coin cell was assembled by sandwiching the SPE between the cathode and Li metal anode without any liquid organic electrolyte. 2 μL of EMIMTFSI was dispersed onto the two sides contacting with Li anode and cathode, respectively. Fresh Li metal anode with a thickness of about 150 μm was directly used in a coin cell without additional surface treatment.
https://doi.org/10.1016/j.ensm.2021.05.049_p2_10 | Full pouch cells were fabricated by laminating an ultra-thin lithium foil (20 μm thick, provided by China Energy Lithium Co., Ltd.), BASE-9 and LFP cathode. 2 μL cm−2 of EMIMTFSI was dispersed to the two sides contacting with Li anode and cathode to diminish the interfacial resistance. The P/N ratio was calculated to be about 0.1. All cells were assembled or disassembled in an argon-filled glovebox.
https://doi.org/10.1016/j.ensm.2021.05.049_p2_11 | As to Li/LFP full battery, cyclic voltammetry (CV) test was analyzed by a CHI606E at a scanning rate of 0.1 mV s − 1 with a voltage range of 2.5–4.0 V at RT. The charge-discharge profiles of assembled SLMBs were investigated by a LAND CT2001A battery test system (1 C = 170 mA g − 1) at RT and 80 °C. The Li/LMFP batteries were tested at 25 °C with the voltage range of 3–4.2 V (1 C = 170 mA g − 1).
https://doi.org/10.1016/j.ensm.2021.05.049_p3_3 | To investigate the biomimetic ant-nest structure, an acetonitrile-EMIMTFSI exchange treatment was applied to as-prepared BASE-9. Moreover, a freeze-drying process was employed to remove acetonitrile (Fig. 1b). A representative architecture of BASE is schematically illustrated in Fig. 1d. A biomimetic ant-nest structure was constructed in polymer matrix by interconnected SiO2 channels, where EMIMTFSI was immobilized into the matrix, facilitating the conduction of Li+. The thickness of BASE is about 50 μm (Fig. S1). Thickness is a very important factor to ensure high energy density output for SLMBs [48]. As shown in Fig. 1e, BASE-9 exhibits a smooth and clear surface. The cross section of BASE was also characterized by SEM (Fig. 1f). The composition distribution of various elements is overlapping, suggesting the uniform distribution of SiO2 (Fig. 1g). Additionally, EDS of the cross-section of BASE (Fig. S2) also support the highly uniform distribution of various elements.
https://doi.org/10.1016/j.ensm.2021.05.049_p3_4 | To obtain in-depth insights into the influence of biomimetic ant-nest structure and SiO2 nanoparticles, as formed free-standing electrolytes (BASE-9, PVDF-SiO2 and PVDF) were also characterized by XRD (Fig. 2a). For the PVDF, a strong diffraction peak was observed at 20.1 ° (2θ), it is corresponded to the (110) plane of vinylidene fluoride (VDF) units. In addition, a broad amorphous halo was observed at 18.3 °, which could be attributed to the hexafluoropropylene (HFP) unit [49], [50], [51]. These two diffraction peaks were distinctively weakened in PVDF-SiO2 and BASE, implying their reduced crystallinity. Download : Download high-res image (658KB)Download : Download full-size image Fig. 2. (a) XRD patterns of PVDF, PVDF-SiO2, and BASE-9. (b) DSC profiles and (c) TGA profiles of different SPEs. (d) FT-IR spectra of PVDF-film, PVDF and BASE-9 SPEs and LiTFSI. (e) FT-IR spectra of PVDF and BASE-9, fitted with the Free TFSI− and Bonded TFSI−. (f) Tensile stress-strain curves of different SPEs.
https://doi.org/10.1016/j.ensm.2021.05.049_p3_5 | Thermodynamic properties of SPE play a crucial role on the commercial applications of SLMBs. To study the thermodynamic stability of SPEs, the melting temperatures, Tm, of PVDF, PVDF-SiO2 and BASE-9 were analysed by differential scanning calorimeter (DSC) method. The Tm of BASE-9 was relatively lower (124 °C) in comparison with that of PVDF (155 °C) and PVDF-SiO2 (145 °C) (Fig. 2b). Generally, lowered Tm indicates a reduced crystallinity of SPEs. This result suggests that the crystallinity of P(VDF-HFP) matrix has been reduced significantly via the incorporation of SiO2. It can be attributed to the interaction between the SiO2 and polymer matrix, which can create more amorphous regions in the polymer [52]. This is consistent with previous analysis of XRD. The thermal stability of SPEs was accessed by TGA. As depicted in Fig. 2c and Fig. S3b, the evaporation of absorbed H2O may lead to the slight weight loss in PVDF, BASE-9 and PVDF-SiO2 below 200 °C. The degradation temperatures of PVDF, PVDF-SiO2 and BASE-9 were founded to be 336, 340 and 348 °C, respectively. They are lower than the degradation temperature of pristine P(VDF-HFP) film (480 °C, Fig. S3a). Such a behavior can be ascribed to the presence of LiTFSI. However, the degradation temperature of BASE-9 is relatively higher than the operation temperature of SLMBs (typically below 150 °C), indicating that BASE-9 has a great application potential in SLMBs.
https://doi.org/10.1016/j.ensm.2021.05.049_p3_6 | To evaluate the molecular and structural change in SPE system, FT-IR spectra of LiTFSI, pure P(VDF-HFP) film and SPEs were collected as in Fig. 2d. Two strong peaks positioned at 1335 and 1201 cm−1 are the typical peaks of LiTFSI, their characteristics show fewer splits and a decrease in intensity in BASE-9. These results suggest the presence of both more “free TFSI−” and less “TFSI− aggregates” in BASE-9. It should be highlighted that the vibration peaks of –CH2– and –CF2– in SPEs exhibit a blue-shift in comparison with that of pure P(VDF-HFP) film (1401 to 1411 cm−1, 1166 to 1180 cm−1, Fig. S4). This behavior may be attributed to the ion-dipole interactions between imidazolium cations in IL and C-F dipoles in P(VDF-HFP). It was also verified previously by density functional theory based molecular dynamics (DFT-MD) calculations [53, 54]. Consequently, the imidazolium cations are bounded to the P(VDF-HFP) chains via ion-dipole interactions, such a configuration will improve the in SPEs accordingly. Moreover, Lewis acidity was found to exist on the surface of biomimetic ant-nest SiO2 matrix, and it will be able to favor the dissociation of Li salt by being interacted with TFSI– [55]. Deconvolution of FT-IR spectra was performed by a Gaussian-Lorentzian fitting method for both BASE-9 and PVDF samples. As shown in Fig. 2e, the characteristics at 736–740 cm−1 and 744–747 cm−1 can be assigned to the free uncoordinated TFSI−and bonded TFSI− (ion clusters), respectively. In addition, the following equation was used to calculate the percentage of “ ” [41, 56]: (1) Where A(free) corresponds to the area of free TFSI− spectra while the A(bond) corresponds to that of the ion clusters spectra. The content of free TFSI– in BASE-9 is 87%, it is much higher than that in PVDF (67%). This indicates a great reduction of bonded TFSI–, confirming the promoted dissociation of LiTFSI (Fig. 2e-II).
https://doi.org/10.1016/j.ensm.2021.05.049_p3_7 | Further, as-prepared BASEs are flexible and exhibit no visible damage after being folded (Fig. S5a, b), suggesting that their application potential in flexible devices. The mechanical properties of different SPEs were assessed via a stress-strain measurement. The tensile strength of PVDF SPE was only 0.99 MPa with an elongation-at-break of 97.22% (Fig. 2f). In sharp contrast, the tensile strength of BASE-9 increased to 2.35 MPa with an elongation-at-break of 271.17%. It may be ascribed to the introduction of biomimetic ant-nest structures. In addition, the stress-strain curve of BASE-9 exhibits a composite fracture at the yield strength, indicating the strong bonding of biomimetic ant-nest structures with P(VDF-HFP) [28].
https://doi.org/10.1016/j.ensm.2021.05.049_p3_9 | To assess the application potential of as-prepared SPEs in SLMBs, their ionic conductivities were evaluated by electrochemical impedance spectra (EIS) using the Eq. (1) in the SI. The temperature-dependent ionic conductivities of SPEs at 20–80 °C are shown in Fig. 3a. Notably, the highest ionic conductivity in BASE-X was realized once the content of TEOS was fixed at 9% (Fig. S6). The ionic conductivity decreased with further increase of SiO2 packing concentration due to the reduction of free-volume [57, 58]. The ionic conductivities of BASE-9 approached 0.43 mS cm−1 and 2.80 mS cm−1 at 20 and 80 °C, respectively. They are higher than those of PVDF-SiO2 (0.19, 1.61 mS cm−1) and PVDF (0.037, 0.62 mS cm−1). Such an enhancement may be attributed to an increase of isolated moveable ions with rising temperature [59]. In addition, the Nyquist plots of BASE-9 obtained at different temperatures are shown in Fig. S7. The electronic conductivity was measured via potentiostatic coulometry measurements in a SS/BASE-9/SS cell at RT (Fig. S8) [60]. The electronic conductivity of BASE-9 was calculated to be 7.5 × 10−8 mS cm−1, which is negligible compared to ionic conductivity. Download : Download high-res image (619KB)Download : Download full-size image Fig. 3. (a) The ionic conductivity and (b) Arrhenius plots of SPEs at various temperatures. (c) LSV profiles of PVDF, PVDF-SiO2 and BASE-9 at 0.2 mV s − 1 at RT. (d) The chronoamperometry profiles of symmetric Li/BASE-9/Li cell with potential steps of 50 mV at RT (Inset: the EIS before and after polarization under the range from 106 Hz to 0.1 Hz).
https://doi.org/10.1016/j.ensm.2021.05.049_p3_11 | BASE-9 exhibits the lowest activation energy (Ea, 0.27 eV), indicating a reduced ions barrier, facilitating the transport of ions [61]. The enhanced ionic conductivity of BASE-9 compared with PVDF-SiO2 and PVDF may be attributed to the following factors [62]. First, the decreased crystallinity of SPEs will lead to diminished interactions between the lithium ions and the PVDF-HFP chains, and thus enhance motion of lithium ions. Second, PVDF-SiO2 prepared via mechanical mixing shows poor uniformity. And the fillers fail to form interconnected Li+ conduction channels. As a result, the ionic conductivity of the composites cannot be enhanced significantly [63]. In comparison, the introduction of biomimetic ant-nest structure will form numerous interconnected Li+ conduction channels, which will promote the transportation of Li+, accordingly.
https://doi.org/10.1016/j.ensm.2021.05.049_p3_12 | The electrochemical window of SPEs was investigated by a linear sweep voltammogram (LSV) method at RT. As plotted in Fig. 3c, no significant current appears until 5.4 V for BASE-9, it is much better than that of organic liquid electrolyte (4.5 V vs. Li/Li+). Such a result implies that BASE-9 may be matched well with high voltage cathode material (LMFP) to construct high energy density SLMBs. is an important parameter that can reflect the cation transportation ability. Free anions tend to move in an opposite direction to that of cations (lithium-ion), while the is small and finally forms a space charge region. An enhanced concentration gradient of Li+ will be generated at the interface between anode and electrolyte, leading to a fluctuated distribution of Li+. Hence, lithium dendrite will be formed unexpectedly according to the theory of space charge [15]. As shown in Fig. 3d, of BASE-9 was stimulated to be 0.65, according to equation (4) in SI, which is higher than that of PVDF-SiO2 (0.53, Fig. S9a) and PVDF (0.35, Fig. S9b). The increase of may origin from the more Lewis acid–base sites of biomimetic ant-nest structure, as they can promote Li salt dissociation to release more free lithium ions by being interacted with TFSI–.
https://doi.org/10.1016/j.ensm.2021.05.049_p3_13 | The electrochemical stability of lithium electrode-BASE interface is one of the crucial factors for SLMBs. Hence, stripping/plating of Li/BASE-9/Li symmetric cell was performed at 0.2 mA cm−2 with 2 h/step at RT (Fig. 4a). As plotted in Fig. 4b, the initial overpotential of Li/BASE-9/Li is about 80 mV. It should be noted that the overpotentials tend to be decreased slowly at initial 800 h. Such a behavior may origin from the strengthened interfacial compatibility between lithium metal and BASE-9 after long-term cycling. It will lead to the inhibition of lithium dendrite and the uniform deposition of lithium [64]. Even after 1600 h, about 20 mV increase of overpotentials in comparison with the initial cycle in the BASE-9. This phenomenon indicates the formation of a stable solid electrolyte interphase (SEI). In sharp contrast, the cells containing PVDF and PVDF-SiO2 exhibit similar initial overpotentials, 72 and 91 mV, in the first cycle. However, PVDF and PVDF-SiO2 exhibit sharply increased overpotential after only 182.3 and 489.4 h due to the unstable interface for PVDF and PVDF-SiO2 (Fig. S10a, b). Moreover, such a characteristic was extended to various current densities from 0.2 mA cm−1 to 0.6 mA cm−1. The Li/BASE-9/Li cell was found to be able to work steadily (Fig. 4c). This result implies that BASE-9 exhibits an enhanced electrochemical stability of lithium plating/striping. Such a feature could be attributed to the robust ionic conductivity and mechanical properties of BASE-9. These results reveal that optimized biomimetic ant-nest structure could not only offer more Lewis`s acid base sites, but also serve as a rigid part to prevent the growth of Li dendrites. Download : Download high-res image (834KB)Download : Download full-size image Fig. 4. (a) Voltage profiles of the plating/stripping of Li¦Li symmetric cells with a current density of 0.2 mA cm−2 at RT. (b) Selected voltage profiles of the 0–5 th. (c) Voltage profiles of Li¦Li symmetric cells assembled with BASE-9 at 0.2, 0.4 and 0.6 mA cm−2. (d) EIS spectra of different SPEs based Li¦Li symmetric cells before electrochemical cycling test. (e-g) ex situ SEM images of lithium foil from Li symmetric cells cycled for 100 h at 0.2 mA cm−2.
https://doi.org/10.1016/j.ensm.2021.05.049_p3_14 | As depicted in Fig. 4d, EIS measurements of symmetric cells with SPEs before cycling at RT were performed. The charge transfer resistance (Rct, EIS spectrum is semicircle) of BASE-9 and PVDF-SiO2 is much lower than that of PVDF. This result indicates that the incorporation of SiO2 can promote the transportation of Li+ in SPE. The surface morphologies of cycled lithium electrodes were further analyzed by SEM. As depicted in Fig. 4e and 4f, a large number of irregular lithium dendrites were formed on the lithium anode of symmetrical Li/PVDF/Li and Li/PVDF-SiO2/Li cell after 100 h of cycling. In sharp contrast, the Li chip retrieved from Li/BASE-9/Li cell exhibits a relatively smooth surface and dendrite-free morphology (Fig. 4g). Such an outstanding performance could be attributed to the high and high ionic conductivity of BASE-9. Therefore, BASE-9 exhibits high compatibility with lithium metal anode, which is beneficial for SLMBs lifespan.
https://doi.org/10.1016/j.ensm.2021.05.049_p3_16 | Based on the promising properties of BASE-9, we elaborated on the performance of the BASE-9 based SLMB. As displayed in Fig. 5a, as-assembled Li/BASE-9/LFP full battery shows a pair of redox peaks at 3.74 and 3.15 V in the cyclic voltammogram (CV) at 0.1 mV s − 1 scanning rate. They are corresponded to the delithiation/lithiation of LFP cathode. The oxidation peak moved negatively to 3.71 V during subsequent cycles, which can be attributed to the formation of SEI. In addition, the intensity of oxidation/reduction peak increased slightly, implying an improved reaction kinetics. The rate performances of PVDF, PVDF-SiO2 and BASE-9 based Li/LFP batteries at 0.1, 0.3, 0.5, 0.7, 1 and 2 C are depicted in Fig. 5b. The Li/BASE-9/LFP battery delivered an initial capacity of 162.4 mAh g − 1 at 0.1 C, it is about 95% theoretical capacity (170 mAh g − 1) of LFP. Notably, the battery also exhibited an excellent rate capacity with 57.4% capacity retention (93.2 mAh g − 1 at 2 C to 162.4 mAh g − 1 at 0.1 C), which was the highest among all the SPEs based batteries (Li/PVDF-SiO2/LFP (27.3%, 42.9 mAh g − 1 to 157.1 mAh g − 1) and Li/PVDF/LFP (11.9%, 16.9 mAh g − 1 to 141.1 mAh g − 1)). The profound retention capability of Li/BASE-9/LFP battery may stem from the enhanced ionic conductivity and of BASE-9. Two typical potential platforms positioned at around 3.47 and 3.37 V were observed at 0.1 C rate in the charge/discharge curves, indicating the stable lithium-ion extraction and insertion processes in Li/BASE-9/LFP battery (Fig. 5c). However, the overpotential shows a significantly enlarged polarization upon cycling at 2 C. This feature suggests that the BASE-9 still cannot support the operation of SLMBs under high power conditions at RT due to the limitation of ionic conductivity (0.43 mS cm−1). Download : Download high-res image (1MB)Download : Download full-size image Fig. 5. (a) CV curves of a Li/BASE-9/LFP battery at a scan rate of 0.1 mV s − 1. (b) Rate performances of Li/PVDF/LFP, Li/PVDF-SiO2/LFP and Li/BASE-9/LFP batteries. (c) Typical charge-discharge profiles of SLMBs using BASE-9 at RT and various current densities. (d) Cycling performances of Li/BASE-9/LFP battery at a rate of 0.5 C at RT. (e) Typical charge-discharge profiles of Li/BASE-9/LFP battery at different cycles. (f) Cycling performances of Li/PVDF/LMFP, Li/PVDF-SiO2/LMFP and Li/BASE-9/LMFP battery at a rate of 0.5 C at 25 °C. (g) Typical charge-discharge profiles of Li/BASE-9/LMFP battery at different cycles.
https://doi.org/10.1016/j.ensm.2021.05.049_p3_17 | The long-term cyclability of Li/BASE-9/LFP, Li/PVDF/LFP and Li/PVDF-SiO2/LFP batteries in 2.5–4.0 V at 0.5 C were evaluated. As shown in Fig. 5d, the battery containing BASE-9 exhibited a discharge capacity of 135.7 mAh g − 1 with a Coulombic efficiency of 91.9% in the initial cycle. The relatively low initial Coulombic efficiency may be related to the formation of SEI film during the first cycle. Even after 400 cycles, the BASE-9 based battery could maintain a reversible capacity of 114.9 mAh g − 1. It exhibited a remarkable capacity retention of 84.7% with a low decay of 0.038% per cycle. The Coulombic efficiency remained above 98.9% after 400 cycles, indicating that rare side effects occurred between BASE-9 and lithium metal anode. The batteries containing PVDF and PVDF-SiO2 delivered lower discharge capacities of 103.3 mAh g − 1 and 119.8 mAh g − 1, respectively. Moreover, their capacities would decreased rapidly to 12.4 mAh g − 1 and 12.6 mAh g − 1 after 300 cycles with low capacity retentions of 12.1% for PVDF and 10.5% for PVDF-SiO2. These unfavorable performances of batteries based on PVDF and PVDF-SiO2 may stem from diminished ion conductivity at RT.
https://doi.org/10.1016/j.ensm.2021.05.049_p3_18 | Additionally, the corresponding charge/discharge profiles of Li/BASE-9/LFP are depicted in Fig. 5e. The voltage polarization did not increase evidently (0.23 V at the initial cycle to 0.30 V at 400 cycles) after 400 charge/discharge cycles. PVDF-SiO2 based battery exhibited a small voltage polarization in the initial cycle (0.24 V). However, it increased rapidly up to 0.5 V after 300 cycles (Fig. S11a). In the PVDF-based batteries, similar phenomena were observed (Fig. S11b). Such a feature could be related to the formation of stable SEI on lithium electrodes in Li/BASE-9/LFP cell. The Li/LFP battery using BASE-9 also exhibited an excellent cycling stability at 0.2 C (Fig. S12).
https://doi.org/10.1016/j.ensm.2021.05.049_p3_19 | Since BASE-9 shows superior electrochemical stability (5.4 V vs. Li/Li+), a high voltage battery of Li/BASE-9/LMFP was assembled and analyzed in operational voltage range of 2.5–4.2 V. As depicted in Fig. 5f, Li/BASE-9/LMFP battery exhibited an initial discharge capacity of 155.1 mAh g − 1 and it remained at 144.2 mAh g − 1 after 200 cycles with a capacity retention of 92.9%. As a comparison, Li/PVDF/LMFP (16.2%, 16.1 to 99.2 mAh g − 1) and Li/PVDF-SiO2/LMFP (22.4%, 21.8 to 97.9 mAh g − 1) batteries both exhibited lowered capacity retentions after 200 cycles. Charge-discharge profiles of Li/BASE-9/LMFP batteries in the first cycle, the 50th cycle and the 200th cycle under 0.5 C rate at 25 °C are depicted in Fig. 5g. In addition, two characteristic voltage plateau (Li+ extraction), which are centered at 3.6 V and 4.1 V versus Li/Li+ are observed, corresponding to the oxidation of Fe2+ and Mn2+, respectively. For contrast, the PVDF-SiO2 based battery exhibited two characteristic voltage plateaus in the initial cycle. However, the characteristic voltage plateau at 4.1 V disappeared after 200 cycles (Fig. S13a). In PVDF-based batteries, similar phenomena could be observed (Fig. S13b), it may be attributed to the poor cyclic stability of PVDF and PVDF-SiO2. Encouragingly, Li/LMFP battery based on BASE-9 exhibited an excellent cyclability at RT.
https://doi.org/10.1016/j.ensm.2021.05.049_p3_20 | The operation temperature range is a crucial factor related to the commercialization of SLMBs. As-assembled SLMBs were tested at a relatively high temperature of 80 °C to evaluate the operation temperature range of BASE-9. As depicted in Fig. 6a, Li/BASE-9/LFP battery exhibited a discharge capacity of 156.3 mAh g − 1 at 1 C on account of the high ionic conductivity of BASE-9 at 80 °C (2.8 mS cm−1). It should be noted that the capacity retention of the battery is 82.4% even at ultrahigh current rates (128.9 mAh g − 1 at 10 C to 156.3 mAh g − 1 at 1 C). The charge-discharge profiles at various rates at 80 °C are displayed in Fig. 6b. The polarization voltage was also reduced significantly at 80 °C due to the improved ionic conductivity. The resistance of Li/BASE-9/LFP SLMBs at different temperatures was analyzed via EIS method (Fig. 6c, Fig. S14). An equivalent circuit, as illustrated in the inset of Fig. 6c, was employed to simulate EIS. Rct decreased significantly with a slight reduction of in Rs (self-resistance) as temperature rose, which could be attributed to the enhanced transportation of ions between the BASE-9 and LFP at elevated temperatures. The long-term cycling of Li/BASE-9/LFP at 3 C at 80 °C is depicted in Fig. 6d. BASE-9 based SLMBs delivered a specific capacity of 150.4 mAh g − 1, and it increased to 154.0 mAh g − 1 after 4 cycles and remained at 92.5% capacity after 500 cycles (139.1 mAh g − 1 to 150.4 mAh g − 1) with a high Coulombic efficiency of about 99.2%. This promising performance may be assigned to the fact that rare side effect took place at the interface of BASE-9-electrode even at 80 °C. Additionally, the overpotentials of SLMBs remained almost unchanged after 4 cycles (activation cycling), indicating a stable reversibility of delithiation/lithiation (Fig. 6f). The cycling properties of BASE-9 based battery at 1 C at 80 °C are also depicted in Fig. S15. These superior performances of SLMBs can be associated with the superior electrochemical stability of BASE-9 even at 80 °C, which facilitates development of next-generation SLMBs. Download : Download high-res image (697KB)Download : Download full-size image Fig. 6. (a) Discharge capacity and Coulombic efficiency of Li/BASE-9/LFP battery at 80 °C under different current rates. (b) Typical charge-discharge profiles at 80 °C under different current rates. (c) Resistance change of Li/BASE-9/LFP at various temperature. (d) Cyclability of Li/BASE-9/LFP battery for around 500 cycles under 3 C at 80 °C. (e) Typical charge-discharge profiles at 80 °C at different cycles.
https://doi.org/10.1016/j.ensm.2021.05.049_p3_21 | Moreover, a Li/BASE-9/LFP pouch cell was assembled to assess the practicality of the developed LMB system. The long cycling performance of the pouch cell under 1 C rate at RT is depicted in Fig. 7a. This pouch cell delivered an initial discharge capacity of 2.09 mAh (97.13 mAh g − 1, discharge specific capacity). Moreover, this capacity increased to 104.2 mAh g − 1 after 50 cycles. This exotic behavior may be ascribed to the improved ionic transport after activation cycling [3]. Fig. 7b displays the charge-discharge voltage profiles of the pouch cell. The overpotentials of this pouch cell remained almost unchanged, suggesting a robust reversibility of lithium extraction/insertion. To further demonstrate the merits of BASE-9, this pouch cell was checked under some extreme circumstances. As shown in Fig. 7c, this cell could still own a capability to light a light-emitting diode (LED) device before and after bending tests. In other word, the electrochemical performance of our pouch cell was stable during the folding processes. Moreover, this cell could still be charged and used for lighting up the LED after a nailing test, or even after one of its corners was cut off using a scissor. The flameproof properties of BASE-9 with BASE-9 based pouch cell were evaluated via flammability tests with an alcohol lamp, demonstrating its superior fireproof performance (Fig. S16). These results reflected that the BASE-9 shows a promising application potential in high safety, deformable shapes, and high stability for flexible devices. Download : Download high-res image (579KB)Download : Download full-size image Fig. 7. (a) Cycling performance and (b) corresponding galvanostatic charge-discharge voltage profiles of Li/BASE-9/LFP pouch cell at RT. (c) Photographs showing that the Li/BASE-9/LFP pouch cell could successfully power a red LED device under normal and various extreme conditions, folding, and nailing and snipped states (all the scale bars are 10 cm).
https://doi.org/10.1016/j.ensm.2021.05.049_p4_2 | In conclusion, a series of BASEs have been successfully prepared via an in-situ sequential nonhydrolytic reaction of tetraethoxysilane. The interpenetration of biomimetic ant-nest architecture can not only reduce the crystallinity of polymer matrix, but also promote the transportation of Li+. As-synthesized BASE-9 exhibits many excellent electrochemical performances and mechanical properties. It exhibits an unprecedented ionic conductivity of 0.43 mS cm−1 at 20 °C and a high lithium-ion transference number of 0.65. As a result, the BASE-9 based Li/Li symmetrical cell can be stabilized for more than 1600 h without a short circuit under a current density of 0.2 mA cm−2. In addition, the BASE-9 based SLMBs deliver excellent long-term stability and rate performances over a broaden temperature range of RT ~ 80 °C. Moreover, SLMB coupled with a high voltage cathode, LiMn0.75Fe0.25PO4, also exhibits a good cycling performances at RT. Furthermore, Li/BASE-9/LFP pouch cell exhibits an outstanding cycling performance at both RT and extreme conditions, such as folding and nailing. This present strategy may be extended to the rational design of novel SPEs with practical applicability toward next-generation SLMBs.
https://doi.org/10.1016/j.ensm.2021.07.002_p1_2 | With ever-growing energy demand, the energy density of conventional lithium-ion batteries based on graphite anode limits the development of long-range electric vehicles [1]. To further improve the energy density, lithium metal anode has received extensive attention because of the high theoretical capacity (3860 mAh g−1), light weight (0.534 g cm−3) and low redox potential (−3.04 V vs the standard H+/H2) [2]. However, uncontrolled lithium dendrite growth problem has inhibited the practical application of the lithium metal anode [3]. The lithium dendrites come from the high activity nature of lithium during repeated Li plating, which may extrude from anode surface to cause terrible capacity lost [4] or even puncture the separator to give rise to a severe short circuit of the batteries [5].
https://doi.org/10.1016/j.ensm.2021.07.002_p1_3 | To date, the rapidly advancing study of lithium anode reveals that solid electrolyte interphase (SEI) films play a crucial role in the stability and cyclability of lithium metal anode [6]. SEI films are formed from the reaction between lithium and liquid electrolyte and serve as an interphase layer between the anode and solution [5]. However, SEI films are usually fragile and uneven, leading to inhomogeneous lithium ion flowing and deposition. Furthermore, huge volume expansion of lithium anode would cause mechanical stress and tear SEI layer, causing exposure of more lithium to electrolyte for further reactions [7]. While lithium ions flow through the defects, the imperfection of SEI layer gradually gives rise to the growth of metal filaments and dendrites [8], which results in undesirable consumption of electrolyte and rapid decay of coulombic efficiency (CE).
https://doi.org/10.1016/j.ensm.2021.07.002_p1_4 | Great efforts have been done to stabilize the interphase layer between anode and electrolyte. Various electrolyte additives [9] or novel lithium current collectors [10] have been tried to reinforce SEI layer. Although these strategies can improve the homogenous Li deposition and cyclability of lithium metal batteries (LMBs), the mechanical strength of obtained SEI layer is still not enough to suppress the dendrite growth [11]. Therefore, tremendous methods have been explored to construct a robust artificial SEI film for avoiding the uncontrolled dendrite growth [12]. Coating inorganic materials, such as metal chloride perovskite and carbon materials onto lithium anode can shield the lithium metal from liquid electrolyte and allow fast lithium ion shuttle under low energy barrier [13]. Due to their fragile nature, inorganic artificial SEI films prone to fracture during a huge volume variation of lithium metal (Fig. 1a). Polymers possess superior flexibility and high elasticity to match with dendrite growth and can well overcome the disadvantage of pure inorganic materials in designing artificial SEI films [5]. However, lower mechanical modulus of organic linear polymer-based artificial SEI films is difficult to inhibit the dendrite growth during long-time cycling, leading to the failure of LMBs, especially under high current densities (Fig. 1b). Recently, organic-inorganic composite materials are proposed as artificial SEI films to address the limitations of organic linear polymer or inorganic SEI films. But introduction of inorganic components will increase the weight of electrodes and decrease the specific capacity of cells. Moreover, for most reported LMBs using artificial SEI films, current density and areal capacity loading for cycling tests are still less than 5 mA cm−2 and 3 mAh cm−2, respectively. Therefore, constructing artificial SEI films with high mechanical modulus, good elasticity and high-current-density endurance is an urgent need for LMBs.
https://doi.org/10.1016/j.ensm.2021.07.002_p1_6 | In this work, we propose an artificial SEI film with high mechanical strength and comfortable interfacial contact based on a type of multifunctional single-ion conducting polymer “bottlebrush” (Fig. 1c). The polymer brush (CNF-g-PSSLi) is synthesized by grafting poly(lithium p-styrenesulfonate) (PSSLi) from cellulose nanofibril (CNF) via surface-initiated atom transfer radical polymerization (SI-ATRP) [14]. Then CNF-g-PSSLi SEI films are obtained by a simple drop-casting method. For the as-prepared CNF-g-PSSLi SEI films, CNF backbones are robust because of their crystalline structure [15], and lithium single-ion conducting PSSLi side-chains with rich -SO3− functional groups coordinating with lithium ions provide fast ion transport channels to enable high current density cycling and guarantee good interfacial contact to avoid undesirable detachment. Due to the specially topological molecular structure and synergistic effect of multicomponents, the as-prepared CNF-g-PSSLi artificial SEI films can simultaneously achieve high mechanical strength, high ion conductivity and low interface impedance, and also show an impressive restraining effect for the unflagging growth of dendrites via a strong electrostatic repulsion between the negatively charged -SO3− groups and the negatively charged tip surface of lithium dendrite. As a result, lithium metal symmetric cells using CNF-g-PSSLi artificial SEI films exhibit excellent cycling stability (270 h) under ultrahigh current densities (20 mA cm−2) with ultrahigh areal capacities (20 mAh cm−2). Furthermore, full cells comprising a lithium anode modified with CNF-g-PSSLi film and a LiFePO4 cathode can run up to 300 cycles at 5 C with a very small capacity decay of 0.08% per cycle, indicating that the synergistic regulation effect of CNF-g-PSSLi can significantly improve the electrochemical performance of LMBs. We hope our work could offer an effective attempt to construct advanced artificial SEI films via the well-orchestrated macromolecular engineering, and would open a new door for developing other high-performance artificial SEI films for high energy density batteries.
https://doi.org/10.1016/j.ensm.2021.07.002_p2_2 | The Fourier-transform infrared spectroscopy (FT-IR) spectra of CNF and CNF-g-PSSLi are shown in Fig. 2a. Comparing with CNF, CNF-g-PSSLi presents a distinct peak at 1047 cm−1, which can be ascribed to the stretching vibration of S-O for -SO3− group [16], indicating PSSLi side chains are successfully grafted from CNF. The transmission electron microscopy (TEM) image of CNF-g-PSSLi aqueous dispersion in Fig. 2b confirms that PSSLi side-chains are uniformly grafted from CNF by SI-ATRP. Then CNF-g-PSSLi film was prepared by dropping dimethyl sulfoxide dispersion of CNF-g-PSSLi to the surface of a bare Li foil. The surface of CNF-g-PSSLi film coating on Li foil shows a dense structure (scanning electron microscopy (SEM) image, Fig. 2c), which is in favor of avoiding the permeation of electrolyte solvent during cycling. A compact and uniform SEI film helps to avoid the heterogeneous deposition of lithium ions [7]. The distribution of PSSLi chains in CNF-g-PSSLi film coating on a Cu foil was investigated by elemental mapping analysis (Fig. 2d-g). The result reveals that S element distributes uniformly on the surface of the CNF-g-PSSLi film, which is consistent to the distribution of C and O element, further confirming the uniform grafting of PSSLi chains and homogeneous distribution of -SO3− functional groups. Benefiting from such a homogeneous PSSLi distribution, CNF-g-PSSLi is able to improve the interfacial compatibility between lithium anode and SEI film.
https://doi.org/10.1016/j.ensm.2021.07.002_p2_4 | Fig. 2h shows cross-section SEM image of CNF-g-PSSLi film coating on Li foil. It is noteworthy that the thickness of the SEI film coating is quite small (5 μm) as compared to other artificial SEI films obtained with coating methods [17], which can effectively avoid the loss of energy density and the increase of interface impedance between electrolyte and anode [6]. Different to the film surface, the interior of the CNF-g-PSSLi film is relatively loosened and porous, as shown in the enlarged cross-section SEM image of Fig. 2i. This is obviously helpful to promote the transfer of lithium ions. Mechanical properties of CNF-g-PSSLi and PSSLi films, which were obtained by casting their corresponding aqueous dispersions onto a PTFE mold, were investigated with a dynamic ultra-micro hardness tester (Fig. 2j). For PSSLi film, the elasticity modulus is as low as 0.03 GPa. In sharp contrast, the elasticity modulus of CNF-g-PSSLi film is up to 5.3 GPa, which is 177 times as high as that of PSSLi film. In addition, thermal gravimetric analysis (TGA) was also carried out to investigate the thermal stability of samples. CNF-g-PSSLi firstly shows a rapid decrease of mass from 200 to 300 °C, which is correlated to the decomposition of CNF skeleton, and then exhibits a gradual decrease of mass because of the loss of grafted PSSLi (Figure S1).
https://doi.org/10.1016/j.ensm.2021.07.002_p2_5 | Linear sweep voltammetry (LSV) test was conducted to investigate the electrochemical stability of the CNF-g-PSSLi artificial SEI film coating on Li foil. As shown in Figure S2, no obvious current peaks are observed until the potential reaches 4.4 V vs. Li+/Li, indicating that the CNF-g-PSSLi SEI film has excellent electrochemical stability. Benefiting from single-ion conducting side chains, the lithium-ion conductivity of CNF-g-PSSLi is up to 0.57 mS cm−1 at room temperature (25 °C, Figure S3). Symmetric Li¦Li cell tests were performed to study the effect of the functional polymer brush films on the interfacial stabilities of SEI layer during Li plating/stripping processes. Bare Li foil and coated Li foils with CNF film (Li@CNF), CNF/PSSLi composite film (Li@CNF/PSSLi), and CNF-g-PSSLi film (Li@CNF-g-PSSLi) are used as electrodes to assemble symmetric Li¦Li cells. When operating at a low current density of 1 mA cm−2 with a capacity of 1 mAh cm−2, the symmetric Li¦Li cells using Li@CNF and Li@CNF/PSSLi show shorter lifespan of only 200 and 100 h, respectively, and the symmetric Li¦Li cell with bare Li anode presents a bigger voltage hysteresis (33 mV) after 800 h (Fig. 3a). As a comparison, the symmetric Li¦Li cell with CNF-g-PSSLi as artificial SEI film demonstrates a tremendously prolonged lifetime of 900 h cycles with smaller voltage hysteresis range from 12 to 21 mV. When the capacity is increased to 5 mAh cm−2, the symmetric Li@CNF-g-PSSLi¦Li@CNF-g-PSSLi cell exhibits excellent stability of Li plating/stripping (Figure S4). Furthermore, when the capacity stays at 5 mAh cm−2 but the current density is increased to 5 mA cm−2, the cell with Li@CNF-g-PSSLi electrodes exhibits a constant voltage hysteresis of 19 mV for over 1000 h; on the contrary, the cell using bare Li electrodes presents sharp voltage fluctuation after 300 h with a high voltage hysteresis of 27 mV (Fig. 3b). Even at an ultrahigh current density of 20 mA cm−2 with a superhigh capacity of 20 mAh cm−2, the cell with Li@CNF-g-PSSLi electrodes surprisingly maintains stable Li plating/stripping for 270 h without obvious voltage fluctuation (Fig. 3c). The result clearly indicates that the CNF-g-PSSLi SEI film can effectively suppress the dendrite growth even under ultrahigh current densities and extremely high capacities. In contrast, the cell using bare Li electrodes shows a larger voltage hysteresis (200 mV) and then short-circuits quickly after only 15 h because of the fast growth of lithium dendrites during repeated cycling under ultrahigh current densities. To the best of our knowledge, maximum current density and areal capacity that artificial SEI film can bear in previously reported works could be 8 mA cm−2 and 8 mAh cm−2, respectively. This means that most of the reported artificial SEI films still suffer from low current density (≤ 5 mA cm−2) and areal capacity (≤ 3 mAh cm−2) (Table S1). In this regard, our CNF-g-PSSLi SEI film shows a great advantage in the endurance of ultrahigh current density and areal capacity.
https://doi.org/10.1016/j.ensm.2021.07.002_p2_7 | To further confirm the electrochemical stability of our CNF-g-PSSLi artificial SEI film, the change of S content of lithium metal surface during cycling of symmetric Li¦Li cells was investigated by X-ray photoelectron spectroscopy (XPS). As shown in Figure S5, the peaks in the binding energy range from 160 to 170 eV correspond to S element. For the bare Li electrode, the contents of S on lithium metal surface before and after 8 cycles with a cycling capacity of 20 mAh cm−2 at 20 mA cm−2 are 0.28 and 0.65 at.%, respectively. In contrast, for the Li@CNF-g-PSSLi electrode, the S content on lithium metal surface is as low as 0.35 at.% after cycling under the same condition. The result indicates that our CNF-g-PSSLi SEI film exhibits good electrochemical stability toward lithium metal. In addition, electrochemical impedance spectroscopy (EIS) measurements were also carried out to investigate the interfacial evolution of the symmetric Li@CNF-g-PSSLi¦Li@CNF-g-PSSLi cell during cycling. It`s noteworthy that the cell using Li@CNF-g-PSSLi electrodes has much lower interfacial resistance (~45 Ω after 30 cycles) than the fresh cell (~125 Ω), indicating polymer brush could promote lithium ions transfer between electrolyte and electrode during the repeated Li electrodeposition (Figure S6).
https://doi.org/10.1016/j.ensm.2021.07.002_p2_8 | To visually clarify the influence of the CNF-g-PSSLi SEI film on dendrite growth, micro-morphologies of lithium metal derived from the cycled symmetric cells were investigated via SEM. With the charging/discharging current density of 1 mA cm−2 and areal capacity of 1 mAh cm−2, the symmetric cells were disassembled after cycling for 100 h to observe the surface morphologies of Li electrodes. As shown in Fig. 4a, there is a porous and loose structure on the surface of bare Li electrode. Thus, more lithium metal is exposed to liquid electrolyte, which would result in the acceleration of the electrolyte consumption [18]. In sharp contrast, Li electrode coated with CNF-g-PSSLi SEI film shows a smooth and dense surface with no obvious porosity (Fig. 4b), suggesting that the CNF-g-PSSLi film is able to induce the uniform deposition of lithium ions. The result demonstrates that the CNF-g-PSSLi SEI film can avoid extra consumption of electrolyte to some extent and then extend the lifetime of cell cycling, which is also consistent with the longer cycling stability of the cell assembled with Li@CNF-g-PSSLi electrodes. Moreover, Li electrode morphologies of symmetric cells at an ultrahigh current density of 20 mA cm−2 were studied as well. The cell with bare Li electrodes only works for about 15 h because of short-circuit, while the cell with Li@CNF-g-PSSLi electrodes is shut-down after 270 h. For the bare Li electrode, a large amount of stack mossy Li is observed (Fig. 4c). In striking contrast, the Li@CNF-g-PSSLi electrode still retains a dense and smooth structure (Fig. 4e). From the cross-section view, the interior of the bare Li electrode presents a mossy structure (Fig. 4d), which may cause uneven distribution of lithium ions [19]. By contrast, the Li@CNF-g-PSSLi electrode`s internal structure is dense and compact, indicating the good reversibility of Li stripping/plating (Fig. 4f).
https://doi.org/10.1016/j.ensm.2021.07.002_p2_10 | Li¦LiFePO4 (Li¦LFP) full cells were assembled to verify the feasibility of CNF-g-PSSLi SEI film for practical applications. The rate performance of Li¦LFP cells in Fig. 5a demonstrates that CNF-g-PSSLi SEI film effectively improves the capacity of batteries under larger current densities. As the current density rises, the cell with Li@CNF-g-PSSLi anode can still deliver high discharge capacities of 157.2, 149.0, 137.6, 118.4, 100.7 and 90.4 mAh g−1 at 0.2, 0.5, 1, 2, 3 and 4 C, respectively. The corresponding charge-discharge profiles at these different rates are presented in Fig. 5b. Figure S7 displays the typical voltage profiles of the 50th, 100th, 200th, 300th, 400th and 500th charge-discharge cycles at 5 C. The cell with Li@CNF-g-PSSLi anode has much smaller polarization potential than the cell with bare Li anode after 50 cycles. Cyclic voltammetry (CV) tests were conducted to examine the Li plating/stripping in Li¦LFP cell. The Li¦LFP cell with Li@CNF-g-PSSLi anode shows smaller potential fluctuation for reduction and oxidation peaks from the 3rd to 5th cycle (Fig. 5c), while the Li¦LFP cell with bare Li anode exhibits unstable peaks (Fig. 5d). The long-term cycling performances of Li¦LFP cells with bare Li and Li@CNF-g-PSSLi anodes at a high current density of 5 C are shown in Fig. 5e. The Li¦LFP cell with Li@CNF-g-PSSLi anode shows impressive cycling stability with a capacity of 71.5 mAh g−1 after 300 cycles and only 0.08% capacity decay per cycle. Conversely, the Li¦LFP cell with bare Li anode appears severe CE fluctuation and significant capacity fading (43.7 mAh g−1 after 300 cycles, with a capacity decay of up to 0.21% per cycle), which may be attributed to the electrolyte depletion. Moreover, compared to previously reported artificial SEI films [20], CNF-g-PSSLi also shows a certain advantage in long-cycling stability under similar test conditions (Table S2).
https://doi.org/10.1016/j.ensm.2021.07.002_p2_12 | According to the above experimental results, the inhibition effect of our CNF-g-PSSLi artificial SEI film on lithium dendrite growth could be speculated as follows: Firstly, innate flexibility of polymer brush is able to adapt the volume deformation caused by lithium anode during cycling, and keep good interfacial contact; secondly, high mechanical modulus of robust CNF backbones can restrict the sustaining growth of lithium dendrite; thirdly, rich anchored -SO3− groups of polymer brush can not only build fast lithium ions transport channels, but also provide a strong electrostatic repulsion between the negatively charged -SO3− groups and the negatively charged tip surface of initially formed lithium dendrite, which promotes lithium ions more likely to deposit onto non-dendrite areas, leading to a flat and dense deposition structure of anode after long-term cycling even at high current densities. Therefore, benefitting from the specially topological molecular structure and synergistic effect of multi components, our CNF-g-PSSLi shows excellent performance as artificial SEM film for LMBs.
https://doi.org/10.1016/j.ensm.2021.07.002_p3_2 | In conclusion, we have successfully designed and constructed a novel artificial SEI film using single-ion conducting polymer brush CNF-g-PSSLi obtained by grafting functional PSSLi brushes from CNF. The CNF backbones provide enough mechanical property, and PSSLi side-chains with abundant -SO3− groups can not only offer quick transport channels for lithium ions and comfortable interfacial contact with lithium metal, but also provide electrostatic repulsion against the initially formed lithium dendrite. The symmetric Li¦Li cells with CNF-g-PSSLi SEI films show excellent cycling stability (270 h) at an ultrahigh current density of 20 mA cm−2. Furthermore, the Li¦LiFePO4 full cell with Li@CNF-g-PSSLi anode has a reversible capacity (71.5 mAh g−1) after 300 cycles at high current density of 5 C, and exhibits a capacity decay rate of 0.08% per cycle, which is much lower than that of Li¦LiFePO4 full cell using bare Li anode (0.21%). These excellent comprehensive performances suggest that functional CNF-g-PSSLi polymer brush could be used as a superior artificial SEI film for high-efficiency LMBs. Our work would provide a promising strategy to design advanced artificial SEI films and shed a new insight on the interfacial regulation of lithium dendrite growth.
https://doi.org/10.1016/j.ensm.2021.08.044_p1_2 | Lithium-ion batteries (LIBs) have been extensively deployed in commercial products because of their high energy density and long lifespan. Nanosized materials, in which more active sites are exposed and the ion diffusion distance is short, are frequently targeted for next generation LIBs with rapid charge/discharge capability [1], [2], [3]. However, one of the major drawbacks of nanoparticles is the low packing density, which restricts the volumetric performance [4]. To solve this problem, various nanoparticle densification methods have been developed to increase the electrode density [5,6].
https://doi.org/10.1016/j.ensm.2021.08.044_p1_3 | The spontaneous capillary contraction of hydrogels, such as graphene hydrogel, occurs upon solvent evaporation [7]. This capillary densification strategy can be applied to co-assemble nanoparticles (such as sulfur [8], silicon [9], tin oxide [10], and molybdenum disulfide [11]) with graphene to increase the electrode density without sacrificing the charge/discharge capability. Han et al. designed a compact nano-silicon electrode via encapsulating silicon nanoparticles in carbon cages through the capillary shrinkage of graphene hydrogel [9]. The dense nano-silicon electrode achieved twice the volumetric capacity of a conventional graphite electrode. However, the process of capillary densification is complex [5,7] and difficult to deploy in commercial fabrication. Direct mechanical compression of coated electrodes by roll-to-roll press or other equipment is widely applied in industry to improve the electrode density [12,13]. Although this method is easy to control and scale up, the calendered electrodes often undergo loss of capacity due to the pore clogging that blocks the electrolyte infilling and Li+ diffusion [6,14].
https://doi.org/10.1016/j.ensm.2021.08.044_p1_4 | Traditional perspective states that retaining sufficient porosity in dense electrodes is critical for fast ion transport [15,16]. Zhang et al. suggested that it is essential to consider the porosity of active material in the design of high-performance organic electrodes, e.g., covalent-organic frameworks [17,18]. Knoblauch et al. investigated the relationship between porosity of LiNi1/3Co1/3Mn1/3 electrode and its rapid charge/discharge capability [19]. The rate performance declines significantly when the electrode porosity is lower than 30%. As a consequence, macroporou 3D structures with large porosity (up to 63%) are oftentimes mandatory for high mass loading electrodes (>20 mg cm−2) [20], [21], [22], [23]. However, the large porosity restricts the electrode density and impairs electrode volumetric capacity.
https://doi.org/10.1016/j.ensm.2021.08.044_p1_5 | Herein we propose a general solution to build an ionic percolation network in dense nanoparticle electrodes by deploying nanofluidic fillers that are structurally robust during mechanical compaction. An electrically conductive tungstate anion linked polyaniline (TALP) [24], [25], [26] that contains nanoconfined ion-conductive fluid is deployed as the nanofluidic additive. The TALP additive provides a nanofluidic percolation network for ion conduction under low porosity in the ultracompact LiFePO4 (LFP) nanoparticle electrodes. Commercial LFP particles with sub-micron size is selected for its rapid charge/discharge capability, high safety, and low manufacturing cost, which is preferable for practical LIBs [27]. The nanofluidic Li+ conduction in TALP is confirmed by X-ray photoelectron spectroscopy (XPS) depth profile and electrochemical measurements under lean electrolyte conditions. The compacted dense TALP-LFP electrode (denoted as T-LFP) has a porosity of 13%. The T-LFP electrode demonstrates excellent charge/discharge capability when coupling with a polyvinylidene fluoride (PVDF)-based gel polymer electrolyte (GPE), which indicates that sufficient ion paths exist in the T-LFP electrode without flooding electrolyte. In the case of flooding electrolyte, T-LFP delivers a remarkable volumetric capacity of 303.6 mAh cm–3 and an areal capacity of 8.0 mAh cm−2, under a current density of 0.5 mA cm−2. This nanofluidic-enhanced electrode provides an alternative solution that can enable electrodes to edge closer to the theoretical volumetric capacity of electroactive nanomaterials for high energy batteries.
https://doi.org/10.1016/j.ensm.2021.08.044_p2_3 | TALP powder was synthesized in the manner as previously reported [24,25]. First, 10 mL 2M H2SO4 was diluted into 50 mL in a jacketed beaker and 1.86 mL aniline (Sigma Aldrich, 98%) was added under stirring at room temperature. Then 50 mL ammonium metatunagstate (AMT, Sigma-Aldrich, ≥85% WO3 basis) solution with 2.75 g AMT in 50 mL deionized water (DI water) was introduced into the previous mixture to form solution A. The temperature of solution A was then decreased and controlled at 5 °C by circulating water bath while continuous magnetic stirring was applied.
https://doi.org/10.1016/j.ensm.2021.08.044_p2_4 | Later, 6.7 g ammonium persulfate (APS, Sigma-Aldrich) was dissolved into 100 mL DI water to form solution B. Solution B was dropped into solution A by syringe pump within 20 minutes. After continuous stirring at 5 °C for 24 hr, TALP powder was collected by vacuum filtration after being washed by DI water and ethanol to remove any biproduct residuals. Following this, TALP powder was dried under vacuum at 60 °C overnight.
https://doi.org/10.1016/j.ensm.2021.08.044_p2_6 | LiFePO4 (LFP) particle was purchased from MTI (Shenzhen, China) and used without any pretreatment. TALP was mixed with multiwall carbon nanotube (MWCNT) and LFP in a mass ratio of TALP: MWCNT: LFP= 15: 5: 80 by ball milling at 100 rpm for 30 mins (Planetary Micro Mill PULVERISETTE 7, Fritsch) in Dimethyl Carbonate (DMC, Sigma-Aldrich). After vacuum filtration, the powder was collected and dried under vacuum at 80 °C overnight. The free-standing T-LFP electrodes with various mass loading and a diameter of 8 mm were fabricated by pressing the as-obtained powder with a cold press pellet press under 750 MPa.
https://doi.org/10.1016/j.ensm.2021.08.044_p2_8 | Fourier transform infrared (FTIR) was conducted on a FTIR spectrometer (PerkinElmer Spotlight 400) with attenuated total reflectance (ATR) mode. X-ray photoelectron spectroscopy (XPS) was conducted under an energy of 100 eV for survey and 20 eV for region scans with a spot size of 500 µm (ESCALAB250Xi, Thermo Scientific, UK) . The XPS depth profile was obtained after 30 s ion beam etching (etching rate: 0.18 nm s−1 on Ta2O5 as reference) under the same condition. The XPS spectra analysis was processed with software XPSPEAK. Scanning electron microscopy (SEM) images and energy x-ray dispersive spectroscopy (EDS) result were collected on a field-emission scanning electron microscope (FEI Nova NanoSEM450). The transmission electron microscopy (TEM) image of TALP nanosheets was collected on a FEI Tecnai G2 F20 transmission electron microscope. The atomic force microscopy (AFM) result of exfoilated TALP nanosheets was collected on a Bruker Dimension ICON scanning probe microscope with tapping mode.
https://doi.org/10.1016/j.ensm.2021.08.044_p2_9 | For XPS characterizations on the nanofluidic strucutre of TALP, TALP powder was soaked in conventional lithium-ion battery electrolyte for 24 hr and washed by DMC for several times to remove any salt residual on the pellet surface in a glovebox with oxygen/moisture level <1 ppm. After being dried in glovebox for 24 hr, the pellet was crushed into powder with agate mortar in glovebox.
https://doi.org/10.1016/j.ensm.2021.08.044_p2_10 | Thermal gravimetric analysis (TGA) of fresh TALP and TALP after ball milling in DMC (TALP (DMC)) was conducted from room temperature to 150 °C with a heating rate of 10 °C min−1 in N2 atmosphere (Q5000, TA instrument). The powders were dried under vacuum at 60 °C overnight prior to the TGA experiment.
https://doi.org/10.1016/j.ensm.2021.08.044_p2_11 | The micro-CT imaging was performed at the Tyree X-ray facilities at the University of New South Wales using the HeliScan micro-CT system. The Tyree CT has a GE Phoenix Nanofucus tube with a diamond window, a high-quality flatbed detector (3,072 × 3,072 pixels, 3.75 fps readout rate). The facility is built in a lead-lined room with excellent temperature and humidity control (∆T < 0.5 °C). The samples were scanned in a circular trajectory with the following setting: 80 kV, 85 µA (tube current), exposure time 0.47 s, 3 accumulations, 0.75 Al filter and 2880 projections per revolution. The voxel size obtained from this sample is 1.6 µm. The tomographic reconstruction was performed using QMango software developed by the Australian National University. The image analysis is processed with Avizo software. The porosity is calculated from the ratio of pore volume and the total volume of the electrode analyzed. The selected size of electrode for analysis is 1 mm in length and width, 0.1 mm in thickness.
https://doi.org/10.1016/j.ensm.2021.08.044_p2_13 | The liquid electrolyte half-cells were assembled in an Argon-filled glove box (O2/H2O<1 ppm) with T-LFP or S-LFP as working electrode, Li metal (15 mm in diameter and 0.6 mm in thickness) as counter and reference electrode, glass fiber (17 mm in diameter) as separator and 1M LiPF6 in ethylene carbonate (EC)/ethyl methyl carbonate (EMC)/DMC (EC: EMC: DMC= 1:1:1 in vol.%) (Sozhou Fosai Ltd, China) as electrolyte. The ratio of electrolyte to active material was 10 µL to 1 mg. The GPE half-cells were assembled in the same manner but replacing the separator and liquid electrolyte with PVDF-based GPE. The ratio of electrolyte uptake in PVDF-based GPE is ∼220%, giving an electrolyte uptake amount ∼35 µL per GPE. The total electrolyte volume per milligram LFP in GPE half-cell is approximately 4.4 µL.
https://doi.org/10.1016/j.ensm.2021.08.044_p2_14 | Galvanostatic charge/discharge (GCD) and galvanostatic intermittent titration technique (GITT) measurements were conducted on Neware battery tester (Neware BTS 4000) with a cut-off voltage from 2.5-4.2 V vs. Li/Li+. The EIS and cyclic voltammogram (CV) curves were obtained on a biologic potentiostat (Biologic VMP3). Electrochemical impedance spectroscopy (EIS) was measured with an amplitude of 5 mV within a frequency from 200 kHz to 10 mHz at open circuit potential after 5 charge/discharge activation cycles at 1 mA cm−2. CV curve was recorded with a scan rate of 0.1 mV s−1 within the same cut-off voltage range of GCD test. The ionic conductivity of PVDF-based GPE was measured in a block cell between two stainless steel discs via EIS with an amplitude of 5 mV within a frequency from 200 kHz to 100 mHz at room temperature. To measure the ionic conductivity of TALP, TALP powder was first compressed into a pellet with a diameter of 10 mm under a pressure of 750 MPa. The TALP pellet was sandwiched between two PVDF-based GPEs (with a diameter of 8 mm) for EIS measurements in a block cell between two stainless steel discs.
https://doi.org/10.1016/j.ensm.2021.08.044_p2_15 | Other experimental details including electrolyte wettability measurement, S-LFP preparation and calculations including porosity and areal/volumetric performance could be found in supplemental experimental details in Appendix. A.
https://doi.org/10.1016/j.ensm.2021.08.044_p3_3 | The chemical structure of TALP was characterized by FTIR, in which the bands at 1550 cm−1 and 1446 cm−1 confirm the quinoid ring stretching and benzenoid ring stretching on the PANi backbone of TALP (Fig. 1a and Table. S1) [25,28]. The surface W 4f XPS (37.85 eV and 35.76 eV) indicates the existence of tungstate anion in TALP (Fig. 1b). TALP has a particle size ∼5 µm upon synthesis as displayed in the SEM image (Fig. 1c). The TEM image of exfoliated TALP in Fig. 1d confirms the 2D structure of TALP. The exfoliated TALP sheets have an average thickness around 4 to 5 nm as characterized by AFM (Fig. S1). Download : Download high-res image (939KB)Download : Download full-size image Fig. 1. Nanofluidic interlayer of TALP. (a) FTIR spectrum of TALP; (b) Surface W 4f XPS spectrum of TALP; (c) SEM image of TALP (Scale bar: 2 µm); (d) TEM of exfoliated TALP (Scale bar: 200 nm); (e) Illustration of nanofluidic structure in TALP interlayer after solvent exchange with conventional lithium-ion battery electrolyte (denoted as Soaked TALP) (EMC: Ethyl Methyl Carbonate; DMC: Dimethyl Carbonate; EC: Ethylene Carbonate); (f) XRD patterns of Fresh TALP and Soaked TALP samples (baseline subtracted); (g) XPS depth profiles comparison between Fresh TALP and Soaked TALP samples after 30 s ion beam etching: Li 1s spectra and F 1s spectra (background: black; fitting result: cyan); (h) Ionic conductivity measurement of TALP sandwiched between two PVDF-based GPEs (GPE/TALP/GPE) and two GPEs (GPE/GPE) in a block cell between two stainless steel discs.
https://doi.org/10.1016/j.ensm.2021.08.044_p3_4 | We reported the inherent water confinement of pristine TALP and the solvent exchange with carbonate-based LIBs electrolyte [26]. The exchanged carbonate-based solvents that are confined in the TALP interlayers behave dynamically as previously detected by 13C and 1H solid-state NMR. The carbonate electrolytes infiltrate in the layered structure of TALP during solvent exchange, which was confirmed via 1H-13C 2D NMR. Further, the confined electrolyte demonstrates a “solution-like” structure, giving a sharp 1H signal of the carbonate solvents. Our previous result suggests the formation of a TALP interlayer for ionic conduction as depicted in Fig. 1e. The newly synthesized TALP without any treatment is denoted as Fresh TALP and the soaked sample (solvent exchange) is labelled as Soaked TALP. The XRD patterns in Fig. 1f reveal the interlayer swelling by the shift of 2θ degree from 7.47o to 7.08o in Soaked TALP. The XPS survey spectra of exterior surface and internal surface after 30 s ion beam etching of Fresh TALP and Soaked TALP are displayed in Fig. 1g and Fig. S2. A small peak relating to Li (57 eV in Li 1s spectra) and a sharp peak referring to PF6− (688.3 eV in F 1s spectra) [29] were collected on the surface and bulk of Soaked TALP. But there is no signal of electrolyte from Fresh TALP. This distinction confirms the incorporation of carbonate LiPF6 electrolyte inside TALP that constitutes the nanofluidic ion channels. To evaluate the ionic conductivity through the nanofluidic channels, TALP pellet was sandwiched between two PVDF-based GPEs following by EIS measurement. TALP demonstrates an ionic conductivity of ∼0.3 mS cm−1 (Fig. 1h), which is comparable to the PVDF-based GPE (∼1.5 mS cm−1, Fig. S3) and superior to many solid-state electrolytes at room temperature [30], [31], [32], [33], [34]. This renders the feasible proposal of using TALP as an ion conductor to enhance the electrode performance of compacted nanoparticles.
https://doi.org/10.1016/j.ensm.2021.08.044_p3_6 | As illustrated in Fig. 2a, 80 wt.% nanosized LFP (∼300 nm in particle size) was mixed with 15 wt.% TALP and 5 wt.% MWCNT via ball milling in DMC solvent for 30 mins, followed by vacuum filtration and drying. After ball milling and drying, the amount of DMC solvent exchanged into the interlayer of TALP is 5.7 wt.% (Fig. S4), giving a solvent residual in electrode less than 1 wt.% after compression. Notably, there is no obvious change in morphology or crystal structure of LFP particle (Fig. S5). Later, the dried mixture was compressed into free-standing pellet with a LFP mass loading of 16, 32 and 48 mg cm−2 via hydraulic compression under a pressure of 750 MPa (denoted as T-LFP-16/32/48). Note that the total mass loading including MWCNT and TALP additives is 20, 40 and 60 mg cm−2, respectively. Here, MWCNT, which is practical in next generation battery commercialization, was selected as conductive agent for its better conductivity [35,36]. Meanwhile, to maximize the fraction of LFP in electrode, the content of TALP was fixed to 15 wt.%, which is the minimum amount for the preparation of free-standing electrode. T-LFP-16 electrodes with carbon black (CB) as conductive agent instead of MWCNT or with higher TALP content (25 wt.%) were prepared as control. Download : Download high-res image (1MB)Download : Download full-size image Fig. 2. Fabrication and characterization of T-LFP electrodes. (a) Illustration of T-LFP electrode fabrication via ball milling in DMC solvent and compression under 750 MPa; (b-d) SEM (b) and cross-sectional EDS elemental mapping of T-LFP-16, in which Fe represents LiFePO4 (c) and W represents TALP (d) (Scale bar: 20 µm); (e-g) Cross-sectional SEM images of T-LFP electrodes with a LFP mass loading of 16 mg cm−2 (e), 32 mg cm−2 (f) and 48 mg cm−2 (g) (Scale bar: 100 µm); (h) XRD patterns of LFP powder comparing with T-LFP electrodes with various mass loadings fabricated under 750 MPa.
https://doi.org/10.1016/j.ensm.2021.08.044_p3_7 | The wettability of conventional LIB electrolyte on the surface of T-LFP electrode was evaluated via contact angle measurement in Fig. S6. An average contact angle of 5.22o indicates a lyophilic surface of T-LFP electrode towards carbonate electrolyte.
https://doi.org/10.1016/j.ensm.2021.08.044_p3_8 | Detailed top view and cross-sectional SEM images of T-LFP electrodes were obtained in Fig. S7-S8. Particles sit tightly to each other with tiny voids. Meanwhile, the morphology of particles remains unchanged. Fig. 2b-d and Fig. S9 show cross-sectional elemental mappings of T-LFP-16 electrode. The Fe signal represents LFP particles while the W signal arises from the tungstate clusters in TALP. Both TALP and LFP particles appear evenly distributed throughout the electrode bulk. The density of the T-LFP electrodes was calculated from the total mass and thickness of the electrode, the latter measured from the cross-sectional SEM images in Fig. 2e-g. The thickness ranges from 87.6, 170.0 to 267.5 µm for T-LFP-16/32/48, respectively. The apparent electrode density for T-LFP-16/32/48 is approximately 2.28, 2.35, 2.24 g cm−3, respectively, giving an average density of 2.29 (± 0.05) g cm−3. Notably, T-LFP-16 electrodes with CB as conductive agent or higher TALP content still maintain the dense structure (Fig. S10). The layered structure of TALP (a sharp peak near 7.08o) is preserved after high pressure compression as shown in Fig. 2h. By comparison, slurry coated LFP electrode (denoted as S-LFP-16, Fig. S11-S12) with a mass loading of 16 mg cm−2 contains more interparticle voids and a smaller electrode density of 1.99 g cm−3 (equivalent to a porosity of ∼35%, See supplemental experiment in Appendix. A for calculation method).
https://doi.org/10.1016/j.ensm.2021.08.044_p3_9 | The interior porous structure of T-LFP-48 electrode was probed by 3D µ-CT reconstruction (Fig. 3a and b). A 1 mm square section of T-LFP-48 electrode, with a thickness of 0.1 mm, was used for analysis. The reconstructed 3D image shows the voids scattering within the electrode bulk. The approximate porosity of T-LFP-48 electrode, calculated from µ-CT simulation, was 13%. Slightly lower porosity is anticipated for T-LFP-16/32 electrodes because of their relatively larger density. 2D layered materials are used as solid lubricants because of their low friction compared to bulk materials [37], [38], [39]. It is postulated that the TALP particles can lubricate the flow and condensation of LFP nanoparticles during the compaction. The T-LFP-48 electrode demonstrates the highest density among those state-of-the-art high mass loading LFP electrodes as compared in Table S2 and Fig. 3c [20,[40], [41], [42], [43], [44], [45]]. The porosity values of dense electrodes made with capillary compaction and mechanical calendaring are compared in Fig. 3d and Table S3. The porosity of compact T-LFP-48 electrode is considerably lower than many counterparts [46], [47], [48], [49], [50], [51], [52]. The low porosity of T-LFP electrodes is beneficial when the mass-gaining effect of inner-pore electrolyte uptake on the total gravimetric performance of electrode and battery is considered [53,54]. Download : Download high-res image (533KB)Download : Download full-size image Fig. 3. Porosity analysis of T-LFP-48 with µ-CT. (a, b) 3D reconstructed µ-CT images of T-LFP-48 electrode with a sampling size of 0.1 mm3: (a) The reconstructed 3D image of electrode: (Left) consolidated particles and (Right) pores; (b) Top (Left) and cross-sectional (Right) views of the reconstructed electrode. (c) Porosity-density comparison between T-LFP-48, S-LFP-16 and other state-of-the-art high mass loading LFP electrodes [20,[40], [41], [42], [43]]; (d) Porosity comparison of T-LFP-48, S-LFP-16 with electrodes made by capillary compaction and mechanical compression (AC/G: activated carbon/graphene [46], MnO2/G: MnO2/graphene [47], G: graphene [48], RGO: reduced graphene oxide [49], G/S/CNT: graphene/sulfur/carbon nanotube [50], NCM: LiNi1/3Co1/3Mn1/3O2 [51], NCA: LiNiCoAlO2 [52].).
https://doi.org/10.1016/j.ensm.2021.08.044_p3_11 | Fig. 4a describes the possible Li+ transport pathways in S-LFP and T-LFP electrodes in liquid and PVDF-based gel polymer electrolyte (GPE). Flooded liquid electrolyte enables fast ion transport in both electrodes by filling up the voids. Meanwhile, the nanofluidic channels of uniformly scattering TALP particles are capable of carrying lithium ions wherever unfilled by electrolyte. When GPE is applied, the electrodes are not fully wetted, despite the trace amount of liquid electrolyte squeezed out of the gel. Under the lean-electrolyte condition in GPE cells, the T-LFP would probably remain ion conductive because of the nanofluidic ion channels in TALP, whereas ion conduction in S-LFP could be retarded due to scarce flooding electrolyte. These postulations were examined by studying the electrochemical performance and kinetics of T-LFP-16 electrode (16 mg cm−2) in liquid electrolyte and GPE in comparison with S-LFP-16, as shown in Fig. 4b-j. The gravimetric capacity is based on the mass of LFP in electrode, and the areal/volumetric capacities are calculated from the total area/volume of electrode. Download : Download high-res image (1MB)Download : Download full-size image Fig. 4. Electrochemical performance of T-LFP-16 in liquid and gel polymer electrolytes. (a) Schematic scenarios of Li+ diffusion in S-LFP-16 and T-LFP-16 electrodes with liquid electrolyte or PVDF-based GPE. (b-g) Electrochemical performance evaluation and kinetics study of T-LFP-16 and S-LFP-16 electrodes with liquid electrolyte: (b, c) Galvanostatic intermittent titration technique (GITT) profiles (b) and the 5th charge step analysis (c) of T-LFP-16 electrode; (d) Nyquist plot of T-LFP-16 and S-LFP-16 electrodes with liquid electrolyte or PVDF-based GPE obtained by electrochemical impedance spectroscopy (EIS) at open circuit potential (OCP) after 5 activation cycles under a current density of 1 mA cm−2; (e) Galvanostatic charge/discharge (GCD) curves comparison between T-LFP-16 and S-LFP-16 electrodes under a current density of 0.5 mA cm−2; (f) GCD curves of T-LFP-16 electrode under various current densities; (g) Specific capacities and areal capacities and (h) Volumetric performance comparison of T-LFP-16 and S-LFP-16 electrodes under various current densities with liquid electrolyte; (i, j) Electrochemical performance evaluation of T-LFP-16 and S-LFP-16 electrodes with PVDF-based GPE: GCD curve (i) and rate performance (j). All the electrochemical test was conducted within a potential range from 2.5 to 4.2 V vs. Li/Li+ in a half-cell with S-LFP-16/T-LFP-16 as working electrode, Li as counter and reference electrode.
https://doi.org/10.1016/j.ensm.2021.08.044_p3_12 | Cyclic voltammetry (CV) and galvanostatic intermittent titration technique (GITT) were used to study the electrode kinetics of T-LFP-16 and S-LFP-16. The CV curves in Fig. S13 derive the peak separation of 0.33 V for T-LFP-16 and 0.38 V for S-LFP-16 at 0.1 mV s–1. The GITT profiles in Fig. 4b-c and Fig. S14a, b represent the quasi-equilibrium potential evolution of T-LFP-16 and S-LFP-16 electrodes. The static potential of resting steps during charge/discharge is ∼3.43 V vs Li/Li+ for both electrodes, referring to the Li+ insertion/extraction potential of LFP. The Li+ diffusion coefficient is 4.7 × 10–12 cm2 s–1 for T-LFP-16 and 4.8 × 10–12 cm2 s–1 for S-LFP-16, which are typical for LFP electrodes [55]. These results show the excellent kinetics of T-LFP-16 electrode in spite of its ultralow porosity.
https://doi.org/10.1016/j.ensm.2021.08.044_p3_13 | The Nyquist plots at open circuit potential recorded after 5 activation cycles are shown in Fig. 4d. The three regions (high-medium-low frequency) in Nyquist plot relate to electronic, charge transfer and ion diffusion resistance, respectively [56]. In flooded electrolyte, S-LFP-16 shows smaller charge transfer semicircle than T-LFP-16, which is attributable to their different porosity. In GPE, S-LFP-16 shows drastically larger charge transfer impedance than T-LFP-16. This contrast suggests that nanofluidic TALP fillers can significantly improve interparticle Li+ conduction in dense electrode, in particular when electrolyte infilling is insufficient.
https://doi.org/10.1016/j.ensm.2021.08.044_p3_14 | The electrochemical performance of T-LFP-16 in flooding liquid electrolyte is first compared with S-LFP-16 electrode. Fig. 4e shows typical galvanostatic charge/discharge (GCD) curves for T-LFP-16 and S-LFP-16 electrodes. Both electrodes demonstrate similar shape of GCD curves under a current density of 0.5 mA cm−2, while T-LFP-16 electrode delivers higher specific capacity. Fig. 4f and Fig. S14c display the GCD profile of T-LFP-16 and S-LFP-16 under increasing current densities, in which larger polarity is observed, resulting to the decay of capacity. T-LFP-16 delivers a capacity of 153.2 mAh g–1 (2.5 mAh cm–2) at 0.5 mA cm−2 (equivalent to 0.18 C, 1 C equals to 170 mA g−1) and 106.5 mAh g−1 (1.7 mAh cm–2) at 5 mA cm–2 (1.8 C), which is higher than S-LFP-16 electrode under the same current density. The specific capacity of T-LFP-16 drops close to S-LFP-16 under a current density of 10 mA cm−2 (3.6 C) (Fig. 4g). The capacity of electrodes at high current density is mainly restricted by the slow Li+ diffusion kinetics in LFP [57,58]. The capacity contribution of TALP (6.2 mAh g–1 at 0.5 mA cm–2, 0.015 mAh g–1 at 5 mA cm–2) in the T-LFP-16 electrode is less than 5% at 0.5 mA cm−2 and more negligible at high currents, as determined from the charge/discharge profile of TALP electrode in Fig. S15-S17. The reduced porosity of T-LFP-16 does not impair the ion accessibility but allows relatively higher capacity to S-LFP-16, which is unusual to the traditional understanding [14,59]. Despite the larger impedance of T-LFP-16, its higher specific capacity is very likely correlated with the additional Li+ accessible sites that are enabled by interparticle nanofluidic TALP fillers in the voids without infilling electrolyte. It is noteworthy that the compact design of T-LFP-16 electrode improves the volumetric performance significantly as shown in Fig. 4h, in which a volumetric capacity of 280.7 mAh cm−3 (214.5 mAh cm−3 for S-LFP-16) is achieved at 0.5 mA cm−2. This advantage is maintained even at 10 mA cm−2. Notably, T-LFP-16 electrodes with CB as conductive agent or higher TALP content also demonstrate superior volumetric performance to S-LFP-16 electrode with comparable specific performance (Fig. S18), which indicate the successful electrode densification with TALP as nanofuidic filler without sacrifising the gravimetric performance of electrode. The T-LFP-16 electrode shows 98.9% capacity retention after 80 cycles (Fig. S19), close to other high mass loading LFP electrodes [40,42].
https://doi.org/10.1016/j.ensm.2021.08.044_p3_15 | The PVDF-based GPE was used to validate the ion conduction in T-LFP in the absence of a flooded electrolyte. The GCD profiles and rate performance of T-LFP-16 and S-LFP-16 electrodes with GPE are presented in Fig. 4i-j and Fig. S20. Both electrodes have typical GCD curves under small current densities, while significant polarization is spotted with an increased current density of 5 mA cm−2, which could be due to the limited ionic conductivity of GPE. The T-LFP-16 electrode delivers 266.7 mAh cm−3 at 0.5 mA cm−2 and 98.0 mAh cm−3 at 5 mA cm−2. In comparison, the capacity of the S-LFP-16 electrode reaches only 187.3 mAh cm−3 at 0.5 mA cm−2, and 41.4 mAh cm−3 at 5 mA cm−2. This much larger capacity difference between T-LFP-16 and S-LFP-16 in GPE highlights the reduced ion accessibility in S-LFP-16 when electrolyte infiltration is insufficient. Therefore, it is implicative that the nanofluidic TALP additive in dense T-LFP-16 electrode can provide sufficient ion channels even when the electrode is not thoroughly wet.
https://doi.org/10.1016/j.ensm.2021.08.044_p3_17 | The GCD profiles of T-LFP-32/48 electrodes with higher mass loadings (32 and 48 mg cm–2) were recorded to evaluate the effect of nanofluidic enhancement (Fig. 5a, b). The comparable mid-voltage difference among T-LFP electrodes indicates the negligible increment of electrode polarization as mass loading increases (Fig. 5c). The T-LFP-48 electrode delivers a capacity of 303.6 mAh cm−3 (165.7 mAh g−1, 8.0 mAh cm−2) at 0.5 mA cm−2 (0.06 C) and 92.5 mAh cm−3 (50.5 mAh g−1, 2.4 mAh cm−2) at 10 mA cm−2 (1.2 C) (Fig. 5d). These results derive 1026.2 Wh L–1 at 0.06 C and 312.6 Wh L–1 at 1.2 C. The gravimetric and volumetric capacities of T-LFP electrodes are similar when the same current density is applied, independent of the mass loading (Fig. S21). All the T-LFP-16/32/48 electrodes demonstrates an excellent cycling stability with a capacity retention rate over 80% after 150 cycles at 3 mA cm−2 (Fig. S22). These facts implicate the capability of nanofluidic TALP additive to ensure thorough ion access to the compact electrodes even with elevated thickness and mass loading. Download : Download high-res image (1MB)Download : Download full-size image Fig. 5. Performance evaluation and benchmarking of high-mass-loading T-LFP. (a) GCD curve of T-LFP-32 (mass loading 32 mg cm−2); (b) GCD curves of T-LFP-48 (48 mg cm−2); (c) Charge/discharge mid-voltage differences of T-LFP electrodes; (d) Gravimetric and volumetric capacities of T-LFP electrodes at different current densities. (e) Comparison of volumetric and areal capacities between T-LFP and other high mass loading LFP electrodes; (f) Rate dependence of volumetric capacity for T-LFP and other high mass loading LFP electrodes (The C-Rate is converted from the gravimetric current density, 1 C equals to 170 mA g−1). (The value of mass loading (mg cm−2) is labeled in the brackets for Figure e and f); (g) Comparison of volumetric and gravimetric energy density between T-LFP and other high mass loading LFP electrodes; (h) Projected effect of electrolyte on the total gravimetric performance of electrode and electrode-occupied electrolyte. The electrolyte density is 1.2 g cm−3 at 25 °C. The electrolyte volume fraction is assumed equal to electrode porosity. The performance of T-LFP and other state-of-art electrodes in e, g and h is recorded at or close to 1 mA cm−2 [20,[40], [41], [42], [43], [44], [45]].
https://doi.org/10.1016/j.ensm.2021.08.044_p3_18 | The volumetric capacity of T-LFP-48 electrode is further compared with the reported high mass loading LFP electrodes. The pink block in Fig. 5e sets the targets of higher areal and volumetric capacities than commercial LFP electrode. Many state-of-the-art LFP electrodes demonstrate far higher areal capacity than the commercially produced LFP electrodes due to their extremely high mass loading as listed in Table S2 [20,[40], [41], [42], [43], [44], [45]]. However, their inherent ultraporous structure that is essential to electrolyte infilling seriously restricts the volumetric capacity. In contrast, T-LFP-48 demonstrates the highest volumetric capacity among various electrode design, together with comparable areal performance to its counterparts with similar mass loading. Most importantly, despite the nearly nonporous structure, T-LFP-48 is able to render high rate excellent volumetric capacity at 10 mA cm–2 (1.2 C) that is comparable to many ultraporous electrodes (Fig. 5f and Fig. S23). The larger capcity drop of T-LFP-48 at high current could be linked to the relatively slow ion diffusion (∼0.3 mS cm−1) in the nonporous TALP electrode in which the inter-particle ion hopping could be further improved, comparing to those reported porous electrodes with flooded electrolyte infilling (∼10 mS cm−1 in liquid electrolyte) [60,61]. As shown in Fig. 5g, T-LFP-48 demonstrates the highest volumetric energy density (980.4 Wh L–1 at 61.3 W L–1) at 1 mA cm–2, which is superior to other porous LFP electrodes. The gravimetric energy density (434.5 Wh kg–1 at 27.2 W kg–1) of T-LFP-48 is on par with the porous counterparts.
https://doi.org/10.1016/j.ensm.2021.08.044_p3_19 | Last but not least, it is oftentimes overlooked but technically critical to consider the volume of electrolyte infilled in electrode when evaluating the total performance of practical electrodes. Most high mass loading electrodes possess large porosity for electrolyte infilling, which drastically increases the electrode occupied mass. The influence of electrode porosity on the gravimetric performance of electrolyte-infiltrated electrode is estimated in Fig. 5h. The amount of electrolyte uptake was calculated based on the porosity and density of electrode as well as the density of electrolyte (See supplemental experiment in Appendix. A for calculation method). The gravimetric performance of electrolyte infilled electrode is deducted accordingly. With a low porosity of 13% in T-LFP, the gravimetric performance difference between electrode-based and electrode with electrolyte uptake-based gravimetric performance is less than 7% (from 434.5 to 404.3 Wh kg–1), while those electrodes with porosity over 60% demonstrates a significant performance difference over 50%. These analyses highlight the importance of preserving low porosity of practical battery electrodes while retaining efficient ion accessibility. In this regard, the nanofluidic TALP additive has been validated as a promising candidate to enable sufficient ion conduction in dense electrodes with low porosity.
https://doi.org/10.1016/j.ensm.2021.08.044_p4_2 | The work discloses a strategy to fabricate superdense nanoparticle electrodes with excellent ion accessibility even in lean electrolyte cells. In particular, this work selected LFP nanoparticles, a typical commercial cathode material, to assess the concept of nanofluidic enhancement on the electrode densification and ionic accessibility. It is shown that nanofluidic additives can enable efficient conduction of ions in superdense electrode with low porosity, regardless of electrolyte infiltration level. For example, when a GPE was used to construct a lean electrolyte environment in the coin cell, the normal slurry coated electrode with higher porosity showed much larger impedance than the nanofluidic-enhanced ultracompact T-LFP electrode. The nanofluidic enhancement stays effective when the electrode mass loading and thickness are tripled. The volumetric performances of 303.6 mAh cm–3 and 1026.2 Wh L–1 outperform many state-of-the-art high mass loading LFP electrodes. This progress identifies that nanofluidic fillers can render extremely high energy density to practical battery electrodes without compromising gravimetric and areal performances.
https://doi.org/10.1016/j.ensm.2021.09.002_p1_2 | Lithium metal batteries (LMBs) are considered the most promising candidate for the next generation energy storage systems owing to their overwhelming advantages in terms of high energy density [1], [2]. However, the practical application of LMBs is inherently hampered by the uncontrollable growth of Li dendrites and safety hazard by the use of flammable fluid electrolytes [3], [4], [5]. In order to achieve both good safety and high energy density, solid-state electrolytes (SSEs) have gained tremendous attention [6], [7]. This is contributed to its satisfactory mechanical strength to block Li dendrites growth, stable chemical properties to eradicate leakage and combustion [8]. Nevertheless, recent investigations demonstrate that the growth of Li dendrites can still be observed in inorganic SSEs even with adequate shear modulus to theoretically block dendrites [9], such as in Li7La3Zr2O12 (LLZO) [10] and Li1.5Al0.5Ge1.5(PO4)3 (LAGP) [11]. Moreover, most SSEs fail to suppress dendrite growth at much lower current density than that in conventional liquid electrolytes [12], [13].
https://doi.org/10.1016/j.ensm.2021.09.002_p1_3 | Typically, the propagations of Li dendrites along the SSEs can be attributed to the following reasons: (1) the presence of grain boundaries and surface defects of stiff inorganic SSEs [12] (2) electrochemical instability between SSEs and Li anode which leads to the degradation of interfacial layers [14] (3) large interfacial resistance on account of poor interface contact [15] (4) the formation of the mixed conducting interface with high electronic conductivity [16]. All these explanations point to the unsatisfactory properties of the interface layer, which plays a pivotal role in avoiding parasitic reactions and suppressing Li dendrites [17], [18], [19]. Traditionally, an artificial interface layer is introduced to enable wettability of metallic Li and alleviate large interfacial resistance in contact with rigid SSEs [20], [21], [22]. Through the simple modification of Al2O3 [23], ZnO [24], Li3N [25], Cu3N [26] and CuO [27], the interfacial resistance is reduced to support fast Li+ transport. The thermodynamic stable LiF-rich interfacial layer with low electronic conductivity and high interface energy can successfully prevent severe side reactions and suppress Li dendrites growth [16]. The critical current density (CCD) in sulfide SSEs is elevated to more than 6 mA cm–2, when Li3N is furtherly added to fluorinated interface [28]. Because Li3N can compensate the low kinetics of the sole LiF interface with its high ionic conductivity. Different from inorganic SSEs which lacks of sufficient contact with Li anodes, solid polymer electrolytes are flexible, capable to keep good physical contact during cycling. In this case, a stable interface layer, which can buffer Li+ concentration and homogenize Li deposition, is in urgent demand [29]. For example, the in-situ formed Li3P [30] and Mg-Li3N [31] layers are reported to achieve the uniform distribution of current density, to level the Li plating/stripping behavior. The stabilization of Li anode can also be realized by introducing functional additives to polymer electrolytes, like Cs+ performing a self-healing electrostatic shield [32], LiN3 as the precursor of fast Li-ion conductor Li3N [33], and Li2S to accelerate the decomposition reaction to LiF [34].
https://doi.org/10.1016/j.ensm.2021.09.002_p1_4 | In this contribution, inspired by the state-of-the-art additive LiNO3 in conventional liquid electrolytes [35], [36], [37], a small amount of LiNO3 is introduced to the PEO-based composite solid electrolyte. During the cycling, LiNO3 can not only be reduced to Li3N, but also stimulate the decomposition of LiTFSI to release LiF, finally inducing the in-situ formation of Li3N-LiF-enriched interface. The obtained Li3N-LiF-enriched interface can greatly improve interface contact by reduced interfacial resistance and effectively avoid sudden short-circuits with superior Coulombic efficiency (CE). Therefore, excellent cycling performances of symmetric Li/Li cells have been achieved at high current densities. Simultaneously, the parasitic reactions at Li/SSEs interface are well suppressed, contributing to the enhanced CE of LiFePO4 cells, escalated from 94.12 % at 1st cycle to more than 99.6 % at 0.5 C. Through surface characterizations and molecular dynamics simulations, the underlying mechanism towards the formation of Li3N-LiF-enriched interface has been deeply revealed. In addition, this work demonstrates the relationship between overpotentials and EIS impedances, furtherly points out the limitations of interfacial modifications.
https://doi.org/10.1016/j.ensm.2021.09.002_p2_2 | In order to investigate the influence of LiNO3 additive on the properties of SSEs, different amounts LiNO3 (2, 5, 8 wt.%) were added to the PEO-LiTFSI-LLZTO composite electrolyte (PLLE). X-ray diffraction (XRD) patterns exhibit identical peaks of cubic garnet (PDF# 39-0109) and a weak peak of PEO centered at 19.4o (Figure S1). PLLE and PLLE with 2, 5, 8 wt.% LiNO3 possess ionic conductivity of 1.1 × 10–3, 8.4 × 10–4, 6.7 × 10–4 and 8.8 × 10–5 S cm–1 at 60 °C (Fig. 1a), indicating the adverse effect of LiNO3 addition. According to the differential scanning calorimetric (DSC) results in Fig. 1b, the composite electrolytes exist generally increasing melting temperature from 45 to 44.8, 75.2 and 90.4 °C after the addition of 2, 5 and 8 wt.% LiNO3, respectively. In general, the higher melting point implies the more sluggish movement of polymer segments, which is in consistent with the trend of ionic conductivities. While the glass transition temperature merely undergoes slight change, shifting upward 1∼2 °C (Figure S2). Nevertheless, the amount of LiNO3 should be strictly controlled to avoid this adverse effect. Moreover, thermogravimetric analysis (TGA) was carried out to monitor thermal degradations (Figure S3). Below 300 °C, the curves of these samples overlap with a weight loss of about 1.5%. And the weight losses are all less than 0.5 % when heated to 150 °C, indicating that solvent has been well removed. As the increase of LiNO3 content, the mass of residues increased after thermal treatment. The linear sweep voltammetry (LSV) curves demonstrate that LiNO3 has not changed the oxidation window of PLLE (Fig. 1c). There show abrupt current increases when voltage is above 5.3 V, revealing the intense oxidation of PEO [38]. However, the onset oxidation voltage is much lower and the mild increase of current should be noticed as well. Thus, the applicable operating voltage should be lower than 4.35V, in order to avoid constant slight decomposition.
https://doi.org/10.1016/j.ensm.2021.09.002_p2_4 | Fourier transform infrared spectroscopy (FTIR) analysis was carried out to investigate the change of chemical bonding of PLLE with LiNO3 addition. The complete FTIR spectra from 4000 to 400 cm–1 (Fig. 1d) shows that inorganic filler LLZTO makes little difference on the chemical bonding by comparing PLLE with PEO/LiTFSI electrolyte. Peak at 1384 cm–1 originated from asymmetric stretching of LiNO3 do not emerge until 8% LiNO3 was added into the PLLE electrolyte, suggesting the inadequate solvation of excessively added LiNO3. [39]. Detailed FTIR spectra in the range of 1400-1150 cm–1 reflect the dissociation of LiTFSI (Fig. 1e). As demonstrated in Table S1, the peaks at 1356, 1345, 1300 cm–1 are attributed to the wagging absorptions and twisting of C-H bond for PEO segments, while those at 1232, 1197, 1180 cm–1 could be assigned to the symmetric and asymmetric stretching of -CF3 for LiTFSI. The spectra do not show much differences for these peaks, suggesting limited interactions between PEO and LiNO3 molecules. Additionally, the peaks corresponding to symmetric and asymmetric stretching of -SO2- at 1328 and 1256 cm–1 are shifted to 1332 and 1251 cm–1 for PLLE-2% LiNO3 and 1330 and 1248 cm–1 for PLLE-5% LiNO3, respectively. It is noticed that these obvious shifts of -SO2- in TFSI– anion indicate the enhanced dissociation of LiTFSI to release Li+ after the addition of LiNO3 [40], [41]. Moreover, the DFT calculation (Figure S4) verifies that NO3– exhibits a stronger adsorption energy with Li+ (–2.49 eV) than that of TFSI– (–1.57 eV). Therefore, NO3– possesses a stronger electrostatic attraction towards Li+ cation, which facilitates the dissociation of LiTFSI. However, the excessive LiNO3 addition in PLLE-8% LiNO3 electrolyte is prone to cause adverse effect with narrowed gap between -SO2- stretching peaks (1326 and 1254 cm–1).
https://doi.org/10.1016/j.ensm.2021.09.002_p2_5 | Despite the adverse effect on ionic conductivity evidenced by the increase of electrolyte resistance (Re), the interfacial resistance (Rint) of symmetric Li/Li cells presents a drastic decrease after introducing small amounts of LiNO3, manifesting the gradually intimate interface contact (Fig. 1f-g, Figure S5). As a result, the total resistance (Rt) has been declined from 3106 Ω for PLLE to 1133 Ω for PLLE-2% LiNO3 and 897 Ω for PLLE-5% LiNO3 at room temperature (RT). Similarly, at 60 °C, comparing with 162 Ω for Li/PLLE/Li, symmetric Li/Li cells with PLLE-2% LiNO3 and PLLE-5% LiNO3 as electrolytes exhibit superior Rint (23.8 Ω and 12.4 Ω), which can compensate the mild increase of Re from 12.85 Ω to 14.5 Ω and 16.85 Ω. Therefore, it`s effective to improve interface contact and lower resistance of Li+ transfer by appropriate amount of LiNO3 addition. While 8% LiNO3 addition will severely deteriorate both Re (113 Ω) and Rint (198 Ω). Fig. 2a shows the voltage profiles of symmetric Li/Li cells with PEO-LiTFSI-5% LiNO3, PLLE and PLLE-5% LiNO3 as electrolytes at an increasing current density. There occur sudden short-circuits when current density is increased to 0.4 mA cm–2 for Li/PEO-LiTFSI-5% LiNO3/Li and Li/PLLE/Li cells. While no abrupt voltage drops can be seen for Li/PLLE-5% LiNO3/Li cell when current density is increased from 0.05 to 1.0 mA cm–2, signifying the enhanced capability of dendrite suppression. It is also worth noting that inorganic filler plays an indispensable role in promoting electrochemical performances of PEO-based electrolytes in accord with the previous reports [42], [43]. The galvanostatic cycling performed at 0.2 mA cm–2 with 1 h Li plating/stripping time for each cycle is shown in Fig. 2b. The symmetric cell with PLLE-5% LiNO3 reflects stable voltage profiles for ultralong cycling life of over 800 h. In contrast, it appears abnormal increases of voltage and sudden short-circuits for Li/PEO-LiTFSI-5% LiNO3/Li and Li/PLLE/Li cells just within 130 h. Furthermore, symmetric Li/PLLE-5% LiNO3/Li cells exhibit relatively lower overpotential (28 mV), comparing with that of Li/PEO-LiTFSI-5% LiNO3/Li (47 mV) and Li/PLLE/Li (45 mV) cells as shown in Figure S6. The effect of different amounts of LiNO3 on electrochemical performance of PLLE electrolytes was tested as well (Figure S7). Symmetric Li/Li cells with PLLE-2% LiNO3 and PLLE-8% LiNO3 as electrolytes show improved cycling life of 270 h and 396 h at 0.2 mA cm–2, further suggesting the promotion of LiNO3 addition on dendrite suppression. Owing to relatively lower ionic conductivity and larger interfacial resistance, the overpotential of Li/PLLE-8% LiNO3/Li is over 130 mV, significantly higher than that of Li/PLLE-2% LiNO3/Li (26 mV) and Li/PLLE-5% LiNO3/Li cells. Based on the above results, the addition of 5% LiNO3 is the optimal choice to balance the voltage polarization and dendrite inhibition. When the current density is further increased to 0.4 mA cm–2 and 0.8 mA cm–2, symmetric Li/PLLE-5% LiNO3/Li cells deliver an improved cycling life of over 240 h and 100 h, with corresponding overpotential of 59 mV and 119 mV (Fig. 2c-d). These successful applications at high current densities make the long-term and high-rate operating of all-solid-state LMBs possible. Besides, extra 5% LiNO3 addition contributes to elevated tensile strength of PLLE from 0.18 MPa to 0.75 MPa (Figure S8), which can improve the processibility of SSEs.
https://doi.org/10.1016/j.ensm.2021.09.002_p2_7 | X-ray photoelectron spectroscopy (XPS) was used to investigate the chemical composition of Li surface, to reveal the origins of improved galvanostatic performances. Fig. 3a-c show the XPS spectra of Li anode surface after 3 cycles for symmetric Li/Li cells at 0.2 mA cm–2. The Li1s spectrum of PLLE displays a small peak at 55.5 eV for Li3N and an obvious peak at 54.9 eV for ROCO2Li, indicating that ROCO2Li is the predominant composition of the passivated interlayer [36] (Fig. 3a). Differently, there exists an extra peak with high intensity at 56.4 eV for PLLE-5% LiNO3, which corresponds to LiF. Fig. 3c confirms the formation of LiF at 684.5 eV for PLLE-5% LiNO3, suggesting the possible stimulation effect of LiNO3 to accelerate the decomposition of LiTFSI, since LiTFSI is the only source of fluorine. The distinct peak at 399.9 eV in N1s spectrum is attributed to -NSO2CF3 from LiTFSI and the peak at 398.8 eV verifies the existence of Li3N [35] (Fig. 3b). It is demonstrated that Li3N has already been formed during the initial few cycles whether there contains LiNO3 or not. In addition, the peaks at 403.8 eV and 406.8 eV are corresponding to NO2– and NO3–, indicating the incomplete reduction of LiNO3 for PLLE-5% LiNO3 electrolyte at the interface. Fig. 3d-f show the XPS spectra of Li surface after 100 galvanostatic cycles when interfacial chemical composition is ultimately stabilized. As expected, the intensity of Li3N is much higher compared with -NSO2CF3 for PLLE-5% LiNO3 after long cycles (Fig. 3e). In particular, the most distinguished difference of the interface lies on the relative content of LiF, where the intensity of LiF is twice of -CF3 as shown in Fig. 3f. While for PLLE, there emerges barely a small peak of LiF, showing the slow decomposition of LiTFSI. Therefore, a preferable Li3N-LiF-enriched interface has been gradually generated on Li anode surface after LiNO3 addition, which is remarkably different from organic-dominated interface for PLLE electrolyte (Fig. 3d). LiF exhibits extremely low electronic conductivity and high surface energy, which is preferable to homogeneous Li deposition [44]. Benefitted from good electrochemical performance of LiF and Li3N, satisfactory cycling performances with ultralong lifespan and relatively lower overpotential have been achieved at the same time. The changes of chemical composition in SSEs were also examined. As shown in Figure S9, the N1s spectrum reveals a decline of NO3– in PLLE-5% LiNO3 electrolyte after cycling, since the formation of Li3N-LiF-enriched interface relies on the consumption of LiNO3. It demonstrates that the further reduction of LiNO3 inside the PLLE-5% LiNO3 electrolyte is inhibited.
https://doi.org/10.1016/j.ensm.2021.09.002_p2_9 | To understand the underlying mechanism of LiF formation, Ab initio molecular dynamics (AIMD) simulations were conducted to elucidate the structural configuration changes adjacent to Li anode (Fig. 3g-h; Figure S10). There shows a gradual increasing trend for C-S and C-F bond from 0 ps to 20 ps, suggesting the slow spontaneous decomposition of LiTFSI on Li surface in PLLE electrolyte [45]. For PLLE-5% LiNO3, the C-S bond is further stretched to 2.49 Å and especially the C-F bond is elongated from 1.82 to 3.52 Å, reducing the required energy for bond break and accelerating the decomposition of LiTFSI. Therefore, it can be seen that F atoms gradually move to the Li anode within 20 ps at the interface. The radial distribution functions show that the final average distance between Li and F atoms at 20 ps is reduced from 2.65 Å to 1.95 Å after 5% LiNO3 addition, which confirms that LiNO3 facilitates the decomposition of LITFSI to form LiF (Figure S11).
https://doi.org/10.1016/j.ensm.2021.09.002_p2_10 | The changes of chemical composition at the interface have tremendously altered Li deposition behaviors. Fig. 3i-j present the scanning electron microscopy (SEM) images of Li anodes for Li/PLLE/Li and Li/PLLE-5% LiNO3/Li cells after cycling. For PLLE electrolyte, there exists obvious cracks on the surface and the deposition of Li is concentrated on specific areas. Thus, the deposited Li particles are quite large with irregular grain size, which can easily cause unexpected short-circuits inside the cells. While the surface topography for PLLE-5% LiNO3 is quite uniform with small and even particle size, implying that the gradually generated Li3N-LiF-enriched interlayer can greatly homogenize Li deposition during the cycling. As seen in Figure S12, it is noticeable that the deposition of Li becomes more uniform as the content of LiNO3 increases from 0 to 8%, reconfirming the enhanced restriction of Li dendrites after LiNO3 addition. As illustrated in Fig. 3k and l, in comparison of limited interface contact and irregular Li deposition for PLLE, a passivated interlayer which can strengthen the interface contact is generated in PLLE-5% LiNO3. And in the subsequent cycles, a stable Li3N-LiF-enriched layer is gradually in-situ induced by LiNO3, facilitating Li+ transfer and leading to homogeneous Li deposition. As a result, it presents improved capability to avoid possible current constrictions and smooth surface topography without severe dendrite propagations [46].
https://doi.org/10.1016/j.ensm.2021.09.002_p2_11 | To explore the relationship between overpotential and impedance, detailed voltage-time curves and EIS spectra for symmetric Li/Li cells were monitored at a step-increased current densities (Fig. 4 and Figure S13). The current density is increased from 0.05 to 0.9 mA cm–2 with a step of 0.05 mA cm–2 at a fixed plating/stripping time of 0.5 h. There shows a sudden voltage drop for Li/PLLE/Li and Li/PLLE-2% LiNO3/Li cells at 0.3 and 0.4 mA cm–2, respectively (Fig. 4a and d), signifying short-circuits inside the cell. Interestingly, the overpotential can be recovered in the subsequent cycles, which is in consistent with the reversible short-circuits of SSEs [47]. In comparison, the voltage of Li/PLLE-5% LiNO3/Li cell presents steady growth as current density increases to 0.9 mA cm–2, indicating the excellent suppression of Li dendrites (Fig. 4g). EIS spectrum reflects the corresponding resistance changes inside the cells [48]. As shown in Fig. 4b, it is not until the current density increases to 0.4 mA cm–2 that the Rint of Li/PLLE/Li cell significantly drops from 164 to 97 Ω, which lags behind the changes of the overpotential. And this phenomenon is in good accordance with the subsequent voltage recovery after shirt circuits. Meanwhile, Re resulted from bulk SSEs undergoes a slight decrease from 12.45 to 11.8 Ω, which means that interfacial property is more sensitive to notorious growth of Li dendrites than bulk SSEs [49]. Li/PLLE-2% LiNO3/Li cell exhibits superior Rt of about 35 Ω and a gradually decreased Re (Figure 4e). Instead of drastic fluctuations, it shows an increased Rint even when current density is larger than 0.4 mA cm–2, gradually shifted from 26.3 (0.45 mA cm–2) to 33.6 Ω (0.9 mA cm–2). The maintenance of interfacial impedance can be attributed to the continuous interfacial reaction by LiNO3 addition, which can effectively reduce the safety hazards of ASSLMBs. For Li/PLLE-5% LiNO3/Li cell, it presents a stable Rt of about 30 Ω and a slow declined Re from 16.1 to 15Ω when current density is increased from 0.05 to 0.9 mA cm–2 (Fig. 4h). Importantly, the value of Rint is reduced to almost equivalent to Re and remains generally stable, due to the in-situ generated Li3N-LiF-enriched interface. However, when the content of LiNO3 addition is increased to 8%, the overpotential of the symmetrical Li/Li cell increases sharply, and it occurs sudden short-circuits at 0.7 mA cm–2 (Figure S13a). At the same time, the Li/PLLE-8% LiNO3/Li cell presents relatively larger resistances, where Re is about 112 Ω and Rint reaches 199 Ω before cycling (Figure S13b). Afterwards, Rint is significantly reduced and stabilized at around 156 Ω. This is probably because the gradually formed Li3N and LiF during the cycles has improved the electrochemical properties of the interface layer. While at 0.75 mA cm–2, Re and Rint are plummeted to 88 and 54 Ω, as the evidence of drastic deterioration inside the cell.
https://doi.org/10.1016/j.ensm.2021.09.002_p2_13 | Under a fixed current density, the overpotential changes dynamically with time, showing a rapid increase at the beginning and finally stabilized at a certain voltage. And the voltage difference between the initial and final stable voltage is defined as the voltage hysteresis [50], [51]. The initial and stable voltage under various current densities were recorded in Fig. 4c, f, i. For Li/PLLE/Li, Li/PLLE-2% LiNO3/Li and Li/PLLE-5% LiNO3/Li cells, the initial and stable voltage curves of charging process are completely symmetrical to these of discharging, which is different from the behaviors of rigid inorganic SSEs [52], mainly due to the good flexibility of polymer-based electrolytes. What`s more, the initial voltage and stable voltage show linear trends with the changes of current densities, strictly obeying the Ohm`s law. But for Li/PLLE-8% LiNO3/Li cell, when current density is larger than 0.45 mA cm–2, the overpotential increases exponentially, verifying the sluggish Li+ transport through the electrolyte and interface (Figure S13c). It is worth noting that the contribution of the initial voltage to the total overpotential becomes smaller with the increase of LiNO3 in PLLE electrolyte, instead, voltage hysteresis plays an increasingly pivotal role. Figure S14 illustrates the respective contribution of initial voltage and voltage hysteresis to the total overpotential. Particularly, the initial voltage is completely determined by the applied current densities and Rt (Table S2). Thus, it`s not weird that Li/PLLE-5% LiNO3/Li cell presents a preferable voltage polarization compared with Li/PLLE/Li cell, on account of significantly reduced Rint. Additionally, The voltage hysteresis is affected by many factors, not only including the charge transfer kinetics and current constrictions at the interface, but also the mass transfer capability of the SSEs [53]. It can be inferred that Li+ transfer inside SSEs plays a critical role in total overpotential, indicated by Re comparison, that the overpotential of Li/PLLE-5% LiNO3/Li cell is actually slightly higher than Li/PLLE-2% LiNO3/Li cell in the premise of the smaller Rt. In general, Rt merely determines the initial voltage of symmetric Li/Li cells. While the regulation of overpotential depends on the - improvement of both bulk SSEs and interfaces.
https://doi.org/10.1016/j.ensm.2021.09.002_p2_14 | ASSLMBs coupled with LiFePO4 cathode were assembled to examine the electrochemical performances of PLLE-5% LiNO3 electrolytes. Fig. 5a displays the rate performances of LiFePO4/PLLE/Li and LiFePO4/PLLE-5% LiNO3/Li cells at various rates. The specific capacity of LiFePO4/PLLE-5% LiNO3/Li cell at 0.1 C, 0.2 C, 0.5 C, 1 C, 2 C is 152.4, 151, 146.2, 141.1 and 131.2 mAh g–1, respectively, higher than that of LiFePO4/PLLE/Li cell with 146.9, 144.7 and 141.1 mAh g–1 at 0.1 C, 0.2 C, 0.5 C. This is attributed to the drastically reduced overpotential at the interface between SSEs and Li anode (Fig. 5b). The LiFePO4/PLLE-5% LiNO3/Li cell keeps smooth charge/discharge profiles at various current densities, indicating excellent modification of Li3N-LiF-enriched interlayer. In sharp comparison, LiFePO4/PLLE/Li cell is defenseless to prevent dendrites growth and shows a constant drop of CE at 0.5 C, which is further confirmed in Fig. 5c. LiFePO4/PLLE/Li and LiFePO4/PLLE-5% LiNO3/Li cells were also tested by galvanostatic cycling at 0.5 C and 1 C. In Fig. 5d, the LiFePO4/PLLE-5% LiNO3/Li cell displays an activation process with a gradual increased capacity within the first 10 cycles, and maintains 128.5 mAh g–1 after 200 cycles, 84.5% of the highest discharge capacity. While the LiFePO4/PLLE/Li cell shows a rapid drop in CE after 20 cycles, continuously afflicted by notorious propagations of Li dendrites. What`s more, it is evident that the initial CE is elevated from 86.71% to 94.12% after 5% LiNO3 addition, since the well-generated stable interlayer can effectively prevent parasitic reactions at the interface (Fig. 5e). High cycling rate accelerates the short-circuits of the full cells. It can be seen in Fig. 5f-g that LiFePO4/PLLE/Li cell quickly fails after 14 cycles. Even at 1 C, LiFePO4/PLLE-5% LiNO3/Li cell presents a stable long-term cycling, with 134.5 mAh g–1 as the initial discharge capacity and a retention of 78.4% after 500 cycles (Figure S15). In addition, the influence of different amounts of LiNO3 addition has also been considered. Due to the varied ionic conductivities and interfacial conditions, the Rt is 79, 21.5,18, and 98 Ω for LiFePO4/PLLE/Li, LiFePO4/PLLE-2% LiNO3/Li, LiFePO4/PLLE-5% LiNO3/Li and LiFePO4/PLLE-8% LiNO3/Li cells, respectively (Figure S16). Although it shows relatively smaller voltage polarizations both at 0.5 C and 1 C, LiFePO4/PLLE-2% LiNO3/Li cell is still afflicted by Li dendrites indicated by the fluctuated CE (Figure S17a-b). But for LiFePO4/PLLE-8% LiNO3/Li cell, the main constraint lies in large resistance, which leads to severe losses of capacity. The specific discharge capacity is only 108 and 85 mAh g–1 for 0.5 C and 1 C, respectively (Figure S17c-d).
https://doi.org/10.1016/j.ensm.2021.09.002_p2_16 | Similarly, the electrochemical performances coupled with high-voltage NCM and LiCoO2 cathodes are improved. Fig. 6a-c compares the rate performances of all-solid-state LMBs with and without LiNO3 addition. The NCM111/PLLE-5% LiNO3/Li cell shows higher specific capacities and more stable CE than that of NCM111/PLLE/Li cell, especially at high C-rates, with 158, 156.6, 153.6, 147, 137.6, 132.9 mAh g–1 at 0.1, 0.2, 0.3, 0.5, 0.8 and 1 C. And the discharge capacity could quickly return to 155.5 mAh g–1 when current density is recovered to 0.1 C. Besides, abrupt short circuits at 0.5 C can be effectively inhibited after addition of 5% LiNO3, which can be ascribed to the construction of Li3N-LiF-enriched interlayer. When the NCM111/PLLE-5% LiNO3/Li cell is cycled at 0.3 C, it delivers a high initial capacity of 152 mAh g–1 (139 mAh g–1 for NCM111/PLLE/Li cell), more stable CE of around 99.4 % and a capacity retention of 91.4 % after 200 cycles, much better than cells with PLLE as electrolyte. (Fig. 6d and Figure S18). Meanwhile, PLLE-5% LiNO3 electrolyte presents a predominant stabilizing effect on full cells with high cathode loading (Fig. 6e). With the mass loading of 0.84 mAh cm–2, the LiCoO2/PLLE-5% LiNO3/Li cell provides an initial capacity of 104.2 mAh g–1 and gradually recovers to 126.5 mAh g–1 after activation process. The discharge capacity remains at 122.3 mAh g–1 after 50 cycles. The successful applications of PLLE-5% LiNO3 electrolytes on high-voltage cells further confirms that the addition of LiNO3 is an effective and feasible strategy to deal with notorious propagations of Li dendrites.
https://doi.org/10.1016/j.ensm.2021.09.002_p2_18 | The presence of LiNO3 has a universal effect on improving electrochemical performances of PEO-based electrolytes, LiNO3 is further introduced to PEO/graphitic (g)-C3N4 composite electrolytes. After the addition of 5% LiNO3, symmetric Li/Li cell appears a reduced Rt from 65 to 54 Ω and an elongated stable lifespan for more than 370 h at 0.2 mA cm−2 (Figure S20). Additionally, the fast capacity attenuation and frequent short-circuits have been well addressed by this simple addition (Figure S21). The all-solid-state LiFePO4 full cell exhibits a high initial capacity of 158.2 mAh g−1 at 0.2 C and remains 157.7 mAh g−1 after 100 cycles. Of note, the CE is as high as 96.79 % at the first cycle, and it keeps above 99.85 % in the subsequent cycles.
https://doi.org/10.1016/j.ensm.2021.09.002_p3_2 | In summary, the simple introduction of LiNO3 has significantly changed the chemical composition with Li3N-LiF-enriched interlayer and dramatically reduced the interfacial resistance. According to the XPS results and AIMD simulations, it has been confirmed that the presence of LiNO3 can promote the decomposition of LiTFSI to generate LiF. The in-situ generated Li3N-LiF-enriched interlayer can homogenize the deposition of Li and contribute to stable ultralong cycling of symmetric Li/Li cells. Furthermore, due to the effective prevention of parasitic reactions at Li/SSEs interface, the enhanced electrochemical performances of LiFePO4, LiCoO2 and NCM111 full cells with high CE have been achieved, allowing the stable cycling at high current densities or with high mass loading. In addition, the relationship between overpotential and impedance is demonstrated in this work. It is necessary to comprehensively improve mass transport of SSEs as well as the interfacial resistance to reduce voltage hysteresis. This work has implications for constructing preferable interface layer within ASSLMBs and points out the limitations of interfacial modifications.
https://doi.org/10.1016/j.ensm.2021.10.007_p1_2 | Lithium metal is the ideal anode material owing to the lowest electrochemical potential (−3.014 V vs. SHE) and high theoretical capacity (3860 mAh g−1) [1]. However, lithium metal anode`s practical application failed in the 1980s because of its serious safety hazards and inefficient cycle lifespan. The massive dendrites’ growth and severe parasitic reaction lead to the low Coulombic Efficiency (CE). The uncontrollable Li stripping/plating behaviors are related to the competition between surface nucleation and diffusion. The dendrites show their apparent growth preference along with specific directions [2]. Due to the high reactivity, lithium metal always consumes the electrolytes component, creating a passivation layer called the solid electrolyte interphase (SEI) [3,4]. Its inhomogeneous composition and morphology induce Li dendritic growth in return. The fragile pristine SEI is easily broken, and fresh Li would re-expose in the electrolyte, causing unnecessary consumption.
https://doi.org/10.1016/j.ensm.2021.10.007_p1_3 | Typically, the high current density triggers the dendrite growth, and Sand`s time was proposed to describe this relationship between current density and the dendrites growing [5], [6], [7]. There are dendrites found even with the small current density [8]. The extremely low current density loses the practical value of batteries. Many efforts had been made to overcome the low CE of Li metal anode during the cycling, including the artificial layers [9], [10], [11], electrode/collector designs [12], [13], [14], solid-state electrolytes [15], [16], [17], [18], and electrolyte additives [19], [20], [21].
https://doi.org/10.1016/j.ensm.2021.10.007_p1_4 | Among these strategies, electrolyte engineering has been considered a potentially available and attractive way to improve the Li metal anode performance without sacrificing the batteries’ energy density. The fluorinated interphase is considered effective in stabilizing lithium metal, especially the LiF, which is regarded as a key SEI component due to its high surface energy and ability to inhibit dendrites’ growth [22], [23], [24]. As a result, the pursuit of the additive for generating superior SEI has guided electrolyte designs. These works focus more on the SEI design instead of the solvation behavior behind it. The latter could dominate the performance of the lithium metal anode. An important innovation in electrolytes engineering is the concept of high concentration electrolytes (HCEs) with salt concentration much higher than conventional electrolytes [25], [26], [27], [28], [29]. Increasing concentration prolongs the Sand`s time and avoids the Li-ion depletion near the electrode. More importantly, the HCEs exhibit a solvent-in-salt solvation structure and highly coordinated anion-cation pairs, significantly different from the solvent-dominated structure in dilute electrolytes. However, HCEs are not widely employed in practical batteries due to their high viscosity, high price, and poor wettability. Recently, a concept of localized high concentration electrolyte (LHCE) was proposed to keep the high salt concentration but decrease electrolytes viscosity by a fluorinated diluent that barely dissolved the lithium salt [30,31]. But the fluorinated diluent addition inevitably leads to raising the Li plating-stripping overpotential. LHCE shares a similar solvation structure with HCEs. More attention has been paid to developing various fluorinated diluents [32,33], such as a widely used 1,1,2,2-Tetrafluorethyl-2,2,3,3-tetrafluorpropyl ether (TTE). These works emphasized the advantages of fluorinated diluents in LHCEs but less attention to the effect of solvent for lithium metal anode. The solvents more closely participated in Li-ion primary solvation sheath than fluorinated diluents, playing a pivotal role in shaping the coordination structure and SEI, far beyond dissolving Li salts. The difference in solvation capabilities has been studied more in diluent electrolytes [34,35] but is rarely mentioned in LHCE. So what kind of solvent in LHCE is suitable for lithium metal? Ether solvents exhibit excellent compatibility with lithium metal anode. The polar differences in cyclic ether and liner ether [36], [37], [38] could provide a credible model for studying the effect of solvents.
https://doi.org/10.1016/j.ensm.2021.10.007_p1_5 | Inspired by this, we used 1,3-dioxolane (DOL) and 1,2-dimethoxyethane (DME) as the solvent, separately blending with TTE to discuss the effect of the solvents for their solvation in LHCEs and electrochemistry. The weakly solvating capability of DOL weakened the Li-ion interaction with solvents but improved the coordination capability with anions. Hence, DOL-TTE formed a unique solvation structure that differed from DME-TTE blends. A small amount of TTE can dramatically reshape the coordination structure of the Li-ion in DOL while it cannot in DME. Besides, DOL-TTE obtained smaller voltage polarization and higher CE than DME-TTE. With increasing TTE additions, ionic aggregates became the dominant solvating configuration. The number of free solvents reduced sharply in the DOL-TTE (1:2) electrolyte. Furthermore, an extra benefit of the highly coordinated solvation structure was preventing the polysulfides generated from SPAN cathode during the discharge process.
https://doi.org/10.1016/j.ensm.2021.10.007_p2_3 | Lithium bis(fluorosulfonyl)imide (LiFSI) and lithium bis-trifluoromethanesulfonimide (LiTFSI) was purchased from Duoduo directly without processing. 1,1,2,2-Tetrafluorethyl-2,2,3,3-tetrafluorpropyl ether (TTE), 1,3-dioxolane (DOL), and 1,2-dimethoxyethane (DME) were dried using a sieve before use. The DME or DOL was mixed with TTE by a mole ratio. The LiFSI concentration was fixed at 1 M. The carbonate-based electrolyte was 1 M LiPF6/EC-EMC-DMC (1:1:1 by weight, marked as EED), purchasing from Guotaihuarong.
https://doi.org/10.1016/j.ensm.2021.10.007_p2_5 | The Li-Cu cells for CE tests were assembled by a Li disk (400 μm) and Cu foil with different electrolytes (30 μL). The Li-SS cells were made by Li foils and stainless steel (SS) to evaluate the reduction-oxidation stability of various electrolytes.
https://doi.org/10.1016/j.ensm.2021.10.007_p2_6 | For LiFePO4 (LFP) and sulfurized polyacrylonitrile (SPAN) cathodes preparation, acetylene black (AB) was used as conductive carbon, and polyvinylidene difluoride (PVDF) was used as the binder. The cathodes contained 80% wt active material, 10% wt AB, and 10% wt PVDF. The cathode was punched into a 12 mm disk and dried at 100 °C for overnight before use. The areal capacity loading was about 0.9 mAh cm−2 for the LFP cathode. The mass loading of SPAN was around 2–2.2 mg cm−2. 50 µm-thick Li foil was used as the anode, receiving from China Energy Lithium. The N/P ratio was about 11 and 5 for Li-LFP and Li-SPAN cells, respectively. The volume of electrolytes was 30 µL in Li-LFP cells (E/C ≈ 31 g Ah−1) and 20 µL in Li-SPAN cells (E/C ≈ 9 μL/mgSPAN).
https://doi.org/10.1016/j.ensm.2021.10.007_p2_7 | The LFP was purchased from Shenzhen Kejing, and SPAN was self-made. PAN (Mw = 150,000, Sigma-Aldrich) and elemental sulfur were mixed homogeneously by ball milling at a weight ratio of 1:2. The obtained mixture was then transferred into a tube furnace and heated to 300 °C for 10 h.
https://doi.org/10.1016/j.ensm.2021.10.007_p2_9 | The morphology observation was conducted by JSM-7800F scanning electron microscopy (SEM). The SEM samples were obtained by dissembling the Li-Cu cells after plating 1.5 mAh cm−2 Li and stripping them to 1 V with 0.5 mA cm−2, and the Li-SPAN cells after 10 cycles at 1 A g−1. Before SEM analysis, the samples were washed with DOL or DME solvent and dried at room temperature in Ar filled glovebox. The SEI components were analyzed by Thermofisher Excalab X-ray photoelectron spectroscopy (XPS). The XPS samples were prepared by dissembling the Li-Cu cells after plating 1.5 mAh cm−2 Li and stripping them to 1 V with 0.5 mA cm−2. The samples were washed with DOL or DME solvent, respectively, before analysis. The Raman scattering spectra were collected with a 523 nm laser in Renishaw inVia confocal Raman microscope.
https://doi.org/10.1016/j.ensm.2021.10.007_p2_10 | The cyclic voltammetry (CV) and linear sweep voltammetry (LSV) were conducted in Li-SS cells. The scan rate for both was fixed at 5 mV s−1. The electrochemical impedance spectroscopy (EIS) was acquired on an electrochemical workstation (VersaSTAT4) in the frequency range from 100 kHz to 0.1 Hz with an AC amplitude of 5 mV. The ionic conductivity of electrolytes was measured by EIS, which frequency ranged from 1 MHz to 0.1 Hz with an AC amplitude of 5 mV. The LSV was used to test the voltage stability of electrolytes, and the scan rate was set as 5 mV s−1. The CV was also applied to investigate the kinetics of LFP and SPAN electrodes with different electrolytes. The scan rate was 0.2 mV s−1.
https://doi.org/10.1016/j.ensm.2021.10.007_p2_11 | The cycling tests of Li-Cu cells, Li-LFP, and Li-SPAN cells were performed on a LAND battery test system (Wuhan, China). For CE measurements, the Li was firstly plating on the Cu foils with 0.5 mA cm−2 and then stripping to 1 V. The Li deposition was controlled by the fixed deposition time. The CE can be calculated by the ratio of stripped Li and plated Li. The Li-LFP cells activated at 0.1 C for the first cycle and then cycled at 1 C in 3.1–3.7 V (1 C = 170 mAh g−1). The Li-SPAN cells were tested in the 1.0–3.0 V voltage range at 1 A g−1 (based on the whole SPAN mass).
https://doi.org/10.1016/j.ensm.2021.10.007_p3_3 | The Li-Cu half cells were assembled to evaluate the CE of Li deposition in different electrolytes, as shown in Fig. 1 and Figure S1. The carbonate-based electrolyte exhibited the very lowest CE value (84.9%) within the first 20 cycles. It tends to trigger the crazy growth of dendrites (Figure S2). Unstable voltage polarization increased sharply with continuous Li plating-stripping processes in the EED electrolyte, while stable voltage profiles had been recorded in other ether-based electrolytes. Surface deterioration caused by severe side reactions with lithium metal indicates its unsuitability for metallic lithium batteries [39]. In contrast, both the single-ether electrolytes displayed a superior electrochemical performance for the lithium metal anode. The DOL solvent showed better compatibility with lithium metal due to its higher average CE (98.5%) and lower voltage polarization (16 mV). But both single-ether electrolytes cannot maintain stable performance for the subsequent cycles due to the solvent consumption (Fig. 1b). To stabilize the lithium metal anode, TTE was added into the single-ether systems forming their TTE-blends. Download : Download high-res image (721KB)Download : Download full-size image Fig. 1. Coulombic efficiency of lithium stripping/plating with the Li-Cu cells in different electrolytes: (a) the comparison of average CE value before the 20 cycles and voltage polarization, (b-d) long-term CE stability. (Current density: 0.5 mA cm−2).
https://doi.org/10.1016/j.ensm.2021.10.007_p3_4 | The electrochemistry of lithium metal anode was strongly correlated with both the solvents and TTE contents (Fig. 1c-d). Generally, high TTE addition tended to obtain a more stable performance, such as maintaining CE 99.2% in DME-TTE (1:2) and 99.4% in DOL-TTE (1:2) for the last 180 cycles. Despite the tiny difference in long cycling, DOL-TTE showed higher CE within the initial 20 cycles than DME blends, avoiding excessive Li consumption early. Considering the poor ionic conductivity in TTE blends (Figure S3), the DOL serials still delivered smaller polarization than DME-based electrolytes, attributed to their different solvation capability [38]. The weak solvating capability of DOL reduced the de-solvation of Li-ion and decreased the following plating-stripping overpotential. Besides, the various solvation behaviors deeply affected their electrochemical performance in different TTE contents. The CE performance of DOL-based blends was less sensitive to the changed TTE ratio. However, the decreasing TTE addition in DME led to unstable cycling performance owing to the inappropriate solvation structure. Similar voltage polarizations in DME-TTE (2:1 and 1:1) implied they shared a similar solvation structure with DME single-ether but significantly differed with DME-TTE (1:2). In contrast, the DOL-TTE (2:1) delivered an average CE of 99.3%, indicating another unique solvation interaction forming in such low TTE addition.
https://doi.org/10.1016/j.ensm.2021.10.007_p3_6 | Raman scattering spectra were conducted to experimentally elucidate the ionic solvation in different electrolytes (Fig. 2). The solvent-separated ion pairs (SSIPs) are looser Li+ coordination while the contact ion pairs (CIPs, FSI− coordinating to one Li+) and anion-cation aggregates (AGGs, FSI− coordinating to two or more Li+) means more closely Li-ion and anions interaction and more anions in Li-ion solvation shell. The addition of TTE significantly reshaped the Li-ion coordination in DOL-based electrolytes. The few TTE additives vastly reduced the number of SSIPs from 45.8% in DOL to 19.8% in DOL-TTE (2:1). The higher TTE additions primarily formed more CIPs and AGGs and decreased the number of SSIPs and free solvents (∼726 cm−1, COC bending of DOL [40,41]). Notably, AGGs (69.2%) became the dominant configuration in DOL-TTE (1:2) with fewer SSIPs (3.8%) and limited free solvents (3.0%). A highly coordinated solvation structure blocked the decomposition of DOL, much enhancing the reduction and oxidation stabilities (Fig. 3a-b). In contrast, increasing salt concentrations only slightly lowered the proportion of SSIP (Fig. 2b, d). The number of free solvents was still far beyond in DOL-TTE (1:2). These different solvation behaviors emphasized the unique DOL-TTE interaction forcing more FSI− to be part of ionic solvation rather than merely the concentration effect. Interestingly, fewer TTE additions into DME did not significantly change the Li+ solvation structure as they did in DOL (Fig. 2c-d). The FSI− anion existed predominantly as SSIPs configuration (86.0% and 83.8%) in DME-TTE (2:1 and 1:1) that even a little higher than without TTE addition, reflecting their poor cycling stabilities. Note that the decomposition of DME had been facilitated by this inappropriate solvation (Fig. 3c). The ratio of SSIPs was significantly decreased to 25.4%, and CIPs became the dominant configuration (57.5%) in DME-TTE (1:2). This enhanced coordination explained the improved electrochemical performance (Fig. 3c-d) and then suddenly increased polarization of Li-Cu cells. Download : Download high-res image (2MB)Download : Download full-size image Fig. 2. The Raman scattering spectra for Li-ion solvation structure in different electrolytes (a-c). The estimated content of different configurations was calculated by the fitted peak area (d). For comparison with DME serials, the ratio of free solvents in DOL serials had been excluded and separately marked near their fitted peaks. Download : Download high-res image (587KB)Download : Download full-size image Fig. 3. The reduction behaviors and oxidation behaviors of different electrolytes. CV curves (a, c) and LSV curves (b, d) in Li-SS cells with a scan rate of 5 mV s−1.
https://doi.org/10.1016/j.ensm.2021.10.007_p3_7 | The distinguish solvation behaviors in TTE blends mainly came from the different solvating capability of DOL and DME. The weaker solvation capability of DOL weakened the Li+-solvents coordination and reinforced the Li+-FSI− interaction, explaining more CIPs and AGGs in DOL-based electrolytes. The addition of TTE directly decreased the number of DOL solvents (Table S1), giving FSI− more chances to coordinate with Li-ion. Considering the weak binding between DOL and Li-ion, the increasing scarcity of solvents provided a possible path for TTE to shuttle dynamically between primary solvation sheath and secondary solvation sheath (Figure S4). This interaction also facilitated the Li-ion coordinating with FSI− anions. However, TTE could not compete with DME coordinating with Li-ion and stayed outside of the sheath due to their massive gap in solvation capability. The number of DME solvents decreased but still enough to firmly tie with Li-ion. The asymmetric solvating competition between TTE and DME explained why the reasonable solvation structure formed only under higher TTE addition. Hence, the Li-ion coordination behaviors had been altered by the different solvating capability between DOL/DME-TTE.
https://doi.org/10.1016/j.ensm.2021.10.007_p3_9 | The ionic solvation was closely related to the SEI layer formation. Typically, SEI is mainly derived from solvents decomposition in SSIPs and anions reduction in CIPs and AGGs. The SEI generated in different electrolytes was analyzed by the XPS spectra (Fig. 4). Compared with the single-solvent electrolytes, the TTE-additive electrolytes increased S and N contents in SEI, where the C and O contents decreased. This trend confirmed that the SEI formation shifted from solvent decomposition to FSI− anion decomposition. The SEI derived from FSI− anions was believed to contain more effective components, which significantly enhanced the cycling stability of metal lithium anode [42,43]. Moreover, the F contents were also improved in the higher TTE-additive electrolytes. For example, the F/C ratio was 0.49 and 0.50 in DME-TTE (1:2) and DOL-TTE (1:2), respectively, obviously higher than 0.11 and 0.33 in single DME and DOL, respectively. The peak of C-F largely raised, suggesting the possible involvement of TTE in the construction of the SEI. It was worth noting that all the DOL-based electrolytes showed more intense LiF peaks than the DME-based electrolytes, strongly indicating the significant influence of different solvents on fluorinated species configuration. Surprisingly, the carbonate-based electrolyte (EED) produced the highest F content of its SEI (F/C ratio was around 0.56). Nevertheless, its electrochemical performance was terrible and unstable. Download : Download high-res image (722KB)Download : Download full-size image Fig. 4. (a) The elemental atom percentage of SEI with different electrolytes. (b-f) The XPS spectra of F1s for SEI layers with different electrolytes.
https://doi.org/10.1016/j.ensm.2021.10.007_p3_10 | A possible reason is the mosaic structure of SEI, an inhomogeneous component distribution, inducing an enormous growth of dendrites [2]. In contrast, the ether-based electrolytes usually generate uniform SEI with multilayer structures, enabling better compatibility with metal lithium [44,45]. Besides, the lithium salt also played a critical role in forming SEI and changing the subsequent electrochemical behaviors [46,47]. For example, the Li-Cu cells displayed decreasing CE values and expanding voltage polarizations after replacing LiFSI with LiTFSI as the lithium salt in ether-TTE blends (Figure S5). This various electrochemical performance corroborates the importance of good SEI formation, closely correlated with the salt and solvents interaction. Although SEI formation and function mechanisms are not well comprehended, it is still possible to modulate the SEI composition and structure through electrolytes engineering, thus enhancing the cycling performance of lithium metal.
https://doi.org/10.1016/j.ensm.2021.10.007_p3_12 | The ex-situ observation of morphology was conductive to understand Li plating and stripping behaviors correlated with electrolyte cycling performance (Fig. 5). Unlike a large amount of distorted threadlike Li filaments produced in the carbonate-based electrolyte, the ether-based electrolytes had been significantly inhibited the dendrites’ growth (Fig. 5a-b). After Li stripping, the Cu surface had left more metallic grains with elongated and twisted dendrites in DME, while fewer dendrites and more irregular crumpled Li in DOL. These significantly distinct stripping behaviors in their dilute electrolytes mainly came from the formed SEI containing different F and LiF contents. Download : Download high-res image (981KB)Download : Download full-size image Fig. 5. The Li plating/stripping morphology in different electrolytes (a-h). (a1-h1) after Li plating 1.5 mAh cm−2. (a2-h2) after stripping to 1 V, insert is the optical image. (i) Illustration of Li plating/stripping moderated by solvent structure and SEI. (Current density: 0.5 mA cm−2). The bar is 5 μm.
https://doi.org/10.1016/j.ensm.2021.10.007_p3_13 | However, the TTE additive dramatically changes the morphology of Li deposition and dissolution (Fig. 5c-h). Typically, higher TTE contents led to denser and smoother deposition morphologies. The plated Li was mainly converted into uniform and compact lumps, as well as illegible dendrites (Fig. 5f-h). As a result, this uniform surface morphology would be preserved, presenting a smooth surface with a trace of “dead Li” after stripping. In contrast, other Li plating-stripping behaviors were observed in DME-TTE (2:1 and 1:1), which produced a loose morphology after plating Li and a porous structure after stripping (Fig. 5c, e). Compared with the single DME, the low TTE addition aggravated the growth of dendrites and the formation of “dead Li.” Why can some electrolytes suppress the dendrites while others cannot? The solvation behaviors had a non-negligible effect on regulating the Li-ion plating-stripping behaviors. An inappropriate solvation strategy would lead to massive dendrites growth. Considering similar structure and content in SEI (Figure S6), the much loose Li-ion coordination in DME-TTE (2:1 and 1:1) should be responsible for their worsened Li plating-stripping morphologies. In contrast, the Li-ion was guided uniformly to deposit and strip by a more closely coordinated structure in DOL-TTE (1:1). Besides, under high TTE addition, the increasing salt concentration reduces the concentration gradient during Li plating, mitigating the generation of inhomogeneous local current density and limiting any preferential lithium nucleation and growing [48]. Modifying the SEI and solvation was combined to regulating the Li plating and stripping behaviors. The correlation between electrolyte modulation and lithium electrochemical performance is established through SEI, solvation, reductive-oxidative stability, and plating-stripping behavior.
https://doi.org/10.1016/j.ensm.2021.10.007_p3_15 | Lithium metal batteries were assembled to evaluate electrolyte performance. LFP was first used as the cathode because it is a kind of stable cathode material without evident capacity fading in the presence of sufficient Li anode. The Li-LFP cycling performance is primarily correlated with Li metal behavior in different electrolytes. These cells provided similar specific capacities at the first cycle (0.1 C) but exhibited distinct performance in subsequent long-term cycling (1 C), as shown in Fig. 6a-b. The EED carbonate-based electrolytes suffered a continuous specific capacity decay during the first 90 cycles and following a rapid capacity drop due to the exhaustion of the Li metal anode. The average CE was around 97.73% in EED, indicating a worsen interface of Li-LFP cells. The EIS results showed a growing interfacial impedance (RSEI + Rct) during the cycling (Fig. 6c-d). Download : Download high-res image (777KB)Download : Download full-size image Fig. 6. The Li-LFP cells with different electrolytes at 1 C (1 C = 170 mAh g−1): (a) the cycling performance, (b) voltage profiles, (c) EIS, (d) fitted contact resistance and interfacial impedance in (c), and (e) CV curves (scan rate: 0.2 mV s−1).
https://doi.org/10.1016/j.ensm.2021.10.007_p3_16 | On the contrary, the interfacial impedance and contact resistance (RΩ) of Li-LFP cells remained stable in the DOL-TTE blends. They all displayed higher CE of Li-LFP cells than EED electrolytes, reaching 99.76%, 99.84%, and 99.97% in DOL-TTE (2:1, 1:1, and 1:2). Notably, the RΩ in DOL-TTE (1:2) was significantly higher than other DOL-TTE hybrid electrolytes, which could be attributed to the low conductivity in the high TTE addition. The higher TTE addition led to a negatively shifted reduction peak and a positively shifted oxidation peak in CV curves (Fig. 6e). The slower electrode kinetics decreased the initial capacity of cells and required longer cycles for capacity recovery, especially in DOL-TTE (1:2). Despite that, the discharge capacity of LFP remained stable in hundreds of subsequent cycles benefited from the improved Li metal performance and decreased DOL decomposition.
https://doi.org/10.1016/j.ensm.2021.10.007_p3_18 | In addition, lithium metal anodes coupled with SPAN cathodes had also investigated the performance of different electrolytes. The discussion about the role of electrolytes in Li-SPAN cells is complicated because the discharge-charge mechanism of SPAN is not very profoundly understood [49,50]. Usually, SPAN cathode works in carbonate-based electrolyte with presumably no polysulfides (PSs) and is considered an intrinsically stable S cathode material [51]. The Li-SPAN cells using EED electrolyte obtained a high specific capacity for the first 30 cycles, which constantly decreased to 538.6 mAh g−1 at the 30th cycle (Fig. 7a). The average CE value was about 99.62% during these cycles, suggesting SPAN was slightly lost from the irreversible conversion reactions [50]. Worse, the Li dendrites were uncontrollably grown in EED during the cycling of Li-SPAN cells (Fig. 7e). This incompatibility between EED and lithium metal resulted in massive depletion of metallic lithium and rapid decay on cells’ capacity eventually. The Li foil had pulverized after cycling (Figure S7) and lost its electrochemical activity. When replacing a new Li foil, the Li-SPAN cells in EED could regain a high specific capacity of 467.2 mAh g−1 and repeat another fast capacity decline. The so low CE of metallic lithium severely limited the cycle life of Li-SPAN cells. Download : Download high-res image (943KB)Download : Download full-size image Fig. 7. The Li-SPAN cells with different electrolytes at 1 A g−1: (a) the cycling performance, (b) voltage profiles, (c) average CE comparison, (d) CV curves (scan rate: 0.2 mV s−1), and the morphology of Li foils after 10 cycles with (e) EED, (f) 1 M LiFSI/DOL-TTE (2:1), (g) 1 M LiFSI/DOL-TTE (1:1) and (h) 1 M LiFSI/DOL-TTE (1:2) electrolytes. The bar is 2 µm.
https://doi.org/10.1016/j.ensm.2021.10.007_p3_19 | The ether-based electrolytes showed better adaptability with lithium metal anode, but they might not be suitable for SPAN cathode due to the dissolution and loss of LiPSs [52,53]. As shown in Figure S8a, the single-ether electrolytes exhibited a rapid capacity decline in Li-SPAN cells before the failure of the lithium metal anode. The high concentration electrolytes did not significantly promote the capacity retention but altered the shape of the oxidation–reduction peak (Figure S8b). The changed electrode kinetics indicated that increasing salts concentration could improve the solid-solid conversion pathway. However, their nearly identical peak potentials reminded us of their similar solvation structure containing many free solvents and loosely ionic coordination (SSIPs). That is why merely increasing the concentration of electrolytes cannot effectively inhibit the loss of SPAN capacities.
https://doi.org/10.1016/j.ensm.2021.10.007_p3_20 | Owing to changing Li-ion coordination structure by TTE addition, DOL-TTE blends displayed different electrochemical performances of Li-SPAN cells (Fig. 7b-d). The capacity retention was substantially improved by TTE addition in comparison to that without it. The Li-SPAN cells showed a capacity of 482.1 mAh g−1 after 100 cycles in DOL-TTE (1:2) and maintained the highest capacity retention (92%) and average CE (99.77%). Moreover, the increasing average CE of Li-SPAN cells (Fig. 7c) indicated that the higher TTE ratio in DOL-TTE could suppress the dissolution and loss of LiPSs, due to the solvation structure of highly coordinated Li-ion and decreasing free solvent [54]. As shown in Figure S9, the DME-TTE (1:2) cannot stop the capacity of SPAN cells from rapid decline because of comprising more SSIPs and a large number of free solvents. The DOL-TTE blends successfully inhibited the dendrites’ growth during the cycling of Li-SPAN cells (Fig. 7f-h). With the increasing TTE contents, the Li morphologies became smoother and more compact, reflecting solid protection for Li metal anode from LiPSs corrosion. Another potential role of TTE might be to encapsulate the PSs in the shell of the fluorinated ether to limit PSs’ reactivity [55]. Overall, the choice of electrolyte should consider the protection of the Li metal anode and the adaptability with the SPAN cathode. The DOL-TTE (1:2) gained a better balance between the Li and SPAN performance among these electrolytes, prolonging Li-SPAN cells’ cycle life with high capacity.
https://doi.org/10.1016/j.ensm.2021.10.007_p4_2 | In summary, the solvent`s solvation capability will significantly affect the solvated structure in LHCEs and its electrochemical performance. The weakly solvating capability of DOL enabled its unique advantages over DME in their TTE blends: (1) lower Li plating-stripping overpotentials, (2) higher CE, (3) less influenced by TTE content, and (4) favoring LiF-rich SEI. Behind these, Li-ion was weakened interaction with solvents and reinforced coordination capability with anions in DOL. Besides, TTE addition significantly re-shaped the Li-ion solvation structure, forming more ionic aggregates and fewer free solvents. Hence, the oxidation–reduction stability of DOL-TTE electrolytes had been much improved due to the decreasing decomposition of DOL solvent. The formation of anion-derived SEI facilitated dendrites-free morphology and ensured long-term cycling stability of Li metal anode. Moreover, the highly coordinated Li+ solvation of DOL-TTE (1:2) electrolyte can limit the dissolution and loss of LiPSs in Li-SPAN cells, obtaining a high CE of 99.77% and capacity retention of 92% after 100 cycles.
https://doi.org/10.1016/j.ensm.2021.10.009_p1_2 | Lithium metal anode is being considered as the most promising anode for the construction of advanced energy storage devices on account of its high theoretical specific capacity of 3861 mAh g−1 and lower redox potential (-3.040 V vs H+/H2), thus attracting numerous attentions [1], [2], [3]. Recently, lithium metal batteries (LMBs) constructed from lithium metal anode and Ni-rich layered oxide LiNi1-x-yMnxCoyO2 (NCM) cathodes are regarded as the promising alternatives to high-energy-density LMBs [4], [5], [6], [7]. In addition, pairing Li with unlithiated cathodes (air and sulfur) is also an effective way to fabricate high-energy-density LMBs [8], [9], [10]. However, lithium metal is extensively sensitive to traditional commercial liquid organic electrolytes, i.e. it will react inevitably with electrolytes to form lithium dendrites upon cycling, resulting in safety issues related to combustion or explosion [11]. The practical application of LMBs in automotive industry has been delayed unexpectedly by aforementioned issues [12].
https://doi.org/10.1016/j.ensm.2021.10.009_p1_3 | Alternatively, much attentions are being paid to solid polymer electrolytes (SPEs) to propel the application of safe LMBs due to their advantages of enhanced safety, flexibility and thermal stability [13], [14], [15], [16], [17], [18], [19]. Despite their promising prospects, the development of SLMBs is seriously hindered by some critical issues. Firstly, the unsatisfactory room temperature (RT) ionic conductivity of currently available SPEs postpones the commercialization of LMBs [2, 20, 21]. Secondly, the electrochemical window of mostly studied poly(ethylene oxide) (PEO) based SPEs is too narrow to be compatible with high-voltage cathodes [22]. Thus, it will be significant to develop novel SPEs that can work with high-voltage cathodes at a broaden temperature range, to improve the energy density and diminish the working wastage [23], [24], [25].
https://doi.org/10.1016/j.ensm.2021.10.009_p1_4 | Composite solid polymer electrolytes (CPEs) can provide excellent properties due to the combinations of different classification of electrolytes. Typical CPEs are synthesized by using polymers to reduce the interfacial resistances of electrode/electrolyte and inorganic nanoscale fillers to enhance the ionic conductivity [26], [27], [28], [29]. Generally, inorganic fillers are referred to metal oxides, such as Al2O3 and TiO2, or Li+-conductors like La(2/3)−xLi3xTiO3 (LLTO) and Li7La3Zr2O12 (LLZO) [30], [31], [32], [33], [34], [35], [36], [37]. They can not only enhance the ionic conductivity, but also offer extra transfer pathways for Li+ and improve lithium transfer number ( ).
https://doi.org/10.1016/j.ensm.2021.10.009_p1_5 | Mechanical mixing is considered as the most convenient way to form CSE due to its convenience and low-cost. However, CPEs fabricated by this process always exhibt poor uniformity. In addition, the effect of fillers on enhancing ionic conductivity will be weakened significantly once the fillers cannot form connected Li+ transfer networks [38, 39]. Formation of inorganic fillers within the polymer matrix via an in-situ way is believed to be an efficient strategy to resolve the above issues [40]. Polyacrylonitrile (PAN) has been widely studied in SPEs due to its relatively low lowest unoccupied molecular orbital (LUMO) and ultra-high electrochemical stability, which stem from the strong electron absorption ability of CN polar group [41], [42], [43], [44], [45]. Ionic liquids (ILs) have been demonstrated to be promising additives in SPEs because of their exotic properties, such as outstanding stability and superior ionic conductivity [46], [47], [48], [49]. Most importantly, numerous side reactions taking place in SLMBs could be avioded owing to the limited number of molecular species existed in ILs, enhancing the Coulombic efficiency accordingly [50, 51]. Hence, 1-ethyl-3-methylimidazolium bis(trifluoromethylsulfonyl)imide (EMIMTFSI) was chosen on account of their superior electrochemical and thermal stability.
https://doi.org/10.1016/j.ensm.2021.10.009_p1_6 | In this study, a novel fast Li+ conducting percolation network in SPE was constructed via an in-situ reaction of TEOS. Different techniques were used to study the effect of incorporated SiO2 on the dissociation of LiTFSI. It was observed that the crystallinity of PAN was reduced significantly because of this synergistically rigid-flexible coupling dynamic strategy. Thus, a remarkably increased ionic conductivity of 0.35 mS cm−1 and reasonable Li+ transference number ( ) of 0.52 were obtained. Benefiting from these merits, the PAN-insitu based SLMBs exhibited exceptional rate capability and long cycling capability at various temperatures.
https://doi.org/10.1016/j.ensm.2021.10.009_p2_3 | The integrated fabrication route and morphology of the in-situ SiO2 network PAN-based SPE membranes are shown in Fig. 1. The crystalline PAN polymer chains and SiO2 network precursor (TEOS) (Fig. 1a) were self-assembled into the homogeneous phase by insitu sequential nonhydrolytic reaction. LiTFSI was added into the homogeneous solution to provide more free Li+ via a dissociation process. Download : Download high-res image (1MB)Download : Download full-size image Fig. 1. Synthetic routes of the PAN-insitu (a) Crystalline PAN and TEOS. (b) SiO2 networks self-assembly into PAN amorphous chains. (c,d) Schematic illustration of the composite SPE with SiO2 networks. (e,f) Top and cross section SEM images of porous PAN-insitu inset: photograph of the PAN-insitu that is folded. (g) EDS mappings.
https://doi.org/10.1016/j.ensm.2021.10.009_p2_4 | As demonstrated in Fig. 1b, SiO2 networks will be able to promote the dissociation of LiTFSI and favor the release of more Li+ ions. Therefore, the polymer chains near SiO2 network can be considered as fast conduction pathway of Li+ (Fig. 1c, d). In SPE containing insitu SiO2 (denoted as PAN-insitu), the SiO2 networks favor the formation of fast Li+ pathways (Fig. 1c). In SPE containing SiO2 nanoparticles (denoted as PAN-SiO2), there are several fast Li+ conductive pathways around the nanoparticles while no continuous fast Li+ pathways exists (Fig. S1a, Electronic Supplementary Information (ESI†)). In sharp contrast, there are only slow Li+ conductive pathways in SiO2-free SPEs (denoted as PAN, Fig. S1b). Consequently, the ionic conductivity of PAN-insitu can be expected to be superior to its counterparts.
https://doi.org/10.1016/j.ensm.2021.10.009_p2_5 | All as-formed PAN-insitu are transparent and flexible (inset of Fig. 1e), suggesting their suitable contact with electrodes. As shown in Fig. 1e, the surface of SPE films is smooth and clear. Generally, thin SPE plays a curial role in SLMBs with high energy density [16]. The cross section of SPE films exhibit about 30 μm thickness, which would benefit the high energy density output for SLMBs (Fig. 1f, Fig. S2). As illustrated in Fig. 1g, EDS mapping implies that the characteristic elements are highly uniformly distributed. It also indicates the homogeneous dispersion of SiO2 networks.
https://doi.org/10.1016/j.ensm.2021.10.009_p2_6 | To obtain more insights into the impact of insitu SiO2 networks, PAN-insitu, PAN-SiO2 and PAN were characterized using XRD (Fig. 2a). It is obvious that the diffraction peaks positioned at 16.8° and 29.2° decrease significantly in PAN-insitu and PAN-SiO2, suggesting an reduced crystallinity [52]. Notably, to deduct the contribution of LiTFSI and IL, the references without LiTFSI and IL (denoted as PAN-insitu film, PAN-SiO2 film and PAN film) were characterized using XRD (Fig. S3). They exhibited similar results. Generally, the lower Tg (glass transition temperature) can be attributed to the reduced crystallinity [53]. The DSC (differential scanning calorimeter) curves are shown in Fig. 2b. It can be observed that the Tg of PAN-insitu (52.3 °C) and PAN-SiO2 (53.5 °C) are lower than that of PAN (61.1 °C). This phenomenon implies the reduction in the crystallinity of the PAN matrix after the introduction of insitu SiO2. The thermal stability of PAN-insitu, PAN-SiO2 and PAN were assessed from 80 °C to 800 °C [54]. The degradation temperature of PAN-insitu is 315 °C. Obviously, it is less than that of PAN (335 °C) and PAN-SiO2 (324 °C) (Fig. S4). Despite this, the degradation temperature of PAN-insitu is higher than the general working temperature of SLMBs (usually lower than 100 °C), implying that PAN-insitu are thermally stable electrolytes [55]. Download : Download high-res image (1MB)Download : Download full-size image Fig. 2. (a) XRD spectra of PAN film, PAN and PAN-SiO2 and PAN-insitu SPEs. (b) DSC profiles. (c) FT-IR spectra. (d) Raman spectra. (e) Tensile stress-strain curves. (f) Young`s modulus value different SPEs. N 1s core XPS spectra of (g) PAN-insitu and (h) PAN. F 1s core XPS spectra of (i) PAN-insitu and (j) PAN. Solid-state (k) 7Li and (l) 13C solid-state NMR spectra of PAN and PAN-insitu at RT.
https://doi.org/10.1016/j.ensm.2021.10.009_p2_7 | FT-IR spectra of PAN-insitu, PAN, PAN film and LiTFSI were collected in the 1500-1000 cm−1 region to clarify the molecular and structural changes (Fig. 2c). Two typical peaks of LiTFSI, which locate in 1335 and 1201 cm−1, show less splits and decreased intensity after the introduction of SiO2 networks. This feature suggests that there are more “free Li+” and less “ion clusters” in PAN-insitu [56, 57]. On the other hand, the PAN film shows the characteristic peaks located at around 2244 cm−1 (Fig. S5), which can be attributed to the stretching vibration of CN [58]. To investigate the state of the TFSI−, the Raman spectra of PAN-insitu and PAN were investigated by Gasussian-Lorentzian fitting (Fig. 2d). The peak at 736∼741 cm−1 could stem from the freely uncoordinated TFSI−, and the peak at 744-747 cm−1 may origin from the TFSI− aggregates. The percentage of “ ” was calculated: [57, 59, 60] (1)
https://doi.org/10.1016/j.ensm.2021.10.009_p2_8 | The content of A(free) of 49 % in PAN (Fig. 2d-I) was calculated readily. For a comparison, the content of “free TFSI−“ in PAN-insitu reaches 86 %, implying the “bonded TFSI−“ band is greatly reduced. This behavior implies that the introduction of insitu SiO2 network could facilitate the dissociation of LiTFSI (Fig. 2d-II).
https://doi.org/10.1016/j.ensm.2021.10.009_p2_9 | The mechanical performances of as-formed SPEs at room temperature were obtained by stress-strain measurement and the atomic force microscopy (AFM) detection. The results are shown in Fig. 2e and 2f. The tensile strength of PAN-insitu is higher than that of PAN and PAN-SiO2, which could be attributed to the uniform distribution of the insitu SiO2 network. As presented in Fig. R1b, the PAN-insitu delivers a Young`s modulus value of 8.627 GPa, which is the maximum among three SPEs and much higher than the threshold value (6 GPa) for suppressing Li dendrites [61, 62]. This excellent mechanical strength of PAN-insitu may originate from the rational integration of insitu SiO2 networks. In addition, XPS characterization and solid-state Nuclear Magnetic Resonance (NMR) were performed to disclose the chemical interaction between the PAN matrix and insitu SiO2 in PAN and PAN-insitu. As shown in Fig. 2g-h, the deconvoluted N 1s peaks appear at 401.3 and 399.1 eV owing to PAN/LiTFSI and EMIMTFSI in PAN, respectively. However, two deconvoluted N 1s peaks shift to 401.6 and 399.5 eV in PAN-insitu, suggesting that the interaction of between SiO2 networks and PAN matrix takes place through nitrogen functionality. Such a phenomenon could also be observed in the peak of F 1s for PAN-insitu in comparison with that for PAN in Fig. 2i-j. In summary, the XPS characterization confirms the chemical interaction between the SiO2 networks and the PAN matrix [27].
https://doi.org/10.1016/j.ensm.2021.10.009_p2_10 | The 7Li and 13C solid-state NMR spectra for PAN and PAN-insitu are depicted in Fig. 2k and l, respectively. It can be observed that the 7Li peak in PAN-insitu shifts downfield in comparison with that in PAN. The 7Li peak may be derived from the lithium coordination with the PAN matrix (Fig. 2k). Such a feature implies that the polarizable environment of lithium in PAN-insitu has been modified due to the introduction of insitu SiO2. This feature suggests the existence of a strong interaction between lithium ion and insitu SiO2 [29]. On the other hand, an up-field shifting of 13C peak takes place in PAN-insitu sample, which could be ascribed to changed polarizable environment of CN (Fig. 2l). Such a phenomenon confirms the interaction between polymer PAN and insitu SiO2.
https://doi.org/10.1016/j.ensm.2021.10.009_p2_12 | To realize the practical application of SLMBs, excellent electrochemical performances of SPE are highly desired. Ionic conductivities of PAN-insitu, PAN-SiO2 and PAN were evaluated via the electrochemical impedance spectra (EIS) using Eq. (1) in the ESI†. As shown in Fig. 3a, the ionic conductivities of SPEs increase with rising temperatures from 20 °C to 80 °C. Such a phenomenon may stem from the promoted transportation of isolated ions with increasing temperature [63, 64]. A content of 9 wt% SiO2 networks was fixed to achieve the optimal ionic conductivity. The ionic conductivity decreased with further improving filler concentrations (Fig. S6), and it could be attributed to the aggregation of SiO2 networks and the reduction of free-volume on increasing SiO2 networks packing concentration [65, 66]. The Nyquist plots of PAN-insitu are presented in Fig. S7. The ionic conductivity of PAN-insitu approached 0.35 and 1.90 mS cm−1 at 20 and 80 °C, respectively. These values are superior to that of PAN-SiO2 (0.13, 0.95 mS cm−1) and PAN (0.048, 0.71 mS cm−1). Moreover, the ionic conductivities of PAN-insitu ranging from -10 to 10 °C are presented in Fig. S8. The electronic conductivity of PAN-insitu was calculated to be 3.4 × 10−8 mS cm−1. It is greatly less than that of ionic conductivity (Fig. S9) [67]. Download : Download high-res image (1016KB)Download : Download full-size image Fig. 3. (a) The ionic conductivity of SPEs at various temperatures. (b) Arrhenius plots of SPEs. (c) The EIS spectra in the range from 105 Hz to 0.1 Hz (Inset: the chronoamperometry profiles of symmetric Li/SPE/Li cell with potential steps of 100 mV at RT). (d) Voltage profiles of the continued lithium plating/stripping cycling of Li/PAN/Li, Li/PAN-SiO2/Li and Li/PAN-insitu/Li symmetric cells with a current density of 0.2 mA cm−2 at RT. (e) EIS spectra of Li symmetric cells using the PAN, PAN-SiO2 and PAN-insitu electrolytes at RT before electrochemical cycling test. Surface SEM images of lithium chip disassembled from Li/PAN/Li (f), Li/PAN-SiO2/Li (g) and Li/PAN-insitu/Li (h) after 400 h at 0.2 mA cm−2.
https://doi.org/10.1016/j.ensm.2021.10.009_p2_14 | All the three curves are well fitted with the Arrhenius equation, implying that the ionic conduction behaviour follows a ionic hopping based mechanism. Such a behavior was observed in other SPEs [68]. PAN-insitu exhibited the lowest activation energy (Ea) of 0.24 eV, indicating a lowered ions barrier [41, 42]. The improved electrochemical performance of PAN-insitu may stem from the following reasons. Firstly, the transportation of lithium ions was promoted due to the decreased crystallinity of PAN in SPEs. In addition, the introduction of the fast Li+ conducting pathways in PAN-insitu and PAN-SiO2 was similar. Compared with PAN-SiO2, the ion conductivity of PAN-insitu is much higher, indicating that a permeable system was formed successfully due to the existence of SiO2 networks. Such an outstanding performances could be ascribed to the recrystallization kinetics of locally amorphous polymer chains is enhanced, improving the electrochemical performances of SPEs [69, 70].
https://doi.org/10.1016/j.ensm.2021.10.009_p2_15 | Normally, the electrochemical stability of electrolytes is considered as an critical role for the commercialization of SLMBs. Therefore, it was investigated by a linear scanning cyclic voltammetry (LSV) method (Fig. S10). The oxidation potential of PAN-insitu was about 5.2 V, and it is higher than that of other SPEs. The high oxidation potential suggests the PAN-insitu may be matched well with NCM622 to assemble a high voltage SLMB. is also vital to achieve the commercialization of SLMBs. As displayed in Fig. 3c, the Li/PAN-insitu/Li symmetric device was tested at 100 mV potential step. The and were achieved from EIS via a common equivalent circuit consisting of two ZARCs in series [71]. The and estimated for PAN-insitu were calculated to be ∼287.7 Ω and ∼315.5 Ω, respectively. According to the equation (4) in ESI†, of PAN-insitu was simulated to be ∼0.52, which is the highest among PAN-SiO2 (0.42, Fig. S11a) and PAN (0.24, Fig. S11b), demonstrating an increased concentration of free Li+. The increase of may be attributed to the high density Lewis acid-base site in PAN-insitu which can promote the dissociation of LiTFSI [72, 73].
https://doi.org/10.1016/j.ensm.2021.10.009_p2_16 | The continuous stripping/plating performances of lithium symmetrical cells were checked to evaluate the compatibility between SPE and Li electrode. As shown in Fig. 3d, the initial overpotential of Li/PAN-insitu/Li is 45 mV, and it remaines stable (55 mV) even after 2000 h (Fig. S12a). On the other hand, the cells containing PAN and PAN-SiO2 exhibited relatively higher initial overpotentials (56 and 49 mV) at first cycle (Fig. S12a). In addition, PAN and PAN-SiO2 exhibited short circuits only after 372.6 and 729.8 hours because of the growth of lithium dendrites (Fig. S12b, c). Moreover, the stripping/plating performance of lithium symmetric cell with PAN-insitu was conducted in different current densities with 2 h/step at RT (Fig. S13a). Stable cycling for over 200 h was observed with PAN-insitu even at 1.0 mA cm−2, suggesting its good interfacial compatibility with Li metal anode (Fig. S13b). It should be highlighted that the Rct of symmetrical lithium cell decreased gradually at first 50 cycles and remained stable with further cycling (Fig. S13c). Such a behavior may be related to the improved interface compatibility after a long period cycling, indicating that suppression of lithium dendrites and homogeneous deposition of lithium. As shown in Fig. 3e, the Rct of PAN-insitu was the lowest among three SPEs, which indicates the promoted transportation of Li+ in the PAN-insitu. As shown in Fig. 3f-h, the disassembled Li electrode from Li/PAN-insitu/Li cell exhibited a relatively flat and smooth morphology compared with the lithium anode retrieved from symmetrical Li/PAN/Li and Li/PAN-SiO2/Li devices. Such a phenomenon could be attributed to the good mechanical performances and electrochemical performance of PAN-insitu sample.
https://doi.org/10.1016/j.ensm.2021.10.009_p2_18 | The stability and electrochemical performances of solid Li/LFP and Li/NCM622 batteries with PAN, PAN-SiO2 and PAN-insitu were investigated systematically. In addition, the solid-state batteries were also assessed at various temperatures (RT, 80 °C) to verify their wide temperature suitability.
https://doi.org/10.1016/j.ensm.2021.10.009_p2_19 | As shown in Fig. 4a, two peaks at 3.69 and 3.21 V were observed in initial cycles, they could origin from the delithiation and lithiation of LFP. Note that the peak moved from 3.69 V to 3.66 V in the next cycles. Such a behavior is related plausibly to the successful generation of a solid electrolyte interphase (SEI). Additionally, the peak intensity also rose slightly, which indicates an fastened reaction kinetics. Moreover, the curves were almost overlapped in the following cycles, implying a superior cycling stability. As depicted in Fig. 4b, the rate properties of PAN, PAN-SiO2 and PAN-insitu based SLMBs are investigated from 0.1 to 2 C at RT. The Li/PAN-insitu/LFP battery showed an initial discharge capacity of 156.3 mAh g−1. Such a result could be attributed to the superior kinetic matching between PAN-insitu and LFP. It should be noted that the Li/PAN-insitu/LFP also exhibited a high capacity retention (72.2 %, 112.8 mAh g−1 at 2 C to 156.3 mAh g−1 at 0.1 C). It is superior to that of Li/PAN-SiO2/LFP (27.4 %, 39.2 mAh g−1 to 142.9 mAh g−1) and Li/PAN /LFP (23.0 %, 32.5 mAh g−1 to 141.2 mAh g−1). In addition, the capacity of Li/PAN-insitu/LFP was recovered to 157.1 mAh g−1 once this current rate was rebacked to 0.1 C, demonstrating a superior electrochemical stability. As depicted in Fig. 4c, the Li/PAN-insitu/LFP exhibited two well-defined potential plateau, corresponding to the stable delithiation and lithiation processes. Download : Download high-res image (1MB)Download : Download full-size image Fig. 4. (a) CV curves of a Li/PAN-insitu/LFP battery at a scan rate of 0.1 mV s−1. (b) Rate performances of Li/PAN/LFP, Li/PAN-SiO2/LFP and Li/PAN-insitu/LFP batteries. (c) Typical charge-discharge profiles of the SLMBs using PAN-insitu at RT and various current densities. (d) Cycling performance of Li/PAN-insitu/LFP battery at a rate of 0.5 C at RT. (e) Typical charge-discharge profiles of Li/PAN-insitu/LFP battery at different cycles. (f) Cycling performance of Li/PAN-insitu/NCM622 battery at a rate of 0.1 C at RT. (g) Typical charge-discharge profiles of Li/PAN-insitu/NCM622 battery at different cycles.
https://doi.org/10.1016/j.ensm.2021.10.009_p2_20 | As shown in Fig. 4d, the battery with PAN-insitu exhibited an initial capacity of 156.5 mAh g−1 with a relatively low Coulombic efficiency (CE) of 93.6 %, which would stem from the formation of SEI film. Even after 500 cycles, the battery still remained a discharge capacity of 148.8 mAh g−1 with a superior retention of 94.2 %, 0.011 % per cycle decay. In addition, the CE remained above 99.2 %, which indicated that side effect occurs rarely in the interface. On the other hand, the batteries with PAN and PAN-SiO2 exhibited relatively low discharge capacity of 122.4 and 130.7 mAh g−1 in the initial cycle. In addition, the capacity reduced rapidly to 26.8 and 24.2 mAh g−1 with a low retention of 21.8 % (PAN) and 18.4 % (PAN-SiO2). This behavior may be caused by the low ion conductivity at RT. As depicted in Fig. 4e, the charge-discharge curves of the PAN-insitu battery showed a well-defined voltage polarization of 0.13 V after 500 cycles at 0.5 C. As a comparison, the PAN-SiO2 battery exhibited an initial small voltage polarization (0.16 V) and the voltage polarization rose rapidly to 0.4 V in 300 cycles (Fig. S14). Such a result could be ascribed to the excellent interfacial stability between PAN-insitu and electrodes, thus leading to highly reversible lithium ion extraction/insertion. The Li/PAN-insitu/LFP also exhibited a superior cycling performance under 0.1 C (Fig. S15).
https://doi.org/10.1016/j.ensm.2021.10.009_p2_21 | As as-formed SPE exhibits an excellent potential up to 5.2 V (vs. Li/Li+, Fig. S10), some high-voltage SLMBs were assembled with NCM622. As depicted in Fig. 4f, Li/PAN-insitu/NCM622 batteries exhibited a discharge capacity of 173.1 mAh g−1 in the initial cycle and the discharge capacity remained at 162.3 mAh g−1 after 200 cycles with 93.7 % capacity retention. In contrast, Li/PAN/NCM622 (31.7 %, 46.8 to 147.4 mAh g−1) and Li/PAN-SiO2/NCM622 (32.5 %, 49.7 to 152.6 mAh g−1) batteries exhibited a low capacity retention after only 100 cycles. It should be noted that the noise observed in the cycling plots may be ascribed to the instrumental noise due to the low load of cathode. As shown in Fig. 4g, Li/PAN-insitu/NCM622 batteries exhibited a charge and discharge capacity of 203.4 and 177.3 mAh g−1 , suggesting an initial CE of 87.1%. In addition, a characteristic voltage plateau of NCM622 cathode in the range of 3.7-4.3 V was observed. It should be noted that the first CE of Li/PAN/NCM622 and Li/PAN-SiO2/NCM622 were lower than that of Li/PAN-insitu/NCM622 (Fig. S16), which indicates that there is an elevated energy loss from the decomposition of PAN and PAN-SiO2 [6, 74]. The Li/PAN/NCM622 and Li/PAN-SiO2/NCM622 batteries exhibited a huge polarization voltage of 700 mV after 100 cycles, and it is much larger than that of Li/PAN-insitu/NCM622 (Fig. S17). At the same voltage range, the increase of polarization voltage will lead to the loss of capacity.
https://doi.org/10.1016/j.ensm.2021.10.009_p2_22 | In addition, the rate performances of Li/PAN-insitu/NCM622 are shown in Fig. S18a. It showed good rate capability at RT. Charge-discharge profiles of Li/PAN-insitu/NCM622 batteries under different rates are shown in Fig. S18b. However, note that the discharge capacity was low (51.2 mAh g−1) at 0.5 C, which could be contributed to the reduced ionic conductivity at RT (0.35 mS cm−1). As the mass loading of NCM622 was increased to 7.0 mg cm−1, the Li/PAN-insitu/NCM622 coin cells sustained 145.7 mAh g–1 at 0.2 C over 90 cycles (Fig. S19a). As shown in Fig. S19b, the Li/ PAN-insitu/NCM622 pouch cell possessed a discharge capacity of 5.16 mAh, which is about 125.2 mAh g−1.
https://doi.org/10.1016/j.ensm.2021.10.009_p2_23 | The operation temperature range also plays an important role on the practical application of SLMBs. The Li/PAN-insitu/NCM622 batteries were assessed at 80 °C to check the application potential of PAN-insitu. As depicted in Fig. 5a, Li/PAN-insitu/LFP battery delivered a relatively high capacity of 168.5 mAh g−1 at 1 C rate due to the increased ionic conductivity of PAN-insitu (1.9 mS cm−1). Note that Li/PAN-insitu/LFP also exhibited good capacity retention of 81.7 % (137.8 mAh g−1 at 5 C to 168.5 mAh g−1 at 1 C) at ultrahigh current rates. The charge/discharge curves at different currents at 80 °C are presented in Fig. 5b. The resistances of Li/PAN-insitu/LFP full batteries at various temperatures were also investigated (Fig. 5c, Fig. S20). An equivalent circuit was used to simulate the EIS data (inset of Fig. 5c). It can be observed that Rct (charge transfer resistance) decreased rapidly as Rs (self-resistance) reduced slightly with rising temperature. This phenomena could be ascribed to the high ionic conductivity at high temperatures. Download : Download high-res image (589KB)Download : Download full-size image Fig. 5. (a) Rate performances at 80 °C. (b) Charge-discharge curves at 80 °C. (c) Resistance change of Li/PAN-insitu/LFP at different temperature. (d) Cycle performances. (e). Charge-discharge profiles at different cycles.
https://doi.org/10.1016/j.ensm.2021.10.009_p2_24 | The 80 °C rate performances of Li/PAN-insitu/NCM622 are shown in Fig. S21a. It can be observed that the Li/PAN-insitu/NCM622 owned a better rate capacity at 80 °C than that at RT. The Li/PAN-insitu/NCM622 battery exhibited a capacity of 152.2 mAh g−1 under 0.3 C and remained 60.6 % capacity at high current density (92.3 mAh g−1 at 1 C to 152.2 mAh g−1 at 0.3 C). Charge-discharge curves exhibited obviously lower voltage drop at 80 °C than that at RT (Fig. S21b). Therefore, the improvement of operating temperature could greatly enhance the rate and cycling properties of Li/NCM622 battery.
https://doi.org/10.1016/j.ensm.2021.10.009_p2_25 | The long-term cyclability of Li/PAN-insitu/LFP at 3 C at enhanced temperature is shown in Fig. 5d. Li/PAN-insitu/LFP possessed a relatively profound capacity of 165.8 mAh g−1 and remained 94.9 % capacity with a CE above 99.2 % after 300 cycling number. In addition, the SLMBs maintained a stable overpotential after 300 cycles, suggesting an enhanced reversibility of delithiation/lithiation. In addition, the cyclability of Li/PAN-insitu/LFP at 1 C was also investigated, as presented in Fig S22. Obviously, the charge-discharge voltage profiles remained almost unchanged (Fig. S23), which indicates the superior electrochemical stability. The robust electrochemical stability of PAN-insitu even at high temperature range will be helpful for the commercialization of next-generation SLMBs.
https://doi.org/10.1016/j.ensm.2021.10.009_p2_26 | Moreover, the pouch cell with Li foil, LFP cathode, and PAN-insitu separator was assembled to evaluate the scale-up potential. As presented in Fig. 6a, the Li/ PAN-insitu/LFP pouch cell exhibited a discharge capacity of 4.7 mAh (145.3 mAh g−1, specific capacity). Moreover, the Li/PAN-insitu/LFP pouch cell delivered an outstanding cyclability with rarely decay after 60 cycles. Fig. 6b presents the charge/discharge curves of a pouch cell performed at different cycles. The cell maintained a very stable voltage polarization, implying an excellent reversibility of electrochemical reaction. In addition, the applicability of PAN-insitu was evaluated via being tested under different extreme circumstances. This cell was capable to lighten the light-emitting diodes (LEDs) with shining light before and after bending tests (Fig. 6c). Moreover, after a nailing test, or even being cut a corner using a scissors, this cell could be re-charged and light up this LED agian. These features demonstrate that the high safety of PAN-insitu based pouch cell. Download : Download high-res image (671KB)Download : Download full-size image Fig. 6. (a) Cycling performance and (b) corresponding galvanostatic charge-discharge voltage profiles of Li/PAN-insitu/LFP pouch cell at RT. (c) The Li/PAN-insitu/LFP pouch cell power a blue LED device under various extreme conditions.
https://doi.org/10.1016/j.ensm.2021.10.009_p2_27 | To obtain more insights into the chemical composition of the SEI and cathode electrolyte interface (CEI) layer, a XPS technique was employed to assess the chemical environment of cycled Li anodes and NCM622 cathodes. All Li anodes were retrieved from Li/SPEs/NCM622 batteries after 100 cycles. As displayed in Fig. 7a-c, all samples with different electrolytes exhibits the peaks related to fluorides and nitrides, some distinct differences were observed. Compared to PAN (51.3% of Li3N and 9.3% of LiF) and PAN-SiO2 (53.5% of Li3N and 13.1% of LiF), the SEI film contacted with PAN-insitu exhibits the highest content of Li3N and LiF (67.6% and 18.1%), which can be evaluated according to the peak of F 1s and N 1s. LiF and Li3N have been verified to be effective in improving the mechanical strength of SEI layer, which therefore will restrain the growth of Li dendrites [75, 76]. Moreover, LiF and Li3N display landslide advantage over the regulation of Li+ transport due to the reduced diffusion energy barrier and enhanced surface energy of Li+. A LiF and Li3N rich SEI film can depress the electron transport from the Li metal to the electrolyte. Therefore, the reactivity of solvents over the protected Li metal anode interface is diminished accordingly [77]. Generally, SEI layer containing rich LiF and Li3N is greatly expected to optimize Li deposition behaviors and extend the lifespan of Li anodes. It will contribute to the superior performances of PAN-insitu based battery. Download : Download high-res image (1MB)Download : Download full-size image Fig. 7. XPS spectra of Li anodes retrieved from Li/SPEs/NCM622 batteries after 100 cycles (a) PAN, (b) PAN-SiO2 and (c) PAN-insitu. XPS spectra of NCM622 cathodes retrieved from Li/SPEs/NCM622 batteries after 100 cycles (d) F 1 s, (e) C 1 s and (f) Ni 2p.
https://doi.org/10.1016/j.ensm.2021.10.009_p2_28 | In addition, XPS spectra was also collected to characterize the chemical environment of interface of cycled cathodes. The high resolution XPS spectra of NCM622 cathodes, retrieved from Li/SPEs/NCM622, are shown Fig. 7d-f. Two typical peaks positioned at 684.8 and 688.4 eV may origin from the vibrations of Li-F (LiF) and C-F (PVDF) in F 1s (Fig. 7d). LiF existed in SEI can effectively inhibit the Li dendrite growth. However, the accumulation of LiF in the CEI will suppress the electrochemical reaction [78]. Note that the peak derived from LiF was almost non-detectable in PAN-insitu-622 in comparison with that in PAN. This feature implies that the LiF-rich CEI plays a negative influence on the device`s performance. The deconvoluted peaks at 284.8, 289.7 and 291.0 eV of C 1s (Fig. 7e) may be ascribed to the C-C, C-O and -CO3- vibration, [79] respectively. Obviously, the peak intensity of peak related to carbonate species on the NCM622 cathode containing PAN-insitu separator is relatively weaker, indicating that the formation of carbonate species has been retarded greatly. As depicted in Fig. 7f, a strong peak appears at 857.5 eV, which my be related to NiF2 that is existed in PAN-622 and PAN-SiO2-622. Similar to LiF was believed to be an inactive compound in CEI [80]. The generation of NiF2 at the electrode surface will lead to the irreversible dissolution of Ni from NCM622, which will lead to reduced capacity [81]. Thus, the formation of inert metal fluoride or carbonate species over NCM622 particles has been effectively retarded due to the introduction of insitu SiO2, which reduces the irreversible capacity loss in Li/PAN-insitu/NCM622. DFT-based MD simulations were also performed to obtain more insights into the impact of SiO2 networks to LiTFSI and the results are shown in Fig. S24 [82]. These results prove that the introduction in-situ SiO2 would promote the dissociation of LiTFSI and release more free lithium-ions.
https://doi.org/10.1016/j.ensm.2021.10.009_p3_2 | Herein, PAN-insitu has been successfully synthesized based on in-situ SiO2 networks, PAN matrix and LiTFSI salt. The introduction of in-situ SiO2 networks not only favors the dissociation of LiTFSI, but also reduces the crystallinity of PAN matrix in SPEs. As-optimised PAN-insitu delivers a robust ionic conductivity of approximately 0.35 mS cm−1 at 20 °C, electrochemical potential stability up to 5.2 V, and a transference number of 0.52. Thus, Li/PAN-insitu/Li symmetrical cell exhibits a stable overvoltage even after 2000 h under a condition of 0.2 mA cm−2. Additionally, the PAN-insitu enables superior cycle-stability for wide temperature operation (RT to 80 °C) and high-voltage battery (Li/NCM622). Furthermore, Li/PAN-insitu/LFP pouch cell shows superior cycling property at RT and could work stably under extreme conditions. This present strategy opens new possibilities for the construction of next-generation solid lithium metal batteries.
https://doi.org/10.1016/j.ensm.2021.10.042_p1_2 | The mushroom growth of electric vehicles industry has put forward higher request on the safety of the next generation advanced lithium metal batteries (LMBs) [[1], [2], [3]]. With the application of highly volatile and flammable carbonate (such as dimethyl carbonate (DMC) and diethyl carbonate (DEC)), traditional liquid electrolyte (LE) fails to meet the security demand of LMBs [[4], [5], [6], [7]]. Many efforts have been put forward to solve the above issue, highly concentrated lithium salt [[8], [9], [10]], ionic liquid [[11], [12], [13]], deep eutectic solvent [[14], [15], [16]], flame-retardant additive [[17], [18], [19]] and solid-state electrolyte (SSE) [[20], [21], [22], [23]] have attracted attention in recent years and some encouraging achievements have been achieved [24]. Noting that flame-retardant additives and SSE may improve the safety of battery at the expense of electrochemical performance due to the inherent low dielectric constant and relatively sluggish transfer of Li ions [[25], [26], [27], [28]]. It is anticipated that the gel polymer electrolyte (GPE) comprising polymer matrix and flame-retardant constitutes will be a promising compromise solution.
https://doi.org/10.1016/j.ensm.2021.10.042_p1_3 | Conventional flame-retardant additives such as phosphonates and halogen-contained compounds generate free radicals P• or F• (or Br•) during heating process, which can scavenge the H• or O• radicals generated from the burning of organic solvent, therefore the chain reaction of free radicals will be terminated and the combustion will be retarded [[29], [30], [31]]. Nevertheless, the overuse of conventional flame-retardant additives with low dielectric constant will prevent the solvation of lithium salt and lead to a decayed electrochemical performance [[28], [32]]. Succinonitrile (SN, CNCH2CH2CN) is a promising flame-retardant candidate with prominent thermal stability, wide electrochemical window and high dielectric constant [33,34]. However, the low lowest unoccupied molecular orbital (LUMO) value makes SN liable to react with Li foil, therefore, the application of SN as a flame-retardant additive is limited [35]. It is expected that the safety and the electrochemical performance of LMBs can be greatly improved if the separation between SN and Li foil is realized.
https://doi.org/10.1016/j.ensm.2021.10.042_p1_4 | Fumaronitrile (FN, CNCHCHCN) is the optimal candidate to present excellent flame-retardant effect by forming a SN-like structure after polymerization. More importantly, with the reaction of unsaturated bond, free nitrile groups are anchored in the polymer chains and the spontaneous reaction with Li anode is therefore inhibited. Inspired by these merits, herein, an in-situ polymerized gel polymer electrolyte consisting of fumaronitrile (FN), methyl methacrylate (MMA) and ethoxylated trimethylolpropane triacrylate (ETPTA) (abbreviated as FGPE) is prepared to improve the safety of LMBs. To the best of our knowledge, it is the first time that SN-like structure is embedded in the polymer chains of GPE. Besides, ETPTA with trivalent vinyl groups is conducive to the generation of cross-linked structure [36,37], from which the deposition of lithium ions will be regulated by the functional groups in polymer segments and the thermal stability as well as the mechanical strength of electrolyte will be strengthened. Furthermore, LiDFOB is applied to regulate the compatibility of electrode/electrolyte interface by forming LiF-rich passivation layers [38], [39], [40]. Given the feasibility of our strategy, the as-fabricated Li/FGPE/Li symmetric cell presents a super low potential of about 11 mV after 7850 h cycling. After assembled with LiFePO4 cathode and tested at 60 °C, a high capacity of 146.1 mAh g−1 is achieved after 200 cycles at 0.5C. The present work opens-up a new avenue to develop non-flammable GPE with high safety and performance for Li metal batteries.
https://doi.org/10.1016/j.ensm.2021.10.042_p2_3 | The ignition tests for SN and FN are shown in Fig. 1a,b, SN can`t be lit up after 25 s lighting (Video S1), while FN burns after 8 s lighting due to the existence of C=C bonds (Video S2), consisting with the thermogravimetric (TG) profiles shown in Fig. 1c and Fig. S1, the weight loss of SN and FN occur at about 178.5 and 97 °C, respectively. From the 3D and 2D thermogravimetric-Fourier transform infrared spectra (TG-FTIR) in Fig. 1d and e, FT-IR peaks of SN appear after 180 °C, which is in accordance with the result of TG profile. The peak located at 714 cm−1 is assigned to HCN and confirms the generation of CN•, while other peaks are still poorly understood due to the limitation of existing technology [41]. From the TG-FTIR spectra of FN shown in Fig. S2, a new peak at 2250 cm−1 corresponding to the generation of CO2 can be observed during heating, which is ascribed to the thermal decomposition of C=C bond [42]. These results indicate that FN presents the similar reaction path with SN except for unsaturated bond, therefore, it is anticipated that FN shows the potential to provide superior flame retardant ability after polymerization. Download : Download high-res image (1MB)Download : Download full-size image Fig. 1. Characterizations of thermal stability for SN and FN. Optical images of ignition tests for (a) SN and (b) FN. (c) TG, (d) TG-FTIR-3D and (e) TG-FTIR-2D curves of SN.
https://doi.org/10.1016/j.ensm.2021.10.042_p2_5 | The specific preparation process of FGPE is depicted in Figs. 2a and S3–4, FGPE turns to light yellow transparent solid state (Fig. S4) at 60 °C with the addition of thermal initiator AIBN. Nuclear magnetic resonance (NMR) and solid state nuclear magnetic resonance (ssNMR) spectra are employed to explore the possible molecular structure of FGPE (Fig. 2b). After polymerization, the signals at 70.8 ppm (-CH2O- from ETPTA), 52.3 ppm (-O-CH3 from MMA), 17.4 ppm (-CH3 from MMA) and 8.4 ppm (-CH3 from ETPTA) can be observed in 13C ssNMR spectra of FGPE, while the characteristic peaks of C=C group in FN (120.5 ppm), MMA (126.1 ppm) and ETPTA (132.1 ppm) disappear. Correspondingly, a new peak at 45.4 ppm belonged to the formation of -CH2CH2CH2- appears after polymerization. Moreover, the peaks of carbonyl group in MMA (167.4 ppm) and ETPTA (165.8 ppm) shift to 177.2 ppm owing to the reduced electron density and the weakened shielding effect induced by the disappearance of conjugate system (C=C) [43]. Similarly, the characteristic peak of CN in FN shifts from 115.4 ppm to 117.4 ppm after polymerization. These results demonstrate the complete polymerization of FN, MMA and ETPTA. The chemical structure of FGPE is further tested using Fourier transform infrared spectra (FT-IR) spectra (Fig. 2c). In FT-IR spectrum of FN, the peaks located at 2241 and 1638 cm−1 assign to the stretching vibration of CN and C=C groups. The peaks at approximately 1724,1638,1457/1406 and 1195 cm−1 in the spectra of ETPTA and MMA are belonged to the stretching vibration of C=O, C=C, -CH2 and CO-C groups. After polymerization, the peak of unsaturated band (∼1638 cm−1) is negligible in the spectrum of FGPE. The combination of above-mentioned NMR and FTIR results indicate that FGPE is prepared as expected. Download : Download high-res image (2MB)Download : Download full-size image Fig. 2. Characterizations of FGPE. (a) Structural formula of MMA, FN and ETPTA monomers and possible structural diagram of FGPE. (b) 13C NMR spectra of FN, MMA ETPTA and FGPE. (c) FTIR spectra of FN, MMA, ETPTA and FGPE. SEM images of (d) surface and (e) cross-section of FGPE polymerized on cellulose membrane. (f) Young`s modulus mapping of FGPE tested by AFM. Optical images of ignition tests for (g) FGPE and (h) LE For interpretation of the references to color in this figure legend, the reader is referred to the web version of this article.).
https://doi.org/10.1016/j.ensm.2021.10.042_p2_6 | Cellulose membrane (CM) is introduced as a reinforcement (Fig. S5) and the typical SEM image of FGPE is shown in Fig. 2d,a flat and uniform surface morphology is presented and the characteristic wrinkle textures of cross-linked polymer can be observed [44]. The cross-sectional image of FGPE is exhibited in Fig. 2e and a sandwich structure with a thickness of 60 μm is displayed. The mechanical strength of FGPE can be investigated by atomic force microscopy (AFM) (Fig. 2f), and a high average Young`s modulus of 10.6 GPa is obtained. Therefore, the penetrating behavior of lithium dendrites can be impeded with the application of FGPE [45]. The small-angle X-ray scattering (SAXS) is also performed to investigate the uniformity of FGPE (Fig. S6), the evenly distributed charge density presented in scattering spectrum not only shows the homogeneity of FGPE, but also suggests the potential to regulate the uniform deposition of Li ions [46].
https://doi.org/10.1016/j.ensm.2021.10.042_p2_7 | The thermodynamic property of FGPE is investigated via thermogravimetric analysis (TG, Fig. S7a), a high decomposition temperature of 350 °C (weight retention rate of 85%) is observed, which exceeds that of LE (Fig. S7b), FN (Fig. S2), MMA and SN (Fig. 1c) counterparts, indicating the superior thermal stability of cross-linked FGPE. Ignition tests are also conducted on FGPE and LE, FGPE can`t be lit up during 12 s (Fig. 2g and Video S3), while LE catches fire immediately and combusts fiercely as soon as the lighter approaches (Fig. 2h and Video S4). Glass transition temperature (Tg) is critical to measure Li ions transfer capability of polymer electrolyte. A low value of −77.4 °C is achieved and implies the rapid transfer of Li ions in FGPE (Fig. S8). The same conclusion can be reached from the broad peak displayed in X-ray diffraction pattern (XRD, Fig. S9). The wettability of electrolyte also affects the distribution of Li ions flux [47]. As shown in Fig. S10, the contact angle of FGPE precursor is 35.5°, which is similar to that of LE (34.8°), suggesting the effective infiltration of FGPE in cathode. The same result can be drawn from the cross-section SEM image of FGPE/LFP cathode (Fig. S11), from which an intimate electrolyte/cathode interface can be observed and therefore the rapid migration of Li ions between FGPE and cathode can be realized.
https://doi.org/10.1016/j.ensm.2021.10.042_p2_9 | The ionic conductivity of FGPE is calculated using electrochemical impedance spectroscopy (EIS) test and a value of 2.05 × 10−4 S cm−1 is achieved at 25 °C. Moreover, a low electronic conductivity of 8.50 × 10−11 S cm−1 is calculated for FGPE according to the profile of time dependent direct current (DC) polarization using SS/FGPE/SS cell configurations (Fig. S12), which is conducive to the prevention of internal short circuits and lithium dendrites growth [48]. The temperature dependence of the ionic conductivities ranges from 30 to 90 °C is tested and described using Vogel-Tamman-Fulcher (VTF) equation (Fig. 3a). The obtained low Ea value (1.26 kJ mol−1) suggests the rapid migration of Li ions in FGPE [49]. Lithium ion transference number (tLi+) is also critical to evaluate the mobility of Li ions and a high value of 0.48 (Fig. 3b) is achieved using steady-state current method, which is higher than that of LE (0.19, Fig. S13) and suggests rapid transfer of Li ions in FGPE [50,51]. The electrochemical stability window of FGPE is tested using linear sweep voltammetry (LSV) (Fig. 3c) and a higher value of 4.73 V is obtained at 25 °C (LE is 4.33 V in Fig. S14), which may be attributed to the cross-linked structure and the existence of nitrile groups. Benefit from these merits, FGPE shows great potential to present outstanding electrochemical performance in LMBs. Download : Download high-res image (1MB)Download : Download full-size image Fig. 3. Electrochemical performances of FGPE. (a) Ionic conductivity dependence with varied temperature from 30 to 90 °C for SS/FGPE/SS cell. (b) Current-time profile of Li/FGPE/Li symmetrical cell, the insert showing the EIS profiles before and after polarization. (c) Linear sweep voltammetry (LSV) of Li/FGPE/SS cell with a scan rate of 1 mV s−1 at 25 °C. (d) Impedance evolution of the Li/FGPE/Li cell during different storage times. (e) The rate profiles of the Li/FGPE/Li and Li/LE/Li symmetrical cells with current densities of 0.1,0.2,0.5,1 and 2 mA cm−2. (f) Galvanostatic cycling profiles of Li/FGPE/Li and Li/LE/Li symmetrical cells with current densities of 1 mA cm−2. The insert displays the optical images of Lithium deposition in Li/FGPE/Li (1000 h) and Li/LE/Li (871 h) symmetrical cells, respectively.
https://doi.org/10.1016/j.ensm.2021.10.042_p2_10 | Trapping FN constituent in polymer chains, the SN-like structure in FGPE is suggested to be protected from the reduction reaction with Li anode. To verify this, the Nyquist plots of Li/FGPE/Li symmetrical cell during different storage times are tested and shown in Fig. 3d. The impedance increases in the initial 5 days and then stabilizes at 68 Ω, indicating the interfacial chemical stability between FGPE and Li foil. In order to further investigate the electrochemical stability between FGPE and Li foil, rate performance of Li/FGPE/Li symmetrical cell is tested (Fig. 3e). The polarization voltages of 3,5,10,23 and 53 mV are displayed at the current densities of 0.1,0.2,0.5,1 and 2 mA cm−2, lower than that of LE counterpart (4,7,15,32 and 62 mV), suggesting the effective Li deposition/dissolution behaviours and the suppressed interfacial parasitic reactions in FGPE. The long-term Li plating/striping behavior at the current density of 1 mA cm−2 is also displayed in Fig. 3f. Li/LE/Li symmetrical cell presents an unsteady polarization and a severe voltage drop emerges at 871 h, which is ascribed to the severe interfacial reactions [51], [52], [53] and consists with the loose moss-like morphology of Li foil surface (as shown in Fig. S15 and insert image of Fig. 3f). In contrast, Li/FGPE/Li symmetrical cell exhibits a stable lower over potential of about 11 mV within 7850 h, the insert image shows the uniform and dense surface morphology of Li anode after 1000 h. The superior long cycling performance of Li/FGPE/Li symmetrical cell may be attributed to the synergistic effect of ester groups and cross-linked structure of FGPE, which regulates the deposition density of lithium ions and impedes the growth of Li dendrites. The cross-sectional SEM images of Li foils cycled for 200 h are displayed in Fig. S16. The Li deposition layer of Li/LE/Li symmetric cell presents loose and porous structure (about 15 μm) (Fig. S16a). By a stark contrast, Li/FGPE/Li cell presents large and dense Li deposition particles with the diameter of about 10 μm in Fig. S16b, suggesting the potential to inhibit the growth of lithium dendrites. Therefore, given the feasibly of our strategy, the parasitic interfacial reactions are suppressed by fixing CN group on cross-linked polymer electrolyte. Furthermore, a Cu/FGPE/Li battery is conducted to investigate the effect of FGPE on nucleation over potential of Li buds and the voltage-capacity profiles are exhibited in Fig. S17 [54]. The value between the bottom of voltage dip and the flat part of voltage plateau relates to Li nucleation over potential and Cu/FGPE/Li battery exhibits a lower value of Li nucleation potential (0.028 mV) than Cu/LE/Li battery (0.047 mV), indicating a lower nucleation energy barrier and the capability to inhibit the growth of lithium dendrites [55].
https://doi.org/10.1016/j.ensm.2021.10.042_p2_12 | LFP/FGPE/Li battery is assembled to further test the electrochemical performance of FGPE. Cycling performance and typical charge/discharge profiles at 0.2C are displayed in Fig. 4a and b. In the initial 10 cycles at 0.1C, the discharge capacity shows an upward tendency, corresponding to the activation process. A capacity of 153 mAh g−1 and a capacity retention (CR) of 96% are maintained after 200 cycles. As a sharp contrast, a rapid capacity decay is shown in LFP/LE/Li battery after 100 cycles and a capacity of 139.7 mAh g−1 (CR of 91.9%) is delivered after 200 cycles, which may be caused by spontaneous side reactions on the interfaces. The voltage polarization (Fig. 4b) of LFP/FGPE/Li battery is smaller than that of LFP/LE/Li battery (Fig. S18). To further examine the feasibility of FGPE in LMBs, rate performance is tested and shown in Figs. 4c and S19, reversible capacities of 157.4 (0.1C), 155.7 (0.2C), 150.4 (0.5C), 145.5 (1C), 137.5 (2C), 117.5 (5C) and 85.1 mAh g−1 (10C) are delivered, compare to those of 160.3, 158.5, 152.3, 145.4, 131.5, 100.7 and 50.5 mAh g−1 in LFP/LE/Li battery, the superior electrochemical performance at higher rate suggests the rapid transfer of Li ions in FGPE. When the rate returns back to 0.1C, a capacity of 156.8 mAh g−1 is maintained for LFP/FGPE/Li battery, indicating the formation of stable interface layer with low resistance. Download : Download high-res image (1MB)Download : Download full-size image Fig. 4. Electrochemical performances of LFP/FGPE/Li and LFP/LE/Li batteries. (a) Cycling performances of two batteries and (b) charge/discharge profiles of LFP/FGPE/Li battery at 0.2C and 25 °C. (c) Rate performances from 0.1 to 10C and (d) long cycling performances at 1 C of two batteries. (e) Electrochemical impedance spectra profiles and (f) corresponding impedance variations of two batteries at 25 °C after cycling. (g) Cycling performances of two batteries at 60 °C. (h) Charge/discharge profiles of LFP/FGPE/Li battery at 0.5C and 60 °C. (i) Cycling performances of two batteries at 0 °C. Download : Download high-res image (2MB)Download : Download full-size image Fig. 5. SEM images of (a) pristine and cycled Li anode in (b) LFP/FGPE/Li and (c) LFP/LE/Li batteries after 200 cycles at 0.2C. XPS spectra of (d) C 1 s, (e) O 1 s and (f) F 1 s for Li anode in cycled LFP/FGPE/Li and LFP/LE/Li batteries.
https://doi.org/10.1016/j.ensm.2021.10.042_p2_13 | Long-term cycling performance of LFP/FGPE/Li battery at 1C is further displayed in Figs. 4d and S20a, after the activation process in the initial cycles at 0.5C, a higher reversible capacity of 147.6 mAh g−1 with the capacity retention of 91.1% is maintained after 1000 cycles. While LFP/LE/Li battery presents a lower capacity of 111.7 mAh g−1 and higher polarization during cycling (Fig. S20b). Capacity fading is closely related to the electrochemical stability of electrolyte/electrode interface, therefore, the corresponding impedance variation during cycling is tested. The Nyquist plots and the fitting data of two batteries are shown in Fig. 4e and f, RB is the bulk impedance, RSEI relates to the interfacial impedance, RCT belongs to the electron transfer impedance and Zw is Warburg-type impedance [56]. As revealed in Fig. 4f, ΔRB and ΔRSEI of LFP/LE/Li battery are 2.2 and 339.9 Ω, higher than those of LFP/FGPE/Li battery (0.9 and 124.4 Ω), indicating the effective role of FGPE in constructing stable solid electrolyte interface (SEI).
https://doi.org/10.1016/j.ensm.2021.10.042_p2_14 | To further explore the superiority of FGPE in wide working temperature range, the cycling performance of LFP/FGPE/Li battery is tested at the extreme temperature of 60 and 0. At 60 °C, a prominent cycling stability with discharge capacity of 146.1 mAh g−1 is delivered after 200 cycles in Fig. 4g and h, higher than that of LFP/LE/Li battery (112 mAh g−1, Figs. 4g and S21). With the excellent thermal tolerance and stable SEI, LFP/FGPE/Li battery is free from the aggravated parasitic reactions including solvent decomposition and lithium dendrites formation at higher temperature. The impedance variation of two batteries during cycling is compared in Fig. S22. A new semicircle emerges in the middle frequency region of LFP/LE/Li battery after 200 cycles, suggesting the formation of a new interface, which may be originated from the severe decomposition of electrolyte. At 0 °C, a capacity of 94 mAh g−1 is maintained in LFP/FGPE/Li battery after 100 cycles at 0.5C (Figs. 4i and S23), higher than that of 89.3 mAh g−1 for LFP/LE/Li battery, which may be contributed by the super low Tg of FGPE (Fig. S8).
https://doi.org/10.1016/j.ensm.2021.10.042_p2_15 | FGPE is further assembled with LiNi0.8Co0.15Al0.05O2 (NCA) and the electrochemical performances are displayed in Figs. S24 and 25. The initial discharge capacity of NCA/FGPE/Li battery reaches up to 185.6 mAh g−1 and a capacity retention of 83.5% is maintained after 200 cycles at 0.2C in the voltage range of 3–4.3 V. As for NCA/LE/Li battery, although a higher discharge capacity is delivered, a rapid capacity decay is presented after 100 cycles and a capacity of 130.9 mAh g−1 is remained after 200 cycles. When the charge rate increases to 1C (Figs. S26–27), the NCA/FGPE/Li battery delivers a discharge capacity of 120.6 mAh g−1 after 500 cycles, corresponding to an exceptional capacity retention of about 72% with an overall high Coulombic efficiency of 98%. In contrast, the NCA/LE/Li battery exhibits a capacity retention of 61% (101.3 mAh g−1) and a Coulombic efficiency of 94% after 500 cycles. From the results, it is reasonable to conclude that FGPE is suitable for use in wide working potential range.
https://doi.org/10.1016/j.ensm.2021.10.042_p2_17 | Surficial morphology and composition of Li anode are further investigated. In Fig. 5a, a compact and flat surface is observed on the SEM image of pristine Li foil, and the aggregation and accumulation of adverse products (dead Li and Li dendrites) is negligible in cycled LFP/FGPE/Li battery (Fig. 5b), indicating the uniform plating/stripping behaviors of Li ions and the generation of stable SEI with the application of FGPE [[15], [57], [58], [59]]. For comparison, a mass of dead Li and alkyl carbonate by-products are presented on the surface of Li foil unpacked from LFP/LE/Li battery (Fig. 5c), which may be resulted from electrochemical/chemical decomposition of electrolyte and the parasitic reactions between Li foil and electrolyte. XPS is further used to investigate the composition of SEI. C 1 s spectrum of pristine Li anode is shown in Fig. 5d, five peaks at about 290.8,288.6,286.4,285.6 and 284.8 eV belong to Li2CO3/C-F (PVDF), OC=O, C=O, CO and CH/CC groups, respectively [60]. After cycling, the peak intensity of CO and C=O contained species in LFP/LE/Li battery increases significantly, corresponding to the serious decomposition of LE. Over-decomposed LE deteriorates the stability of LE/Li anode interface and directly leads to the increase of RSEI, then deteriorates the cycling performance of LFP/LE/Li battery seriously. The similar result can be reached from O 1 s spectrum. As shown in Fig. 5e, two obvious peaks at about 532.1 (CO) and 530.9 eV (C=O/OC=O/Li2CO3) can be seen on pristine Li foil. A remarkable C=O peak intensity increase in LFP/LE/Li battery is observed after cycling. In F 1 s spectra (Fig. 5f), three new peaks belong to the decomposition products (BF3, 686.7, B-F, 685.8 and LiF, 684.1 eV) of LiDFOB are generated in two batteries [61] while the intensity of LiF is higher in LFP/FGPE/Li battery. Owing to the high surface energy, appropriate diffusion barrier and low electronic conductive, LiF is conducive to the uniform deposition of Li ions. Furthermore, LiF possesses a high shear Young`s modulus (54.2 Gpa) and is capable of inhibiting the puncture of lithium dendrites [62]. Therefore, a favorable SEI with abundant of LiF and less adverse products is generated with the application of FGPE.
https://doi.org/10.1016/j.ensm.2021.10.042_p2_18 | Furthermore, the surficial morphology of cathode/electrolyte interface is investigated using TEM. A compact and uniform cathode electrolyte interface (CEI) with the average thickness of 7 nm is generated on the surface of LFP particles in LFP/FGPE/Li battery after cycling (Fig. 6a and b). While a heterogeneous CEI with the non-uniform thickness of 5–15 nm is observed in LFP/LE/Li battery (Fig. 6c). XPS is further performed to characterize the compositions of CEI. In O 1 s spectrum, the peak intensity of CO bond located at about 532.3 eV increases significantly in LFP/LE/Li battery after cycling (Fig. 6d), consisting with the variation of Li anode. In F 1 s spectrum, more adverse products of BF3 and B-F can be seen in LFP/LE/Li battery, which is adverse to the migration of Li ions. The peak intensity of favorable product LiF is much higher in LFP/FGPE/Li battery, with high anodic stability (6.4 V), LiF is effective in inhibiting the interfacial parasitic reactions and promoting the migration of Li ions in CEI [63,64]. In B 1 s spectrum, LixBFyOz located at 191.7 eV is remarkable in LFP/FGPE/Li battery, which is also conducive to the fast migration of Li ions [[15], [65]] and reconfirms the effective role of FGPE in the generation of stable CEI. As for the Fe 2p spectrum shown in Fig. S28, pristine LFP splits into two major characteristic peaks (Fe 2p1/2 and Fe 2p3/2), which attributes to olivine-type structure of Fe (II) valence state. Fe 2p1/2 and Fe 2p3/2 present new positions at higher binding energies of 724 and 710.7 eV, indicating the formation of Fe (III) valence state impurities and the irreversible variation of LFP structure [66]. In contrast, there is no obvious peak shift in LFP/FGPE/Li battery. These results suggest the effective role of FGPE in maintaining the structure integrity of cathode by reducing interfacial parasitic reactions and forming LiF-rich CEI. The similar conclusion can be reached from the SEM images shown in Fig. S29, the obvious cracks and fragmentations appeared on the cathode surface of LFP/LE/Li battery can`t be observed in LFP/FGPE/Li battery. The in-situ elaborated SEI and CEI endow the electrodes with superior chemical/electrochemical compatibility with electrolyte, which guarantees reduced side reactions and prominently improves battery cycling performance. Download : Download high-res image (2MB)Download : Download full-size image Fig. 6. Typical TEM images of (a) pristine and cycled LFP particles in (b) LFP/FGPE/Li and (c) LFP/LE/Li batteries after 200 cycles at 0.2C. XPS spectra of (d) O 1 s, (e) F 1 s and (f) B 1 s for LFP in cycled LFP/FGPE/Li and LFP/LE/Li batteries. Download : Download high-res image (959KB)Download : Download full-size image Fig. 7. Schematic diagram of electrochemical deposition behavior and fire retardancy for (a) LFP/FGPE/Li and LFP/LE/Li battery. Download : Download high-res image (1MB)Download : Download full-size image Fig. 8. Optical images of LED device for LFP/FGPE/graphite pouch cell under (a) rest, (b) twisting, (c) striking and (d) cutting. (e) Cut piece of LFP/FGPE/graphite pouch cell to light up LED device after storing 12 h. (f) Gas production test of LFP/FGPE/graphite and LFP/LE/graphite pouch cells. Orange shades represent cross-sectional projection of pouch cells (For interpretation of the references to color in this figure, the reader is referred to the web version of this article.).
https://doi.org/10.1016/j.ensm.2021.10.042_p2_19 | The mechanisms of the flame retardancy of FGPE and the robust interfacial passivation layers formed on the surface of electrodes are tentatively described in Fig. 7. In FGPE, there are lots of CN groups embedded in polymer segments, due to the generation of CN free radicals under heating conditions, the H free radicals generated from the burning of organic solvent are preferentially scavenged, therefore, the radical initiated combustion is suppressed and the safety of electrolyte is significantly improved. The cross-linked structure rich in electron-withdrawing groups is conducive to the deposition of Li ions, and the addition of LiDFOB is advantageous to the generation of LiF-rich interfaces on both electrodes. Hence, the coordination of cross-linked structure and LiDFOB significantly strengthen the interfacial passivation layers formed on the surface of electrodes, therefore, the flexible CEI and the favorable SEI are formed with the application of FGPE. As a sharp contrast, the solvents in liquid electrolyte are inflammable and electrochemical unstable, the interfacial parasitic reactions (eg. Li dendrites growth) aggravate during charge/discharge processes and the battery performance will gradually degenerates.
https://doi.org/10.1016/j.ensm.2021.10.042_p2_21 | In order to further measure the safety performance of FGPE, a pouch cell with LFP, FGPE and graphite is assembled for destructive test after galvanostatic charging to 4 V at 0.2C. As shown in Figs. S30a and 8a and Video S5, a stable voltage of 3.42 V is presented and an array consisted of 12 purple LEDs can be lit up. More importantly, the voltage variation is negligible and the LED array powered by pouch cell continues to work after repeatedly twisting (Figs. S30b and 8b and Video S6), striking (Figs. S30c and 8c and Video S7) and cutting (Figs. S30da and 8d and Video S8). Notably, the LED array still can be lit up with the cut pouch cell after storing 12 h (Fig. 8e, Fig. S30e,f, Video S9). Furthermore, thermal stability of the FGPE is evaluated by the gas production test under the 100% state of charge (Fig. 8f). After one week storing at 80 °C, LFP/FGPE/graphite pouch cell keeps flat with negligible volume change, in contrast, an obvious expansion is observed for LFP/LE/graphite pouch cell, which is attributed to the gas formation and indicates the inferior thermal stability of LE and LE/electrode interface at high temperature. All these results indicate that the FGPE is a promising polymer electrolyte with favorable thermostability to improve the safety of the lithium batteries.
https://doi.org/10.1016/j.ensm.2021.10.042_p3_2 | In summary, a non-flammable GPE (abbreviated as FGPE) is developed by in-situ polymerization of fumaronitrile (FN), methyl methacrylate (MMA) and ethoxylated trimethylolpropane triacrylate (ETPTA). During the polymerization process, unsaturated FN components transform to SN-like structure and are fixed into polymer chains, therefore, the spontaneous parasitic reactions between nitrile groups and Li anode will be avoided and the flame retardancy will be achieved without sacrificing the electrode/electrolyte interfacial properties. FGPE can`t be ignited within 12 s and the Li/FGPE/Li symmetrical cell exhibits a superior cycling performance with the maximum voltage of about 11 mV even after 7850 h at the current density of 1 mA cm−2. Furthermore, benefited from the trivalent vinyl groups of ETPTA, a cross-linked matrix with strengthened mechanical property is achieved and the high Young`s modulus of 10.6 GPa is effective to impede the penetrating behavior of lithium dendrites. Moreover, the evenly distributed ester and nitrile groups on polymer segments are conducive to regulate the Li ions concentration gradient and optimize the deposition behavior of Li ions. After assembled with LFP cathode, a high reversible capacity of 147.6 mAh g−1 with the capacity retention of 91.1% is maintained after 1000 cycles at 25 °C and a discharge capacity of 146.1 mAh g−1 is delivered after 200 cycles at 0.5C and 60 °C. This design strategy of non-flammable GPEs by fixing flame-retardant component into polymer matrix provides a further insight to promote the development of high safety and performance electrolyte for Li metal batteries.
https://doi.org/10.1016/j.ensm.2021.11.009_p1_2 | The demand for long-mileage electric vehicles and high-energy-density storage devices has boosted the development of upgraded lithium (Li)-ion chemistry [[1], [2], [3]]. Li-metal batteries with a Li-metal anode which possesses the lightest density (0.534 g cm−3), the lowest electrochemical potential (−3.04 V vs. the standard hydrogen electrode) and an ultrahigh theoretical capacity (3860 mAh g−1), have attracted extensive research attention [4,5]. Nevertheless, serious challenges regarding cyclability and safety have substantially impeded the practical utilization of Li metal, due to nonuniform electrodeposition behavior embodied as dendritic Li growth and the infinite volume expansion of "hostless" Li [6,7]. The uncontrollable Li dendrites destroy the solid electrolyte interphase (SEI) and expose fresh Li underneath, further accentuating side-reactions with the electrolyte and the branch-like dendrite growth [4,8]. Fractured Li dendrites cause irreversible Li inventory loss, poor Coulombic efficiency (CE) and a short battery lifespan [4,6]. More seriously, these Li dendrites will continue to grow and even fatally penetrate the separator, giving rise to internal short-circuits and safety hazards [3,6,9]. Therefore, the key to suppress dendritic Li growth is tailoring the Li electrodeposition behavior.
https://doi.org/10.1016/j.ensm.2021.11.009_p1_3 | Surface pretreatment of Li metal is a plausible approach to inhibit dendritic Li growth. Some endeavors focused on constructing an artificial SEI layer (eg. ion-conductive Li3N [[9], [10], [11]], LiF [12] or Li-rich alloy layer [[13], [14], [15], [16]], etc.) to accommodate the dendrite formation, while others chose suitable electrolyte additives for building an in-situ SEI layer (eg. ionic liquids [17,18], fluoroethylene carbonate [19,20], LiNO3 [[21], [22], [23], [24]], etc.). Nonetheless, the fragile SEI layers can hardly withstand the mechanical deformation induced by the infinite volumetric expansion of Li metal during repeated cycles [25]. An alternative approach is to store Li into 3-dimensional (3D) hosts like porous carbon or metal foam (Cu, Ni, etc.) to regulate the Li deposition behavior and buffer the volumetric expansion [[26], [27], [28]]. However, there are risks of Li to be plated outside these electron-conductive scaffolds, particularly at high rates and high deposition capacities. To guarantee that the Li deposits into the 3D structured frameworks, it is necessary to introduce lithiophilic nucleation seeds to guide the Li plating process [29]. An ion/electron-conductive skeleton integrates the advantages of both ion- and electron conducting pathway into a mixed scaffold [30]. The charge diffusion and distribution are facilitated to inhibit the dendritic Li formation due to their unique geometry and lithiophilic chemical constituents [[25], [26], [27], [28], [29], [30], [31], [32], [33], [34], [35], [36], [37]]. For example, Zhang et al. built a scaffold that incorporates Li6.4La3Zr2Al0.2O12 nanoparticles [31]. Zhai et al. constructed Cu2S nanowires coated porous Cu foam, the generation of a Li2S layer has balanced the transport rate of Li+ ions and electrons [33]. Shi et al. assembled a Ti3C2TX MXene-melamine foam with electronic and ionic transport channels [35]. And Zhang et al. introduced Li3N and LiAl alloy into a mixed ion/electron composite structure [36]. Stable Li plating/stripping at enhanced current densities highlighted the suitability of the mixed conductive skeletons for Li-metal batteries. In spite of this significant progress, there is insufficient understanding of the Li deposition kinetics and the underlying reaction mechanism. Moreover, a readily obtained lithiophilic mixed ion/electron-conducting skeleton with effective Li storage is still in an urgent need.
https://doi.org/10.1016/j.ensm.2021.11.009_p1_4 | In this study, a lithiophilic CoP-doped carbon nanofibers (CoP@CNF)-guided dendrite-free Li-metal anode with extend cyclic life is proposed by tailoring the migration of Li+ ions and the subsequent nucleation and growth behavior of Li. The high adsorption energy and fast diffusion rate of Li+ on the lithiophilic CoP, verified from density functional theory (DFT) calculations, lead to abundant nucleation sites for Li. The reversible conversion reaction between Li and CoP guarantees a homogeneous Li+ flux distribution. Uniform nucleation and dense deposition of Li are elucidated via combined in-situ/ex-situ morphologic observations and electrochemical characterizations. The symmetric cells of the CoP@CNF@Li anode exhibit a long lifespan up to 2000 (500 cycles), 1000 (500 cycles) and 100 h (250 cycles) under current densities of 0.5, 1 and 5 mA cm−2, respectively. An average CE of 98.8% for 400 cycles at 1 mA cm−2 and 97.1% at 5 mA cm−2 with a capacity of 1 mA h cm−2 is maintained. The stable cycling of the cell with a LiFePO4 cathode at high current densities further demonstrates the prospect of the electron/ion conductive CoP@CNF skeleton.
https://doi.org/10.1016/j.ensm.2021.11.009_p2_3 | The precursor nanofibers of CoP@CNF were prepared by an electrospinning method at room temperature. Briefly, 0.38 g cobaltous acetate tetrahydrate (C4H6CoO4•4H2O, 99.5%, Sinopharm Chemical) and 0.16 g phosphorus oxide (P2O5, 98%, Sinopharm Chemical) were dissolved in 10 mL of N,N-dimethylformamide (DMF, C3H7NO, 99.5%, Sinopharm Chemical) to get a homogeneous solution after sonication for 20 mins. Then, 1 g polyacrylonitrile (PAN, average Mw 150,000, Sigma-Aldrich) was dissolved in the solution under vigorous stirring for 12 h. Subsequently, the as-obtained solution was loaded into a syringe to electrospin by applying a work voltage of 15–20 kV (ET2531, Beijing Ucalery Technology). Finally, the as-obtained nanofibers were calcined in a tubular furnace at 800 °C for 2 h under nitrogen atmosphere with a heating rate of 5 °C min–1. As a control, a CoP-free CNF was synthesized at the similar conditions without addition of C4H6CoO4•4H2O and P2O5 in the precursor solution. The mass loading of the obtained CoP@CNF and CNF was controlled to be ca. 3.0 mg cm‒2.
https://doi.org/10.1016/j.ensm.2021.11.009_p2_5 | The microstructure of CoP@CNF was investigated by scanning electron microscope (SEM, 7500F, JEOL) and transmission electron microscope (TEM, Talos F200S, FEI) with high-angle annular dark-field detector (HAADF-STEM) and X-ray energy dispersive spectroscope (XEDS) elemental mapping analysis. Powder X-ray diffractometer (XRD) patterns were performed on an X-ray diffractometer (D/max-2500VB+/PC, Rigalcu) equipped with Cu Kα radiation. The samples were covered by a piece of polyethylene (PE) film to prevent the atmospheric contamination during the XRD measurement. The chemical valence was identified by X-ray photoelectron spectroscopy (XPS, Escalab 250Xi, Thermo Fisher Scientific). The weight (wt%) of CoP in the CoP@CNF was measured by thermogravimetric analysis (TGA), which was conducted on a TG analyzer (NETZSCH TG 209 F1 Libra) in the temperature ranging from ambient to 900 °C under air atmosphere. The relative content (wt%) of carbon and nitrogen was confirmed by elemental analysis (VarioEL Ⅲ). Raman spectroscopy (inVia-Reflex, Renishaw) was carried out to analyze the coordination structures of CoP@CNF. The nitrogen sorption/desorption measurements were conducted on a Quadrasorb adsorption instrument (Quantachrome Instruments). The specific surface area was calculated according to the multipoint Brunauer‒Emmett‒Teller (BET) method.
https://doi.org/10.1016/j.ensm.2021.11.009_p2_7 | Battery performance was evaluated with CR2025 coin-type cells on a Land CT2001A instrument (Wuhan, China) at room temperature. The polypropylene/polyethylene microporous membrane (celgard 2325, 16 mm in diameter, 25 μm thick) was supplied as the separator. 1.0 M lithium bis(trifluoromethanesulfonyl) imide (LiTFSI) in 1,3-dioxolane (DOL)/1,2-dimethoxyethane (DME) (1:1, vt%) in presence of 0.2 M LiNO3 was employed as the electrolyte. To investigate the electrochemical deposition of Li, coin cells assembled with Li metal foil (d = 14 mm) as counter/reference electrode. To estimate the Li plating/stripping behavior of CoP@CNF@Li, symmetric cells with two pieces of identical electrodes was assembled. Cyclic voltammetry (CV) at the scanning rate of 0.1 mV s−1 in a voltage window of −0.2–0.2 V (vs. Li/Li+) was carried out on CHI660E electrochemical workstation. Electrochemical impedance spectroscopy (EIS) measurements were performed under an opencircuit potential with an amplitude of 0.05 mV in the frequency range of 0.01–100 kHz. The CoP@CNF@Li electrodes were washed thoroughly with DME to remove the lithium salt before SEM and XRD measurements. The electrochemical measurements of controlled CNF and Li foil samples were conducted under the same conditions.
https://doi.org/10.1016/j.ensm.2021.11.009_p2_8 | LiFePO4 was employed as the cathode to evaluate the feasibility of the CoP@CNF@Li anode. The cathode was prepared by casting a mixture slurry of 90 wt% LiFePO4, 5 wt% super P carbon additive and 5wt% PVdF binder in N-methyl-2-pyrrolidone (C5H9NO, 99.0%, Shanghai Lingfeng Chemical) on aluminum foil. After drying, the cathodes were punched into discs (d = 12 mm) with a mass loading of 10 mg cm−2 (1.5 mAh cm−2) afterwards to couple with CoP@CNF@Li anodes (d = 12 mm, 10 mAh cm−2). The potential window was configured within 2–4 V (vs Li/Li+). As a control, CNF@Li and Li foil were implemented for the measurements in the same configuration. The pre-electrodeposited Li on CNF@Li and CoP@CNF@Li is 10 mAh cm‒2 for symmetrical cells or that to be coupled with LiFePO4.
https://doi.org/10.1016/j.ensm.2021.11.009_p2_10 | We performed plane-wave spin-polarized density-functional theory (PW-DFT) computations by Vienna ab initio simulation package (VASP, version 5.3) [38], with the projector-augmented-wave (PAW) method [39]. We used the Perdew-Burke-Ernzerhof (PBE) density functional [40], and Grimme`s D3 dispersion correction with the Becke-Johnson (BJ) damping function [[41], [42], [43], [44]]. To explore the most stable surface of CoP and Li3P, we carved out the (111), (110), (100) facets from the optimized bulk structures. The unit cell contains 32 Co and 32 P atoms in the slab models for the (110) and (100) facets, and 64 Co and 64 P atoms for the (111) facet of CoP. There are six layers in the (111) facet of CoP, and the bottom three layers are fixed in the geometry optimization. For all three facets of the Li3P slab models, the unit cell contains four layers, 96 Li and 32 P atoms, and the bottom two layers are fixed. The Monkhost-Pack-sampled 3 × 3 × 1 k-points meshes with a first-order Methfessel-Paxton smearing parameter of 0.1 eV were used in all calculations [45]. The kinetic-energy cutoff of the plane-wave basis was set to 380 eV. The forces were converged within 0.023 eV/Å for the optimization of local minima, and 0.05 eV/Å for the transition-state structures, which were determined by the climbing image nudged elastic band (CI-NEB) method [46]. A vacuum layer of 15 Å normal to the surface was added between the slabs so that there is no artificial interaction between the image slabs, along with a dipole correction [47]. The lithium adsorption energies were computed by the following Eq. (1): (1) where is the electronic-structure energy of Li atom adsorbing on the slab, is the electronic-structure energy of clean slab, and is for a single isolated Li atom (the energy of which is computed in a large asymmetric cell).
https://doi.org/10.1016/j.ensm.2021.11.009_p2_11 | We computed the real-space charge density differences by the following Eq. (2) and visualized them by using VESTA [48] (2) where is the charge density of Li adsorbing on the slab; is the charge density obtained from a single-point calculation based on the slab geometry directly carved out from the Li+s system; the slab is isolated but not re-optimized; is the charge density of a single isolated Li atom. The yellow region represents partial electron gain (i.e., ), whereas the blue region represents the loss of electrons (i.e., ). characterizes the direction of the charge transfer during the adsorption process.
https://doi.org/10.1016/j.ensm.2021.11.009_p2_12 | We computed the Gibbs free energy change ( ) of reaction CoP + 3Li = Co + Li3P at the discharging voltage (0.1 V) and the reverse reaction Co + Li3P = CoP + 3Li at the charging voltage (3.0 V) by the following Eq. (3): (3) where is the reaction energy obtained from the DFT self-consistent field (SCF) energies and T is the temperature in Kelvin. and are the change of vibrational zero-point energy and the reaction entropy. is the free energy contribution related to applied voltage U, which can be determined as the following Eq. (4): (4) where z is the number of the charge transferred during the reaction (in mole), F is Faraday constant (96,484.5 C mol–1). For the isolated Co and Li atoms, the S values were taken from the NIST database [49]. The S values for gas-phase Li atoms are 0 and 0.0014 eV K−1 under 0 K and 298.15 K. And those for gas-phase Co atoms are 0 and 0.0019 eV K−1 under 0 K and 298.15 K, respectively. For CoP and Li3P, the ZPE and S values were obtained from vibrational frequency computations under the harmonic-oscillator approximation and were averaged by the number of repetitive structural motifs in each computational unit cell. The unit cells for the frequency computations of the bulk CoP and Li3P contain 4 Co and 4 P, and 6 Li and 2 P atoms, respectively. We used 7 × 10 × 6 and 9 × 9 × 4 Monkhost-Pack k-points for CoP and Li3P, respectively. The SCF convergence threshold was set to 10−5 eV. We used the Shermo module implemented in VASPKIT [50] to compute the values of ZPE by summing over all normal modes and S by using the harmonic-oscillator vibrational partition functions.
https://doi.org/10.1016/j.ensm.2021.11.009_p3_3 | The synthesis of CoP@CNF composite is realized by a facile electrospinning method and a subsequent in-situ carbothermic reduction process. In brief, the electrospun films were prepared from a DMF solution with PAN, C4H6CoO4•4H2O, and P2O5. Wherein, PAN provided the desirable rheological property and carbon source. The precursor film was then thermally treated under N2 atmosphere at 800 °C for 2 h to acquire CoP@CNF via a carbothermic reduction reaction. During the pyrolysis process, a strong reducing atmosphere (eg. carbon, CO and H2) was released (Fig. S1), and the high valence phosphate was in-situ reduced to form CoP in the CNF. As schematically illustrated in Fig. 1a, compared with the undoped CNF, the lithiophilic CoP@CNF derived ion/electron skeleton holds the promise toward a dendrite-free Li-metal anode by regulating the Li+ flux distribution at a fast rate. Download : Download high-res image (2MB)Download : Download full-size image Fig. 1. (a) Schematic illustration of Li plating/stripping on CoP@CNF and CNF. (b) SEM image of the self-standing CoP@CNF film. The inset white box is a digital picture. (c) SEM and (d) TEM images of a single CoP@CNF nanofiber. The inset is high-resolution TEM image of CoP (112). (e) The corresponding elemental mapping of Co, P, N and C. (f) XRD pattern and high-resolution XPS spectra of (g) Co 2p and (h) P 2p for CoP@CNF.
https://doi.org/10.1016/j.ensm.2021.11.009_p3_4 | The as-prepared CoP@CNF film is robust and flexible (Inset in Fig. 1b). SEM images show the network of interconnected nanofibers with a uniform diameter ca. 500 nm (Fig. 1b), and a wrinkled surface ascribed to the pyrolysis process is observed (Fig. 1c). High-resolution TEM images reveal that the CoP nanoparticles with clearly identified lattice fringes (112) are uniformly distributed throughout the nanofibers (Fig. 1d). The XEDS of CoP@CNF shows the homogeneous distribution of Co, P, N, and C elements in nanofibers (Fig. 1e). The C and N atoms are originated from pyrolytic PAN. Analogous features are observed from CNF without CoP incorporation (Fig. S2). The BET surface areas of the CoP@CNF and CNF were calculated to be 75.2 and 19.4 m2 g−1, and the total pore volumes were 0.10 and 0.02 cm3 g−1, according to the N2 adsorption-desorption isotherms (Fig. S3a). The porous structure of hierarchical mesopores and macropores was formed due to the gas activation and internal crystallization of CoP during the carbonization process in the CoP@CNF host (Fig. S3b).
https://doi.org/10.1016/j.ensm.2021.11.009_p3_5 | The crystalline structures of the as-prepared CoP@CNF and CNF were investigated by XRD (Fig. 1f). It should be noted that a 50% excess of P2O5 was required for pure-phase CoP to compensate for its volatilization during calcination at 800 °C. The diffraction patterns of the CoP@CNF exhibit several peaks corresponding to orthorhombic CoP (JCPDS no. 29–0497). The broad diffraction peak situated at 26° corresponds to the graphitic (003) plane (JCPDS no. 26–1077). The Raman spectra of both CoP@CNF and CNF show characteristic of D (1345 cm–1, diamondlike) and G bands (1580 cm–1, graphitelike) (Fig. S4). The intensity ratios (ID/IG) of CoP@CNF and CNF are 1.056 and 1.019, respectively, indicating a relatively high defect density in CoP@CNF. TGA was implemented to verify the content of CoP in the CoP@CNF (Fig. S5), which was calculated to be ca. 41 wt%. Elemental analysis (Table S1) confirms the respective C content is 43 and 81 wt% in CoP@CNF and CNF, and the N content is 6 and 14 wt%.
https://doi.org/10.1016/j.ensm.2021.11.009_p3_6 | XPS measurements were conducted to probe the chemical composition and elemental valence of the CoP@CNF, which further confirms the presence of Co, P, N, C and O elements (Fig. S6a). The Co 2p spectrum shows a pair of apparent peaks at 778.7 eV and 793.6 eV, corresponding to Co 2p3/2 and Co 2p1/2 of CoP [51,52], respectively (Fig. 1g). In addition, the doublet at 780.9 and 797.7 eV can be ascribed to the surface oxidized Co species during the thermal treatment [52], and a split blip of shakeup satellite (sat.) peaks of Co 2p spectra situate at 784.6 and 802.8 eV [53]. The peaks fitted at 130.9 and 129.8 eV in the P 2p spectrum can be assigned to P 2p1/2 and 2p3/2 of CoP [51], respectively (Fig. 1h). The P species at 132.6 and 133.9 eV are ascribed to the C-P bond and superficial oxidation state of the P bonded to O atoms [54]. The signals ascribed to graphitic N (401.1 eV), pyrrolic N (399.7 eV) and pyridinic N (398.4 eV) are detected in the N 1 s spectrum (Fig. S6b) [[55], [56], [57]]. The C 1 s spectrum is deconvoluted into three components situated at 287.4, 285.5 and 284.6 eV, which respectively correspond to OC = O, CN/C-P and graphitic C atoms (Fig. S6c) [58].
https://doi.org/10.1016/j.ensm.2021.11.009_p3_8 | The dendrite-inhibiting behavior of CoP@CNF was firstly evaluated by operando optical microscope observation. Three electrochemical cells were assembled with Li, CNF or CoP@CNF as the working electrode, and the counter electrode is Li foil. Mossy Li dendrites are generated quickly on Li metal surface even at the initial stages (Fig. 2a). Uneven dendritic Li is visible after 30 min on CNF film due to the inhomogeneous Li+ gradient distribution (Fig. 2b), and the loose Li protuberances continue growing in the following plating process. Upon Li plating, severe volumetric expansion was clearly observed in terms of the Li and CNF electrodes. In contrast, a smooth surface without observable dendrites is observed on CoP@CNF throughout the entire process (Fig. 2c). Download : Download high-res image (2MB)Download : Download full-size image Fig. 2. The operando optical microscopy of Li plating behavior on (a) Li foil, (b) CNF and (c) CoP@CNF. The left side is Li metal counter electrode. (d) DFT (PBE-D3BJ) adsorption geometries and energies (Ead, in eV) of Li atom on graphene, GrN graphene and CoP (100) surface. (e) A comparison of the computed adsorption energies. The top and side views of the real-space charge density differences for the adsorption of Li on (f) graphene, (g) GrN graphene and (h) CoP (100). The blue color represents a decrease in the charge density after adsorption, and the yellow color represents an increase. The charge density differences are plotted with an isosurface value of 0.0025e.
https://doi.org/10.1016/j.ensm.2021.11.009_p3_9 | To probe the origin of the lithiophilicity and nucleation behavior of CoP@CNF to Li, the initial adsorption energy was investigated on the basis of DFT calculations (Fig. 2d). The optimized structures of CoP, graphene and N-doped graphene (graphitic N graphene as representative, donated as "GrN graphene") were constructed (Fig. S7a−c). CoP (100) is the most stable surface for CoP, which has energies 0.42 and 0.24 eV (per pair of Co and P) lower than the surface (111) and (110) after full relaxation (Fig. S7d−f). CoP (100) surface has two stable adsorption sites for Li, named as Co site and P site (Fig. S8). Compared with graphene (−0.77 eV) and GrN graphene (−0.78 eV), the adsorption energy of the most favorable Co site of CoP (100) (−3.33 eV) is much more negative (Fig. 2e). A large adsorption energy indicates the Li adsorption on CoP is much easier than on graphene and GrN graphene, leading to a lower Li nucleation barrier [59]. Therefore, the distribution of CoP on carbon nanofiber should have an enhanced adsorption capacity for Li.
https://doi.org/10.1016/j.ensm.2021.11.009_p3_10 | The electronic charge difference before and after the adsorption of Li on CoP, graphene, and GrN graphene leads to a better understanding of their interaction mechanisms with Li. For graphene (Fig. 2f), Li transfers electrons to six neighboring carbon atoms, and the carbon atoms next to these neighboring carbon atoms lose some electrons to form a bond between Li and graphene, reducing the strength of π bonding and the stability of graphene. GrN graphene has a similar interaction mechanism to graphene, but it obtains more electrons from the Li atom (Fig. 2g). The interaction mechanism of CoP departs from graphene, as the Li atom interacts not only with the centered Co in CoP (110), but also with the nearby two Co and two P atoms (Fig. 2h). Contributed by the unpaired electrons from Co d orbitals and P p orbitals, a strong bonding strength of Li on CoP surface was attained. These results indicate that CoP@CNF can provide sufficient nucleation sites for uniform Li deposition, which is in well accordance with its adsorption energy.
https://doi.org/10.1016/j.ensm.2021.11.009_p3_11 | To evaluate the lithiophilicity, the Li nucleation overpotential (μn) on CoP@CNF or CNF was investigated with Li foil as the counter electrode. Fig. 3a shows the voltage profiles of Li plating at 0.5 mA cm−2 for 10 mAh cm−2 (20 h). Two plateaus are observed at ca. 1.7 and 0.9 V for the CNF electrode, which is ascribed to the reaction of Li with C = N bonds in the framework to form Li–C–N–Li [60] and the adsorption of Li+ into the porous structure of nanofibers [61,62], respectively. The slope below 0.5 V corresponds to the insertion of Li+ into graphitic carbon layers. The last plateau at ca. 0 V is attributed to the plating of Li at nucleation sites. In terms of CoP@CNF, the conversion reaction between CoP and Li (CoP + 3Li ↔ Li3P + Co) would occur during the Li nucleation process. The general sloping voltage profile indicates a pseudocapacitive dominated Li+ storage mechanism originating from the nanosized CoP. Pseudocapacitive charge storage through fast surface reactions on CoP allows for high charge/discharge rates [63,64]. Based on the loading of CoP (1.2 mg cm‒2), the amount of Li for CoP lithiation is 0.3 mg cm‒2. The full lithiation of CoP needs ca. 2.3 h at the current of 0.5 mA cm−2. The prolonged profile within the wide voltage range above 0 V is resulted from the Li interaction with N– doped carbon substrate, because weak plateaus at ca. 1.7 and 0.9 V are also detectable. The larger amount of C/N in CNF should be responsible for the slightly higher charge at the initial period of Li plating. Compared to that of 16 mV for CNF, the Li nucleation overpotential is only 9 mV for CoP@CNF, indicating a better affinity to Li. In the plating process, the growth overpotential of the CoP@CNF (14 mV) is smaller than CNF (24 mV), implying a feasible growth process of the Li crystal nucleus on CoP@CNF. Even at 1 mA cm−2, CoP@CNF was able to obtain a μn of 15 mV, which is lower than that of 34 mV for CNF (Fig. 3b). XRD was conducted to validate the electrochemical reaction products after discharge to 0.1 V and stripping to 3 V (Fig. S9). The identification of Li3P (JCPDS no. 74–1160) at 0.1 V and CoP (JCPDS no. 29–0497) at 3 V further confirms the reversible conversion reaction between CoP and Li. Li2CO3 impurity was also detected for both samples, which is expected derived from the side reactions of the electrolyte with the active Li. The lattice fringes of Li3P and Co (JCPDS no. 15–0806) were identified in high-resolution TEM image and corresponding fast Fourier transform (FFT) pattern at 0.1 V (Fig. 3c). The Gibbs free energy change ( ) of reaction CoP + 3Li = Co + Li3P at the discharging voltage (0.1 V) and the reverse reaction Co + Li3P = CoP + 3Li at the charging voltage (3.0 V) was further computed to validate the reversible reaction. The under 298.15 K for CoP + 3Li = Co + Li3P is −2.63 eV at 0 V and −2.93 eV at 0.1 V (Table S2), which means the forward reaction can occur both spontaneously and under the experimental voltage. Whereas, the for the reverse reaction Co + Li3P = CoP + 3Li under 298.15 K is +2.63 eV at 0 V and −6.37 eV at 3.0 V, indicating that the external electric work compensates for the increase of free energy and thus the stripping process can take place under 3.0 V as well. Download : Download high-res image (987KB)Download : Download full-size image Fig. 3. (a) The voltage–capacity curves at 0.5 mA cm–2 and (b) nucleation overpotential (μn) at different current densities (J) of CoP@CNF and CNF. (c) HRTEM image and FFT pattern at 0.1 V of CoP@CNF. Coulombic efficiency at (d) 1 and (e) 5 mA cm–2, (f) EIS plots at different cycle states at 1 mA cm–2 of CoP@CNFǀǀLi and CNFǀǀLi cells. The inset is the enlarged plots at high frequency. (g) The activation energy for Li+ diffusion. Galvanostatic cycling performance of the symmetric cells with different electrodes at (h) 0.5, (i) 1 and (j) 5 mA cm–2. (k) Rate performance of the symmetric cells. (l) Tafel profile obtained from CV measurements. The capacity is limited to 1 mAh cm–2.
https://doi.org/10.1016/j.ensm.2021.11.009_p3_12 | The Coulombic efficiency (CE) with a fixed cycling capacity of 1 mAh cm–2 followed by stripping to 1.0 V provides further insights of the lithiophilic CoP@CNF. At a moderate current density of 1 mA cm–2, the CE of CoP@CNF reaches up to 98.8% over 400 cycles (Fig. 3d). With the current density increasing to 5 mA cm–2, a high CE of 97.1% can still be maintained even after 200 cycles (Fig. 3e). In comparison, the CE of CNF deteriorates quickly after 200 cycles at 1 mA cm–2 and after 100 cycles at 5 mA cm–2. The overpotential of plating/stripping reflects the Li nucleation and growth barrier during cycling. Remarkably, the CoP@CNF exhibits a lower plating/stripping overpotential than CNF at the same current density (Fig. S10), indicating a faster kinetics of Li+ migration in the skeleton. The kinetics of Li+ diffusion and charge transfer are evaluated by electrochemical impedance spectroscopy (EIS) (Fig. 3f). The interfacial transfer resistance (Ri) of the CNFǀǀLi undergoes fluctuation. It decreases within 50 cycles and then increases gradually (see the enlarged figure in Fig. 3f), reflecting the establishment and deterioration of the electrode/electrolyte interface. Under 1 mA cm−2/1 mAh cm–2, the cell before and after 150 cycles is 57 and 578 Ω. In contrast, the CoP@CNFǀǀLi cell shows a much smaller Ri of 32 and 14 Ω, respectively, demonstrating the promoted charge transport at the electrode/electrolyte interface. Furthermore, the temperature-dependent electrochemical impedance spectra were implemented to investigate the activation energy in the range of 273 to 323 K (Fig. S11). The dependent relationship of conductivity on temperature obeys the low of Arrhenius and the corresponding Arrhenius plots are obtained (Fig. 3g) [65,66]. CoP@CNF displays a smaller activation energy (11.41 kJ mol−1) than CNF@Li (17.81 kJ mol−1), suggesting a faster Li+ transport in the CoP@CNF matrix.
https://doi.org/10.1016/j.ensm.2021.11.009_p3_13 | The galvanostatic cyclic performance and the interfacial stability under various current densities were investigated with the symmetrical cells of CoP@CNF@Li and CNF@Li electrodes, which were obtained by predepositing 10 mAh cm−2 of Li on CoP@CNF and CNF at 0.5 mA cm−2, respectively. A symmetrical Li metal foil cell was also assembled as a control. Impressively, the symmetrical CoP@CNF@Li cell maintains a highly stable voltage profile with a long lifespan over 2000 h (500 cycles, Fig. 3h) and a small voltage overpotential ca. 12 mV at 0.5 mA cm−2, 1 mAh cm−2. In contrast, the symmetrical CNF@Li exhibits a large overpotential of 19 mV for 700 h (175 cycles) with a sharp overpotential rise to 57 mV. Li foil cells survive for 500 h (125 cycles) with an overpotential of 20 mV following with a severe fluctuation of voltage. At 1 mA cm−2, the CoP@CNF@Li shows a stable overpotential of 20 mV for 1000 h (500 cycles), compared with 25 and 34 mV for CNF@Li and Li foil for 250 (125 cycles) and 500 h (250 cycles), respectively (Fig. 3i). Even at 5 mA cm−2, CoP@CNF@Li could still obtain stable cycling for 100 h (250 cycles), in contrast with 10 (25 cycles) and 50 h (125 cycles) for CNF@Li and Li foil, respectively (Fig. 3j). Moreover, the CoP@CNF@Li exhibits stable rate capabilities during the switch of different current densities (Fig. 3k). The cycling performance of symmetric cells is among the top results in comparison with the previously reported 3D skeleton Li-metal anode (Table S3). Considering the smaller Li nucleation overpotential of CoP@CNF, the Tafel slopes were determined in accordance with the corresponding cyclic voltammetry plots to further probe the Li redox kinetics at higher overpotentials (Fig. 3l). The CoP@CNF@Li demonstrates an exchange current density (i0) of 3.12 mA cm−2, which is higher than that of CNF@Li (0.74 mA cm−2), indicating a faster charge-transfer kinetic.
https://doi.org/10.1016/j.ensm.2021.11.009_p3_14 | To confirm the Li+ conductivity of CoP and Li3P (Fig. S12a and b), DFT calculations were conducted to compare Li+ migration barrier energies ( ) by searching transition states of Li+ diffusions on the stable CoP (100), Li3P (110) (Fig. S12c−e), graphene, and GrN graphene surfaces. Graphene exhibits a migration barrier for Li+ of 0.49 eV (Fig. 4a). The GrN graphene shows a low migration barrier with 0.37 eV to the neighboring adsorption site near N (Fig. 4b) and 0.36 eV to the next adsorption site surrounded by C atoms (Fig. 4c). Impressively, CoP (100) possesses a fast diffusion rate with an even lower migration barrier of 0.28 eV by direct diffusion (Fig. 4d) and 0.30 eV ( = 0.30 eV, = 0.03 eV, Fig. 4e) for indirect diffusion to the next most stable adsorption site. This demonstrates that CoP is quite excellent for modifying electrode materials, not only possessing enhanced adsorption ability but also a low migration barrier for the Li+to obtain homogeneous nucleation sites and Li+ flux. The most stable surface of Li3P (110) delivers a migration barrier of 0.34 eV (Fig. 4f), which is a favorable transmission path for Li+. Therefore, it can be proved that CoP and Li3P improve the Li+ migrating rate, which further guarantees homogeneous Li+ distribution and dendrite-free Li deposition (Fig. 4g). Download : Download high-res image (1MB)Download : Download full-size image Fig. 4. Li migration pathway (indicated by the direction of the red arrow) and the corresponding barrier ΔE‡ (in eV) on (a) graphene, (b and c) GrN graphene, (d and e) CoP (100) and (f) Li3P (110) surface. (e) The comparison of the Li migration barriers on various materials.
https://doi.org/10.1016/j.ensm.2021.11.009_p3_16 | The SEM images at different Li plating–stripping states was investigated to probe the morphological evolution of CoP@CNF. The points of the 1st-plating (I‒IV), 1st-stripping (V and VI) and 2nd-plating (VII) were marked in galvanostatic voltage profiles at 0.5 mA cm−2 for 10 mAh cm−2 (Fig. 5a). Generally, the interconnected 3D nanofibrous network is well maintained upon the continuous Li plating/stripping processes (Fig. 5b). Compared to the pristine nanofibers (Fig. 5b I), a spotted surface is observed at the initial areal capacity of 1 mAh cm−2 (Fig. 5b II), indicating that Li tends to nucleate homogeneously on individual fibers. It also suggests a good Li affinity of CoP, because the lithiation reaction of CoP dominates at this stage. As the capacity increases to the 3 mAh cm−2 (6 h) that corresponds to the electrodepositing process of Li, spherical Li deposits uniformly cover the nanofibers (Fig. 5b III). The Li tends to evenly deposit onto the individual fibers during the continuous plating process (Fig. 5b IV). The thickness of the CoP@CNF electrode increases from 91 to 101 μm upon the Li plating process. No bulk Li is formed on the surface of electrode, revealing that the 3D host is effective to store Li and accommodate the volumetric expansion during Li deposition. In the subsequent stripping process, the fibrous CoP@CNF is continuously regulated with a decreasing diameter (Fig. 5b V). No residual Li deposits are observed on CoP@CNF after the full stripping of Li (Fig. 5b VI). The thickness of the film recovers to 81 μm, which is close to that of the pristine film (79 μm). The CE of initial cycle is 93.3%, thereby the increased 2 μm thickness is reasonable within consideration of the poorly reversible reaction of Li with N-doped carbon framework. In the second cycle of Li plating (Fig. 5b VII), the dendrite-free morphology is retained with Li depositing conformally over the fibers. By plating of 10 mAh cm‒2 of Li, the volume expansion is ca. 28% from state VI (81 μm) to VII (104 μm) of the 2nd cycle, which is the same as that from state I (79 μm) to IV (101 μm) of the 1st cycle. The CE is 98.2% of the 2nd cycle, 98.8% of the 5th cycle (Fig. S13a). The SEM images of the electrode after repeated cycling further verify the mechanical integrity of CoP@CNF framework (Fig. S13b). These results demonstrate that the CoP@CNF is capable of maintaining uniform Li deposition and suppressing dendrite evolution upon continuous cycling. However, massive Li bulks are formed on the CNF nanofibers upon prolonged plating and stripping, causing the growth of Li dendrites (Fig. S14). The absence of dendrites on CoP@CNF results from the doping of CoP with good Li affinity. The lithiophilic mixed ion/electron conductive skeleton provides well distributed Li nucleation sites and unobstructed mass transfer channels for electrolyte fluxion. Download : Download high-res image (1MB)Download : Download full-size image Fig. 5. (a) The plating/stripping curves of CoP@CNF for plating 10 mAh cm‒2 (20 h) of Li and stripping to 3 V at 0.5 mA cm–2 on the 1st and 2nd cycles. (b) The corresponding SEM images of CoP@CNF at different Li plating/stripping states.
https://doi.org/10.1016/j.ensm.2021.11.009_p3_18 | To investigate the feasible application of the CoP@CNF@Li composite anode, the cell performance with a LiFePO4 (LFP) cathode was evaluated. As shown in Fig. S15, the cell shows well overlapped galvanostatic voltage profiles with a plateau at 3.45 V (vs. Li/Li+) and an initial capacity of 162 mAh g−1 at 0.2 C (1 C = 170 mA g−1). Charge–discharge profiles under different current densities show that the cell with CoP@CNF@Li exhibiting polarization values of 0.051, 0.141 and 0.392 V at 0.2, 2 and 10 C, respectively (Fig. 6a). In contrast, increased voltage polarization and capacity fading were observed for CNF@Li and Li foil. The respective polarization values are 0.058, 0.164 and 0.474 V for CNF@Li (Fig. 6b) and 0.071, 0.186 and 0.526 V for Li foil at 0.2, 2 and 10 C, respectively (Fig. 6c). Notably, a better rate capability is achieved for CoP@CNF@Li¦¦LFP (Fig. 6d). When reset from 10 to 0.2 C, a capacity of 161 mAh g−1 is recovered. The specific capacity of 154 mAh g−1 with a CE of 99.6% after 150 cycles is maintained for the cell with CoP@CNF@Li, compared with that of 98.6% and 99.3% with a Li or CNF@Li anode, respectively (Fig. 6e). These results convincingly confirm a uniformized ion/electron transport and stable Li deposition behavior in the CoP@CNF. EIS plots of these cells at different cycle states in detail were employed to determine the interfacial transport resistance (Fig. 6f and S16). CoP@CNF@Li exhibits the smallest Ri of 39 (before cycling) and 17 Ω (after cycling), compared with 48 and 66 Ω for CNF@Li, and 71 and 32 Ω for Li, respectively. Impressively, the CoP@CNF@Li maintains 93 mAh g–1 upon 1000 cycles along with an average CE of 99.2% at a high current density of 5 C (Fig. 6g). SEM images further verify the dendrite-free characteristic and integrity of CoP@CNF@Li after the long-term high-rate cycling (Fig. S17). Download : Download high-res image (924KB)Download : Download full-size image Fig. 6. (a–c) Voltage–capacity profiles of CoP@CNF@LiǀǀLFP, CNF@LiǀǀLFP and LiǀǀLFP cells at 0.2 to 10 C (1 C = 170 mA g‒1), and (d) the corresponding rate performance. (e) The cyclic performance at 0.2 C. (f) EIS profiles of different anodes before and after cycling. (g) Long-term cycling of CoP@CNF@LiǀǀLFP cell at 5 C.
https://doi.org/10.1016/j.ensm.2021.11.009_p4_2 | In summary, this work demonstrates the feasibility of a long-lifespan Li-metal anode enabled by a mixed ion/electron CoP@CNF skeleton reservoir. The chemical calculation suggests that the Li+ is more readily adsorbed on the crystal surface of CoP, leading to a lower migration and nucleation barrier. The well-distributed lithiophilic CoP provides sufficient Li nucleation sites, and the conversion reaction between Li and CoP affords fast charge transport to tailor the uniform Li electrodeposition. Therefore, low overpotential and extended cyclic life of the symmetric CoP@CNF@Li cells are achieved. Furthermore, with a high-loading LFP cathode (1.5 mAh cm−2), the CoP@CNF@Li¦¦LFP cells exhibit good cyclic and rate performance. The rational design of CoP enhanced conductive matrix is a promising strategy for dendrite-free Li-metal batteries.
https://doi.org/10.1016/j.ensm.2021.11.021_p1_2 | In recent years, solid-state electrolytes (SSEs) are becoming increasingly attractive prospects and potential for the next-generation high safety and energy density lithium metal batteries (LMBs) for their advantages of non-flammability, excellent mechanical strength, inhibition of lithium dendrite growth and wide electrochemical window [1], [2], [3], [4]. Therefore, the successful development of SSEs will help to accelerate the research of LMBs with high security, high energy density and low cost.
https://doi.org/10.1016/j.ensm.2021.11.021_p1_3 | The research of SSEs generally can be grouped into three types including inorganic solid-state electrolytes (ISEs), solid polymer electrolytes (SPEs) and composite polymer electrolytes (CPEs) [5,6]. ISEs with desirable mechanical strength, wide electrochemical window and high ionic conductivity have the potential to overcome the notorious dendrite issue. Various ISEs have been studied in the past two decades, including NASICON-Type Li1.3Al0.3Ti1.7(PO4)3 (LATP) [7,8], LISICON-type Li10GeP2S12 (LGPS) [9], garnet-type Li7La3Zr2O12 (LLZO) [10], perovskite-type Li0.33La0.557TiO3 (LLTO) [11]. Among them, LATP has attracted tremendous attention owing to the high ionic conductivity and excellent moisture stability. However, the brittleness and enormous interfacial resistances between ISEs and electrodes pose a critical restriction for their practical applications. SPEs, such as poly (ethylene oxide) (PEO) [12], poly (acrylonitrile) (PAN) [13,14], poly (vinylidenefluoride) (PVDF) [15], poly(vinyl chloride) (PVC) [16], and poly (methyl methacrylate) (PMMA) [17] are favored by researchers because of their flexibility, easy processing and good contact with electrodes. Nevertheless, the applications are limited by their poor conductivity, narrow electrochemical window and unsatisfactory mechanical property. By the combination the merits of ISEs and SPEs, the flexibility, mechanical property and conductivity of CPEs are enhanced to a large extent. However, the dispersion of zero dimensional (0D) ceramic particles or one-dimensional (1D) nanofibers into the polymer matrix can not always improve the ionic conductivity of CPE through a simple combination of ISEs and SPEs, because the well-defined ion-conducting pathways may be deteriorated by the agglomeration of the 0D particles or crossing junctions of the 1D nanofibers at certain concentration [18], [19], [20]. As demonstrated for previous reports, a long-distance Li+ conductive path could be created in CPEs by modifying the morphology of inorganic solid electrolytes following the percolation mechanism [21], [22], [23]. In addition, whether the fillers have the ability to conduct Li+ is also an important factor affecting the overall performance of the CPEs. Compared with inert fillers, active fillers can lower percolation threshold, and the Li+ in the active fillers can be absorbed by the polymer to increase the concentration of the mobile charge carriers [21,[24], [25], [26]]. Therefore, the morphology and Li+ conductive of ISEs have an important role as improving the properties of CPEs. In addition, unlike the severe side reactions that occur when ISEs containing high valence elements directly contact with lithium metal [27], the side reactions between ISEs and lithium metal anode can be effectively controlled when the ISEs is combined with SPEs to form CPEs [28], [29], [30], [31].
https://doi.org/10.1016/j.ensm.2021.11.021_p1_4 | The active fillers with three-dimensional (3D) framework can effectively avoid agglomeration and form a percolated network to provide continuous fast conduction pathways for Li+ transport and further can greatly enhance the ionic conductivity. Furthermore, 3D interconnected porous active ceramic frameworks which endow both the high shear modulus like the ISEs to inhibit the growth of lithium dendrites is a very promising rigid-flexible CPEs candidate for a rigid backbone. Recently, various strategies have been studied to fabricate 3D interconnected porous active ceramic frameworks to leverage the advantages of percolated network, including template method [32], [33], [34], [35], [36], hydrogel method [37,38] and 3D printing method [39]. Among these methods, the template methods (such as ice and organic removal methods) have been most widely studied. Although they play an important role in the basic research of solid-state lithium batteries, the removal process of templates is relatively complicated or the decomposed organic matter templates put some pressure on environmental protection. Therefore, it is highly meaningful to explore a relatively simple and effective strategy to overcome the above shortcomings during the preparation of 3D inorganic conductive frameworks.
https://doi.org/10.1016/j.ensm.2021.11.021_p1_5 | In this work, we successfully developed a novel and simple strategy for 3D LATP porous conductive framework through using common and cheap NaCl powders as sacrificing template. This excellent strategy has several unique merits as follows: (i) the method is not only simple to operate, but also economical and environmentally friendly; (ii) the template is easy to remove by water, and the porosity of 3D porous conductive frameworks is easy to control; (iii) 3D LATP framework could provide continuous Li+ conductive pathways and enough mechanical modulus to promote Li+ fast transmission and for preventing the growth of lithium dendrites. PEO matrix with bis(trifluoromethylsulphonyl)imide (LiTFSI) is introduced into the 3D interconnected LATP porous conductive framework to form CPE (named as CPE-3D), which demonstrates an exceptional ionic conductivity (7.47 × 10−4 S cm−1 at 60 °C). Benefitting from the high mechanical CPE-3D, Li/Li symmetric cells based on CPE-3D exhibit stability over 1000 h at current density 0.2 mA cm−2 with an area capacity of 0.2 mAh cm−2 and 2000 h at current density 0.1 mA cm−2 with an area capacity of 0.1 mAh cm−2. The all-solid-state Li/CPE-3D/LiFePO4 (LFP) cell demonstrates a long cycle life at 1 C.
https://doi.org/10.1016/j.ensm.2021.11.021_p2_3 | Polyethylene oxide (PEO, Mw: 600,000), Lithium carbonate (Li2CO3), titanium dioxide (TiO2), aluminum oxide (Al2O3), ammonium dihydrogen phosphate (NH4H2PO4) and sodium chloride (NaCl) were purchased from aladdin. PTFE binder was purchased from Sigma-Aldrich. LiTFSI (Sigma-Aldrich) was dried at 100 °C under vacuum for 24 h before use.
https://doi.org/10.1016/j.ensm.2021.11.021_p2_5 | The LATP powders were synthesized vis a wet method. Li2CO3, TiO2, Al2O3 and NH4H2PO4 dispersed in ethanol with mole ratio of 1.3:1.7:0.3:3. Then, the mixture was milled for 24 h at 500 rpm and dried at 80 °C to remove ethanol. Afterwards, the obtained powders were calcined at 900 °C for 3 h. The LATP particles were then milled by the high energy ball grinder in ethanol for 6 h at 400 rpm to get LATP nanoparticles.
https://doi.org/10.1016/j.ensm.2021.11.021_p2_7 | First, the LATP and NaCl powders milled with mass ratio of 5:5, 4:6 and 3:7 for approx. 1 h at 200 rpm, and then the binder of PTFE (3% of the mass of LATP and NaCl powders) was introduced into the mixture for grinding 30 min. Second, the obtained flakes were punched to circles with diameter 15 mm, and then pressed with pressure of 30 MPa during pretreatment to achieve a mechanically robust framework precursor. Finally, the NaCl template was removed by water. The obtained pellets were preheated at 650 °C for 1 h to dispose of PTFE, following by the sintering at 900 °C for 3 h in air. PEO and LiTFSI were dissolved in acetonitrile with a ratio of EO:Li = 10:1. Then, the 3D porous conductive LATP frameworks were immersed into the PEO-LiTFSI solution in vacuum. The samples were dried at 80 °C to remove the solvent. This wetting and drying process was repeated until the surface of LATP framework was filled with PEO matrix. For the random LATP particles and PEO composite electrolytes (termed as CPE-R) preparation, PEO, LiTFSI and LATP powders were dispersed in acetonitrile, in which the proportion of LATP powders in composite electrolyte is the same as that in CPE-3D and EO:Li was also control 10:1. The obtained suspension was cast onto a PTFE plate. Then, CPE-R was obtained by further hot pressing at 80 °C after drying at 60 °C in vacuum oven. The preparation of PEO electrolyte is the same as CPE-R, except that LATP particles are not introduced.
https://doi.org/10.1016/j.ensm.2021.11.021_p2_9 | For ion conductivities measurements, the electrolytes were assembled into CR2032 coin cells. The ionic conductivity of the samples was measured via electrochemical impedance spectroscopy (EIS) from 25 to 90 °C with 5 mV perturbation amplitude in the frequency range from 10−1 to 106 Hz. The ion conductivities (σ) were calculated according to the following equation: where L is the thickness of electrolytes, R is electrolyte impedance read from the Nyquist plot, and A is the surface area of electrolytes. The electrochemical stability window of electrolytes was analyzed by linear sweep voltammetry (LSV) between - 1 and 6 V in the Li/SS batteries with a scan rate of 5 mV s−1.
https://doi.org/10.1016/j.ensm.2021.11.021_p2_10 | LiNi0.5Co0.2Mn0.3O2 coated by Al2O3 (NCM523 Citic Guoan MGL Inc.) or LiFePO4 (LFP, Aleees), Super P, and polyvinylidene fluoride (PVDF) with a weight ratio of 8:1:1 was fully mixed with N-methylpyrrolidone solvent to acquire slurry. After that, the homogeneous slurry was cast on aluminum foil and dried in a vacuum oven at 80 °C over 24 h to completely to remove the solvent. The active material on the electrodes with mass loading was about 4, 5 mg cm−2. In order to construct smooth ion transport channels and reduce the interface resistance between LFP cathode and solid-state electrolytes, the PEO-LiTFSI was introduced into the pores of the LFP cathode. To assemble NCM523/Li solid-state cells, 10 µL PEGDME with EO:Li = 10:1 was added into the pores of the NCM523 cathode under 100 °C. Li/Li symmetric coin cells were assembled to carry out interface stability and lithium stripping/plating tests. The lithium stripping/plating and galvanostatic charge/discharge tests were examined on LAND testing system (Wuhan LAND electronics Co., Ltd.) at 60 °C. σ, LSV and interface stability were measured on Solartron electrochemical station 1260 + 1287.
https://doi.org/10.1016/j.ensm.2021.11.021_p2_12 | The crystalline structure of the samples was investigated by X-ray diffraction (XRD) using with Cu Kα radiation. Morphology and elemental analysis of surface morphology and cress-sections of the samples were tested by the field emission scanning electron microscopy (FE-SEM, JSM 6330) and Energy-dispersive X-ray spectroscopy (EDS). The thermogravimetric analysis (TGA) was taken in a Rigaku-TD-TDA analyzer under an air atmosphere from room temperature to 800 °C using a ramp rate of 10 °C min−1.
https://doi.org/10.1016/j.ensm.2021.11.021_p3_2 | The synthesis process of the novel 3D porous LATP framework is illustrated in Fig. 1a. Firstly, LATP particles and NaCl powders mixed homogenously, followed to form a 3D framework by using PTFE as binder. Subsequently, the obtained 3D framework was pressed at ∼30 MPa. The NaCl templates were then removed by immersing water, and the film with a large number of random blind holes were obtained. The 3D interconnected porous LATP framework structure obtained after removing the PTFE binder at 900 °C for 3 h. Further details of manufacturing process were given in the experimental part. Finally, the dropping and drying processes of PEO/LiTFSI polymer solution were repeated under vacuum drying condition until the pores of 3D LATP framework were filled with the polymer matrix. The prepared LATP powders with a particle size in the range of hundreds of nanometers to ∼5 μm are demonstrated in Fig. S1a.The crystal structure of LATP particles was characterized by XRD and the sharp diffraction peaks are well with the NASICON structure, as shown in Fig. S1b (JCPDF #NO. 35-0754).
https://doi.org/10.1016/j.ensm.2021.11.021_p3_4 | In order to investigate the effect of NaCl on morphology of the LATP framework, the amount of NaCl was varied from 50, 60 and 70 wt%. The 3D LATP framework with good microstructure, rough surface and interconnected porous structure is formed after sintering. The difference of NaCl content has obvious influence on the pore structure of 3D LATP framework. Fig. 1b and its inset images exhibit the branches of LATP framework are about 3–6 μm and the pore size ranges from 1 to 4 μm, when the content of NaCl template is 50 wt%. As can be seen from the corresponding cross-section SEM images (Figs. 1e and S2a), it is difficult to form the open channels, which makes it difficult for the polymer to fill its interior uniformly, thus affecting the rapid transport of ions. When the content of NaCl increases to 60 wt%, the branches of 3D porous LATP framework decreases to ∼3 μm (Fig. 1c) and the pore size increases to ∼6 μm (the inset image of Fig. 1c). Compared with the LATP framework prepared by 50 wt% NaCl, the 3D porous LATP framework prepared by 60 wt% NaCl has more abundant pore structure. However, the pores are not well connected, which is not conducive to the dispersion of polymer, as displayed in Figs. 1f and S2b. With the increase of NaCl content to 70 wt%, the branches of LATP framework are further decreased and the pore size is further enlarged, the pore size ranging from 5 to 20 μm, as shown in Fig. 1d and the inset images. It can be seen from the corresponding cross-section of the LATP framework (Figs. 1g and S2c), the continuous open channels are formed, which can effectively facilitate the penetration of polymer matrix into the LATP framework. Thus, the 3D porous LATP framework fabricated by the 70 wt% content of NaCl powders as template is selected for the subsequent study. By comparing the XRD data of LATP framework and LATP powders (Fig. S3), it is found that all diffraction peaks related to LATP powders and LATP framework matched well with the standard pattern NASICON type structure, while for the sintered LATP framework structure, the diffraction peaks become sharper and no impurity phase is observed. The result indicates that no side reaction occurs during high temperature sintering. For preparation of LATP framework, the LATP and NaCl powders can be well bonded together by small amount of PTFE to form a compact LATP framework precursor after specific pressure treatment, as shown in Fig. S4a. After removing the NaCl template, although the pore structure has been initially formed, it is not obvious (Fig. S4b). As show in the cross-section of LATP framework precursor, PTFE can be used as an effective bridge to bonding LATP powders, forming a dense electrolyte framework (Fig. S4c). The interconnected and porous structure will be formed after 900 °C high temperature treatment, which is well suitable to be used as a 3D host for the CPE-3D.
https://doi.org/10.1016/j.ensm.2021.11.021_p3_5 | The morphology and structure of the CPE-3D were characterized by SEM images. After filling the PEO electrolyte (Fig. 2a), PEO can be evenly filled into the interconnected pores of the 3D porous LATP framework and help to form continuous pore free structure, which is of extraordinary meaningful to construct continuous Li+ transport channels. The cross-section SEM image (Fig. 2b) and corresponding energy-dispersive spectroscopy (EDS) mapping images (Fig. S5) show that C and F elements are uniformly dispersed in CPE-3D, and interphase between PEO and 3D porous LATP framework is well formed along the breaches of 3D porous LATP framework, which ensures the integrated and continuous interface between PEO and 3D LATP framework Thermogravitmetric analysis (TGA) was carried out to investigate the thermal stability of the CPE-3D (Fig. 2c). For PEO electrolyte, it started to significant weight loss at about 300 °C. Whereas, the thermal stability of CPE-3D is about 330 °C, which is slightly higher than that of PEO. This enhancement of thermal stability may be attributed to the thermal insulation of porous LATP framework, thereby reducing the influence of heat sources on polymers [35,40]. The slope between 400 and 600 °C for PEO and CPE-3D attributes to the decomposition of LiTFSI [41]. Finally, PEO exhibits almost complete decomposition and CPE-3D shows 62.7% weight ratio after 800 °C because of the remaining 3D LATP framework. In order to more scientific and reasonable compare the effects of dispersed particles and interconnected porous framework structure on electrolytes performances, we chose the same proportion of random LATP particles to prepare another composite electrolyte (termed as CPE-R). The Li+ conductivity of the electrolytes was investigated from room temperature to 90 °C by electrochemical impedance spectroscopy (EIS), as displayed in Fig. 2d. The results show that pure PEO (1.3 × 10−5 S cm−1) and CPE-R (1.15 × 10−5 S cm−1) exhibit the lower Li+ conductivity than CPE-3D (5.8 × 10−5 S cm−1) at room temperature (Fig. 2d). Meanwhile, it is noteworthy that the ionic conductivity of CPE-R is slightly lower than that of pure PEO, which may be due to the fact that CPE-R with high ceramic content almost completely block the path through PEO, and the alternative path via loosely connected LATP particles cannot provide high ionic conductivity [42], [43], [44], [45], as depicted in Fig. S6a. However, the CPE-3D demonstrates higher ionic conductivity, because 3D LATP skeleton has an important role for the formation of interphase between PEO and LATP. Different from the role of random particles in CPE, this interphase in CPE-3D forms a permeation network and provides a long-range continuous Li+ conduction path (Fig. S6b). The conductivity of CPE-3D reaches 7.47 × 10−4 S cm−1 at 60 °C, which is much higher than that of PEO (1.0 × 10−4 S cm−1) and CPE-R (2.2 × 10−4 S cm−1). The results suggest that the percolation network formed between the 3D LATP framework and PEO polymer plays an important role in enhancing the rapid transport of Li+. Electrochemical window is another key parameter for solid electrolytes to apply in ASSLMBs. Linear sweep voltammetry (LSV) was conducted by the cells of Li/PEO (CPE-R and CPE-3D)/stainless steel. Fig. 2e shows that PEO starts to decompose near 4.0 V, while the CPE-R and CPE-3D exhibit potential windows up to 4.9 and 5.1 V, respectively. The outstanding electrochemical stability can be attributed to the high content of LATP in the CPE-R and CPE-3D. In Fig. 2f, the commercial Celgard separator causes shrink rapidly when it comes close to the alcohol lamp. On contrast, the CPE-3D exhibits excellent thermal stability at high temperature. Although the PEO component burns at high temperature, the overall structure of the 3D LATP framework is maintained. Therefore, the safety and stability of ASSLMBs are greatly improved by using of the CPE-3D.
https://doi.org/10.1016/j.ensm.2021.11.021_p3_7 | The mechanical stability of the PEO, CPE-R and CPE-3D against Li dendrites was evaluated by galvanostatic Li plating/stripping experiments at 60 °C. Fig. 3a describes the long-term plating/stripping performance of the three symmetric cells at the current density of 0.2 mA cm−2 with capacity of 0.2 mAh cm−2. PEO with the molten state at 60 °C can form a close contact with Li anode, and build fast ion transport channels at the interface between PEO and Li anode. However, the short circuit of Li/PEO/Li cell can be observed after less than 200 h of cycling due to the poor modulus of PEO electrolyte, which is difficult to prevent lithium dendrites growth during the cycling process. According to the theory of Monroe and Newman, the shear modulus of inorganic ceramic electrolytes is much higher than twice that of lithium [46]. Theoretically, CPE-3D with LATP skeleton should have sufficient shear modulus to mechanically inhibit the growth of lithium dendrites. The three-dimensional percolation network for fast ions transport channels is constructed by combining LATP porous structure and PEO, which endows CPE-3D high ionic conductivity. CPE-3D with high mechanical strength and ionic conductivity has excellent ability to inhibit lithium dendrite growth. The symmetric cell with CPE-3D provides flat and stable overpotential for 1000 h under the same conditions, which means that the plating/stripping of Li+ are very stable, and the lithium dendrite growth is significantly suppressed. Unfortunately, the inorganic ceramic porous skeleton of LATP makes the flexibility of CPE-3D unsatisfactory, which may lead to uneven mechanical stress distribution at the interface between CPE-3D and Li anode, and this may be the reason for the higher overpotential of Li/CPE-3D/Li (∼125 mV) than Li/PEO/Li (∼60 mV). Due to the high ceramic filler content of CPE-R, it has the improved mechanical strength compared to PEO, but its low ionic conductivity makes higher overpotential (∼210 mV) of Li/CPE-R/Li symmetric cell and the cycle life is only extended to 400 h. Moreover, it is worth mentioning that the Li/CPE-3D/Li cell could stably cycle for 2000 h with low overpotential at 0.1 and 0.1 mAh cm−2 (Fig. S7i–iii). The EIS tests were carried out before and after long cycles at the current density of 0.1 mA cm−2 (Fig. S8). The impedance value of the Li/CPE-3D/Li cell slightly increase even after 2000 h cycles, which might be explained by the advantages of high mechanical strength to hinder lithium dendrites growth and continuous Li+ conductive pathways to regulate Li+ transport. The Li/CPE-3D/Li cell also possesses superior compatibility with Li metal and the relatively steady interfacial resistance even after several days, as shown in Fig. S9. The mechanical stability of PEO, CPE-R and CPE-3D against Li dendrites was further measured with the increase of current density from 0.1 to 0.7 mA cm−2, as demonstrated in Fig. 3b. The results illustrate that the Li/PEO/Li battery fluctuates and fails in a short time at low current density due to the penetration of Li dendrites. For Li/CPE-R/Li cell, the slight short circuit occurs at current density of 0.6 mA cm−2, and failure occurs quickly when it returns to 0.2 mA cm−2. In sharp contrast, the corresponding charge/discharge voltage profiles are roughly flat without serious degradation even at the higher current density of 0.7 mA cm−2. Impressively, the Li/CPE-3D/Li cell has excellent stability toward Li metal over 600 h even at 0.4 mA cm−2 (Fig. 3c). It can be seen from the enlarge voltage profiles at different time periods that the overpotential of the Li/CPE-3D/Li cell does not increase significantly (Fig. 3i–iii). These above results again suggest that the performances of the CPE-3D against lithium dendrite growth are greatly enhanced by the construction of CPE-3D with specific structure, which is critical to improving the stable operation of ASSLMBs.
https://doi.org/10.1016/j.ensm.2021.11.021_p3_9 | In order to verify the outstanding performance of CPE-3D in inhibiting the growth of lithium dendrite in ASSLMBs, LFP/PEO/Li, LFP/CPE-R/Li and LFP/CPE-3D/Li cells were assembled and tested (Fig. 4). As displayed in Fig. 4a, the LFP/CPE-3D/Li cell delivers the discharge capacity of 98 mAh g−1 with a retention of 80% after 200 cycles at the current density of 1 C and 60 °C. While as for LFP/PEO/Li and LFP/CPE-R/Li cells, their capacities reduce to 60 and 80 mAh g−1, and their retention rates are 53.1% and 66.7%, respectively. Compared with LFP/PEO/Li and LFP/CPE-R/Li cells, the superior performance of LFP/CPE-3D/Li should be attributed to the continuous fast ionic conduction paths and the high percolation efficiency along the 3D LATP framework. Meanwhile, the confined PEO with low crystallinity in the pores of 3D LATP porous framework also provides Li+ transfer ability through enhanced chain movement. In addition, the typical charge/discharge curves of LFP/CPE-3D/Li battery with different cycles remain stable even at 1 C (Fig. 4b). With increase of the number of cycles, the polarization voltage rises slowly and capacity drops slightly. The C-rate performances of LFP/PEO/Li, LFP/CPE-R/Li, and LFP/CPE-3D/Li cells are investigated from 0.1 to 2 C. As shown in Fig. 4c, the capacity of LFP/PEO/Li drops sharply with the increase of current density, indicating that PEO cannot meet the requirement of inhibiting the formation of lithium dendrite under high current density, which is the same as the previous reported results [30,47,48]. As for LFP/CPE-R/Li cell, although the rapid capacity attenuation has been significantly improved, Li+ cannot be rapidly transferred inside CPE-R because of the agglomeration of LATP nanoparticles or the failure to form an effective percolation network. The LFP/CPE-3D/Li cell delivers discharge capacity of 152.8, 148.1, 140.3, 135, 131.2, 122.1, 115.2 and 110.1 mAh g−1, at 0.1, 0.2, 0.3, 0.4, 0.5, 1, 1.5 and 2 C, respectively. Compared with the other two kinds of cells, the discharge capacity of LFP/CPE-3D/Li cell is the highest at the corresponding current density. When the current density returns back to 0.2 C, the specific capacity of LFP/CPE-3D/Li cell still maintains similar level as before high-rate cycling discharge capacity (145.1 mAh g−1), while that for LFP/PEO/Li, LFP/CPE-R/Li cells are only 124.5 and 129.9 mAh g−1, respectively. Additionally, Fig. S10a–c demonstrate that LFP/CPE-3D/Li cell present the smoothest charge/discharge curves from 0.1 to 2 C, which further confirms the superiority of CPE-3D in enhancing Li+ transport and Li dendrite suppression.
https://doi.org/10.1016/j.ensm.2021.11.021_p3_11 | SEM was used to vividly demonstrate the role of CPE-3D on Li+ fast transmission and lithium dendrite inhibition. After three kinds of ASSLMBs 200 cycles at 1 C and 60 °C, the batteries were disassembled to inspect the morphologies of Li anodes. Fig. 4d demonstrates the surface SEM image of Li anode from the LFP/PEO/Li cell, in which massive “dead Li” and lithium dendrites can be observed, sharply contrast with fresh Li foil (Fig. S11). During the charging/discharge process, although the PEO electrolyte can form a small resistance by close contact with the electrode material, its low mechanical modulus cannot inhibit the growth of lithium dendrite, as depicted in Fig. 4g. SEM image (Fig. 4e) obtained from LFP/CPE-R/Li cell exhibits that no obvious “dead Li” can be observed on the surface of Li anode. However, a rough surface with some lithium dendrites is also clearly observed. The reason for this phenomenon is that CPE-R with high content of fillers exhibits fast Li+ conduction through the interphase between polymer matrix and fillers, but demonstrates much slower conduction in the polymer matrix. Therefore, the discontinuous Li+ conducting path formed by the agglomeration of LATP particles will lead to an alternating fast and slow conduction of Li+, resulting in the generally poor conductivity (Fig. 4h). In sharp contrast, the Li anode of LFP/CPE-3D/Li cell shows a very uniform and smooth surface without obvious lithium dendrite (Fig. 4f). The outstanding ability of CPE-3D to inhibit the growth of lithium dendrites can be attribute to the integrated structure of CPE-3D provides a continuous Li+ conduction pathway and high mechanical modulus (Fig. 4i).
https://doi.org/10.1016/j.ensm.2021.11.021_p3_12 | To further confirm the excellent conductivity and stability of CPE-3D, NCM/CPE-3D/Li and NCM/CPE-R/Li cells were examined. In order to reduce the cathode/electrolytes interface impedance and prevent the decomposition of PEO component in CPE-3D or CPE-R under high voltage, the cathode/electrolytes interfaces were modified by PEGDME with the same main chain -C-OC- as PEO, but the terminal functional group was –OCH3 [49]. NCM523/CPE-3D/Li and NCM523/CPE-R/Li cells were fabricated testing from 2.5 to 4.3 V and their performances are shown in Fig. 5. The NCM523/CPE-3D/Li cell delivers 155 mAh g−1 high capacity at 0.2 C and 60 °C (Fig. 5a). A capacity retention (∼96%) was maintained after an excellent long-term 100 cycles. While as for NCM523/CPE-R/Li cell, its capacity sharply decreases from 144.9 mAh g−1 to 81.8 mAh g−1 and the retention was only 56%. As seen from Fig. 5b and c, the charge/discharge curves of NCM523/CPE-3D/Li cell with lower polarization voltage, which should be attributed to the 3D connected fast Li+ transport network and excellent ability to inhibit Li dendrite growth of CPE-3D.
https://doi.org/10.1016/j.ensm.2021.11.021_p4_2 | In summary, we have successfully developed a simple strategy to prepare 3D interconnected porous LATP framework by using NaCl as the template. The LATP framework reinforced CPE exhibits high ionic conductivity and mechanical strength. Thanks to the long-range and continuous percolation network Li+ transport channel formed between the branches of 3D interconnected porous LATP framework and PEO polymer, the ionic conductivity of the CPE-3D enhances to 7.47 × 10−4 S cm−1 at 60 °C obviously higher than that of PEO (1.0 × 10−4 S cm−1) and CPE-R (2.2 × 10−4 S cm−1). The Li/CPE-3D/Li cells can be stable cycled over 1000 h at 0.2 mA cm−2 with capacity of 0.2 mAh cm−2, and 2000 h at 0.1 mA cm−2 with capacity of 0.1 mAh cm−2. Additionally, the all-solid-state LFP/CPE-3D/Li cell delivers high capacity and long cycle stability at 1 C and 60 °C. This novel method provides a new way to prepare 3D porous ceramic framework reinforced composite polymer electrolytes.
https://doi.org/10.1016/j.ensm.2021.11.037_p1_2 | Rechargeable lithium metal batteries (LMBs) employing metallic lithium as anodes are the Holy Grail in the palace of energy storage and conversion devices. LMBs are attractive due to its unique combination of small atomic weight (6.95 g/mol and 0.534 g/cm3), extremely low reduction potential (–3.0564 V vs SHE), exceptionally high gravimetric capacity (3860 mAh g–1) and monovalent charge characteristic, rendering it primary option for high-energy battery chemistry [1], [2], [3]. Anode-free batteries (AFBs), as a special type of LMBs, are striking because they avoid the handling and manufacturing of lithium metal foils [4]. However, in AFBs, low Coulombic efficiency (CE) and dendritic Li are the critical challenges [5]. Firstly, the planar current collector (CC) suffering from a large volume expansion destabilizes the structure and inteface of the electrodes [6]. Secondly, the inhomegegious lithium nucleation site and lithium flux trigger Li dendritic above critical current density [7,8]. More importantly, the thin and fragile self-formed SEI inevitibly causes interphase crack, or even damages, leading to rapid decay of Coulombic efficiency (CE) [9], [10], [11].
https://doi.org/10.1016/j.ensm.2021.11.037_p1_3 | Li dendrite was essentially formed involving the interfacial stability and kinetics, as well as the distribution of ions and electrons that were highly dependent on the interphase morphology, contact condition, energy status, stress and defects [12], [13], [14]. Futhermore, the AFBs also encountered the issues of heterogeneous Li plating [15], interfacial parasitic reaction [16], and dead lithium [17]. Therefore, adjusting the interfacial chemistry was a promising approach to improve the electrochemical performance of AFBs. Up to now, extensive strategies have been reported to suppress the formation of Li dendrites and protect the structural stability of interfacial SEI [18], [19], [20]. For instance, inorganics such as Li fluoride [21], [22], [23], Li nitride [24], [25], [26], [27], Li phosphate [28], [29], [30] and Li alloys [31], [32], [33] have been proposed to improve the distribution of the charge distribution on the Li anode surface and thus smoothen the Li depositing. In-situ chemical reactions [34], [35], [36], spin coating [37,38], and doctor blade coating [39] of organics have also conducted to obtain SEI with lithiophilic functional groups and elastic benefits. It has been proved that an artificial SEI was effective to improve interphase stability and extend the cycle life [40], [41], [42]. Therefore, it was speculated that an artificial SEI comprising of organic and inorganic components would have both high flexibility and ionic conductivity to stabilize the lithium deposition/stripping.
https://doi.org/10.1016/j.ensm.2021.11.037_p1_4 | In dual-layer artificial SEI, the homogeneous inorganic layer could promote Li+ transport to the surface of Li metal anode [43,44]. Recently, theoretical calculation showed that inorganic Li salts, such as LiCl, were promising in improving the wettability of Li metal, resulting in a uniform Li deposition [45,46]. Halogen lithium (LiF, LiCl, LiBr) were promising SEI components to achieve high ionic conductivity and good stability [47], [48], [49]. The organic layer with the properties of electronic insulation and mechanical elasticity could prevent non-Li species passing through the SEI and maintain a robust Li-conducting film against volume variation [41,50,51]. However, the Li+ diffusion energy between inorganic layer and organic layer would increase the over-potential. It was proposed that a composite SEI with inorganic and organic components integrating in a novel gradient mode could considerably reduce the interface barrier energy between inorganic and organic phases [52]. Therefore, designing interfacial gradients SEI with lithiophilic halogen lithium salt may solve the long-standing lithium dendrite problem.
https://doi.org/10.1016/j.ensm.2021.11.037_p1_5 | Here a nano-micro-imprinting technique has been employed to create highly regular micro-hole-grid (MHG) porous structure on the surface of the commercially available Copper foils. Specifically, we conjecture that the CuCl-coated pores induces SEI with higher lithium-ion conductivity than the natural SEI formed on the flat Cu surface. Therefore, lithium ions deposited on the flat Cu surface would diffuse into the pores and result in faster growth of lithium metal inside the pores (Fig. S1). A novel SEI layer with gradient LiCl concentration having simultaneously good integrity and high Li-ionic conductivity was in-situ produced from the initial lithiation of CuCl (Fig. 1a). Additionally, the Cu nanoparticles derived from the CuCl reduction were directly attached on the Cu substrates and favorably served as nucleation sites directing the precisely electrochemical deposition of metallic lithium. This SEI architecture with gradient LiCl-concentration and 3D Cu nanostructure, altogether with the very special highly ordered and isolated micro-scale SEI infrastructure, favorably mediated the subsequent selective deposition and stripping of lithium merely inside the pores resulting in significantly inhibited Li dendrites and dead lithium. Consequently, full cells employing the MHG-Cu-CuCl as lithium-free anodes, LiFePO4 as cathode, and the commercial LiPF6 dissolved in carbonates as electrolyte, exhibited unprecedented cycling efficiency and stability. While the bare planar Cu (P-Cu) cannot support long-cycling AFBs because of large volume change, depletion of liquid electrolyte, and gradually developed stress (Fig. 1b).
https://doi.org/10.1016/j.ensm.2021.11.037_p2_2 | The MHG-Cu-CuCl was fabricated by a nano-micro-imprinting method as schematically illustrated in Fig. S2, mainly consisting of coating photoresist, masking and photodevelopment, and FeCl3 aqueous solutions etching treatments. The critical step of this strategy was the homogeneous coating of CuCl inside the holes of the MHG scaffold (Fig. S2a). The results of XRD, SEM, EDS and XPS characterization clearly confirmed the coating of CuCl in the holes surface of the MHG-Cu (Figs. S2 and S3). High-resolution transmission electron microscopy (HR-TEM) images proved the well crystallinity of the CuCl coatings (Fig. S3g). The CuCl particles are favorably lithiophilic nucleation sites that can largely reduce the Li nucleation overpotential. The contact angles were measured to evaluate affinity between the electrolyte (1 M LiTFSI in DOL:DME=1:1) and different substrates. The contact angles on the copper foil (P-Cu) were considerably reduced from 38° (without coating) to 5° after CuCl coating (Fig. S4) which implied that the CuCl coating can improve the electrolyte wettability. Then, the Li ions have the priority to acquire electrons and start nucleation from the reduced CuCl layer, resulting in controllable deposition and confinement of metallic Li inside the pores of the MHG-Cu-CuCl (Figs. S1 and 1a).
https://doi.org/10.1016/j.ensm.2021.11.037_p2_3 | To demonstrate the dependence of Li deposition on substrate types, coin cells were assembled by using the normal planar copper foils (P-Cu), micro-hole-grid copper foils with CuCl coating (MHG-Cu-CuCl) and without (MHG-Cu) as working electrodes and Li foils as counter electrodes. The SEM images in Fig. 2a–f compare the morphology of the Li deposited on different substrates. Interestingly, the metallic Li preferred to deposit inside the pores and almost no lithium was found outside the pores for the MHG-Cu-CuCl scaffold (Fig. 2a and d). While for the MHG-Cu substrate without CuCl coating, the metallic Li favorably plated on the areas outside the pores existing in the form of dendrites (Fig. 2b and e). And irregular capsule-shaped metal Li was distributed on the surface of the normal P-Cu substrate (Fig. 2c and f). These findings clearly indicated that the CuCl coating had effectively initiated the selective deposition of lithium inside the holes of the MHG-Cu-CuCl. Fig. 2g–n show the evolution of the lithium morphology as a function of deposition time (capacity) for the MHG-Cu-CuCl. These vividly reveal the initial growth and gradual filling of metallic Li merely inside the pores as the proceeding of plating. We noticed that the growth of Li was favorably confined to the space beneath the regularly isolated and distributed composite SEI layer derived from the lithiation of CuCl. This very stable SEI layer had efficiently guided the nucleation and growth of lithium inside the pores particularly, by this way preventing dendritic growth. We have also fabricated MHG-Cu-CuCl substrates with diversified pore geometries, such as logon, donut, triangle, circular, square, etc., to showcase the efficacy of the CuCl coating in promoting the precise and selective deposition of lithium (Fig. S5). The SEM images display the morphologies for different patterns of MHG-Cu-CuCl before and after Li plating, where almost all metallic Li have been plated inside the pores no matter what kinds of geometries are used. The results unambiguously confirmed that the selective Li deposition was independent of patterning geometry mainly thanking to the nucleation guidance of the in situ formed special LiCl-concentration-gradient SEI structure integrated with the Cu nanoparticles coating derived from the lithiation of CuCl.
https://doi.org/10.1016/j.ensm.2021.11.037_p2_5 | How did this SEI structure dominate the uniform deposition of lithium? It is a big challenge to deeply understand the real compositional and structural distribution of SEI owing to the ultra-high reactivity and sensitivity of SEI to electron beams and air [53,54]. The primary Li stripping/plating process was investigated by in situ XRD (Fig. S6), which showed the initial discharge profiles as well as the three typical diffraction peaks corresponding to the CuCl, LiCl and Cu phases [55,56]. As the proceeding of discharging, the diffraction intensity of the CuCl became continuously weaker until the peaks disappeared at 130 min, while the diffraction peaks of Cu nanoparticles appeared and gradually increased. Meanwhile, the signal of LiCl phase emerged accompanying with the weakening of CuCl signal. Based on the above results, we deduced that the CuCl transformed into Cu and LiCl via an electrochemical conversion reaction after the initial lithiation. The cryo-TEM has high-resolution imaging and interface passivation under low temperature condition [55], [56], [57]. In order to explore the refined structure of SEI, we employed cryo-HRTEM and electron-energy-loss spectroscopy (EELS) to delicately elaborate the construction features of the SEI layers formed on the MHG-Cu-CuCl electrode (Fig. 3a). It was clear that a dense SEI layer was covering on the Cu surface (Fig. 3b). We can roughly distinguish three layers that could be assigned to the SEI, plated metallic Li, and Cu current collector. The SEI had a multilayer structure with an amorphous outer layer and a well-crystalized inner layer (∼5 nm). The transformed lattice fringes of LiCl (220), Li (200), and Cu (111) are shown in the inset of Fig. 3b. The bright yellow, red, blue, green, purple circular images are classified as LiCl, Li2CO3, Cu nanoparticles, Li metal, and Li2O, respectively. The massive LiCl and Cu nanoparticles spread over the interfaces between SEI layer and metallic Li layer. Furthermore, crystallized Li2O and LiF nanoparticles were distributed in the inner SEI layer, while some Li2CO3 crystal covered the surface of LiCl [[58], [59]]. Therefore, we could primarily conclude that the SEI was divided into an amorphous outer SEI with polymer matrix and LiCl-dominated inner SEI comprising of LiCl, Li2O, LiF, Li2CO3, etc. This special SEI structure might have ultra-fast Li ion conductivity thus leading to much suppressed lithiun dendrites. The red/blue/purple/yellow select area electron diffraction (SAED) patterns (Fig. 3c) can be assigned to the crystalline Cu, Li, LiF, and LiCl, respectively [60]. The spectroscopic mapping by EELS in Fig. 3d showed that the extended SEI had a decreasing intensity of oxygen and carbon but increasing intensity of lithium and chlorine from the surface to the Cu substrate, primarily indicating a LiCl-concentration gradient SEI layer covering on the Cu surface.
https://doi.org/10.1016/j.ensm.2021.11.037_p2_7 | In order to differentiate the SEI construction, the high-resolution EELS spectra of the Li, O and C K-edge have been conducted at different locations from the surface to the Cu substrate as indicated in Fig. 3d. The Li K-edge spectrum (Fig. 3e) showed three peaks centered at 58 (Li2O), 63 (LiF), and 70 eV (LiF) [61]. From location 1 to 4, the intensities of Li2O kept almost constant and very weak signals due to LiF were found. From point 4 to 7, in addition to the typical signals from Li2O, Li2CO3, and LiF, the signal centered at around 60 eV that can be assigned to LiCl became more and more intense. In point 7, the signature of metallic Li was observed at about 56 eV [62,63]. This implied that metallic Li nucleated and grew between a LiCl-concentration gradient SEI layer and the Cu substrate. By analyzing the O K-edge spectra (Fig. 3f), we observed delicate evolution of oxygen-bonding environments depending on the SEI locations. The signals of Li-O and Li2CO3, that were believed to be major components of the conventional SEI, kept almost unchanged, implying that the SEI structure was covering on the metallic Li. However, the peaks ranging from 535 to 550 eV that could be assigned to C-OR became more pronouncing and blue-shifting to higher energy level when the location was moving from point 1 to point 7 [64]. This suggested the increasing amount of C-OR component close to the Cu substrate, which was possibly due to the electro-polymerization of some specific solvent molecules on the Cu surface. The LiCl derived from the lithiation of CuCl have certain solubility to the electrolyte. Such C-OR rich layer may impede the diffuse and dissolution of LiCl from the Cu surface into the electrolytes, by this way, a novel SEI layer with gradient LiCl-concentration was in-situ produced on the Cu substrate. The C K-edge spectra in Fig. 3g show many peaks corresponding to C=C, O–C=O, CO32–, and C=O. The O–C=O bond may be related to lithium carboxylate (RCOOLi) and CO32–, corresponding to some organic lithium salts [61]. The intensities of C=O, C=C, CO32–, and O–C=O are increasing from point 1 to 7, suggesting that some organic lithium stals were dominating in the SEI near the Cu substrate, further proving the novel concentration-gradient SEI infrastructure.
https://doi.org/10.1016/j.ensm.2021.11.037_p2_8 | To further study the detail of the SEI microstructure, we performed XPS depth profiling on the MHG-Cu-CuCl after the first cycle of Li plating as shown in Fig. 4. In the C 1s spectra (Fig. 4a), the sharp peak located at around 284.8 eV was due to carbon-carbon, coming from the by-products produced from electrolyte decomposing, which was mainly adsorbed on the surface of SEI layer [65]. The peak at 290.0 eV was related to Li2CO3, with the intensity remarkably reducing with SEI depth. The small peak centered at 287.2 eV corresponded to specific organic polymer [66]. In the Cl 2p spectra (Fig. 4b), the peak at 198.2 eV and 199.8 eV can be assigned to the Cl 2p3/2 and Cl 2p1/2 of LiCl, respectively, which were negligible on the very out surface and detectable after 2 nm of etching depth. Most importantly, the intensities were increasing with the etching depth but suddenly dropped at 80 nm. It suggested that the LiCl concentrations were increasing along with the SEI depth ranging from the surface to the substrate and the SEI layer was roughly 80 nm in thickness. In the Li 1s spectra (Fig. 4c), four peaks centered at around 56.8, 55.5, 54.0, and 52.6 eV were observed, which would be assigned to the lithium compounds of LiCl, Li2CO3/ROCO2Li, Li2O, and metallic Li, respectively [67]. The peak intensity of Li2CO3/ROCO2Li slightly decreased with etching depth. The peak of Li2O slightly increased and faded away closing to the etching depth of 50 nm, which was consistent with cryo-TEM results. The peak at 52.6 eV belong to Li metal did not appear until the etching depth of 50 nm, where metallic Li was plated, indicating that lithium was electrochemically grown underneath the SEI layer. More noticeably, the signals of LiCl at 56.8 eV kept enhancing from 2 to 50 nm depth, clearly demonstrating the increasing of LiCl concentration from the surface to the Cu substrate that was consistent with the aforementioned Cryo-TEM and EELS results. These results strongly confirmed the novel concentration gradient SEI infrastructure. In the Cu 2p spectra in Fig. 4d, the signals specific to Cu (∼932.8 eV and 952.6 eV) were only detectable after 80 nm etching depth, implying that the in-situ-reduced Cu nanoparticle were actually directly attached on the Cu substrate and the Li had nucleated from the sites of the Cu nanoparticles, and very few, if any, Cu nanoparticles have escaped into the SEI layer [68]. Such special SEI layer with concentration gradient of LiCl was highly Li-ion conductive. The ultra-fine Cu nanoparticles derived from the lithiation of CuCl were distributed uniformly on the surface of the pores (Fig. S8) offeriing very fast electron transfer sites for metallic Li nucleation and growing. Thus, the combination of special concentration SEI and 3D Cu nanoparticle sites was favorable in directing the metallic Li plating, and consequently preventing the lithium dendrites.
https://doi.org/10.1016/j.ensm.2021.11.037_p2_10 | To evaluate the electrochemical performance, full cells have been assembled using the P-Cu, MHG-Cu and MHG-Cu-CuCl as Li-free anodes in integration of LiFePO4 (LFP) as cathodes, defined as LFP¦¦P-Cu, LFP¦¦MHG-Cu and LFP¦¦MHG-Cu-CuCl, respectively. The histogram in Fig. 5a and b compare the remaining discharging capacities, and coulombic efficiencies of the different full cells after the 1st, 5th, 20th, and 50th cycle. The P-Cu exhibited a discharge capacity of 62 mAh g–1 in the first cycle and only 1.6 mAh g–1 remained after 50 cycles. In good contrast, the MHG-Cu-CuCl delivered a much higher initial capacity of 125 mAh g–1 and more importantly, a capacity of 98 mAh g–1 with a CE of 99.5% was retained after 50 cycles. Meanwhile, the initial CEs of the LFP¦¦P-Cu, LFP¦¦MHG-Cu and LFP¦¦MHG-Cu-CuCl were 40.1, 46.6, and 81.9%, respectively (Fig. 5b). We can see also from Fig. 5c that the long-term cycling stability of was much better than that of LFP¦¦P-Cu and LFP¦¦MHG-Cu. The SEM images of the MHG-Cu-CuCl and MHG-Cu anode after 100 cycles are shown in Fig. 5d and 5e, respectively. Smooth and uniform Li metals were plated inside the pores in the MHG-Cu-CuCl, but a large number of cracks and dendrites appeared on the P-Cu surfaces. The formation of Li dendrite and the loss of active Li on the P-Cu was really caused by the uneven distributions of current density and unstable SEI formation. In contrast, the MHG-Cu-CuCl carried more nucleation active sites and lithiophilic CuCl component. Therefore, the generation of dead Li had been considerably suppressed and the CE and cycling stability have been largely enhanced. It revealed that the CuCl coating and MHG architecture can largely improve the CE and cycling stability. It can be explained that the formation of stable SEI containing gradient LiCl can efficiently suppress the generation of dead Li and dendritic growth.
https://doi.org/10.1016/j.ensm.2021.11.037_p2_12 | Electron paramagnetic resonance (EPR) spectroscopy had been proved as a sensitive indicator on differentiating Li dendrites from bulk lithium from the perspective of electronic states [69,70]. Thus, we conducted EPR to further explore the lithium nucleation and kinetics process in AFBs. Fig. 5f shows the EPR spectrum acquired from P-Cu. It depicted Lorentzian line-shape with A/B=1, a typical feature for dendritic lithium. While the signal from MHG-Cu-CuCl appeared Dysonian line-shape with A/B≈1.5, specific to uniform bulk lithium [71]. Fig. 5g shows the EPR signal variation tendency of the deposited lithium metal, as well as corresponding galvanostatic charging/discharging voltage profiles. On P-Cu electrode, the dendritic Li signals emerged after a shorter time lag, thereafter Li grew rapidly with a time constant of 2.3 min–1. In contrast, no Li signal appeared during a longer time lag on MHG-Cu-CuCl, because Li depositing was intensively restricted under the SEI during the initial stage. Slowly afterwards, Li deposition kept a time constant at only 1.5 min–1, suggesting that dendritic Li had been efficiently constrained on the MHG-Cu-CuCl [72]. Furthermore, the line-width ∆B on the MHG-Cu-CuCl was 0.93 G, obviously larger than that on the P-Cu (0.88 G), which was speculated to corelate to the interference of the metallic lithium mixed with LiCl and Cu nanoparticles inside the SEI layer.
https://doi.org/10.1016/j.ensm.2021.11.037_p3_2 | In summary, a novel concentration-gradient SEI layer has been successfully formed onto the surface of a tunable micro-hole-grid Cu reservoir derived from the lithiation of CuCl pre-coating and was very efficient in favorably guiding the selective and uniform Li deposition. This strategy endowed anode-free batteries with superior electrochemical performances. Comprehensive experimental investigations demonstrated that LiCl component in gradient SEI architecture could contribute to ultra-high Li-ion conductivity and lithiophilic. The tunable reservoir with MHG structure could release the stress of plated Li and suppress the growth of dendritic Li, further achieving adjustable capacities from 0.01 to 5.18 mAh cm–2. The anode-free battery MHG-Cu-CuCl¦¦LFP exhibited superior Coulombic efficiency (an average of 99.6%), rate capability and cycling stability (a retention of 76.6% for 100 cycles). These findings will enlighten the future design and speed up the industrial applications of high energy and safe rechargeable anode-free lithium metal batteries.
https://doi.org/10.1016/j.ensm.2021.11.052_p1_2 | Among the electrochemical energy storage devices, lithium-ion batteries (LIBs) power most of the devices of our current society. However, conventional LIBs are close to their practical energy density limit of ca. 770 Wh•L−1 and 260 Wh•kg−1 [1]. The replacement of the state-of-the-art graphitic anode (372 mAh•g−1 for LiC6) by Li metal (3860 mAh•g−1), aiming to increase the energy density, is currently hindered by the flammability of the commonly employed organic liquid electrolytes, that may lead to battery fire hazards in an almost inevitable short-circuit caused, for instance, by dendrite growth [2]. The replacement of the electrolyte towards solid-state Li-metal batteries (SSLMBs) allows, on the one hand, a more efficient stacking of cells, thus decreasing the battery pack size [3,4] and, on the other hand, a safe use thanks to a thermally and mechanically stable solid electrolyte, minimizing dendrite propagation [5], [6], [7]. According to Janek et al., SSLMBs with a solid electrolyte and high-voltage positive electrodes can theoretically improve the energy density up to 70%, compared to conventional Li-ion batteries containing liquid electrolyte and graphitic anode [1].
https://doi.org/10.1016/j.ensm.2021.11.052_p1_3 | Among the available solid electrolytes, solid polymer electrolytes (SPEs) exhibit favorable features for their application in SSLMBs such as high flexibility, ease of processing, sufficient ionic conductivity at 70 °C (σ70 °C ≥ 10−4 S•cm−1), and low interfacial resistance with electrodes [8]. In standard SPEs, a Li salt is dissolved in a polymer host that provides mobility for both Li+ cations and the corresponding counter anion. Those are typically referred to as dual-ion conducting polymer electrolytes (DIC-PEs). Poly(ethylene oxide) (PEO) has been extensively studied as SPE based on the high solvation capability of the ad hoc positioned ether groups (–CH2CH2O–), which efficiently solvate Li+ cations enhancing the ion transport kinetics [9,10]. However, these EO units are easily oxidized, limiting the use of PEO (< 3.9 V) [11]. As an alternative, poly(propylene carbonate) (PPC) has recently been proposed as promising SPE due to its enhanced oxidation stability at higher potentials, and its solubility in a wide range of organic solvents, thus being an excellent choice to prepare positive electrode laminates by slurry coating [12,13]. However, it has been reported that PPC decomposes in contact with Li metal, thus hindering the application forthwith as SPE in SSLMBs [14].
https://doi.org/10.1016/j.ensm.2021.11.052_p1_4 | Within the SPE formulation, the selection of the Li salt is often overlooked; however, it is a critical parameter due to its relevance for ionic conductivity, electrochemical stability, formation of interfaces, and even for the propagation of lithium dendrites [11,[15], [16], [17]]. Lithium bis(trifluoromethanesulfonyl)imide (LiTFSI) is a widely used Li salt for PEO-based DIC-PEs providing high ionic conductivity (σ70°C ≥ 10−4 S•cm−1) and chemical stability with Li metal anodes [18]. Nevertheless, the ionic conductivity of these electrolytes arises from the TFSI− anion motion and, in a lower extent, the Li+ cation motion across the polymer matrix [9]. Thus, the lithium transference number (TLi+) of DIC-PEs is generally lower than 0.3 [15]. During the operation of the electrochemical device, a low TLi+ may result in concentration gradients with the accumulation or depletion of the salt at the electrodes, depending on the direction of the current, which, ultimately, lead to poor performances of the cell, voltage losses and/or increased polarization [19,20]. A promising strategy to increase the TLi+ of the SPEs is using a polysalt, in which the anion is anchored to a polymer backbone. These SPEs are known as single Li-ion conducting polymer electrolytes (SLIC-PEs). With the anions immobilized, only the Li+ cation will contribute to a permanent flow of charge. In 2011 Meziane et al. [21] developed the polysalt lithium poly(4-styrenesulfonyl(trifluoromethylsulfonyl)imide) (LiPSTFSI), in which TFSI− is covalently bound to a polystyrene backbone. PEO-based SLIC-PEs including LiPSTFSI display a TLi+ of ca. 1, although the conductivity decreases down to ca. 10−5 S cm−1 at 70 °C with respect to the equivalent DIC-PE including LiTFSI.
https://doi.org/10.1016/j.ensm.2021.11.052_p1_5 | The design of high performance SSLMBs requires a careful selection of materials, with a special focus on the SPE, which must be stable over a wide voltage range to maintain chemical and electrochemical stability at the anode and cathode side [2,22,23]. Therefore, it becomes particularly difficult to develop a SPE with a large energy gap [24,25]. To overcome such challenges, some research groups have included two different SPEs: one at the cathode side (catholyte) and one as separator, each offering stability towards the positive or the negative electrode, respectively [25,26]. However, the limitations of this approach have not been fully explored and further insights on the compatibility of the electrolytes is still required. Thus, an in-depth study followed by optimization of the cell design and materials is required.
https://doi.org/10.1016/j.ensm.2021.11.052_p1_6 | In the present work we propose the combination of PPC and PEO as double-layer polymer electrolytes (DLPEs). On the one hand, PPC is utilized as catholyte due to its electrochemical stability at oxidation potentials; and on the other hand, PEO is selected as solid electrolyte, offering high ionic conductivity and stability against Li metal. The interfacial kinetics and salt diffusion between SPEs are followed by Magic Angle Spinning solid state nuclear magnetic resonance (ssNMR) and electrochemical impedance spectroscopy (EIS) [27,28]. Proof-of-concept DLPEs in SSLMBs, with LiFePO4 active material, are electrochemically tested comparing the effect of LiTFSI and LiPSTFSI salts on their electrochemical performance (Fig. 1).
https://doi.org/10.1016/j.ensm.2021.11.052_p2_3 | PEO (Mw = 5•106 g•mol−1), PPC (Mw = 5•104 g•mol−1) and LiTFSI (99.95%) were supplied by Sigma Aldrich. LiPSTFSI was supplied by Specific Polymers (Mw = 2.6•105 g•mol−1). PEO and PPC were dried overnight under vacuum at 50 °C and 40 °C, respectively, to remove any residual moisture. SPEs of PEO and PPC including LiTFSI or LiPSTFSI, hereafter PEO-LiTF, PEO-LiPS, PPC-LiTF and PPC-LiPS were prepared by dissolving the polymer and the salt in anhydrous acetonitrile (ACN, Sigma Aldrich. 99.8%) for PEO-LiTF and PPC-LiTF, in anhydrous tetrahydrofuran (THF, Sigma Aldrich. 99.9%) for PPC-LiPS, and in purified water for PEO-LiPS. The content of Li salt in PEO and PPC was selected, according to previous literature studies to define optimal molar ratio between polymer repeating unit and Li cation and maintain sufficient mechanical properties. Thus, molar ratio EO:Li 20:1 [29] and PC:Li 11:1 [12] were selected (Table S1). The resultant slurries were cast by pouring the solution into a Teflon disk and dried for 12 h under dynamic vacuum at 50 and 80 °C for PEO and PPC based electrolytes, respectively. In all cases SPEs displayed thickness of ∼100 μm. The composition of bare and LiTFSI/LiPSTFSI containing polymer membranes prepared in this work is shown in Table 1. Table 1. labeling and composition of the solid polymer membranes prepared in this work. Membrane Polymer Salt nEO/PC: nLi PPC PPC – – PPC-LiTF PPC LiTFSI 11:1 PPC-LiPS LiPSTFSI PEO PEO – – PEO-LiTF PEO LiTFSI 20:1 PEO-LiPS LiPSTFSI
https://doi.org/10.1016/j.ensm.2021.11.052_p2_4 | The cathode laminates were prepared from the mixture of LiFePO4 (Advanced Lithium Electrochemistry Co., 800 nm, LFP), carbon black C65 (TIMCAL, C65) and the catholyte, with the latter having the same composition as the PPC-LiTF or PPC-LiPS electrolytes. C65 and LFP powders were dried at 80 °C for 12 h under vacuum prior to their addition to the catholyte. The resulting slurry was cast on a 20 µm thickness aluminum foil with a blade gap of 150 µm. Finally, the laminates were dried under vacuum at 80 °C overnight. The laminates contained 75:5:20 wt.% of LFP:C65:Catholyte and displayed a loading of 0.7 mAh cm−2. The preparation of SPEs and the electrodes was entirely performed in an argon-filled glove box.
https://doi.org/10.1016/j.ensm.2021.11.052_p2_6 | Attenuated Total Reflectance Fourier Transform Infrared Spectroscopy measurements (FTIR-ATR) of the SPEs were conducted on a Perkin-Elmer Spektrum ATR spectrometer under argon flow. Spectra were collected in the range of 4000–450 cm−1 with 64 scans.
https://doi.org/10.1016/j.ensm.2021.11.052_p2_7 | Thermogravimetric analysis of SPEs was performed in a TG209 F1 Libra (Netzsch), in the temperature range from 25 to 500 °C at a heating rate of 10 °C•min−1 under argon flow. Differential scanning calorimetry (DSC Q2000, TA Instruments) was applied to study the phase transitions and crystallinity of the SPEs. Each sample was measured for two consecutive scans at a cooling and heating rate of 10 °C•min−1 in the temperature range of −80 to 200 °C. The glass transition temperature (Tg) and melting temperature (Tm) were estimated using the TRIOS® software developed by TA instruments. The melting enthalpy (ΔHm) was calculated as the area below the endothermic peak. All values were taken from the second heating scan. The crystalline fraction (χc) of the PEO SPEs was obtained from Eq. (1). (1) where ΔHm is the melting enthalpy of electrolyte, ΔHPEO is the value of 196.4 J•g−1 for PEO perfect crystals [30], and PEO is the weight fraction of PEO in the electrolyte.
https://doi.org/10.1016/j.ensm.2021.11.052_p2_8 | The individual SPE membranes were analyzed by X-Ray diffraction (XRD) in the 2θ range from 10 to 80° using λCu-Kα = 1.54056 Å radiation in a Bruker D8 Discover X-ray diffractometer. ssNMR was applied to determine the chemical environments of the 7Li and 1H spins. All experiments were recorded in a WB 500 MHz Bruker Avance III spectrometer equipped with a 2.5 mm probe. Experiments were performed on SPE samples spinning at the magic angle (MAS) at a frequency of 20 kHz. 7Li chemical shifts were referenced to a 0.1 M LiCl solution and 1H to bulk water resonating at 4.7 ppm. 1D spectra were obtained using single excitation pulses and recycling delays of 30 s. 2D EXSY experiments were performed using a simple three-pulses sequence with a mixing time of 1 ms for spin diffusion. DMFIT® software was used to simulate the spectra [31].
https://doi.org/10.1016/j.ensm.2021.11.052_p2_9 | The ionic conductivity of the SPE membranes was determined by alternating-current EIS using a Solartron 1260A Impedance Analyzer in the frequency range from 107 to 10−1 Hz, at a temperature of 70 °C in CR2032 type coin cells using two stainless steel (SS) disks as blocking electrodes (SS ¦ SPE ¦ SS).
https://doi.org/10.1016/j.ensm.2021.11.052_p2_11 | The mobility of Li+ in DIC-PEs and SLIC-PEs was monitored through ssNMR and EIS. ssNMR rotors were filled with a mixture including PEO and PPC–based SPEs as described in the text. In-situ measurements were carried throughout 4 days and maintaining the rotors at 70 °C. For the EIS measurements, symmetric cells of the heterogeneous system PEO¦PPC¦PEO with either LiTFSI or LiPSTFSI salts were assembled in CR2032 cells in an argon-filled glove box. EIS profiles were collected with a Solartron 1260A Impedance Analyzer with frequencies ranging between 10 MHz and 1 Hz applying a 50 mV excitation amplitude. Symmetric cells were monitored during 4 days at 70 °C. The equivalent circuits were modeled using Zview® software.
https://doi.org/10.1016/j.ensm.2021.11.052_p2_13 | Solid-state cells were assembled into CR2032 coin cells with 16 mm diameter SPE membranes, 13- and 14 mm diameter LFP cathodes and Li metal disks (500 µm thickness), respectively (LFP¦SPE¦Li0). The rate capability of the cells was evaluated at C/20 and C/10, between 2.7–3.7 V and at 70 °C on a Maccor series 4000 battery tester. The cells were previously conditioned at 70 °C for 24 h to minimize the interfacial resistance between the components. Overpotential of the voltage profiles was obtained from the derivative of peaks of the voltammogram.
https://doi.org/10.1016/j.ensm.2021.11.052_p3_2 | The physicochemical characteristics of pristine and LiTFSI/LiPSTFSI –containing polymer membranes prepared in this work are shown in Fig. 2. The self-standing membranes display excellent mechanical properties overcoming manual bending and twisting without apparent physical damage (Fig. 2a, b). The coordination of Li+ with ether and carbonyl groups from PEO and PPC, respectively, was confirmed by FTIR-ATR (Figs. 2c and S1). PPC shows a clear signal around 1740 cm−1, attributed to the vibration of the carbonyl bond in PPC (C=O) of the pristine polymer. The intensity of this peak decreases and a new signal appears at lower wavelengths (1660 cm−1) when Li salts are included, as a result of the coordination between the oxygen and Li+ [32]. The absence of this new peak on PPC-LiPS electrolyte could be ascribed to the higher dissociation energy of LiPS salt as compared to LiTF.
https://doi.org/10.1016/j.ensm.2021.11.052_p3_4 | The membranes PPC-LiTF and PEO-LiTF are stable up to 195 and 380 °C, respectively, as observed by thermogravimetrical analysis. The crystallinity of the PEO-based membranes and the transition temperatures were assessed by differential scanning calorimetry (DSC, Fig. 2e, Table S2). The PEO-based membranes present endothermic peaks ascribed to glass (Tg) and melting (Tm) temperature transitions. In contrast, the PPC-based electrolytes only show a glass transition. The higher Tm and Tg of PEO-LiPS compared to PEO-LiTF is likely due to the lower structural flexibility of the SO2N(−)SO2CF3 group, grafted to the polystyrene backbone in LiPSTFSI [33]. This feature also influences the crystallinity of the SPEs, which increases in the presence of the single-ion conductor salt (χc = 40% vs. χc = 48% for PEO-LiTF and PEO-LiPS, respectively; Table S2). A similar increase on the Tg is observed for PPC-based SPEs with LiPSTFSI salt. In the present work, 70 °C has been selected as the operating temperature, well above the transition temperature of SPEs, and for the cells to reach sufficient ionic conductivity for all the solid electrolytes (Tables S1 and S2). The crystallinity of SPEs was also assessed by XRD. The spectra in Fig. 2f confirms the partial crystallinity of PEO with characteristic peaks at 19° and 24° in 2θ, and the highly amorphous PPC, evidenced by a broad peak around 23° in 2θ.
https://doi.org/10.1016/j.ensm.2021.11.052_p3_5 | 1H and 7Li ssNMR were applied to probe local structure and to study the coordination of Li+ by PEO and PPC segments in the individual membranes (Fig. 2g). Three main signals are observed in the 1H spectrum centered at 3.4, 4.7 and 0.95 ppm. Chemical shifts at 4.7 and 0.95 ppm were assigned to protons at PPC; 4.7 ppm to CH2CH protons, and 0.95 ppm to CH3, while the intense 1H ssNMR signal at 3.4 ppm was ascribed to the PEO segments (CH2CH2). The 7Li ssNMR spectrum reveals two main signals that were assigned based on the results of the 2D 1H-7Li HETCOR experiment shown in Fig. 2g. Two 1H-7Li correlations were observed for Li in PPC connecting the broader Li component to the proton signals of this polymer phase. The narrower 7Li ssNMR signal is connected to 1H at PEO. The low intensity of this correlation in the 2D experiment is due to the faster local dynamics of Li in PEO that effectively reduce the dipolar interactions required for spin transfer in the cross-polarization based experiment. 7Li ssNMR spectra were recorded over time at 70 °C, simulating cell operation conditions. A sample including PEO-LiTF and PPC-LiTF membranes in physical contact (Fig. 3) was prepared in order to observe possible variations of the polymer compositions and the Li distribution in the as-prepared SPEs.
https://doi.org/10.1016/j.ensm.2021.11.052_p3_7 | The EIS profile in Fig. 3a, acquired after the assembly of the symmetric cell, evidences three clear semicircles. The Nyquist plot is well fitted to an equivalent circuit consisting of 3 constant phase elements (CPEs) in series. The two resistances at frequencies above 100 Hz (R1: 103 Ω•cm2 and C = 10−10 F; R2: 105 Ω•cm2 and C = 10−10 F) are attributed to the SPEs bulk ionic conductivity. The low-frequency semicircle (1-100 Hz; R3) suggests the presence of an interfacial resistance (C = 10-7 F). The resistance R3 increases about one order of magnitude after 48 h. The sample was also followed by in-situ 7Li ssNMR (Fig. 3b). At t = 0 h, chemical shifts at –0.9 and –1.7 ppm correspond to lithium present at PPC and PEO, respectively, in agreement with the 2D HETCOR results of Fig. 2g. After 4 days, the intensity of the 7Li shift at –0.9 ppm clearly decreases with respect to the lithium shift at the PEO phase (– 1.7 ppm). Similarly, the signal at –1.7 ppm increases its intensity and shifts over time (7Li present at PEO) evidencing the migration of the lithium salt from PPC to PEO. The signal deconvolution along with quantitative data can be found in Fig. S2a and in Table S3, respectively. The small shift of the 7Li resonance is ascribed to the changes in salt concentration as the salt migration gives rise to an enriched phase within PEO, thereby modifying the original EO/Li ratio and increasing the ionic resistance, as shown in Fig. 3a [29]. The two coordination environments at the PEO shift, shown in the deconvolution of Fig. S2a, may be due to salt concentration gradients within the same polymer, leading to regions exhibiting different Li+ mobility.
https://doi.org/10.1016/j.ensm.2021.11.052_p3_8 | To further evaluate the interdiffusion phenomena, the PPC-LiTF electrolyte membrane was studied in a tri-layered configuration PEO-LiTF / PPC-LiTF / PEO-LiTF via FTIR-ATR (Fig. S2b). After 4 days at 70 °C, the cell was disassembled and the spectra of the PPC-LiTF layer was analyzed independently, displaying a dramatic decrease of the signal assigned to the carbonyl group stretching vibration when the oxygen is coordinated with Li+ (1660 cm−1). This is ascribed to a higher ratio of Li-free carbonyl groups in the PPC-LiTF membrane, after LiTFSI migrated towards PEO. Similarly, DSC (Fig. S2c) shows a significant decrease in PEO-LiTF crystallinity from χc = 40% to χc = 16%, suggesting a higher concentration of LiTFSI in PEO than in the initial membrane. The results from both techniques are in agreement with the migration of LiTFSI from PPC to PEO.
https://doi.org/10.1016/j.ensm.2021.11.052_p3_9 | The migration of LiTFSI from PPC to PEO, hereinafter interdiffusion, may be explained by the strong solvation ability of PEO, ascribed to its unique structure where ethylene oxide (CH2CH2O) units are properly spaced favoring the formation of alkali salts/PEO complex [34]. Moreover, the dipole-dipole type interactions between ions and the polymer solvating molecules increases with the solvation ability which is commonly determined by the donor number (DN) [35]. The higher the DN, the larger the solvation power will be. Here, the higher DN of PEO (22) [35] compared to PPC (15) [36] induces a stronger affinity to solvate the salt in PEO [37].
https://doi.org/10.1016/j.ensm.2021.11.052_p3_10 | The TLi+ of the polymer membranes was assessed through the Suo method (Table S4) [38]. The method was chosen since it is a common methodology to estimate the TLi+ [33]. TLi+ values for the PEO-LiTF membrane are below 0.3. However, PPC-LiTF which coordinates Li+ with carbonyl groups increases the TLi+ value above 0.7 due to the weaker coordination between the carbonyl group and lithium cation, that do not restrict the mobility of lithium in the same extent as ethylene oxide units do in PEO-based electrolytes (Fig. S3) [39]. Thus, this supports the ease of Li+ to abandon the PPC and higher affinity to bond with PEO.
https://doi.org/10.1016/j.ensm.2021.11.052_p3_11 | A symmetric cell including a membrane of PPC-LiTF and bare PEO (without conductive salt) was prepared for easier quantification of the interdiffusion among polymer phases. The 7Li ssNMR measurement of the sample at t = 0 (Fig. S4) displays a single shift at –0.9 ppm, attributed to the Li present in the PPC polymer. After 24 h, the incipient signal appearing around –1.6 ppm evidences the presence of Li salt within the PEO phase, thus confirming the above-mentioned phenomena. In addition, the intensity of the shift from the Li present at PPC decreases, whereas the intensity of the signal of Li at PEO increases drastically after several days. The amount of LiTFSI in PEO increases up to c.a. 30 mol% after 7 days, based on the quantitative estimation obtained from the peak deconvolution (Table S5). Fig. S4 shows the presence of two peaks around −1.6 ppm also suggesting different environments for Li in PEO. The larger increase of the deconvoluted 7Li PEO broad signal at −1.66 ppm (described as peak 3 in Table S5), compared to the PEO narrow signal at −1.6 ppm (peak 2), suggests that the migrated ions mostly concentrate at low mobility regions, likely the 6:1 crystalline phase [29].
https://doi.org/10.1016/j.ensm.2021.11.052_p3_12 | The use of PEO and PPC in an electrochemical device may lead to a poor electrochemical performance if salt interdiffusion occurs. On the one hand, the loss of salt from PPC will increase the cell resistance and polymer plasticity; on the other hand, the enrichment of salt concentration at certain regions of PEO may induce higher interfacial resistance and lower Li+ motion [29]. The consequences on the electrochemical performance of the cell may vary from higher polarization of the cell due to the increase in the overall resistance, to unstable voltage or lower coulombic efficiency due to the charge/discharge capacity fading. The replacement of LiTFSI by a single-ion conductive salt, in which the anion is anchored to a polymer backbone, may overcome such drawbacks [[21], [40]]. The readily available single-ion conducting salt LiPSTFSI was selected for its high thermal and chemical stability as well as for the promising performances observed elsewhere [21,33].
https://doi.org/10.1016/j.ensm.2021.11.052_p3_13 | PPC-LiPSTFSI membranes were prepared to study the Li ion mobility by EIS and in-situ ssNMR (Fig. 4a). The impedance profile of the PEO-LiTF / PPC-LiPS / PEO-LiTF symmetric cell acquired at t = 0 h displays a single semicircle at high frequency (107–104 Hz; 103 Ω•cm2, C = 10−10 F) followed by a spike. The profile was fit to an equivalent circuit including a CPE and a Warburg element. The CPE corresponds to the bulk resistance of the electrolytes, R1 and R2, similar to the PEO-LiTF / PPC-LiTF symmetric cell in Fig. 3a. The presence of a Warburg element, ascribed to the interface between the solid electrolyte and the stainless-steel blocking electrode, instead of the resistive interface appearing at low frequencies for the PEO-LiTF / PPC-LiTF symmetric cell (R3, Fig. 3a), evidences a steady state system with absence of ion interdiffusion. This is in agreement with the absence of changes on the EIS profiles after 24 and 48 h. In-situ ssNMR of the symmetric cell (Fig. 4b) does not show any significant change of the signals after 4 days, confirming the absence of Li+ interdiffusion between SPEs. According to the deconvolution of the signal, Li+ present at PPC remains at a constant concentration of 30 mol% after 4 days at 70 °C (Fig. S5 and Table S6). These results confirm that the use of the SLIC-PE, LiPSTFSI, in PPC, avoids the migration of the salt towards PEO.
https://doi.org/10.1016/j.ensm.2021.11.052_p3_15 | SSLMBs using LiFePO4 (LFP) as positive electrode active material, PPC as catholyte and PEO as solid electrolyte separator were assembled to evaluate their performance as function of the conductive salt type. The materials of each cell containing DIC-PEs or SLIC-PEs are summarized in Fig. 5a.
https://doi.org/10.1016/j.ensm.2021.11.052_p3_17 | Fig. 5b displays the voltage profile at C/20 of the cell containing LiTFSI within the catholyte and the SPE (Cell A). The cell shows a stable voltage plateau up to the fifth cycle, delivering 168.5 mAh•g−1, close to the theoretical capacity (170 mAh•g−1), and nearly 100% coulombic efficiency (CE). Initially, the polarization of the cell is around 50 mV (Fig. S6). However, after 20 cycles the cell begins to display unstable voltage during charge and discharge steps and the capacity drops below 150 mAh•g−1. The voltage profile of Cell B, containing LiPSTFSI in both the catholyte and the SPE, reveals an initial polarization three times higher than Cell A, due to the larger resistance arising from the lower ionic conductivity given by LiPSTFSI at the catholyte and SPE (Fig. S6) [33]. In spite of this, the cell successfully delivers the theoretical capacity of LiFePO4, with a CE close to 100% during 20 cycles (Fig. 5c). The long-term cycling of the cells A and B at C/20 and C/10 shows significant differences gathered in Fig. 6.
https://doi.org/10.1016/j.ensm.2021.11.052_p3_19 | Cell A shows a poor cyclability with a low and irregular CE, as well as a fast capacity fading down to 130 mAh•g−1 during the initial 22 cycles, which ended in failure of the device. Moreover, the polarization increases over 200% within the initial 12 cycles (Fig. 6 inset). The poor performance is ascribed to the DIC-PEs and probable interdiffusion of LiTFSI between SPEs, which may also be enhanced by polarization effects from the current applied during cycling [15]. In contrast, cell B shows a 100% capacity retention for 35 cycles at C/20, with a CE over 99%. Besides, the cell displays an excellent performance at C/10, with nearly 90 cycles over 80% of capacity retention and 99% average CE. Therefore, the cell containing SLIC-PEs as both catholyte and electrolyte (cell B), proves to be a smart approach to prevent the salt interdiffusion between DLPEs even during galvanostatic cycling of an electrochemical device. The present approach could enhance the electrochemical performance of SSLMBs, opening a new window to the use of, for example, high-voltage active materials, currently limited by the electrochemical stability of PEO at the cathode, through the application of DLPEs.
https://doi.org/10.1016/j.ensm.2021.11.052_p4_2 | PEO and PPC have been studied as electrolyte and catholyte respectively for SSLMBs. It was shown that the combination of these materials laden with discrete salt LiTFSI generates an anionic interdiffusion phenomenon that leads to cell failure within few cycles. ssNMR and EIS are shown as suitable and powerful tools to elucidate the interfacial diffusion and kinetics between SPEs. Replacing LiTFSI by LiPSTFSI, with the anionic moiety SO2N(-)SO2CF3 immobilized, hinders such unwanted interdiffusion. An electrochemical cell with LiFePO4 active material was assembled with DLPEs and the single ion conductor LiPSTFSI. The cell was successfully cycled for 120 cycles at C/20 and C/10, nearly reaching theoretical capacity of 170 mAh•g−1 capacity, and maintaining 99% coulombic efficiency. DLPEs are, undoubtedly, a promising way to develop highly efficient SSLMBs accomplishing the high-power and high-energy promise of this technology. The present work paves the way towards the rational design of SSLMBs including DLPEs, highlighting the relevance on the choice of the polymers and the conductive salt. This approach is not only valid for the performance of 3.45 V class LiFePO4-based SSLMBs, but using stable DLPEs could potentially enhance the electrochemical behavior for > 4 V electrodes, and reach higher energy densities.
https://doi.org/10.1016/j.ensm.2022.01.018_p1_2 | The development of rechargeable batteries to satisfy the increasing demand for the commercial electric vehicles (EVs) and smart grid, has spurred the exploration of highly exergonic conversion technologies [1], [2], [3]. The prevailing Li-ion batteries (LIBs), such as LiCoO2¦graphite intercalation chemistry, are approaching its theoretical energy density of 370 Wh kg–1, which is far below the projected 500 Wh kg–1 that comfortably meets the requirement for EVs. Thereafter, the overwhelming attentions have been centralized to explore high energy density configurations by resorting to lithium metal anode (LMA), such as Li–O2, Li–S, Li–LiFePO4, all-solid-state batteries, etc. [2,[4], [5], [6], [7], [8], [9], [10]]. Li metal has been referred to the ultimate anode material, which is endowed with heartening merits of unmatched theoretical capacity of 3860 mAh g–1 and lowermost redox potential of –3.04 V (vs. SHE).
https://doi.org/10.1016/j.ensm.2022.01.018_p1_3 | Although the inherent properties of metallic Li enable the rechargeable Li-based batteries with the much higher energy densities, the inferior Coulombic efficiency, electrolyte depletion, and internal short-circuit together greatly hinder the commercialization of lithium metal batteries (LMBs) [11,12]. Generally, the causality of these issues with the intricate electrode¦electrolyte interface can be divided into the following aspects: (i) the spontaneous formation of unstable solid electrolyte interphase (SEI) with mutable chemical composition and geometrical texture, (ii) uncontrolled Li dendrite growth caused by heterogeneous Li deposition, (iii) infinite volume fluctuation triggering afloat electrode fragments [13,14]. Before these issues are properly tackled, reviving LMBs is hardly realistic.
https://doi.org/10.1016/j.ensm.2022.01.018_p1_4 | In the past few decades, extraordinary efforts have been undertaken to accelerate the understanding and ramification of LMA, such as multi-dimension skeleton hosts [15], [16], [17], [18], the optimized electrolyte formulas [19], [20], [21], [22], [23], solid-state electrolytes [24], [25], [26], [27], [28], etc. Those strategies have demonstrated that the chemically homogeneous and structurally robust interface considerably boosts the battery performance. The efficacious interfacial protective layer not only maintains appropriate mechanical strength to relieve the volume stress, but also facilitates the fast Li+ transport and uniform deposition as well. However, the spontaneous in-situ SEI layer in common electrolyte is usually fragile, defective, and inhomogeneous, which hardly accommodates the volumetric strain and incurs repeated fracture and repair, especially at higher Li+ flux. In contrast, the construction of artificial SEI on the Li metal surface is urgently needed to regulate the interfacial properties of LMA, including Li alloys [29,30], metal oxides [31,32], carbon-based materials [33], [34], [35], organic and inorganic composite layers [36], [37], [38] and so on. Compared with the inorganic dominant artificial SEI, the organic polymers offer flexibility in both functionalities and structures to effectively tailor the Li ion migration and mechanical strength to suppress Li dendrite growth.
https://doi.org/10.1016/j.ensm.2022.01.018_p1_5 | Notably, covalent organic framework (COF) and their derivatives with permanent porosity, well-defined nano-channels, and functional skeletons have sparked considerable inspirations to design ionic “screen panel” [39], [40], [41], [42], [43]. Typically, the two-dimensional (2D) COF possesses planar atomic layer with periodically connected organic blocks, in which the layered π-π interaction forms vertically aligned nanopores [44]. By virtue of its diversity of molecular design, well-defined 1D channel, and robust physicochemical stability, the laminar 2D COF as artificial SEI film is vested the power to homogenize the Li+ transport, regulate lithium deposition, and inhibit dendrites formation. Recently, a few reports have achieved remarkable results in boosting the interfacial stability with the aid of COF artificial SEI film on LMA. Chen et al. fabricate a thin COF coating layer onto the Li metal surface by in-situ growth. This COF layer, with high mechanical strength of 6.8 GPa, not only shortens the ion transport pathway, but also selectively blocks the bulky anions’ transfer [45]. In addition, Xu et al. synthesized COF-LZU1 and then deposited its suspension on Li anode. Utilizing the aldehyde functional groups, the 1D channels of COF-LZU1 successfully immobilize the TFSI− anion to alleviate space charge effect, thus restrain the dendrite growth [46]. Nevertheless, the synthesis of highly-crystalline COF with precise geometric symmetry and methodical morphology is still quite necessary to synergistically meliorate LMA interfacial stability.
https://doi.org/10.1016/j.ensm.2022.01.018_p1_6 | Herein, the crystalline spherical covalent organic framework (S-COF) inspired by 3D porous materials coupling with confined internal space and macroscopic homogeneity, was successfully synthesized and used as an artificial SEI to stabilize LMA as depicted in Scheme 1. The micro-aligned channels, macro-morphology, and functional groups within S-COF are translated into the following merits: (i) The regular macro-spherical spreading with ordered 1D channels can evenly modulate Li+ diffusion and deposition after the Li+ desolvation at the interface of artificial SEI and electrolyte. (ii) The polar Li+ affinity groups of methoxy (–OCH3) and imine (–N=C–) linkages further coordinate with Li+ to enhance ion-pair dissociation and enable the Li+ flux`s unimpeded transfer and uniform distribution. (iii) This space-confinement effect drives Li metal preferential growth in the rigid nanochannels and curbs the large-scale lithium nucleation formation. As a result, the S-COF@Li displays preeminent electrochemical performances compared with the pristine Li, e.g. the higher Coulombic efficiency and lower nucleation overpotential of Li¦Cu cell, prolonged lifespan of Li¦Li, Li¦LiFePO4, and Li¦S cells, conformal dendrite-free Li deposited layer, etc. These exhaustive characterizations and DFT calculations were conducted to get insight into the original mechanism of interfacial stability.
https://doi.org/10.1016/j.ensm.2022.01.018_p2_2 | The highly crystalline 3D S-COF material was prepared by a Schiff-base condensation reaction between 1, 3, 5-tris(4-aminophenyl) benzene (Tab) and 2, 5-dimethoxyterephthalaldehyde (Dea) (Scheme 1a and Fig. S1, Supporting Information). The detailed synthesis procedure was described in the Supporting Information. The self-assembly process from the sphere-like oligomers to the large high-crystal spherical COF is realized by adjusting the amount of catalyst (acetic acid) and the dosage of solvent (acetonitrile). The obtained S-COF sample was further characterized by Fourier-transform infrared (FT-IR) spectra. As shown in Fig. 1a, the corresponding spectra of Tab and Dea display the strong absorption bands of –NH2 (3700–2800 cm−1) and –CHO (3070–2780 cm−1). After polymerization, the disappearance of –NH2 and –CHO peaks and the raised new peaks of the stretching vibration of C=N group at 1614 and 1210 cm−1 suggest the successful condensation between Tab and Dea. The X-ray photoelectron spectrometer (XPS) also demonstrated the generation of C=N bond at 288.8 and 398.1 eV in Fig. S3 (Supporting Information).
https://doi.org/10.1016/j.ensm.2022.01.018_p2_4 | X-ray diffraction (XRD) pattern was conducted to characterize the crystalline structure of S-COF (Fig. 1b). The S-COF displays strong diffraction peaks at 2.8, 4.9, 5.6, 7.4, 9.7, and 25.6 o, which were assigned to the (100), (110), (200), (210), (220), and (001) facets, respectively. Furthermore, the simulated diffraction pattern of AA-stacking mode presents an exceptional consistency with the experimental data, which suggests the existence of vertical 1D channel among the periodic reticular arrays. The AA-stacking molecular-level models of S-COF graphically exhibit in Fig. 1c. The simulated regular hexagonal aperture of 3.2 nm and interlayer distance of 0.35 nm also agree with the (100) and (001) diffraction peaks. To further analysis the porosity of S-COF, the N2 adsorption/desorption isotherms were measured at 77 K shown in Fig. 1d. The calculated Brunauer-Emmet-Teller (BET) specific surface area of S-COF is 660 m2 g−1. In addition, the pore size distribution of S-COF is centralized at 3.2 nm based on the quenched solid density functional theory (QS-DFT), which is consistent with the simulation results. As shown in Fig. S4 (Supporting Information), the Young`s modulus of S-COF film is determined as 3.0 GPa, which is higher than that of native SEI reported as 0.15 GPa [47]. So the S-COF layer can efficaciously relieve and resist certain pressure against Li dendrite growth (2–4 GPa) [48].
https://doi.org/10.1016/j.ensm.2022.01.018_p2_5 | The scanning electron microscopy (SEM) and high-resolution transmission electron microscopy (HRTEM) were performed to further investigate the microscopic structure of S-COF as described in Fig. 1. Obviously, the S-COF appears uniform spherical particles with rough surface, which can be ascribed to the microcrystal growth and self-assembly process. Besides, the size of S-COF is relatively uniform, and its geometric diameter is maintained at about 290 nm on average (Fig. 1e and f). The HRTEM images of S-COF show darker color inside the S-COF than the edges in Fig. 1g, which proves that the solid porous structure inside the spheres. Meanwhile, clear lattice fringes with an interplanar spacing of 0.35 nm can be observed in Fig. 1h, well corresponding to the (001) plane of S-COF. Accordingly, the excellent crystallinity of S-COF endows itself regular 1D accessible pathway along vertical z-axis, which has inherent superiority to sever as Li+ diffusion channels to maintain unimpeded transfer and uniform distribution.
https://doi.org/10.1016/j.ensm.2022.01.018_p2_6 | The computational simulations were performed to investigate lithium bis(trifluoromethanesulphonyl)imide (LiTFSI) affinity capability with solvents and the S-COF fragment by density functional theory (DFT) caculations. The optimized geometrical configurations of Li+ coordination results were exhibited in Figs. 2a and S5 (Supporting Information). The energetic interaction between Li+ and S-COF via bonding with the nitrogen and oxygen atoms anchoring in the S-COF skeleton reveals the much lower free energy of −1.75 eV than that of DOL or DME. It is conducive to Li+ desolvated from the solvent clusters and accumulates the concentration adjacently in the vertically 1D channels on the surface of S-COF@Li. The abundant lithiophilic sites and numerous nano-pathways certainly speed up the Li+ migration kinetics. Wherein, the enhanced Li+ transference number (tLi+) from 0.44 to 0.83 is further validated by Bruce-Vincent-method (Fig. S6 and Table S1, Supporting Information). The high tLi+ implies the significantly reduced concentration polarization especially at high-rate protocol due to the fast Li+ compensation [49]. Besides, the concentrated Li+ dominates throughout the S-COF and favors changing the interface electrostatics from neutral to positive charged state. Accordingly, the TFSI− anions preferentially couple with the Li+-rich electrical double layer, thus leading to the increased local LiTFSI electrolyte concentration. Moreover, the thermodynamically downhill electron affinity energy (EAE) of −2.97 eV for S-COF-Li+ signifies the greatly reduced energy barrier for Li deposited reaction (Fig. S5, Supporting Information).
https://doi.org/10.1016/j.ensm.2022.01.018_p2_8 | 7Li solid-state nuclear magnetic resonance (ssNMR) and Fourier-transform infrared (FT-IR) characterizations were also employed to further examine the chemical circumstances of S-COF impregnated with LiTFSI electrolyte. As shown in Fig. 2b, the chemical shift of LiTFSI@COF sample is shifted to low filed from −1.19 to 0.11 ppm, indicating remarkably enhanced deshielding effect [39]. The positive chemical shift can be attributed to the reduced Li+ local electron-cloud density triggered by the electron-withdrawing polar groups of methoxy (–OCH3) and imine (–N=C–) [50]. Furthermore, the interaction between LiTFSI and S-COF is further confirmed from the redshift of S–N–S (1060–1054 cm−1), C–F (1195–1190 cm−1) absorption peaks in LiTFSI and the accordant blueshift of C=N (1614–1618 cm−1) peak in S-COF (Fig. 2c). As aforementioned, both the DFT calculations and experimental results provide the compelling evidences that S-COF emerges highly energetic interaction between LiTFSI and is expectable to tuning the Li+ distribution and transfer.
https://doi.org/10.1016/j.ensm.2022.01.018_p2_9 | The functionalities of S-COF modified electrodes were evaluated via systematic electrochemical measurements. The modified electrodes were fabricated by the dropwise addition of S-COF suspension on the Cu foil or Li metal surface as displayed in Scheme 1b. The Coulombic efficiency (CE) serves as a gage to judge valid Li+ utilization rate during repeated charge/discharge processes. As shown in Fig. 3a, the Li¦Cu cells were measured at current density of 0.5 mA cm−2 with 0.5 mAh cm−2. Compared with the significantly reduced CE of bare Cu after 95 cycles, the S-COF@Cu-based cell can steady operate more than 140 cycles with a higher average CE of 97.11%. Moreover, the S-COF@Cu electrode also can stably afford 80 cycles with an elevated current density of 2 mA cm−2 and capacity of 1 mAh cm−2, while the bare Cu electrode fails after only 40 cycles (Fig. S7, Supporting Information). On the other hand, Aurbach CE tests [51] further verify the effect of the S-COF modified Cu by showing the improved CE (97.1%) compared with bare Cu (96.3%) (Fig. S8, Supporting Information). The improved cycling stability and high Li+ utilization rate reveal the less accumulation of irreversible redox reactions, suggesting the encouraging superiority of S-COF structure. Besides, the Li nucleation overpotential is another crucial indicator to characterize the lithiophilicity of S-COF. The voltage hysteresis of Li¦Cu cells was further plotted in Figs. 3b and S9 (Supporting Information). The Li nucleation overpotential of S-COF@Cu electrodes was recorded as 55 and 23 mV for the 1st and 50th cycles, much lower than that of bare Cu (63 and 37 mV) in Fig. 3b. Apart from the initial higher charge and discharge overpotential of S-COF (58.6 mV) than bare Cu (33 mV) during pre-activation, the voltage hysteresis decrease to 24.3 mV at 50th, 25.2 mV at 100th lower than bare Cu foil of 26.5 mV and 31.7 mV in Fig. S9 (Supporting Information). In addition, the cycled S-COF@Cu electrodes displayed the symbolic bonding adsorption peak of C=N group (Fig. S10, Supporting Information) and intact spherical morphology (Fig. S11, Supporting Information) after 50 and 100 times repeated discharge and charge, which are well matched with the initial S-COF (Fig. 1) and confirm the electrochemical and physical stabilities of S-COF to against electrolyte corrosion during redox reactions. Therefore, the extended cycling stability and low nucleation overpotential of S-COF@Cu can be attributed to the special spherical morphology and chemical configuration. The origin of the observed easy Li nucleation on S-COF@Cu reflects the enhanced Li affinity than Cu foils, benefiting from the well-arranged polar lithiophilic sites (–C=N– and –OCH3) in the rigid covalent skeletons as stated by ssNMR and DFT calculations in Fig. 2. The synergistic effect of sphere morphology and 1D lithiophilic skeleton not only reduces the Li ions transport resistance, but also accelerates electrochemical redox activity along 1D channels.
https://doi.org/10.1016/j.ensm.2022.01.018_p2_11 | To further probe into the electrochemical influence of S-COF artificial on LMA, the long-term reversibility of lithium deposition and dissolution processes of the Li¦Li symmetric batteries were investigated with S-COF@Li and the pristine Li metal. For the bare Li symmetrical cells, the charge and discharge overpotentials were floated from 10.7 to 18.5 mV and finally deteriorated after 300 h operated at 1 mA cm−2 with a capacity limit of 1 mAh cm−2 in Fig. 3c. On the contrary, the noteworthy invariable voltage fluctuations of 10.5, 20.5, and 165.8 mV with super prolonged cycle life were observed with S-COF@Li cycling at the current densities of 1, 4, and 10 mA cm−2 respectively, which much surpassed to that of pristine LMA. Meanwhile, the S-COF modified LMA with low overpotential and ultralong cycling time is also superior to previously reported COF or other artificial layers modified Li¦Li symmetrical batteries (Tables S3 and S4, Supporting Information). The rate performance of the symmetric battery of the S-COF@Li electrode in Fig. S12 (Supporting Information) also exhibited preeminent voltage polarization particularly at the instances of higher current densities from 2 to 6 mA cm−2, reflecting the favored Li ion migration ability. The cycle-dependence electrochemical impedance spectroscopy (EIS) was recorded to monitor the interfacial variation in Fig. S13 and Table S5 (Supporting Information). The intrinsic poor electrical conductivity of S-COF skeleton and the rearrangement of Liion migration channel occurring at S-COF¦Li interface could bring forth slightly increased resistance during the pre-activation process. After the first 25 cycles, the stepping reduced interfacial and charge transfer resistances of 5.86 and 25.83 Ω proved the fast Li ion transfer through the ordered 1D pathways and regulated 3D nanospheres. Meanwhile, a sudden short-circuit test was shown in Fig. S14 (Supporting Information), and a notable voltage drop of bare Li symmetrical cell reflected typical internal-short-circuit feature, earlier than that of S-COF@Li at 51.7 h. Those above reinforced electrochemical performances pointed out the S-COF modification was an effective tactic to inhibit undesirable parasitic reactions and dendrite growth.
https://doi.org/10.1016/j.ensm.2022.01.018_p2_12 | To clarify the relationship between improved electrochemical performance and optimization of Li+ deposition, the postmortem analysis of the different Li metal cells was performed by SEM. Compared with pure Li foil, a thin heterogenous S-COF layer was evenly coated on the surface of Li sheet with ∼3 μm thickness, which means the 10–12 layers of nanospheres stacking (Fig. S15, Supporting Information). The Li¦Li symmetrical cells with and without S-COF were disassembled after charged/discharged 250 cycles at 1 mA cm−2 and 1 mAh cm−2. In terms of the top-view for bare Li anode fixed at the deposited state shown in Fig. 4a and b, irregular bulk spherical particles within the diameter range 5–20 μm were loosely stacked to generate the porous and rough surface. Moreover, the diffusion and dissolution processes of Li ion through the micron-sized bulks are certainly kinetically inert [52], which may aggravate electrochemical polarization during repeated cycles in Fig. 3c. The rugged topographical features could lead to uneven electric field distribution and drive prior Li nucleation on the protruding texture. Moreover, the more exposed surface area between the porosity Li layer and the electrolyte, the more inevitable parasitic side reactions. In consequence, the cross-section SEM image in Fig. 4c implies that the valid Li thickness of cycled bare LMA decreases from 554 to 486 μm. In comparison, S-COF modified electrode displays distinct variations with complanate and dendrite-free appearance via the space-confined growth as displayed in Scheme 1c. The numerous small and uniform ellipse Li depositions remarkably demonstrate that the highly crystalline S-COF layer ensures homogeneous Li ions deposition and facilitates smoother Li surfaces as depicted in Fig. 4d–e. In detail, Li ions preferentially adsorb on the lithiophilic active sites and are sieved through the 1D channels. Then the evenly Li ion flux was electrochemically reduced into Li metal. After the pore-filling protocol, the confined growth of the Li metal continued along the interstice and surface of the S-COF particles. The flat, smooth and compact Li deposited layer ensures the higher metallic Li inventory with a thickness of 516 μm (Fig. 4f), evincing the merited higher CE and longer cycling lifespan.
https://doi.org/10.1016/j.ensm.2022.01.018_p2_14 | Correspondingly, the Li stripping behaviors were also checked to clarify the regulation mechanism. After Li dissolution in bare Li-based cell in Fig. 4a´−c´, this worse noncompact and porous structure could accelerate the destruction of the nature SEI and give rise to the accumulation of side reaction products and continuous depletion of electrolyte. In addition, the heterogeneous whisker-like dendrites are widely dispersed, which gives an answer to the large fluctuations of polarization voltage and dramatically increased resistances for the bare Li symmetrical cells. While the Li stripped S-COF@Li electrode almost remained dense and smooth stacking derived from the original topography, and the small S-COF particles are visible embedded in the sediment (Fig. 4d´−f´). Collectively, these conspicuous morphology differences reveal that the S-COF as artificial SEI can effectively inhibit Li dendrite growth and optimize the interfacial environment between Li foil and electrolyte.
https://doi.org/10.1016/j.ensm.2022.01.018_p2_15 | Afterward, to deep understand the chemical composition of the retrieved LMA, X-ray photoelectron spectroscopy (XPS) was performed as shown in Figs. 5 and S16 (Supporting Information). According to the fitting results, the generated SEI obtained in the both were mainly composited of inorganic chemicals (Li2CO3, Li2S/Li2S2, and LiF) and organic species (RCO2Li, ROCO2Li, –CF3, etc.) without any striking variations [53]. Specifically, several fragments of C−O−C (285.8 eV) in ROCO2Li (54.2 eV) and −O−C=O (289.5 eV) in RCO2Li (54.9 eV) are detected in both bare Li metal and S-COF@Li from the fitted C 1 s and Li 1 s spectra, which are assigned to the decomposition of solvent molecules during the SEI formations [54]. It has been verified that the solvent molecules are thermodynamically unstable when exposed to the reactive Li metal [55]. Besides, a small shoulder peak raised at 288.2 eV (C=N) validates the outer surface of the S-COF coating layer, which is well in line with Fig. S3 (Supporting Information). As compared with the bare cell, the −CF3 peak of S-COF modified anode showed a relatively decreased intensity value in C 1 s and F 1 s spectra, indicating that more TFSI− anion was reduced into LiF, corresponding to the increased LiF peak in F 1 s spectra of S-COF. What`s more, the remarkably increased peak intensity in Li 1 s and S 2p associated with LiF, Li2NSO2CF3, LixSOy, and Li2S/Li2S2 products of S-COF@Li sample suggested the more reduced LiTFSI salt. The DFT, ssNMR and FT-IR results in Fig. 2 have pointed out that the high Li+ affinity of S-COF was prone to the energetic adsorption of lithium salts from the bulk electrolyte. This enables an increased local electrolyte concentration immediately adjacent to the S-COF modified surface and permits them to preferential degradation. In this case, the high contents of LiF and Li2S/Li2S2 of S-COF-based LMA in Fig. 5f endow the uniformity of Li+ diffusion and higher Li+ conductivity of the final SEI layer, which is supported by smooth Li depositions and much lower Rf observed in Fig. 4 and Fig. S13 (Supporting Information), respectively [56]. This artificial S-COF layer effectually adjusts the interfacial composition to drive the passivation properties against parasitic reactions and lengthen the lifespan.
https://doi.org/10.1016/j.ensm.2022.01.018_p2_17 | To further verify the practical application of S-COF as artificial SEI for LMBs, the full batteries were assembled by pairing with LiFePO4 cathode. Firstly, the long-term cycling performance of full cells was operated at 0.5 C to evaluate the effects with and without S-COF layer on LMA. As shown in Fig. 6a and 6b, compared with the bare Li-based cell, the S-COF@Li full cell display more decreased voltage hysteresis between charge and discharge plateaus of 183, 60, 63, 98 mV in the 1st, 100th, 250th, and 500th cycles, respectively. This phenomenon responded that the enriched LiF solid electrolyte interphase tuned by S-COF can ensure fast Li+ diffusion and charge-transfer reactions. Subsequently, the S-COF@Li full battery consistently exhibits a much higher reversible capacity of 110.3 mAh g−1 and CE of 98.4% at the 250th cycle, which shows about 88.9% capacity retention of the initial capacity (124.1 mAh g−1 at the 15th cycle). However, the bare Li full battery shows a dramatic capacity decay from 118.2 (1st cycle) to 84.5 (250th cycle) mAh g−1 with a lower capacity retention of 71.5% (Fig. 6c). The fast capacity deterioration of bare full battery confirms that the unstable Li metal deposition could induce huge amounts of side reactions. Correspondingly, the S-COF@Li full cell still displays better rate performance especially at high current densities than that of bare Li cell (Fig. 6d). The discharge capacities of 136.9, 127.7, 118.2, 106.3, and 83.6 mAh g−1 under current densities of 0.2, 0.5, 1, 2, and 5 C have surpassed that in bare Li cell of 133.0, 123.7, 113.3, 98.5, and 41.3 mAh g−1. The overwhelming merits of higher reversibility capacity, lower interfacial resistance, and smaller polarization demonstrate the critical stability of S-COF enabled LMA. Similarly, The Li¦S batteries with S-COF also exhibited excellent cycling stability and rate performance. As shown in Fig. S18a and S18b, the S-COF@Li-based cell shows the lower voltage hysteresis of 366 (1st), 335 (100th), 297 mV (250th) than that of bare-Li based of 369, 354 and 378 mV, respectively. Compared to the sharply capacity decay to 256.6 mAh g−1 of bare-Li metal cell, the S-COF layer delivers higher specific discharge capacity of 367.5 mAh g−1 after 300 cycles (Fig. S18c). Moreover, the S-COF@Li-based electrode still maintains enhanced rate capabilities from 0.1 C to 1.5 C in Fig. S18d. Thus, the S-COF is also effective in improving the cycling performance of Li¦S batteries, which is consistent with the enhanced electrochemical performances in Li¦LiFePO4 batteries.
https://doi.org/10.1016/j.ensm.2022.01.018_p3_2 | In conclusion, a facile strategy was reported to construct crystalline COF nanosphere spread film as artificial SEI for high-performance LMBs. Based on the ordered lithiophilic channels, S-COF modified Li anode is beneficial for uniform Li deposition and decreased Li nucleation barrier. Meanwhile, combined with space-confined growth of lithium metal inside the nanopores, the growth of Li dendrites is significantly relieved under working conditions. On the other hand, the 3D regular spherical characteristic is easier to form a dense and uniform protective layer on the surface of the lithium metal, thereby inhibiting the further occurrence of side reactions. Consequently, under the coordination of lithiophilic groups and micro/macroscopic skeleton, the derived LiF and Li2S2/Li2S-riched S-COF@Li layer exhibits extraordinary cycling stability for 2400 h with ultralow overpotentials of 20.2 mV in Li¦Li symmetrical cell operated at 4 mA cm−2 and 2 mAh cm−2. And the S-COF@Li¦LiFePO4 and S-COF@Li¦S full cells also reveal higher cycling stability and superior rate performances. We hope this work with improved stability and safety properties can provide an effective attempt to prepare facile artificial SEI for high-energy-density batteries.
https://doi.org/10.1016/j.ensm.2022.01.018_p4_3 | Material: 1,3,5-tris(4-aminophenyl)-benzene and 2,5-dimethoxyterephthaldehyde were purchased from Jilin Province Yanshen Technology Co, Ltd. Glacial acetic acid and lithium nitrate (LiNO3) were purchased from Shanghai Macklin Biochemical Co., Ltd. Electrolytes of 1.0 M LiPF6 in EC/DMC/EMC (volume ratio of 1:1:1) and 1 M LiTFSI in DOL/DME (volume ratio of 1:1) and CR2032 coin type cells were purchased from DoDochem. All purchased reactants were used without further purification.
https://doi.org/10.1016/j.ensm.2022.01.018_p4_4 | 4.1.1. Synthesis of S-COF The S-COF was prepared according to the previous literature [57]. First, 1,3,5-tris(4-aminophenyl)-benzene (Tab, 30 mg) and 2,5-dimethoxyterephthaldehyde (Dea, 25 mg) were placed in a 50 mL flask containing 30 mL acetonitrile. Then the mixture was stirred at room temperature, while the acetic acid (17.5 M, 1.6 mL) was added dropwise to the flask. After stirring for 12 h, the reaction product was filtered and washed with acetonitrile and acetone in sequence. Finally, the S-COF powder was obtained after vacuum drying at 120 °C overnight.
https://doi.org/10.1016/j.ensm.2022.01.018_p4_5 | 4.1.2. Preparation of LiTFSI@S-COF for 7Li solid-state NMR characterization First, 100 mg lithium bis(trifluoromethanesulphonyl)imide (LiTFSI) was dissolved in 10 mL ethanol solution. Then, S-COF powder (150 mg) was dispersed into the above solution. After stirring for 24 h at room temperature, the mixture were filtered and vacuum dried at 120 °C for 12 h.
https://doi.org/10.1016/j.ensm.2022.01.018_p4_6 | 4.1.3. Fabrication of S-COF@Cu electrode For fabrication of the S-COF@Cu electrode, the prepared S-COF material was mixed with PVDF (9:1 in weight) in N-methylpyrrolidone (NMP). The mixed slurry was uniformly dripped on the thin copper foil (with a diameter of 12 mm) and dried at 60 °C for 12 h in a vacuum oven.
https://doi.org/10.1016/j.ensm.2022.01.018_p4_7 | 4.1.4. Fabrication of S-COF@Li electrode 20 mg S-COF powder was dispersed in 1.98 g of anhydrous NMP, which was ultrasounded for 30 min to form a 1 wt.% S-COF@NMP suspension solution. The S-COF@NMP suspension was transferred into the argon-filled glove box. Then, the 110 μL of 20 mg mL–1 PVDF@NMP solution was added to above suspension. 60 μL of S-COF@NMP suspension solution was dropped onto lithium foil (with a diameter of 16 mm). Subsequently, the as-prepared Li foil was dried under vacuum conditions in the transition bin of the glove box. Finally, the S-COF@Li electrode was punched into the disk (with a diameter of 10 mm).
https://doi.org/10.1016/j.ensm.2022.01.018_p4_8 | 4.1.5. Fabrication of LiFePO4 (LFP) cathode LFP powder, super P carbon, and PVDF (8:1:1 in weight) were mixed in NMP solution to form a uniform slurry. Then the slurry was scrape-coated onto the Al foil (with a diameter of 12 mm). Finally, these Al foils were dried at 80 °C overnight in vacuum. The active material loading is approximately 4 mg for each electrode.
https://doi.org/10.1016/j.ensm.2022.01.018_p4_9 | 4.1.6. Fabrication of sulfur (S) cathode Commercial S powder and carbon nanotubes (CNTs) (7:3 in weight) were firstly mixed by hand grinding in mortar. And then the well-mixed mixture was heated at 155 °C for 12 h under the protection of N2. After cooling down, the CNTs@S composite was obtained and the S content was measured as 71.2% by TGA (Fig. S17, Supporting Information). For fabrication of the S cathode, the prepared CNTs@S composite, super P carbon, and PVDF (8:1:1 in weight) were blended in NMP solution to form a uniform slurry. The slurry was scraped on the Al foils and dried in a vacuum oven at 60 °C for 12 h. Finally, the S loading is 1.78 mg for each cathode.
https://doi.org/10.1016/j.ensm.2022.01.018_p4_10 | 4.1.7. Cells assembly and test The as-prepared electrodes were examined using CR2032 coin type cells. The cell assembly was conducted in the argon-filled glove box (Etelux Lab 2000) with H2O and O2 content level < 0.1 ppm. Li¦Cu half cells: Bare Cu or S-COF@Cu was used as working electrode and the Li foil acted as counter electrode in Li¦Cu half cells. Two layers of Celguard 2400 microporous film as the separator and 80 μL of 1 M LiTFSI in 1,3-dioxolane (DOL) and 1,2-dimethoxyethane (DME) (volume ratio, 1:1) with 2 wt.% LiNO3 was used as the electrolyte. For electrochemical measurements, the cells were plating/stripping at 0.5 mA cm–2 with a capacity limit of 0.5 mAh cm–2 and the cut-off voltage is 1.5 V (vs. Li/Li+). Li¦Li symmetric cells: Bare Li or S-COF@Li was used as both sides of electrodes in symmetric cells. A Celguard 2400 microporous film was regarded as separators and 100 μL 1 M LiTFSI in DOL/DME (volume ratio of 1:1) with 2 wt.% LiNO3 was used as electrolytes. The Li¦Li symmetric cells were cycled at different current densities and deposition capacities: 1 mA cm–2/1 mA h cm–2, 4 mA cm–2/2 mA h cm–2 and 10 mA cm–2 /1 mA h cm–2. Rate performance of symmetric cells were tested at 1 mA h cm–2 with different current densities of 0.25, 0.5, 1.0, 2.0, 4.0, and 6.0 mA cm–2. Li¦LFP full cells: The as-prepared LFP electrodes were used as the cathode. The bare Li or S-COF modified Li was used as the anode. Celguard 2400 microporous film was used as the separator. 80 μL of 1.0 M LiPF6 in EC/DMC/EMC (volume ratio of 1:1:1) was used as the electrolyte. The cells were preliminarily charged and discharged between 2.5 and 3.75 V (vs. Li/Li+) at 0.1 C (1 C = 170 mA g–1). Rate performance of Li¦LFP was tested in a voltage window of 2.5–3.75 V at various current densities of 0.2, 0.5, 1.0, 2.0, and 5.0 C for 10 cycles. Li¦S full cells: The as-prepared S electrodes were used as the cathode. The bare Li or S-COF modified Li was used as the anode. Celguard 2400 microporous film was used as the separator. 45 μL of 1 M LiTFSI in DOL/DME (volume ratio of 1:1) with 2 wt.% LiNO3 was used as electrolyte. Li¦S cells were cycled in the voltage range of 1.7–2.8 V (vs. Li/Li+) at 0.5 C. Rate performance of Li¦S cells were cycled with different current densities at 0.1, 0.2, 0.5, 1.0, and 1.5 C for 10 cycles.
https://doi.org/10.1016/j.ensm.2022.01.018_p4_11 | 4.1.8. Electrochemical impedance spectroscopy (EIS) EIS measurements were performed on FRA/VersaSTAT 3 workstation with a frequency range from 100 kHz to 10 mHz with 5 mV fluctuations. The fitting equivalent circuit model is adopted as shown in Fig. S2. The Re, Rf, and Rct represent the electrolyte resistance, interphase resistance, and charge transfer resistance, respectively. The CPE1 and CPE2 are the interphase capacitance and charge transfer capacitance, respectively.
https://doi.org/10.1016/j.ensm.2022.01.018_p4_12 | 4.1.9. Li+ transference number test The Li+ transference numbers were calculated by combined the potentiostatic directcurrent (DC) polarization and alternating current (AC) impedance in Li¦Li symmetric cells. The Li+ transfer number can be calculated by using the Bruce- Vincent formula as follows [49,58]: Where the is the polarization potential of potentiostatic DC polarization. and , and , and are the current value, electrolyte resistance, and interphase resistance of initial and steady state, respectively, before and after DC polarization.
https://doi.org/10.1016/j.ensm.2022.01.018_p4_14 | Fourier-transform infrared (FTIR) spectra were conducted on Thermo Scientific Nicolet iS10 spectrometer. X-ray diffraction (XRD) was performed on a Rigaku D/MAX-2500 with Cu Kα radiation (λ = 1.5406 Å). N2 adsorption and desorption isotherms were collected by Autosorb iQ-Quantachrome Instrument at 77 K. Before conducting the measurement, the samples were ground into powder and then degassed at 150 °C for 12 h. The specific surface area was calculated based on Brunauer-Emmett-Teller (BET) and the pore size distribution was analyzed using the quenched solid density functional theory (QS-DFT) model. 7Li solid-state NMR measurements of the sample were carried out at 14.01 T using a JNM-ECZ600R spectrometer (JEOL RESONANCE Inc., Japan) operating at a 7Li resonance frequency of 233.3 MHz. Scanning electron microscope (SEM, Hitachi S-4800) and transmission electron microscope (TEM, JEOL, JEM-2100) were used to observe the microtopography of samples. The bonding state of samples was analyzed by X-ray photoelectron spectroscopy (XPS, ESCALAB 250XI, Mg‒Kα radiation) spectra. The Young`s modulus of S-COF film was determined by atomic force microscope (AFM) with Bruker AFM Dimension Icon (Bruker, Germany).
https://doi.org/10.1016/j.ensm.2022.01.018_p4_16 | 4.3.1. Structure simulation of S-COF Molecular modeling of the S-COF was generated using the Materials Studio software. Firstly, the hexagonal lattice was created with the fixed angle of α = β = 90° and γ = 120° Then, we designed a minimum repetition unit of S-COF and inserted the geometry in the empty lattice. The range of cell bonds A and B were extended to 2. And the structural formulas within the cell were connected to each other. Finally, the lattice model was geometry optimised using the MS Forcite molecular dynamics module (Universal force fields, Ewald summations). After endowing the appropriate symmetry, the lattice model of S-COF was established with the space group P6/M and lattice parameters of a = b = 37.5233 Å and c = 3.54218 Å. Meanwhile, the powder diffraction of Reflex module was applied to define simulate XRD spectrum of S-COF.
https://doi.org/10.1016/j.ensm.2022.01.018_p4_17 | 4.3.2. Theoretical calculations The adsorption energy was studied to dissect the interaction of lithium bis(trifluoromethanesulphonyl)imide (LiTFSI) with solvents and the S-COF fragment using the Gaussian 09 package. During geometry and frequency optimizations, all of the systems are relaxed. Based on the Density Functional Theory (DFT), the quantum cluster calculations were carried out with the B3LYP functional and the 6–31G+(d, p) basis set. The solvation effect of the system was set to the SMD model in the THF (ε = 7.4257) environment. Taking S-COF and Li+ as an example, the adsorption energy is calculated according to the follwing equation: Eabs= ELi+S-COF – ES-COF – ELi, where ELi+S-COF, ES-COF, and ELi refer to the optimized energies of the S-COF with an adsorbed Li atom, S-COF segment model, and isolated Li atom, respectively. The electron affinity energy is calculated according to the below expression: Eeae= ELi+S-COF− – ELi+S-COF, where ELi+S-COF− and ELi+S-COF refer to the optimized energies of the S-COF and Li atom with or without an electron, respectively. Supporting Information Supplementary material associated with this article can be found, in the online version.
https://doi.org/10.1016/j.ensm.2022.01.029_p1_2 | Although lithium-ion batteries (LIBs) have achieved great success in the past few years [1], [2], [3], the energy density that is gradually approaching the theoretical limit still cannot meet the actual requirements of devices such as new energy vehicles [4], [5], [6], [7]. Therefore, researchers and even companies have renewed their sights on lithium metal batteries (LMBs) [8,9]. This is because lithium metal anode has ultra-high specific capacity (3860 mAh g−1), low density (0.534 g cm−3) and theoretically lowest redox potential (−3.040 V vs the standard hydrogen electrode) [10]. However, the safety problems caused by liquid electrolytes and lithium metal that have plagued the practical application of LMBs are expected to be solved by solid electrolytes. In particular, the solid polymer electrolyte (SPE) [11] has become a significant research focus due to its good flexibility, moderate mechanical strength, and the ability to inhibit the growth of lithium dendrites [12]. With the deepening of the comprehension of the ion-conducting mechanism of polymers and the gradual maturity of the manufacturing process, more and more high-performance SPEs have been developed [13], [14], [15], [16], [17].
https://doi.org/10.1016/j.ensm.2022.01.029_p1_3 | It has been reached a consensus that the conduction of lithium ions by polymers depends on: 1) the complexation of lithium ions with polymer segments; 2) the mobility of polymer chains [18,19]. These two factors directly determine the overall performance of the polymer electrolyte. Although the most common polymer matrix used for lithium batteries is poly(ethylene oxide) (PEO) [20], the strong complexing ability of the EO segment with lithium ions leads to a low lithium-ion transference number (tLi+) [21,22]. In addition, its semi-crystallinity results in a low ionic conductivity and poor cycle performance of the assembled LMB at ambient temperature [23]. Therefore, polyester materials with softer polymer chains have attracted more interests [24], [25], [26], [27], [28], [29], [30]. In addition, the carbonyl group of polyester has been confirmed to have a weaker complexation effect compared to the EO segment [31], thus contributing to a higher tLi+ [32,33]. Polyesters are usually obtained by ring-opening polymerization (ROP) of cyclic lactones. However, traditional ROP methods mostly use organometallic catalytic systems, which will inevitably bring metal residues and negatively affect the operation of LMBs [34]. Therefore, a more environmentally friendly organic catalytic system, such as protic acid, becomes a better choice for preparing polyesters [35,36]. Furthermore, some linear polymers, for example linear polyether or polyester, inevitably suffer from high crystallinity due to the high regularity of the polymer chain. Therefore, synthesizing a polymer with a specific topological structure is an ideal response method. Notably, bottlebrush polymers have been confirmed to have good applicability in the field of electrolytes [37], [38], [39] and various fields due to their special structures [40,41]. The Li-ions transport through the polymer in a single polymer backbone (intrachain hopping) or between two polymer chains (interchain hopping). However, the interchain hopping is more difficult than the intrachain hopping due to the more difficult motion of entangled chains. Since the long-range brush-typed polymer can permit the transportation of Li-ions takes place through the intrachain hopping, the long-range brush-typed structure is considered to be favorable for the conduction of lithium ions [37]. However, the current synthesis of bottlebrush polymers with a controlled structure usually faces the challenges of cumbersome synthesis and severe conditions [42].
https://doi.org/10.1016/j.ensm.2022.01.029_p1_4 | Particularly necessary to point out that an important reason that troubles the operation of LMBs is that the continuous growth of lithium dendrites generated at the electrode/electrolyte interface will cause short circuits of the battery and even cause serious safety accidents [43]. To inhibit the growth of lithium dendrites, a variety of countermeasures, including construction of artificial solid electrolyte interphase (SEI) layers [44], preparation of high-strength 3D network polymers [45], formation nanocomposite electrolytes [46,47], introduction of novel additive [48,49] and construction of electrolytes with uniform ion flux [50] have been developed. However, these methods are either too complicated in the preparation process or sacrifice some other properties. In recent years, it is very interesting that some reported works have proved that the introduction of polyacrylic acid (PAA) can inhibit of lithium dendritic growth owing to in situ generation of lithium polyacrylic acid (LiPAA) on the surface of lithium anode [51,52]. Guo and co-workers [53] constructed a LiPAA solid electrolyte interphase (SEI) layer by the reaction between Li mental and PAA, and realized a long-term stripping/plating cycles over 700 h under 0.5 mA cm−2 of the Li/Li battery which protected by LiPAA SEI layer. Therefore, the suppression of lithium dendrites relies on the properties of the polymer itself is of obvious significance, because it neither causes the loss of additional performance nor requires the additional complicated processes. More importantly, the advantage of polymer as an electrolyte material is to design a controllable structure [54,55]. Polymer with a complex structure including short-range structure, long-range structure and aggregated structure has the essential difference between it and small molecule. The impact of structure on performance of SPEs should be thus understood from the multilayer structure of polymers. Furthermore, we can design polymers at different structural levels to obtain SPEs with an expected performance.
https://doi.org/10.1016/j.ensm.2022.01.029_p1_5 | Herein, we employed a multifunctional macromolecular precursor (PHMA) with both hydroxyl and carboxyl groups which could be employed as both an initiator and a catalyst for ring-opening polymerization (ROP) of cyclic lactones (Fig. 1). The poly(ε-caprolactone) (PCL)-based bottlebrush polymers can be efficiently obtained via ROPs of ε-caprolactone (CL) without adding additional substances. This PCL-based solid polymer electrolyte (SPE) has a high ionic conductivity of 5.53 × 10−5 S cm−1 at room temperature and a high tLi+ of 0.82 at 60 °C. Owing to the in-situ reaction between the carboxylic acid group in the main chain of PHMA and the lithium metal anode, the assembled Li/Li cell realized the stable stripping/plating cycles over 800 h. More meaningfully, the LMB assembled by the brush-typed SPE achieved good cycle performance at ambient temperature due to the good chain flexibility and suppression of PCL crystallinity by the brush-typed structure.
https://doi.org/10.1016/j.ensm.2022.01.029_p2_3 | HMA was synthesized (Fig. S1) and confirmed by 1H NMR spectra (Figs. S2 and S3). To indicate the self-catalyzed ability of PHMA, the ROPs of cyclic lactones, including TMC, VL, and CL were carried out in the presence of HMA as the initiator and catalyst. As shown in Table 1, the molecular weights (Mn) of all linear polymers obtained according to different conditions show a high degree of consistency with theoretical Mn and Mn calculated by NMR, and the Mn distributions (Đ) are narrow (Đ < 1.28). Very interestingly, HMA can even initiate and catalyze the ROP of CL at room temperature (Table 1, entry 1). With the increased ratio of monomer/initiator ([M]0/[I]0) from 50/1 to 100/1 and 150/1, the polymerization rate of CL decreases due to the decrease in the catalyst concentration (Table 1, entries 4 and 5). In addition, HMA also has high catalytic activity for ROP of VL or TMC (Table 1, entries 6 and 7). Table 1. ROP of CL, TMC and VL using HMA as Catalyst and Initiator. Entry Monomer [M]0/[I]0 Temp. ( °C) Time (h) Conv. (%)a Mn,theo (g mol−1)b Mn,NMR (g mol−1)a Mn,GPC (g mol−1)c Ðc 1 CL 50/1 30 24 36.3 2170 2260 2570 1.21 2 CL 50/1 60 24 59.8 3510 3670 3600 1.22 3 CL 50/1 90 6 92.0 5340 5660 5800 1.26 4 CL 100/1 90 24 76.3 8700 8770 8960 1.22 5 CL 150/1 90 48 64.7 11,060 11,260 10,630 1.28 6 VL 50/1 90 24 78.4 4570 4550 4720 1.20 7 TMC 50/1 60 24 95.2 4960 5100 5170 1.22 a Measured by 1H NMR in CDCl3. b Mn,theo = ([M]0/[I]0) × Conv. × (molar mass of CL, TMC or VL) + molar mass of HMA. c Determined by gel permeation chromatography with polystyrene as standard.
https://doi.org/10.1016/j.ensm.2022.01.029_p2_4 | The structure of linear polyesters (PCL, PVL, and PTMC) were confirmed by 1H NMR spectra (Figs. S4-S6). Typically, the characteristic peaks in the 1H NMR spectrum of PCL obtained by ROP of CL (Table 1, entry 3, Fig. S4) at 4.29, 4.76 and 5.28 ppm are derived from protons of methylene and double bond of HMA, which confirms that the polymerization is initiated by HMA. In addition, the molecular weight obtained from 1H NMR spectrum (Mn,NMR) could be calculated on account of the ratio between the double bond protons of the end group and methylene protons of the polymer chains. More importantly, both Mn,NMR and Mn,GPC obtained by GPC maintain an excellent consistency with the theoretical molecular weight (Mn,theo), and dispersities of the obtained polymers remain a low level (1.20 < Đ < 1.28). These results indicate that the ROP initiated and catalyzed by HMA is geared to the living/controlled process.
https://doi.org/10.1016/j.ensm.2022.01.029_p2_6 | By controlling the reaction time, three different lengths of macroinitiator (PtBHMA) were synthesized and the polymerization results are summarized in Table S1. The PHMA macromolecular precursor with various Mn were successfully obtained by hydrolyzing the tert‑butyl groups of PtBHMA, and these polymers (PtBHMA and PHMA) were ensured by nuclear magnetic resonance (NMR) spectra (Figs. S7 and S8). The PHMA was used to initiate ROP of CL via a self-catalyzed strategy, and a series of bottlebrush PCL-based polymers were obtained. The mechanism of this reaction is similar to the mechanism that has been reported for the ROP of cyclic lactones catalyzed by organic acids [36,56]. As shown in Fig. 1, the carboxyl group of the monomer is firstly protonated by the carboxyl on the backbone, while the hydroxyl on the backbone is activated by the conjugate base of the carboxylic acid. In this way, the activated hydroxyl can achieve a nucleophilic attack on the same activated monomer. In addition, the complexation of the carboxyl on the backbone with the monomers in the system can facilitate the further ring-opening, thereby realizing the efficient ROP reaction.
https://doi.org/10.1016/j.ensm.2022.01.029_p2_7 | As shown in 1H NMR spectrum of PH-PCL (Fig. 2a), peaks at 4.76 and 5.28 ppm assigned to double bond had disappeared completely, which confirms the successfully form of the main chain. By controlling the consistency of the reaction conditions, these bottlebrush polymers own similar lengths of side chains while their main chain lengths are completely different. The relevant information of these bottlebrush polymers is summarized in Table S2. It can also be seen that the degree of polymerization (DP) for side chain of these bottlebrush polymers is approximately 23, while the DPs of main chain of corresponding bottlebrush polymers are 50, 85, and 115, respectively. Fig. 2b presents the GPC traces of three different macroinitiators (PtBHMA, solid lines) and the corresponding bottlebrush polymers (PH-PCL, dashed lines). In all cases, a significant increase in molecular weight can also prove the successful self-catalyzed process of ROP initiated by PHMA. Besides, all the bottlebrush polymers exhibit low dispersibility (Đ < 1.27), which proves that the ROP initiated and catalyzed by PHMA still possess the characteristics of controlled polymerization. The PH-PCL was further lithiated to obtain the PCL-based brush-typed copolymer connected with Li cations (PLim-PCL) (Fig. S9) for following studies. Download : Download high-res image (546KB)Download : Download full-size image Fig. 2. (a) 1H NMR spectrum of PH115-PCL (Table S2, entry 3). (b) GPC traces of a series of macroinitiator precursors (PtBHMA, solid line) and corresponding bottlebrush polymers (PH-PCL, dashed line).
https://doi.org/10.1016/j.ensm.2022.01.029_p2_9 | A series SPEs were fabricated via a typical solution-casting method. The prepared electrolyte membrane exhibits good flexibility and can still return to its original state completely after being folded in half or even in quarter (Fig. S10). Similarly, the linear PCL, PLi-PCL, and linear PEO were also used to prepare SPEs as control groups. The brush-typed PCL-based SPEs were named as nPHm-PCL, where the n and subscript m refer to weight percentage of PH-PCL and DP of polyacrylate main chain of PH-PCL, respectively.
https://doi.org/10.1016/j.ensm.2022.01.029_p2_10 | The thermogravimetric analysis (TGA) of PEO, PH115-PCL, and 0.6PH115-PCL were performed to verify their thermal stability (Fig. 3). The 0.6PH115-PCL electrolyte exhibits excellent thermal stability, and its decomposition temperature exceeds 290 °C, which is far beyond the temperature required for actual operation of LMBs. Similar to PEO, PCL is a semi-crystalline polymer, which hinders the conduction of lithium ions. We have demonstrated that building the PCL-based polymer with a brush-typed topology can inhibit the crystallization behavior of PCL [37]. As shown in Fig. S11, the linear PCL and the brush-typed PH115-PCL exhibit a melting peak at 51.81 °C and 54.02 °C, respectively, and their peak area, which is the melting enthalpy (ΔHm) can be used to calculate the crystallinity of the samples. The degree of crystallization (χc) was calculated by the Eq. (3): (3) where ΔHmΦ is melting enthalpy of 100% crystalline PCL (139.5 J g − 1) [57]. The χc had indeed been reduced form 60.66% (PCL) to 52.52% (PH115-PCL). Download : Download high-res image (160KB)Download : Download full-size image Fig. 3. TGA thermograms of PEO, PH115-PCL and 0.6PH115-PCL.
https://doi.org/10.1016/j.ensm.2022.01.029_p2_11 | As shown in Fig. S12, the linear PCL shows three typical sharp peaks at 21°, 21.2° and 23°, while the corresponding diffraction peaks of PH115-PCL are decreased obviously. It is worth noting that although the crystallinity of PH115-PCL is lower than that of PCL, the melting point (Tm) of PH115-PCL (54.02 °C) is higher than that of PCL (51.81 °C). This is because the molecular weight of PH115-PCL is significantly higher than that of PCL, which also supports the successful synthesis of PH115-PCL. The crystallization behavior of SPEs doped with different contents of LiClO4 was investigated by XRD (Fig. 4). It can be seen that when the content of LiClO4 is higher than 20 wt%, the diffraction peaks of the LiClO4 crystal region appear in the electrolyte, which indicates that the LiClO4 aggregates in the polymer matrix. The diffraction peaks of PCL become extremely small, while the diffraction peak of PEO (2θ = 19.28° and 23.39°) completely disappear. This indicates that PEO is completely amorphous in the electrolyte, and the crystallinity of PH115-PCL has also become very low. The strong interaction between PCL and PEO can inhibit the crystallization behavior of each other [58]. The universal amorphous phase of both PCL and PEO in the electrolyte is of great significance for improving the electrochemical performance of the electrolyte. Download : Download high-res image (248KB)Download : Download full-size image Fig. 4. XRD patterns of various polymer matrixes with different additives.
https://doi.org/10.1016/j.ensm.2022.01.029_p2_12 | The phase behavior of electrolytes prepared with different ratios of polymer matrix was investigated by differential scanning calorimetry (DSC) (Fig. 5). As the content of PH115-PCL increased, the glass transition temperature (Tg) of the electrolyte decreased, which has a positive significance for the ionic conductivity of the electrolyte. In addition, the χc of 0.6PH115-PCL, 0.5PH115-PCL and 0.4PH115-PCL are 23.14%, 20.33% and 19.07%, respectively. Unfortunately, it would be difficult to form a uniform film if the mass fraction of the PH-PCL polymer is further increased. The extremely low degree of χc is also in line with the X-ray diffraction (XRD) results. The Tg, Tm, ΔHm and χc of a series of polymer matrixes and electrolytes are summarized in Table S3. In addition, we evaluated the modulus of electrolytes prepared from bottlebrush polymers with different length backbones. As shown in Fig. 6, the storage modulus (G`, solid symbols) of all the electrolytes are higher than the loss modulus (G``, dash symbols), indicating that all the brush-typed PCL-based electrolytes exhibit the elastic solid behaviors. Besides, the storage modulus of the electrolyte increases remarkably with the increase of the backbone length, and 0.6PH115-PCL owns the highest storage modulus (104 Pa), which proves that the longer backbone is beneficial to improve the mechanical properties of SPE. Download : Download high-res image (194KB)Download : Download full-size image Fig. 5. DSC curves (second heating cycle) of various solid polymer electrolytes. Download : Download high-res image (251KB)Download : Download full-size image Fig. 6. Dynamic frequency sweep under 30 °C for PH-PCL electrolytes. G` and G`` are the storage modulus and loss modulus, respectively.
https://doi.org/10.1016/j.ensm.2022.01.029_p2_14 | As the core performance of the electrolyte, ionic conductivity has a decisive influence on the application of the electrolyte in LMBs. As shown in Fig. 7a, when the content of LiClO4 reaches 30 wt%, the conductivity decreases due to the aggregation of lithium salt in the polymer. Therefore, all the subsequent work is based on the electrolytes with 20 wt% content of lithium salt. Fig. 7b exhibits the temperature dependence of ionic conductivity for a series of electrolytes prepared based on brush-typed PH-PCL. When the length of the main chain changed, the SPE prepared from the PH-PCL with the longer length of the main chain exhibits the higher ionic conductivity. The ambient temperature ionic conductivity of 0.6PH50-PCL, 0.6PH85-PCL and 0.6PH115-PCL were 3.62 × 10−5 S cm−1, 4.82 × 10−5 S cm−1 and 5.53 × 10−5 S cm−1, respectively. The longer main chain can form the longer ion-conducting path, which reduces the more difficult interchain transitions of lithium ions, and thus has higher ionic conductivity. Therefore, PH115-PCL is selected to explore the influence of different ratios on the ionic conductivity. The 0.6PH115-PCL owns an obviously higher ambient temperature ionic conductivity (5.53 × 10−5 S cm−1) than that of 0.5PH115-PCL (4.23 × 10−5 S cm−1) and 0.4PH115-PCL (1.22 × 10−5 S cm−1). On the other hand, the chain flexibility of PH115-PCL is better than that of PEO. The Tg of 0.6PH115-PCL is −42.15 °C which is distinctly lower than that of 0.5PH115-PCL (−24.19 °C) and 0.4PH115-PCL (−13.15 °C). Download : Download high-res image (952KB)Download : Download full-size image Fig. 7. (a) Temperature dependence of ionic conductivity for 0.6PH115-PCL with different contents of LiClO4. (b) Temperature dependence of ionic conductivity of several bottlebrush polymer electrolytes. (c) Ionic conductivity of PEO, 0.6PCL and 0.6PH115-PCL at 30 °C and 60 °C. (d,e) Schematic illustration of the coordination mechanism between Li+ and linear-typed PEO, and brush-typed PCL. (f) Li+ transference number of a series of polymer electrolytes.
https://doi.org/10.1016/j.ensm.2022.01.029_p2_15 | To further explore the influence of polymer structure on ionic conductivity, an electrolyte was prepared with linear PCL (Table 1, entry 1) and PEO at a mass ratio of 6:4 as a control group and named as 0.6PCL. Besides, 0.6PCL was further blended with 3 wt% of PHMA to obtain 0.6PCL@PHMA. Since the PHMA possesses the same structure of the main chain of PH115-PCL, 0.6PCL@PHMA can be seen as the SPE obtained by “cutting” the side chain of PH-PCL from the main chain. It is worth noting that the selected linear PCL has a similar length to the side chain of PH-PCL. The ionic conductivity of the control group is shown in Fig. 7c and Fig. S13. The PEO-based electrolyte exhibits unacceptable ambient temperature ionic conductivity (2.64 × 10−6 S cm−1) due to its semi-crystalline and the strong coordination of Li+ and EO segments (Fig. 7d). The blend polymer electrolyte (0.6PCL) with linear PCL as the main matrix has a significantly increased ambient temperature conductivity (1.32 × 10−5 S cm−1), but it was still obviously lower than the of 0.6PH115-PCL (5.53 × 10−5 S cm−1) with brush-typed PH-PCL as the main matrix. Also, the ionic conductivity of 0.6PH-PCL at a higher temperature is also higher than 0.6PCL. Besides, the 0.6PCL@PHMA owns the similarly ionic conductivity which is far below that of 0.6PH-PCL at both low and high temperature. The weaker coordination, intrachain hopping, and interchain hopping of Li+ and carboxyl groups on the brush-typed PCL endow the 0.6PH115-PCL with a relatively high ionic conductivity (Fig. 7e).
https://doi.org/10.1016/j.ensm.2022.01.029_p2_16 | We further investigated the work voltage window of the 0.6PH115-PCL through linear sweep voltammetry (LSV). Due to the better oxidation stability of PCL than PEO, the PH115-PCL exhibits the improved voltage window (Fig. S14). 0.6PH115-PCL possesses the voltage window of 4.6 V (vs. Li+/Li), which is an ideal value to satisfy the practical requirement of LMBs. On the other hand, we also evaluated the lithium-ion transference number (tLi+) of the electrolytes prepared by different content of PH115-PCL, especially, took the PEO and 0.6PCL as the control groups. The tLi+ are calculated by the classical means developed by Evans and Vincent [59]. Fig. S15 reveals the polarization process of 0.6PH115-PCL at 60 °C and the insert presents the equivalent circuit used for fitting the raw EIS results according to Wurster et al. [60]. Among of them, Rb, Rfilm and Rct donate the ionic resistance of electrolyte layer, interfacial resistance of bulk electrolyte and Li/electrolyte, respectively. Cfilm and Cdl are the corresponding constant phase elements. All the tLi+ are summarized in Fig. 7f and Table S4. Compared to the PEO-based SPE with a low tLi+ of 0.20 (Fig. S16), 0.6PCL has an improved tLi+ of 0.52 (Fig. S17). The weaker coordination between carboxyl group and Li+ [61] admits a faster movement of Li+in the polymer matrix (Fig. 7e). The 0.6PCL@PHMA has a nearly same tLi+ of 0.53 compared with 0.6PCL. The compound of PHMA will not bring any promotion to the conduction of Li+. However, when PCL is linked together by PHMA to obtain PH-PCL, the conduction rate of Li+ is significantly enhanced owing to the longer ion-conducting path. Compared to the longer linear PCL, the short and dense PCL side chains of the bottlebrush polymer can only complex less Li+, which results in the increase in tLi+ (> 0.6). Therefore, all the electrolytes prepared by the bottlebrush polymers own higher values of tLi+, especially for 0.6PH115-PCL (tLi+ = 0.82, 60 °C). Even at 25 °C, 0.6PH115-PCL still shows a high tLi+ of 0.74. This significantly improved tLi+ is inspiring and heralds its great potential.
https://doi.org/10.1016/j.ensm.2022.01.029_p2_17 | To investigate the interfacial performance and cycling stability of the obtained SPEs, Li/SPEs/Li symmetric cells were assembled and measured via the lithium stripping/plating measurements. As shown in Fig. S18, Li/PEO/Li and Li/0.6PCL/Li symmetric cells are charged/discharged at a current density of 0.05 mA cm−2 and a cycling capacity of 0.05 mAh cm−2. Compared with polyether-based electrolytes, the Li/0.6PCL/Li cell shows better cycling stability owing to the higher oxidation stability of PCL. The Li/0.6PCL/Li cell can preserve an overpotential of 0.043 V and a stable cycling over 600 h, while the Li/PEO/Li cell presents an extremely high overpotential of 5 V and a short circuit after 165 h. It has been proven that an appropriate amount of carboxylic acid in the electrolyte can assist to inhibit the growth of lithium dendrites on the surface of the lithium anode [47,62]. Therefore, we compared the cycle stability of LMBs assembled with brush-typed polymers with different groups linked to the main chain. These groups include tert‑butyl, carboxyl and lithium carboxylate groups, and the corresponding electrolytes are named as 0.6PT115-PCL, 0.6PH115-PCL and 0.6PLi115-PCL, respectively.
https://doi.org/10.1016/j.ensm.2022.01.029_p2_18 | As shown in Fig. 8a, the Li/0.6PT115-PCL/Li cell shows an overpotential of 0.2 V under a cycling capacity of 0.05 mAh cm−2 and a short circuit after 250 h due to the growth of lithium dendrites. However, the Li/0.6PH115-PCL/Li cell presents a much smaller overpotential of 0.035 V and excellent long-term cycles over 800 h even under a higher cycling capacity of 0.15 mAh cm−2, which is benefit from the stable SEI layer formed between electrolyte and lithium anode (Fig. 8b). Notably, the Li/0.6PLi115-PCL/Li cell also has relatively good cycle stability, which reveals a uniform Li+ diffusion during the plating/striping cycling. In view of the excellent cycle stability of Li/0.6PH115-PCL/Li, it was selected to conduct the lithium stripping/plating cycles under 0.05 mA cm−2 with 0.05 mAh cm−2 at 25 °C (Fig. S19). It can be seen that the cell could preserve the small overvoltage of approximately 0.08 V over 300 h cycling. The relatively stable cycle of the Li/0.6PH115-PCL/Li cell at 25 °C implies that 0.6PH115-PCL is expected to produce LMB that can work at ambient temperature. To observe the growth of lithium dendrites more intuitively, the scanning electron microscope (SEM) was used to observe the surface of the lithium anode of the Li/0.6PT115-PCL/Li cell and Li/0.6PH115-PCL/Li cell after cycling. As shown in Fig. 8a and Fig. S20, there are obviously massive sharp lithium dendrites appeared on the surface of lithium anode of Li/0.6PT115-PCL/Li cell, which shall be to blame for the short circuit of the cell. In contrast, the surface of lithium anode of Li/0.6PH115-PCL/Li cell is smooth and uniform (Fig. 8b), which revels the formation of the SEI layer and the good inhibitory effect on the growth of lithium dendrites. More importantly, it can be seen directly from the cross-section of lithium metal (Fig. S21) that a dense layer is formed on the upper part, which forcefully confirmed the formation of the SEI protective layer. Download : Download high-res image (1MB)Download : Download full-size image Fig. 8. (a) Voltage profiles of symmetric Li/0.6PT115-PCL/Li cell (left) and SEM image of Li anode assembled with 0.6PT115-PCL after lithium plating/striping for 400 h (right). (b) Voltage profiles of symmetric Li/0.6PH115-PCL/Li and Li/0.6PLi115-PCL/Li cells (left) and SEM image of Li anode assembled with 0.6PH115-PCL after lithium plating/striping for 800 h. (c) Li 1 s and C 1 s XPS spectra for PH115-PCL. (d) Li 1 s and C 1 s XPS spectra for 0.6PT115-PCL on Li anodes after lithium plating/striping for 400 h. (e) Li 1 s and C 1 s XPS spectra for 0.6PH115-PCL on Li anodes after lithium plating/striping for 800 h. All of the above Li/Li symmetric cells cycles were completed at 60 °C. Download : Download high-res image (1MB)Download : Download full-size image Fig. 9. (a) Schematic illustration of Li anode surfaces with irregular Li dendrite and without irregular Li dendrite after cycling. (b) Cycle performance of Li/0.6PH115-PCL/LFP, Li/0.6PCL/LFP and Li/PEO/LFP cells at 0.1C under 25 °C. (c) Cycle performance of Li/0.6PH115-PCL/LFP cell at 0.1C under 60 °C. (d) Comparison of tLi+under 60 °C and cycle performance of Li/LFP cells with 0.6PH115-PCL and the reported polyester-based or polycarbonate-based electrolytes at 0.1C under room temperature. The discharge specific capacity is abbreviated as Cx, and the subscript indicates the initial and the final cycle, respectively.
https://doi.org/10.1016/j.ensm.2022.01.029_p2_19 | X-ray photoelectron spectroscopy (XPS) was carried out to analyze the electrolyte/electrode interface to further explore the role of carboxylic acid groups in stabilizing the cycle of LMBs. It can see that there is a large amount of CC (284.6 eV), COR (286.0 eV) and COOR (288.8 eV) in the brush-typed polymer (PT115-PCL), but there is no response signal of Li element (Fig. 8c). Fig. 8d reveals the Li 1 s and C1s XPS spectra of the interface of Li/0.6PT115-PCL/Li cell after 400 h cycling under 0.05 mA cm−2 with 0.05 mAh cm−2. The characteristic peaks of CC, COR, and COOR declare no distinct variation after cycling. However, the peak at 290.0 eV assigned to CO32− which originates from the decomposition of electrolyte appears after cycling, which is detrimental for the transportation of Li+ [63]. Besides, after cycling, a large amount of LiCl (56.1 eV) and Li2O (55.6 eV) appear on the surface of the lithium anode, which originate from the decomposition of LiClO4 and the adverse reaction with the polymer electrolyte. In sharp contrast, Fig. 8e reveals that only the signal peak of metallic lithium (54.6 eV) could be observed on the surface of the lithium anode of the Li/0.6PH115-PCL/Li cell even after 800 h cycling under 0.05 mA cm−2 with 0.15 mAh cm−2. As for the C1 spectra presented in Fig. 8e, the peak at 288.8 eV assigned to COOR remarkably increases owing to COOLi which originates from the reaction between lithium mental and carboxylic acid linked on the backbone of brush-typed polymer. The reaction between the appropriate amount of carboxylic acid and lithium metal inhibits the adverse reactions between the polymer electrolyte and the lithium metal, thereby forming a stable SEI layer and effectively preventing the growth of lithium dendrites (Fig. 9a). Because of this effective inhibitory effect on the growth of lithium dendrites, the Li/0.6PH115-PCL/Li cell could realize the long-term cycling, which is of great significance to the practical application of LMBs.
https://doi.org/10.1016/j.ensm.2022.01.029_p2_20 | Since the lithium-ions conduction in polymer electrolytes is extremely dependent on the movement of polymer chains, the ionic conductivity of the SPEs is fairly low under ambient temperature, and more importantly, it will make it difficult for the LMBs to work normally at room temperature. It is worth mentioning that PCL has ideal chain flexibility, even the brush-typed structure can increase this flexibility by destroying the regularity of the chain, which is the key to assemble room temperature batteries [64]. We first investigated the cycling performance of Li/0.6PH115-PCL/LFP at 25 °C, with Li/0.6PCL/LFP and Li/PEO/LFP as the control group (Fig. 9b). The Li/PEO/LFP cell assembled with the classic polymer electrolyte material (PEO) experiences a rapid decrease in specific capacity at room temperature and becomes almost negligible after about 60 cycles. This is because the semi-crystallinity and the almost "frozen" polymer chain of PEO at room temperature seriously hinder the conduction of lithium ions, which is also a common problem facing polymer electrolytes that need to be solved urgently. In contrast, the initial discharge specific capacity of the Li/0.6PH115-PCL/LFP cell is 148.5 mAh g−1, and it achieves a stable cycle of more than 150 h with a final discharge specific capacity of 121.3 mAh g−1 under 0.1C. On the other hand, the initial discharge specific capacity of the Li/0.6PLi115-PCL/LFP cell is 142.7 mAh g−1, but after 150 cycles at 0.1C, the specific capacity has been reduced to only 99.1 mAh g−1. This obvious gap reflects the better stability of the electrolyte with the brush-typed structure. Fig. S22 reveals the rate performance of the Li/0.6PH115-PCL/LFP cell at 25 °C. The discharge specific capacity of Li/0.6PH115-PCL/LFP cell under 0.1C, and 0.2C and 0.5C are 148.6 mAh g−1, 142.2 mAh g−1 and 90.8 mAh g−1, respectively. Besides, when it returned to 0.1C after four cycles under 0.5C, the capacity is almost completely restored to the initial level (148.2 mAh g−1). The long-term stable cycle, relatively good capacity retention (81.7%) and outstanding rate performance indicate that this brush-typed polyester-based SPE has an excellent potential for application in room temperature LMBs. Similarly, we evaluated the cycle and rate performance of the Li/0.6PH115-PCL/LFP cell at 60 °C and achieved the expected excellent results.
https://doi.org/10.1016/j.ensm.2022.01.029_p2_21 | As shown in Fig. 9c, the cell owns a more stable cycle performance, which exhibits a higher capacity retention rate of 90.6% after 120 cycles. Although the polyester/salt complex has a higher oxidation voltage than the polyether/salt complex, the CO bond of polyester-based polymer will break when interacting with lithium metal. This may lead to a decrease in the capacity of lithium batteries at high rates or long cycles, therefore it is also the direction to break through for future research [65]. In addition, as shown in Fig. S23, the Li/0.6PH115-PCL/LFP cell shows higher discharge capacity under all rates at 60 °C (163.6 to 148.6 mAh g−1 under 0.1C, 153.3 to 142.2 mAh g−1 under 0.2C and 98.6 to 90.8 mAh g−1 under 0.5C). Fig. S24 and S25 reflect the discharge curves of the Li/0.6PH115-PCL/LFP cell cycles under varied rates at 25 °C and 60 °C, respectively. On the other hand, due to the extremely high crystallinity of PEO, the Li/PEO/LFP exhibits poor rate performance. As shown in Fig. S26, when the Li/PEO/LFP changes from 0.1C to 0.2C, the specific capacity of the battery drops sharply, and when it returns to 0.1C, the specific capacity of the battery still does not return to the initial level. The Li/0.6PH115-PCL/LFP has better cycle performance under room temperature and higher value of tLi+ than the cells assembled with polyester-based or polycarbonate-based electrolytes that have been reported (Fig. 9d and Table S5) [[25], [26], [27],30,32,33,66]. In addition, we further selected NCM as the high-voltage cathode materials to evaluate the application potential of the 0.6PH115-PCL electrolyte. The rate performance at 60 °C of the assembled NCM/Li cell is shown in the Figs. S27. It can be seen that the NCM/0.6PH115-PCL/Li battery still has a specific discharge capacity of about 70 mAh g−1 at 0.5C, demonstrating the favorable compatibility between 0.6PH115-PCL electrolyte and NCM cathode. Therefore, we are convinced that the bottlebrush polyester-based SPE has a very large application potential in the field of LMBs. Owing to the good polymerization controllability (Ð < 1.3) and simplicity and low cost of the self-catalyzed ring-opening polymerization strategy, the bottlebrush polymer electrolyte has good practicability.
https://doi.org/10.1016/j.ensm.2022.01.029_p3_2 | In summary, a brush-typed PCL-based polymer is obtained via a self-catalyzed strategy, and the novel bottlebrush SPE with excellent interface compatibility is employed for high-performance LMBs. The multilayer structure of the obtained bottlebrush polymer (PH-PCL) imparts multiple properties of the electrolyte prepared therefrom. Firstly, the PCL and carboxylic acid components that make up the PH-PCL short-range structure endow the electrolyte with an increased tLi+ and inhibited growth of lithium dendrites. Secondly, the long-range brush-typed structure is more conducive to the conduction of lithium ions, thereby obtaining a further improved ionic conductivity and tLi+. Finally, at the level of aggregate structure, PH-PCL exhibits negligible crystallinity in the electrolyte, which also makes an important contribution to the electrochemical performance of the electrolyte. The prepared 0.6PH-PCL shows a high ionic conductivity of 5.53 × 10−5 S cm−1 at room temperature and a high tLi+ of 0.82 at 60 °C. In addition, the carboxylic acid groups linked on the main chain of PH-PCL can protect the Li/Li cell realized the stable stripping/plating cycles over 800 h. More meaningfully, thanks to the good chain flexibility and suppression of PCL crystallinity by the brush-typed structure, the assembled LMB owns good cycle performance at both ambient temperature and high temperature.
https://doi.org/10.1016/j.ensm.2022.01.029_p4_3 | tert‑Butyl acrylate (tBA, Aladdin, 99%), 1,4-diazabicyclo[2.2.2]octan (DABCO, Aladdin, 99%), triethylamine (TEA, Aldrich, 99%), formalin (Aldrich, 38 wt%), 2-cyano-2-propyl benzodithioate (CPB, Aldrich, 99%), trifluoroacetic acid (TFA, Aladdin, 99%), lithium hydroxide monohydrate (LiOH•H2O, Aladdin, 99%) and PEO (Mv = 7,000,000, Aldrich, 99%) were used as received. 2,2′-Azobis(isobutyronitrile) (AIBN, Aladdin, 99%) was additionally recrystallized from ethanol. Trimethylene carbonate (TMC, 98%, TCI) was recrystallized from toluene three times. δ-valerolactone (VL, >99%, Sigma-Aldrich), ε-caprolactone (CL, Aladdin, 99%) and other solvents used in this work were dried by CaH2 and distilled under reduced pressure, and they were stored under Ar atmosphere before use. Lithium iron phosphate (LiFePO4), LiNi0.8Co0.1Mn0.1O2 (NCM), poly(vinylidene fluoride) (PVDF) and acetylene black (AB) were purchased locally and used as received. The Lithium metal was purchased locally with a thickness of 1 mm.
https://doi.org/10.1016/j.ensm.2022.01.029_p4_5 | The synthetic route of HMA is shown in Fig. S1. Firstly, the tert‑butyl (2-hydroxymethyl) acrylate (tBHMA, Fig. S2) was synthesized according to our previous work [37]. Then, tBHMA (7.9 g, 0.05 mol) was dissolved in 100 mL of CH2Cl2 in a 500 mL of round-bottom flask and the solution was stirred under 0 °C for 1 h. Afterwards, TFA (114.0 g, 1 mol) was added in the mixture slowly and followed by stirring at 25 °C for 8 h. The mixed solution was concentrated by the rotary evaporation, and the crude product was purified by silica column chromatography (eluent: methyl alcohol) to obtain the light-yellow transparent liquid (HMA, 4.1 g, 0.04 mol). 1H NMR (400 MHz, D2O) spectrum is shown in Fig. S3. δ (ppm): 4.15 (s, 2H), 5.79 (d, J = 0.9 Hz, 1H), 6.16 (d, J = 0.8 Hz, 1H).
https://doi.org/10.1016/j.ensm.2022.01.029_p4_7 | A typical procedure for the ROP of CL is shown as follows: CL (5.7 g, 50 mmol) and HMA (102 mg, 1 mmol) were added into a 25 mL of Schleck flask and mixed under ultrasound. Then, the flask was executed three freeze-pump-thaw cycles to dispose of oxygen and safeguarded under argon drastically. The mixture was stirred at 90 °C for 6 h (Table 1, entry 3) and then the reaction was quenched by expose to air and cooling to room temperature. A drop of the mixture was collected to calculate the monomer conversion through 1H NMR measurement when the reaction was quenched immediately. Then the mixture was diluted by THF and reprecipitated by cold methanol at least three times to obtain the white powder (PCL, yield = 90.5%). 1H NMR (400 MHz, CDCl3) spectrum is shown in Fig. S4. δ (ppm): 1.25–1.39 (m, 2H × x, (–OCH2CH2CH2–)x), 1.48–1.65 (m, 4H × x, (–OCH2CH2CH2CH2–)x), 2.24 (t, 2H × x, (–OCH2CH2CH2CH2CH2–)x), 3.99 (t, 2H × x, (–OCH2–)x), 4.29 (s, 2H, HMA), 4.76 (s, 1H, HMA), 5.28 (s, 1H, HMA). PVL and PTMC were also polymerized using HMA as the initiator and catalyst by the similar procedure and summarized in Table 1 (entries 6 and 7).
https://doi.org/10.1016/j.ensm.2022.01.029_p4_8 | 1H NMR (400 MHz, CDCl3) spectrum of PVL (Table 1, entry 6, yield = 69.5%) is shown in Fig. S5. δ (ppm): 1.62–1.75 (m, 4H × y, (–O CH2CH2CH2CH2–)y), 2.35 (t, 2H × y, (–OCH2CH2CH2CH2–)y), 4.08 (t, 2H × y, (–OCH2CH2–)y), 4.82 (s, 2H, HMA), 5.93 (s, 1H, HMA), 6.45 (s, 1H, HMA). 1H NMR (400 MHz, CDCl3) spectrum of PTMC (Table 1, entry 7, yield = 93.2%) is presented in Fig. S6. δ (ppm): 2.01–2.10 (m, 2H × z, (–OCH2CH2–)z), 4.20–4.33 (m, 4H × z, (–OCH2CH2CH2O–)z), 4.87 (s, 2H, HMA), 5.35 (s, 1H, HMA), 5.98 (s, 1H, HMA).
https://doi.org/10.1016/j.ensm.2022.01.029_p4_10 | The PHMA macroinitiator should have been obtained via a typical reversible addition-fragmentation chain transfer (RAFT) polymerization of HMA monomer. However, the PHMA could not be dissolved in THF. Furthermore, achieving the controlled radical polymerization (CRP) of HMA with a carboxyl group and obtaining a high molecular weight of PHMA via the CRP of HMA are challenging. Therefore, we firstly chose the RAFT polymerization of tBHMA to obtain PtBHMA, and then the tert‑butyl groups in the PtBHMA were hydrolyzed to obtain the PHMA macroinitiator. The synthetic routes of PtBHMA and PHMA are shown in Fig. 1. Moreover, we could calculate the molecular weight of the PHMA macroinitiator by evaluating the molecular weight of PtBHMA via gel permeation chromatography (GPC), since the PtBHMA and PHMA own the same degree of polymerization before and after hydrolysis. In a typical process, tBHMA (3.56 g, 22.5 mmol), CPB (33.2 mg, 0.15 mmol) and AIBN (8.2 mg, 0.05 mmol) were dissolved in 3.5 mL of toluene in a 25 mL of Schleck flask and followed by three freeze-pump-thaw cycles to eliminate the oxygen. The flask was placed in an oil bath (70 °C) and heated for 24 h. The reaction was quenched by expose to air and the mixture was reprecipitated in n-hexane to acquire the PtBHMA (Table S1, entry 1, 1.20 g, yield: 33.5%).1H NMR (400 MHz, CDCl3) spectrum of PtBHMA is shown in Fig. S7. Afterwards, PtBHMA was hydrolyzed by TFA to obtain the PHMA macroinitiator (Fig. S8).
https://doi.org/10.1016/j.ensm.2022.01.029_p4_12 | We could prepare polyester-based brush-typed copolymers with different lengths of main chain based on a series of PHMA macroinitiators with different degrees of polymerization. By controlling the consistency of the reaction conditions, we could get various brush-typed copolymers with a similar length of PCL side chain (Table S2). Thus, we will explore the influence of different main chain lengths on the SPE performance. Typically, PHMA (Table S2, entry 1, 102 mg) and CL (4.56 g, 0.04 mol) were added into a 25 mL of Schleck flask and followed by a similar process of the ROP of CL initiated by HMA described above to obtain the PCL-based brush-typed copolymer with carboxyl groups (PHm-PCL, m refers to the degree of polymerization of PHMA). Furthermore, the PH-PCL could be lithiated by lithium hydroxide [37] to obtain the PCL-based brush-typed copolymer connected with Li cations (PLim-PCL) (Fig. S9).
https://doi.org/10.1016/j.ensm.2022.01.029_p4_14 | A series SPEs were fabricated via the typical solution-casting method. Bottlebrush polymer (PHm-PCL), PEO and LiClO4 were dissolved in an appropriate amount of acetonitrile and stirred at ambient temperature of 24 h. And then the mixture was transferred to an 80 °C drying oven for another 24 h to ensure that all the components were dissolved sufficiently and mixed uniformly. Afterwards, the homogeneous mixture was poured into PTFE mold and followed by removing the solvent under high vacuum at 60 °C of 48 h. All fabricated SPEs were preserved in glovebox which is full of argon (O2 and H2O < 0.01 ppm).
https://doi.org/10.1016/j.ensm.2022.01.029_p4_16 | The structure of the samples was confirmed by Nuclear magnetic resonance (NMR) spectra using a Bruker AV400 NMR spectrometer. The molecular weight (Mn, GPC) and dispersity (Đ) of the samples were evaluated by gel permeation chromatography (GPC, PL-GPC 50 Integrated GPC). The crystal structure of different samples was characterized via X-ray diffraction (XRD, PANalytical B.V., Netherlands) measurements with Cu Kα radiation in the range of 10°−60° The degree of crystallinity (Xc) and glass transition temperature (Tg) of the samples was investigated by differential scanning calorimetry (DSC) with a differential scanning calorimeter (Q2000, TA, USA). The DSC measurements were conducted from −90 °C to 150 °C under N2 with a heating rate of 10 °C min−1 and all the presented heat flow curves are the results of the second cycle to eliminate the thermal history of the material. Besides, thermogravimetric analyzer (TGA, 4000 PerkinElmer, USA) with a heating rate of 10 °C min−1 from 30 °C to 800 °C was measured under N2 to investigate thermal stability of specimens. The rotational rheometer (MCR, Anton-Paar, Austria) was conducted to measure the rheological performance under a shear rate of 0.01–100 Hz. The measurements were conducted with Parallel-plate geometry by a 25 mm diameter and 1 mm of the gap between the two plates. X-ray photoelectron spectroscopy (XPS, AXIS-ULTRA DLD-600 W) was conducted to explore the elemental composition of the surface of lithium anode after striping/plating cycles and the obtained spectra were fitted through Avantage software. The surface morphologies of lithium anode after striping/plating cycles were exhibited by a scanning electron microscope (Nova Nano SEM 450) at 5.00 kV.
https://doi.org/10.1016/j.ensm.2022.01.029_p4_18 | The thickness of the solid polymer electrolyte film is about 300 μm. Electrochemical impedance spectroscopy (EIS) and linear sweep voltammograms (LSV) measurements were conducted by electrochemical workstation (Autolab PGSTAT302N, Netherlands) to measure the ionic conductivity and oxidation voltage, respectively. SPEs films and stainless steel (SS) electrode were used to assemble SS/SPEs/SS cells which were measured the impedance spectra using an FRA analyzer to obtain the bulk electrolyte resistance (Rb). The ionic conductivity (σ) could be calculated through the Eq. (1): (1) where S and were the area and thickness of the polymer electrolyte films, respectively. SS/SPEs/Li cells were assembled to investigate the electrochemical stability of the electrolyte membranes through LSV from 0 to 6 V. The AC impedance and DC polarization method was selected to calculate lithium-ion transference number (tLi+) in the symmetrical cells of Li/SPEs/Li. The cells were polarized at a ΔV of 10 mV until the current was steady to obtain the currents including the initial current (I0) and the steady current (IS). The FRA analyzer was operated to measure the impedance spectra to obtain the interfacial resistances before (R0) and after (RS) the polarization. Then the tLi+could calculated by the Eq. (2): (2)
https://doi.org/10.1016/j.ensm.2022.01.029_p4_19 | The interfacial stability between Li anode and SPEs film was evaluated by the polarization of the Li/SPEs/Li symmetric cells which were charged and discharged for 1 h or 3 h in each cycle under the current density of 0.05 mA cm−2. The LiFePO4 (LFP) cathode was composed of 80 wt% LiFePO4, 10 wt% PVDF powder, and 10 wt% AB powders, and the NCM electrode was prepared in the same proportions. Besides, the loading of LFP and NCM electrolyte are around 2.5 mg cm−2 and 2.0 mg cm−2, respectively. Li anode, LFP cathode and SPEs films were used to assemble coin-cell full batteries (2032 type) in an argon-filled glove box to confirm the charge-discharge capacity and investigate the cycling performances. The C rates in the charge-discharge measurements are defined based on 1 C = 170 mAh g−1 (under 2. 5 V to 4.2 V) owing to the LFP cathode and 1 C = 190 mAh g−1 (under 2. 5 V to 4.25 V) owing to the NCM cathode.
https://doi.org/10.1016/j.ensm.2022.01.046_p1_2 | Solid-state lithium metal batteries (SSLMBs) have attracted much attention due to their high safety and expected high energy density [1], [2]. The solid-state electrolytes (SSEs) with high mechanical modulus replace the flammable liquid organic electrolytes, ensuring the excellent safety and are expected to inhibit the lithium (Li) dendrites to achieve LMBs with good performance [3], [4], [5], [6], [7], [8], [9]. Among numerous SSEs, garnet-type Li7La3Zr2O12 (LLZO) electrolyte exhibits high Li-ion conductivity, wide electrochemical window, excellent chemical stability and thermal stability with Li metal, all of which are desirable for battery application [10], [11], [12], [13]. However, due to the existence of lithiophobic impurities (e.g., LiOH and Li2CO3) on the garnet surface, which can be attributed to the sensitivity of garnet against air [14], [15], [16], [17], [18], [19], LLZO shows poor wettability with molten Li metal. Then the poor contact between garnet SSE and Li metal results in the high interfacial area specific resistance (ASR) and the uneven lithium ion (Li+) flux at the interface, which may further cause unexpected short circuit derived from dendrite penetration (Fig. 1) [20,21].
https://doi.org/10.1016/j.ensm.2022.01.046_p1_4 | In recent years, many researches have made significant progress in improving the lithiophilicity of solid electrolytes, mainly focusing on the removal of surface impurities and the introduction of lithiophilic materials. For example, high-temperature heat treatment or acid treatment can effectively remove the insulting impurities [22], [23], [24], [25], and Si, Mg, ZnO, Al2O3, SnF2 or other materials that can react with Li can be introduced on the garnet surface via atomic layer deposition (ALD), chemical vapor deposition (CVD) or other methods [26], [27], [28], [29], [30], [31]. These strategies all can improve the wettability of garnet with molten lithium, help to achieve close interfacial contact and reduce the interfacial ASR. And it cannot be ignored that the dynamic stability of the SSE/Li interface is the key to the long-term electrochemical performance of the battery, which is closely related to the generated interphase. Studies have shown that ionic conductive but electronically insulting interphase, that is solid electrolyte interphase (SEI), is superior to mixed electronic and ionic conductive (MEIC) interphase, and both are superior to electronic conductive (EC) interphase in guiding the uniform plating/stripping of lithium ions and inhibiting the dendrites [32,33]. Among various SEI, Li3N with high ionic conductivity and LiF with high interface energy are desirable for developing a stable SSE/Li interface [34,35]. Currently, most of the formed interphase are mixed electronic and ionic conductors, such as Li-C, Li-alloy (Li-Zn, Li-Ag, Li-Al, etc.), Li-Sn/LiF, Cu/Li3N or so on [27,31,[36], [37], [38], [39], [40]]. With above MEIC interlayers, SSE/Li interface has been effectively improved, therefore, improving the lithiophilicity and introducing functional SEI simultaneously are expected to further stabilize the anodic interface, so as to obtain better electrochemical performance [41].
https://doi.org/10.1016/j.ensm.2022.01.046_p1_5 | Our previous work showed that the surface contaminants formed on exposure of garnet to ambinent, i.e. LiOH and Li2CO3, can be removed through a facile aqueous solution strategy, and then a thin and homogeneous modification layer can be constructed in-situ on the cleaned garnet surface [37]. And lithium salt can easily react with metallic Li to form functional SEI, which has been verified in Li metal batteries based on liquid organic electrolyte [42,43].
https://doi.org/10.1016/j.ensm.2022.01.046_p1_6 | Herein, we build a lithiophilic layer with a nano-porous structure consisting of lithium salt on the Li6.5La3Zr1.5Ta0.5O12 (LLZTO) surface by using H3BO3 aqueous solution and HF vapor. As shown in Fig. 1, the capillary force from nanoporosity coupled with the chemical reaction between lithium salt and molten Li yield superior lithiophilicity, which can greatly enhance the wetting of the Li anode on the garnet SSE, thereby reducing the interfacial ASR to ∼9 Ω cm2. In addition, the above reaction produces LixBOy and LiF, which construct functional SEI with electronically insulation and high surface energy at the LLZTO/Li interface. This electronically insulating phase blocks the electron transport at the interface, thus inhibiting the growth of dendrites into the garnet electrolyte, and LiF with high surface energy can guide the horizontal deposition of lithium, so as to prevent the formation of dendrites, both can ensure a stable anodic interface. With LixBOy-LiF (LBF) interphase at LLZTO/Li interface, the symmetric Li cells exhibit an improved critical current density (CCD) of ∼2 mA cm−2 at 25 ℃ (8 mA cm−2 at 60 ℃) and excellent cycling stability for 1200 h at 0.5 mA cm−2 at 25 ℃ (over 200 h at 2 mA cm−2 at 60 ℃). Solid batteries with LiFePO4 (LFP) or LiNi0.5Co0.2Mn0.3O2 (NCM523) cathode display excellent long-term cycling performance and can work normally at high current density (1.2 mA cm−2 at 25 ℃ and 2 mA cm−2 at 60 ℃).
https://doi.org/10.1016/j.ensm.2022.01.046_p2_3 | Tantalum (Ta) doped Li6.5La3Zr1.5Ta0.5O12 (LLZTO) electrolytes were fabricated by high-temperature solid-state sintering for subsequent experiments [44]. The X-ray diffraction (XRD) pattern of prepared LLZTO matches well with PDF-45-0109 (Fig. S1), demonstrating a pure cubic garnet phase. And the LLZTO pellet shows dense structure with a relatively high density of over 97% (Fig. S2). Fig. S3 shows the impedance result of battery based on LLZTO with Au blocking electrode, indicating that the ionic conductivity reaches 1.1 × 10−3 S cm−1.
https://doi.org/10.1016/j.ensm.2022.01.046_p2_4 | As illustrated in Fig. 2a, H3BO3 aqueous solution was dropped onto the polished LLZTO surface, then the acid reacted with spontaneously generated LiOH from H+/Li+ exchange for ∼1 min to form the Li-O-B layer. After washing with absolute alcohol and drying, HF vapor was utilized to fluorinate the lithium borate, so as to convert the Li-O-B layer to the Li-F-B layer. Fig. 2b,c are the scanning electron microscopy (SEM) images of LLZTO with H3BO3-HF (HBF) treatment at different magnifications, showing that a modification layer with porous structure is covered on the garnet surface. At high magnification, it is observed that these pores are nanoscale with a diameter of ∼ 20 nm and evenly distributed in the modification layer. The corresponding energy dispersive spectroscopy (EDS) elemental maps are shown in Fig. 2d, elements B and F are homogeneously and densely distributed, indicating that the compounds containing B and F are successfully introduced onto the surface. The cross-section SEM image of HBF treated LLZTO (LLZTO-HBF) displays clearly a thin layer with a thickness of ∼ 300 nm on garnet surface, and the introduced interlayer is in continuous and close contact with the LLZTO (Fig. 2e). The above results confirm that a thin modification layer with nano-porous structure is successfully in situ constructed on SSE surface via our facile HBF strategy. The obtained nano-porous structure can provide capillary force to improve the subsequent wettability of SSE with molten Li to a certain extent [45]. Download : Download high-res image (1MB)Download : Download full-size image Fig. 2. (a) Schematic of the constructing process of HBF treated LLZTO. (b, c) Top-view SEM images of LLZTO-HBF at different magnifications. (d) Elemental distribution maps of F, B, O and La corresponding to image (c). (e) Cross-section SEM image of LLZTO-HBF. XPS spectra of LLZTO-HBF surface, including (f) F 1 s and (g) B 1 s spectra. The black line indicates the pristine curve and the red line indicates the fitted curve. The green, orange and purple lines indicate the BF4−, Li-F and B-O respectively.
https://doi.org/10.1016/j.ensm.2022.01.046_p2_5 | To figure out the surface components, we simulated the surface reaction. LLZTO powders mixed with H3BO3 aqueous solution were stirred for 1 min, then the treated LLZTO powders were dried and collected, which then mixed with dilute HF solution. As shown in Fig. S4, final collected powders are characterized by XRD, the main products are detected as LiBF4·H2O and H3BO3. Solid-state nuclear magnetic resonance (NMR) technology was applied to characterize the above powders, the results show that no other impurities can be detected in the LLZTO powders with H3BO3 treatment (Fig. S5). Then X-ray photoelectron spectroscopy (XPS) technology is employed to further verify the surface products. Fig. f,g are the XPS spectra of LLZTO-HBF surface. In the F 1 s spectrum, peaks at 687.3 eV and 685.3 eV are observed, where the former represents BF4−and the latter represents LiF [43]. The B 1 s spectrum presents two peaks located at 195.6 eV and 193.8 eV, corresponding to the presence of BF4− and B-O group respectively. Moreover, only common C-C/C-H group and a few C-O group are detected in the signal of C 1 s in Fig. S6 [23,46], no characteristic peak at ∼289 eV representing Li2CO3 is observed [47], indicating that after HBF treatment, no Li-insulating impurities remain. Combined with the above XRD results, it is considered that the modification layer is mainly composed of LiBF4·H2O (BF4−), H3BO3 (B-O) and a few LiF. The possible interfacial reactions are listed in Table S1.
https://doi.org/10.1016/j.ensm.2022.01.046_p2_7 | With HBF treatment, the LLZTO-HBF shows greatly improved wettability with molten lithium. Fig. 3a–c are the cross-section SEM images of molten Li on the bare LLZTO surface and LLZTO-HBF surface, the insets are the corresponding digital images. It is found that Li foil wrinkles and shrinks on bare polished LLZTO surface, and the obvious holes can be observed at the anodic interface, presenting an uneven lithium distribution. In contrast, LLZTO-HBF exhibits a superior lithiophilicity, wherein molten Li completely spreads on the garnet surface. The cross-section SEM images of LLZTO-HBF/Li interface at different magnifications present that molten lithium is in tight and continuous contact with the SSE substrate, no gaps or defects can be detected at the interface. To explore the Li-wetting process, a small piece of Li foil was melted onto LLZTO-HBF surface. As shown in the inset of Fig. 3d, the edge of the molten lithium turned to black rapidly, and the black area continued to propagate along the surface, which indicates an obvious chemical reaction between the modification layer and molten Li. The chemical reaction and nano-porous structure jointly give rise to the excellent lithiophilicity. Fig. 3d–f show the top view SEM images of the formed interphase (black area) and the elemental maps corresponding to Fig. 3e. The lithiated layer covers the LLZTO electrolyte, and elements B and F remain on the surface. Fig. 3g–i show the cross-section images of LLZTO with formed interphase at different magnifications and the analysis result of EDS in line scan mode. A continuous interlayer in tight contact with LLZTO is clearly observed, and signals of elements B and F are detected at the interface without the signals of La, Zr and Ta, demonstrating a thickness of ∼300 nm according to the line scan depth result. Thus, the chemical reaction of the modification layer with molten Li induces a thin lithiated interphase mainly composed of compounds containing B and F elements. Download : Download high-res image (1MB)Download : Download full-size image Fig. 3. Cross-section SEM images of (a) bare LLZTO/Li and (b, c) LLZTO-HBF/Li at different magnifications. (d, e) Top-view SEM images of the interphase formed by the reaction between LLZTO-HBF and molten Li at different magnifications. The insets of (a, b, d) are the corresponding digital images. (f) Elemental distribution maps of F, B, O and La corresponding to image (e). (g–i) Cross-section SEM images of LLZTO with formed interphase (LLZTO-LBF) at different magnifications. The inset of (i) is the analysis result of EDS in line scan mode.
https://doi.org/10.1016/j.ensm.2022.01.046_p2_8 | Then XPS technology is conducted to explore the chemical information of the interphase. As shown in Fig. 4a,b, only the peak at 685.3 eV is detected in the F 1 s XPS spectrum, showing that the F element only exists in the form of lithium fluoride (LiF). And the B 1 s XPS spectrum shows a peak at ∼191.7 eV indicating the compound containing elements Li, B and O, which is denoted as LixBOy. The above XPS analysis confirms that the interphase is mainly composed of LiF and LixBOy, both are Li-ion conductive and electronically insulating, which is desirable for stable LLZTO/Li interface. Fig. 4d is the schematic of the chemical reaction of lithiophilic layer with molten Li, LiBF4·H2O and H3BO3 react with lithium respectively, which mainly generates LiF and LixBOy. According to the components of reactants and products, the possible reactions are listed in Table S2, including some possible by-products. Taking Li3BO3 as the ideal reaction product, the Gibbs free energy change (ΔG) of the reaction between lithium salt and Li is calculated, the value of which is quite small (-208.84 kcal/mol), indicating a violent reaction of LiBF4·H2O with Li. The calculated ΔG of the reaction between H3BO3 and Li is listed in Table S2, and its value is -168.9 kcal/mol, which also indicates a vigorous reaction. The violent chemical reactions of LiBF4·H2O and H3BO3 with Li significantly improve the wettability of LLZTO with molten lithium and greatly enhance the affinity between Li anode and SSE substrate. The formed interphase containing LiF and LixBOy exhibits electronically insulation and high surface energy, both can help to stabilize the LLZTO/Li interface. Download : Download high-res image (810KB)Download : Download full-size image Fig. 4. XPS spectra of the formed interphase, including (a) F 1 s and (b) B 1 s spectra. The orange and blue line indicate the LiF and LixBOy respectively. (c) Gibbs free energy change (ΔG) of reaction between LiBF4·H2O and Li. (d) Schematic of the chemical reaction of lithiophilic layer mainly consisting of LiBF4·H2O and H3BO3 with molten Li.
https://doi.org/10.1016/j.ensm.2022.01.046_p2_10 | Symmetric Li batteries are assembled to evaluate the stability of SSE/Li interface. Fig. 5a shows the electrochemical impedance spectroscopy (EIS) results of symmetric cells based on bare LLZTO and LLZTO with LixBOy-LiF (LBF) interphase (LLZTO-LBF), and the fitting equivalent circuit model corresponding to the cell with LLZTO-LBF is inserted in this figure. The related fitting parameters of the model (Rs) (Rct1CPE1) (Rct2CPE2) are listed in Table S3. It is found that without modification, the symmetric Li cell shows a large interfacial ASR of ∼450 Ω cm2, demonstrating a poor LLZTO/Li interface. In contrast, the contact resistance of symmetric cell with LLZTO-LBF electrolyte is dramatically reduced to 9.15 Ω cm2. The greatly reduced interfacial ASR corresponds to enhanced contact and promoted Li ion transport at the interface, the introduced lithiophilic layer via HBF treatment plays a very active role towards anodic interface. Download : Download high-res image (919KB)Download : Download full-size image Fig. 5. (a) EIS profiles of symmetric Li cells with bare LLZTO or LLZTO-LBF. Voltage-time profiles of Li/LLZTO-LBF/Li cells on galvanostatic cycling with stepped current density and constant capacity at (b) 25 ℃ and (c) 60 ℃. Prolonged galvanostatic cycling of symmetric Li cells with bare LLZTO and LLZTO-LBF at (d) 25 ℃ and (e) 60 ℃.
https://doi.org/10.1016/j.ensm.2022.01.046_p2_11 | The dynamic stability of the LLZTO/Li interface is measured by galvanostatic charge–discharge tests. Limited by the relatively large cathode/SSE interfacial impedance, it is usually necessary to increase the temperature to achieve the normal operation of the solid state batteries. Therefore, we tested the stability of anodic interface both at room temperature (RT, 25 ℃) and high temperature (60 ℃). Fig. 5b-c are voltage-time profiles of symmetric Li cells based on LLZTO-LBF electrolytes on galvanostatic cycling with stepped current density and constant capacity at different temperatures. At 25 ℃, the Li/LLZTO-LBF/Li cell can endure a high current density of 2 mA cm−2 without short circuit with a constant capacity of 0.25 mAh cm−2. At 60 ℃, the symmetric cell shows an improved critical current density (CCD) of 8 mA cm−2 with a constant capacity of 0.4 mAh cm−2. Increased CCD reveals a functional interphase with effective dendrite suppression, benefiting from the electronically insulation blocking the electrons through the interface and high surface energy of LiF guiding the horizontal deposition of Li. The cycling performance of symmetric Li cells with bare LLZTO and LLZTO-LBF is shown in Fig. 5d, the Li/LLZTO/Li cell displays huge and fluctuating voltage polarization, and a short circuit occurs within a limited time, which corresponds to a poor interface with slow and uneven Li ion transport. With LBF modified LLZTO, the cell displays an excellent long-term cycling stability for 1200 h at 0.5 mA cm−2 at RT. At 60 ℃, the Li/LLZTO-LBF/Li cell can cycle at a high current density of 2 mA cm−2 for over 200 h without short circuit (Fig. 5e). The corresponding enlarged curves in Fig. S8 show that symmetric cells display excellent cycling stability at 1.2 mA cm−2 with no obvious polarization at 60 ℃, and can cycle stably even at 2 mA cm−2. The enlarge curves based on Li/LLZTO-LBF/Li cell cycled at 25 ℃ are shown in Fig. S7, revealing that the cell cycles stably without obvious voltage polarization initially, and after prolonged cycling at 0.5 mA cm−2, two kinds of deterioration phenomena inevitably occur at the LLZTO/Li interface, which are increased voltage polarization and micro short circuit [45]. However, the symmetric cell can still operate for a long time in this mode without complete short circuit by dendrite penetration, indicating that the functional interphase can alleviate the interfacial problems and prolong the lifespan of batteries.
https://doi.org/10.1016/j.ensm.2022.01.046_p2_12 | To better understand the effect of the functional LBF interphase on the SSE/Li interface, LLZTO with a Au coating layer (LLZTO-Au) is taken as the comparative sample, which is known that Au modification layer can improve the SSE/Li interface owing to the alloying reaction [39]. Fig. S9 shows that symmetric Li batteries with LLZTO-Au or LLZTO-LBF both can achieve the cycling stability for over 500 h at a low current density of 0.1 mA cm−2. However, the cell with LLZTO-Au displays unsatisfactory cycling performance at 0.5 mA cm−2 (Fig. S9c), showing obvious short circuit within a short time. And the cell shows a limited CCD of ∼0.5 mA cm−2 (Fig. S9d), which is much lower than the CCD of cell with LLZTO-LBF. Above results indicate that Li-Au interphase can improve the anodic interface to a certain extent, but the effect is limited under high current density. To further explore the effects of Li-Au and LBF interphase on anodic interface, the symmetric Li cells after long term cycling based on LLZTO-Au and LLZTO-LBF are disassembled to characterize the cycled SSE surface, the corresponding schematic is shown in Fig. 6a. As shown in Fig. 6b, a lot of messy Li dendrites are observed on the surface of cycled LLZTO with Li-Au interphase, revealing gradually uneven Li plating/stripping after long-term cycling, which can be attributed to that electrons can transport through the MEIC interphase, which leads to the formation of Li dendrites. Fig. 6c is the SEM image of cycled LLZTO-LBF surface, showing uniformly and densely distributed lithium without dendrites. The functional LBF interphase can effectively inhibit the formation of Li dendrites and guide the even Li plating and stripping, so as to ensure the endurable LLZTO/Li interface. Moreover, this LBF interphase can remain on the surface even after long-term cycling, the XPS results shown in Fig. 6d, e confirm the existence of LiF and LixBOy. Download : Download high-res image (1MB)Download : Download full-size image Fig. 6. (a) Schematic of the LLZTO-Au and LLZTO-LBF surface after long-term cycling. (b, c) Top-view SEM images of LLZTO-Au and LLZTO-LBF surface after cycling. XPS spectra of cycled LLZTO-LBF surface, including (d) F 1 s and (e) B 1 s spectra. The orange and blue line indicate the LiF and Li-O-B respectively.
https://doi.org/10.1016/j.ensm.2022.01.046_p2_13 | To demonstrate the feasibility of applying LLZTO-LBF in solid-state Li batteries, the batteries with LiNi0.5Co0.2Mn0.3O2 (NCM523) or LiFePO4 (LFP) cathode are assembled, as illustrated in Fig. 7a, the cathode/LLZTO interface is wetted by liquid electrolytes or polyethylene oxide (PEO)-based polymer electrolytes. Fig. 7b, c show the discharge specific capacity of quasi-solid-state batteries with NCM523 cathode at different current densities, which can discharge over 160 mAh g−1 capacity at 0.1 mA cm−2 and operate normally at a high current density of 1.2 mA cm−2 at 25 ℃ without short circuit. And the batteries display excellent cycling stability for over 120 times at 0.2 mA cm−2 with almost no capacity decay (Fig. 7d). Assembled solid-state batteries are also performed at 60 ℃. With LFP cathode, the quasi solid batteries show good rate capability and exhibit a low overpotential even at 2 mA cm−2, and the cells can cycle stably at 1 mA cm−2 for ∼200 times (60 ℃) (Fig. 7e–g). Fig. 7h, i show the electrochemical performance of all-solid-state batteries with LFP cathode, the cells can achieve superior cycling stability for over 320 cycles with an initial discharge capacity of ∼110 mAh g−1 at 0.4 mA cm−2 at 60 ℃. Additionally, all of the batteries show almost 100% coulombic efficiency, which also verifies the effectiveness and durability of the LBF modification layer for a robust SSE/Li interface in solid state batteries. Download : Download high-res image (1MB)Download : Download full-size image Fig. 7. (a) Schematic of the solid-state Li battery with LLZTO-LBF. (b) Voltage-capacity profiles and (c-d) cycling performance of quasi-solid-state batteries with NCM523 at 25 ℃. (e) Voltage-capacity profiles and (f, g) cycling performance of quasi-solid-state batteries with LFP at 60 ℃. (h) Voltage-capacity profiles and (i) cycling performance of all-solid-state batteries with LFP cathode at 0.4 mA cm−2 at 60 ℃.
https://doi.org/10.1016/j.ensm.2022.01.046_p3_2 | In summary, a lithium-salt lithiophilic layer with nano-porous structure is successfully constructed on the garnet surface via facile HBF treatment. The violent chemical reaction between lithium salt and Li with rather small ΔG (-208.84 kcal/mol) and capillary force from nano-porous layer give rise to outstanding lithiophilicity. With HBF treatment, enhanced affinity between LLZTO and Li and significantly reduced interfacial ASR with a value of ∼9 Ω cm2 are achieved. And the formed LBF interphase as SEI at LLZTO/Li interface inducing by the interfacial reaction exhibits electronically insulation and high surface energy, which can block the electron transport at the interface and guide the horizontal deposition of lithium, thus effectively suppressing the dendrites, ensuring a stable SSE/Li interface. With LBF modification layer, an improved CCD of ∼2 mA cm−2 (8 mA cm−2 at 60 ℃) and superior cycling stability at 0.5 mA cm−2 for 1200 h are obtained in symmetric Li cells at 25 ℃. Quasi-solid batteries with NCM523/LFP cathode show excellent long-term cycling performance and can work normally at a high current density of 1.2 mA cm−2 at 25 ℃. And all-solid-state battery with LFP can discharge ∼110 mAh g−1 at 0.4 mA cm−2 and achieve an outstanding cycling stability for over 320 cycles at 60 ℃. These results indicate the LBF layer is promising for application in SSLMBs based on LLZO solid electrolytes.
https://doi.org/10.1016/j.ensm.2022.02.003_p1_2 | Compared with traditional lithium ion batteries, lithium metal batteries are considered as more promising owing to the high theoretical specific capacity (3860 mAh g−1), light mass density (0.53 g cm−3) and low electrochemical potential of lithium metal [1], [2], [3], [4]. However, safety issues, caused by electrolyte leakage and dendrite growth, seriously hinder the application of lithium metal batteries. Therefore, the researchers set their sights on safer solid-state batteries (SSBs) constructed with solid electrolytes (SEs) which can be divided into organic SEs and inorganic SEs [5,6]. Organic SEs can mitigate the problems of liquid electrolyte in leakage and corrosion, and they have excellent processability and solid/gel interface compatibility [7], [8], [9]. But their low ionic conductivity (10−5-10−8 S cm−1) at room temperature (RT) and disability in suppressing lithium dendrites restrict their wide use [10,11]. Inorganic SEs, such as the most promising Li7La3Zr2O12 and Li2S-P2S5, have higher ionic conductivity (over 10−4 S cm−1 at room temperature) [12], whereas their insufficient contact with electrodes can lead to higher interface impedance [13]. Therefore, developing advanced SEs, which can fulfill the requirements of transporting Li+ efficiently, restraining the growth of lithium dendrites, and reducing the interface impedance, remains highly challenging.
https://doi.org/10.1016/j.ensm.2022.02.003_p1_3 | In recent years, metal-organic frameworks (MOFs) have gained increased attention as SEs due to their high chemical designability and uniformly distributed microporous structure [14], [15], [16], [17], [18], [19], [20], [21], [22]. The challenge to design excellent ion-conductive MOFs is to endow the MOFs’ nano-channel with high-density of functional sites which can benefit the hopping of ions in pores [23], [24], [25], [26]. To the best of our knowledge, the state of art in addressing this issue can be roughly divided into two categories. One is to encapsulate ion-conductive ionic liquids within the pores of MOFs, which can significantly improve the conductivity of MOFs by 2 orders of magnitude to the range of over 10−4 S cm−1 [27]. However, ion transport in such system mainly relies on the ionic liquid, and the ion transference number is usually lower than 0.5 as both positive and negative ions in the ionic liquid can move freely [28]. Design of various MOFs decorated with electronegative functional groups, i.e., -COOH [29], -SO3H [30], -OH [31], -ClO4− [32], -NH- [33] and -NH2 [34], is another effective way to improve the ion transport in MOFs. Higher ion transference number can be achieved with this strategy as the counter anions can interact with the functional groups, and their movement is thus constrained [32]. However, though MOF-based quasi-solid electrolytes (QSEs) have been successfully applied in quasi-solid-state batteries (QSSBs) [25,33,35], the reports of QSSBs, especially in high-loading and high-voltage system, are still rare and their performances need to be improved. Therefore, elaborating new ion conductive MOFs, revealing the detailed mechanism for their enhancement in ion transport and achieving higher QSSB performance require further investigation.
https://doi.org/10.1016/j.ensm.2022.02.003_p1_4 | It has been widely reported that the fluorine-contained polymeric solid electrolyte such as poly(vinylidene fluoride-hexafluoro propylene) (PVDF-HFP) can accelerate the Li+ transport via the electron-withdrawing -C-F groups. Moreover, the fluorine- and chloride-based chemicals such as fluorobenzene and thionyl chloride are very efficient at suppressing the growth of lithium dendrites via regulating Li+ deposition and paticipating the formation of solid electrolyte interphase (SEI) [36], [37], [38]. A halogen functionalized MOF is supposed to serve as bifunctional SE which can not only provide beneficial channels for fast ion transport but also can regulate the formation of SEI, which however have not yet been fully developed and understood. In this regard, we designed and synthesized two halogen-decorated MOFs with UiO-66 structure, i.e., Ce-UiO-66-4F and Ce-UiO-66-4Cl. The results show that such MOFs can optimize the electronic distribution in MOFs’ pores, remarkably improve the ionic conductivity compared with those without halogen atoms in channels, and optimize the SEI formation (Fig. 1a and b). Benefiting from these merits, the manufactured SE demonstrates excellent capability in suppressing the growth of lithium dendrites. Most importantly, the rate and cycle performance of fabricated Li¦SE¦LiFePO4 (LFP), Li¦SE¦LiCoO2 (LCO) and Li¦SE¦LiNi0.8Co0.1Mn0.1O2 (NCM-811) batteries were greatly improved at wide working temperatures, even with high-loading active materials.
https://doi.org/10.1016/j.ensm.2022.02.003_p2_3 | LiFePO4 (LFP) was obtained from Shenzhen Dynanonic Co., Ltd (China). LiCoO2 (LCO) and LiNi0.8Co0.1Mn0.1O2 (NCM-811) were obtained from Tianjin B&M Science and Technology Co., Ltd (China). Tetrafluoroterephthalic acid (H2TFBDC), tetrachloroterephthalic acid (H2TClBDC), 1,4-benzendicarboxylic acid (H2BDC) and cerium ammonium nitrate (CAN) were purchased from Sinopharm Chemical Reagent Co. Ltd (China). Lithium foil was obtained from Tianjin Zhongneng Lithium Co. Ltd (China). Poly(vinylidene fluoride-hexafluoro propylene) (PVDF-HFP, Mw = 600000) and polyvinylidene difluoride (PVDF 5130, Mw = 1100000) were obtained from Solvay. Other reagents, unless otherwise stated, were obtained from commercial sources (Sigma Aldrich, Alfa Aesar) and were used without further purification.
https://doi.org/10.1016/j.ensm.2022.02.003_p2_5 | Ce-UiO-66 was synthesized according to the reported method [39]. 35 mg of H2BDC, 0.4 mL aqueous solution of CAN (0.53 M) and 1.2 mL N,N-dimethylformamide (DMF) were added into the pressure-proof glass reactor and heated under 100°C for 15 min. Ce-UiO-66-4Cl was obtained by the same procedure but replacing the ligand (H2BDC) with H2TClBDC. For Ce-UiO-66-4F, 548 mg of CAN, 238 mg of H2TFBDC, 6 mL of acetic acid and 45 mL of distilled water (DIW) were added into the round-bottom flask and refluxed under 110°C for 24 h [40]. The obtained MOFs solids were collected by centrifugation, washed with DMF and acetone for three times separately, and dried under vacuum (120°C, 12 h) before use.
https://doi.org/10.1016/j.ensm.2022.02.003_p2_7 | Ce-UiO-66-Li+, Ce-UiO-66-4F-Li+ and Ce-UiO-66-4Cl-Li+ were obtained by immersing corresponding MOFs (500 mg) in 1 M lithium bis(trifluoromethylsulfonyl)imide (LiTFSI)/propylene carbonate (PC) solution (10 mL) for 24 h. MOF-Li+ was obtained by centrifugation, washed with PC to remove the LiTFSI on surface, and dried under vacuum (120°C, 12 h). Ce-MOF-Na+ and Ce-MOF-K+ were obtained with the same method using sodium bis(trifluoromethylsulfonyl)imide (NaTFSI) and potassium bis(trifluoromethylsulfonyl)imide (KTFSI). The powders were further pressed into pellets with a diameter of 8 mm under the pressure of 4 Mpa for the electrochemical impedance spectroscopy (EIS) measurements.
https://doi.org/10.1016/j.ensm.2022.02.003_p2_9 | Ce-MOFs (500 mg) were firstly immersed in 1 M LiTFSI/acetonitrile solution (10 mL) for 24 h. The solid was collected by centrifugation, washed with acetonitrile, and dried under vacuum to totally remove the residual acetonitrile in pores (120°C, 12 h). 400 mg of dry Ce-UiO-66-Li+, 100 mg of PVDF-HFP and 57 mg of LiTFSI were dispersed in 2 mL DMF followed by vigorous stirring for 12 h. The dispersed mixture was casted onto a glass plate and then heated at 80°C under vacuum for 12 h. Then the sample was immersed in PC solution with 1 mol L−1 LiTFSI for 12 h for activation. Finally, Ce-UiO-66-Li+ based SE was dried with dust-free paper, and denoted as SE-0-Li+. PVDF-HFP membrane and SE-4Cl-Li+ was obtained by similar procedure, but Ce-UiO-66-Li+ was replaced with Ce-UiO-66-4Cl-Li+ for SE-4Cl-Li+.
https://doi.org/10.1016/j.ensm.2022.02.003_p2_11 | The scanning electron microscopy (SEM) measurements were performed by Thermofisher Apreo C. Powder X-ray diffraction (PXRD) patterns were obtained by Rigaku SmartLab 9 kW. The X-ray photoelectron spectroscopy (XPS) tests were conducted with Thermo Fisher Escalab 250Xi analyzer. Contents of metal ions in the samples were determined by inductively coupled plasma atomic emission spectrometry (ICP-AES, Thermo Fisher ICAP RQ). Energy dispersive spectroscopy (EDS, FEI Talos F200S) mapping was used to analyze the elements distribution in MOFs particles. Thermo gravimetric analysis (TGA) was performed on a PerkinElmer (TA Instruments) system under N2 atmosphere from 25 to 250 °C at a heating rate of 10 °C min−1 and kept at 250 °C for one hour. The N2 adsorption-desorption curves were collected with Micromeritics ASAP 2460 at 77 K.
https://doi.org/10.1016/j.ensm.2022.02.003_p2_13 | The ionic conductivities of MOFs-Li+ were tested by the EIS measurements on an electrochemical workstation (Autolab 302N) with a frequency of 1 × 105 Hz to 0.1 Hz with a temperature control system, in which the pellets of MOFs-Li+ were sandwiched between two stainless steels (SS). The ionic conductivities were then calculated according to Eq. (1), where L (cm) is the thickness of the electrolyte, S (cm2) is the area of the electrolyte, R (Ω) is the bulk resistance [32]. (1)
https://doi.org/10.1016/j.ensm.2022.02.003_p2_15 | Li+ transference number (tLi+) was measured combining an AC impedance measurement and a potentiostatic polarization measurement with the frequency ranged from 1 × 105 Hz to 0.1 Hz with Li¦SE¦Li symmetric cell. tLi+ was calculated using Eq. (2), in which ΔV is the DC polarization voltage (10 mV), Io and Is are initial and stable currents during polarization, Ro and Rs are the impedance before and after polarization [32]. (2)
https://doi.org/10.1016/j.ensm.2022.02.003_p2_16 | The critical current density (CCD) of different SEs was studied by increasing the current density from 0.1 to 1.5 mA cm−2 with an increase of 0.1 mA cm−2 per step in Li¦SE¦Li symmetric cells (1 h stripping and 1 h plating). The Li stripping/plating tests were performed using Li¦SE¦Li symmetric cells under constant current density of 0.2 and 0.5 mAh cm−2 at room temperature.
https://doi.org/10.1016/j.ensm.2022.02.003_p2_17 | The Li¦SE¦LFP batteries with an area LFP load of 2∼3 mg cm−2 were assembled using CR2032 battery case, and tested between 2.5-4.0 V at different currents using Neware CT-4008 battery tester. The mass ratio of LFP, super-p and PVDF is 80:10:10. The high-voltage Li¦SE¦LCO and Li¦SE¦NCM-811 batteries (3.0-4.3 V) were prepared with the same procedure but using LCO and NCM-811 as active materials, respectively. The high-loading Li¦SE¦LFP battery contains 14.2 mg cm−2 of and a spot of butanedinitrile (5 uL) was added in the cathode to wet the electrode and improve its ionic conductivity. The mass ratio of LFP, super-p and PVDF is 90:5:5. For Li¦SE¦LFP full cells, LFP (2.5 mg cm−2) and 1.5 mAh cm−2 of Li plating on Cu were used as cathode and anode, respectively, with a capacity ratio of the negative to positive electrode (N/P ratio) of 3.5.
https://doi.org/10.1016/j.ensm.2022.02.003_p3_2 | Ce-based MOFs and coordination compounds have been successfully applied for solid state lithium metal batteries [41,42]. In this work, the UiO (University of Oslo) type of Ce-MOFs have been selected to show the art of regulating electronic distribution with -F and -Cl chemical groups in channels by virtue of their structural stability, feasibility in chemical regulation [43]. The influence of -F and -Cl atoms on the electronic distribution in the channels of MOFs was firstly studied with DFT calculation. As shown in Fig.1c, d and e, the electron-rich areas locate on the up and lower surfaces of the benzene rings in the ligand, implying that most surfaces of the pore wall are electron-deficient. In contrast, both Ce-UiO-66-4F and Ce-UiO-66-4Cl show electron-richer channels in the optimized structure as a result of the electron-withdrawing effect of the halogen atoms directing to the channel, implying that such channels can facilitate the hopping of positive Li+ by weak chemical interactions.
https://doi.org/10.1016/j.ensm.2022.02.003_p3_3 | The Ce-UiO-66-4F and Ce-UiO-66-4Cl were synthesized with H2TFBDC and H2TClBDC as ligands, respectively. Ce-UiO-66 was also prepared for comparison. The as-synthesized Ce-UiO-66, Ce-UiO-66-4F and Ce-UiO-66-4Cl MOFs display similar PXRD patterns which are consistent with the UiO structure (Fig. 2a) and have an approximate particle size of 500 nm (Fig. S1). The element mapping of the corresponding MOFs reveals the uniform distribution of cerium, carbon, oxygen, fluorine, and chlorine elements (Fig. S2). The Brunauer-Emmett-Teller (BET) specific surface areas of Ce-UiO-66, Ce-UiO-66-4F and Ce-UiO-66-4Cl derived from the N2 adsorption isotherms are 1023.5, 709.8 and 612.3 m2 g−1, respectively (Fig. S3). The decreased BET surface areas of the halogen decorated Ce-MOFs can be ascribed to the -F and -Cl atoms functionalized on the pore wall.
https://doi.org/10.1016/j.ensm.2022.02.003_p3_5 | Ce-MOF-Li+ ionic conductors were obtained after introducing LiTFSI in pores. Ce-MOFs-Li+ were further pressed into pellets for evaluating the ionic conductivity by the EIS method at a range of temperatures from -20 to 60°C (Fig. S4). The energy required for Li+ to migrate was calculated by the linear Arrhenius plots. As shown in Fig. 2b, the ionic conductivity of MOFs increases as the increasing of temperature and the calculated ion migration energies for Ce-UiO-66-Li+, Ce-UiO-66-4F-Li+ and Ce-UiO-66-4Cl-Li+ are 0.37, 0.26 and 0.26 eV, respectively. Specifically, the ionic conductivities of Ce-UiO-66-Li+, Ce-UiO-66-4F-Li+ and Ce-UiO-66-4Cl-Li+ at room temperature are 4.71 × 10−5, 2.23 × 10−4 and 2.16 × 10−4 S cm−1, respectively (Fig. 2c). The composition of Ce-UiO-66-Li+, Ce-UiO-66-4F-Li+ and Ce-UiO-66-4Cl-Li+ was estimated using TGA and ICP-AES. The TGA curves in Fig. S5 reveal that the PC contents in Ce-UiO-66-Li+, Ce-UiO-66-4F-Li+ and Ce-UiO-66-4Cl-Li+ are 25.38, 19.85 and 17.72 wt%, respectively. Calculated by the ICP-AES results (Table S1), Li+ is solvated with less PC molecules in Ce-UiO-66-4F-Li+ (1.9) and Ce-UiO-66-4Cl-Li+ (1.8) than that in Ce-UiO-66-Li+ (4.1). All these results certificate that the halogen decorated MOFs have less PC molecules in pores but result in much better ionic conductivities compared to the bare MOF (Ce-UiO-66-Li+).
https://doi.org/10.1016/j.ensm.2022.02.003_p3_6 | Ce-UiO-66-4Cl was further taken as an example to investigate the ability of halogen containing Ce-MOFs for the transport of Na+ and K+. The results show that the ionic conductivities of Ce-UiO-66-4Cl for Na+ and K+ are 1.86 × 10−4 and 1.93 × 10−4 S cm−1, respectively, and the corresponding activation energies are 0.28 and 0.29 eV (Fig. S6). The lower ion migration energies and higher ionic conductivities for Li+ transport of the decorated MOFs thus manifest that the halogen atoms presented in the pore channels can lower the energy barrier of ion migration and accelerate the ion transportation within MOFs, which coincides with the calculation results in Fig. 1d as well as the reported effect of electronegative chemical groups such as -SO3H and -ClO4− [30,32].
https://doi.org/10.1016/j.ensm.2022.02.003_p3_7 | As Ce-UiO-66-4Cl-Li+ performs best in ion transport, it was then assembled into SE (SE-4Cl-Li+) and investigated in electrochemical experiments as an illustration of halogen decorated MOFs (Fig. 2d). SE-0-Li+ was also fabricated with Ce-UiO-66-Li+ for comparison. The PXRD analysis indicates that the MOF remained intact during the fabrication process of the SE membrane (Fig. S7). The cross-sectional view in Fig. 2e and the top view in Fig. 2f show that the SE-4Cl-Li+ membrane was about 57 μm thick, and the Ce-UiO-66-4Cl-Li+ particles distributed uniformly in the network of PVDF-HFP which provides physical support and flexibility in the membrane.
https://doi.org/10.1016/j.ensm.2022.02.003_p3_8 | To study the electrochemical stability of SE-4Cl-Li+, the electrochemical window was measured by the LSV test using asymmetric cells, wherein SE was sandwiched between SS and Li. As displayed in Fig. 2g, the electrochemical window of SE-4Cl-Li+ is much wider than that of PVDF-HFP/LiTFSI membrane (4.8 V vs 4.0 V), suggesting that the electrochemical stability of SE has been greatly improved by the Ce-UiO-66-4Cl and such SE is potential for applying in high-voltage battery system.
https://doi.org/10.1016/j.ensm.2022.02.003_p3_9 | As both positive and negative ions can migrate during the ion transport process and migration of negative ions may exacerbate the polarization of the battery, tLi+ was then calculated for evaluating the actual ration of positive ions during transport. The tLi+ in the SE-4Cl-Li+ was evaluated with the potentiostatic polarization method using a Li¦SEs¦Li symmetric cell. According to Fig. 2h and 2i, the calculated tLi+ of SE-4Cl-Li+ is 0.6, which is much higher than that of PVDF-HFP (0.21) [44] and SE-0-Li+ fabricated with Ce-UiO-66 (0.32). These results prove that the Ce-UiO-66-4Cl can significantly improve the tLi+ of SE, which is expected to further benefit the battery performance.
https://doi.org/10.1016/j.ensm.2022.02.003_p3_10 | CCD, defined as the current density at which a cell is short-circuited, is a good indicator of the interfacial stability between lithium metal anode and the SE when dendrites grow. In Fig. 3a, the Li plating/stripping profiles as the function of current density show that the voltage increases with current density until the cells short-circuit and the symmetric cell with SE-4Cl-Li+ exhibits a lower overpotential at the same current density due to its lower interfacial resistance (Fig. S8). Moreover, SE-4Cl-Li+ shows a higher CCD of 1.4 mA cm−2 than the PVDF-HFP/LiTFSI (CCD=0.8 mA cm−2), manifesting the capability of SE-4Cl-Li+ in suppressing lithium dendrite growth.
https://doi.org/10.1016/j.ensm.2022.02.003_p3_12 | Furthermore, the Li¦SEs¦Li symmetric cells were investigated at 0.2 mA cm−2 and 0.5 mA cm−2 during long cycling. As plotted in Fig. 3b, the overpotential hysteresis of the Li¦PVDF-HFP/LiTFSI¦Li cell starts to increase at 300 h and the cell short-circuits at 425 h at the current density of 0.2 mA cm−2 due to the growth and penetration of lithium dendrites. In contrast, the symmetric cell fabricated with SE-4Cl-Li+ showcases the long cycling stability for over 700 h with lower overpotential of 22 mV. The Li¦SE-4Cl-Li+¦Li cell also shows excellent cycling stability at higher current density of 0.5 mA cm−2 for over 250 h, with no marked increase in overpotential hysteresis, while the Li¦PVDF-HFP/LiTFSI¦Li cell can work for only 47 h at the same current density (Fig. 3c). Therefore, the capacity of SE-4Cl-Li+ in suppressing the growth of lithium dendrites during long cycling has been verified.
https://doi.org/10.1016/j.ensm.2022.02.003_p3_13 | The morphology changes on the surface of lithium plates before and after long-term plating/striping have been investigated to illuminate the formation process of lithium dendrites. Compared with the original lithium plate (Fig. 3d), the surface of lithium plate in the Li¦SE-4Cl-Li+¦Li cell remains flat and no lithium dendrites are observed after cycling at an areal capacity of 0.2 mAh cm−2 for 100 h (Fig. 3e). However, bulk lithium dendrites can be clearly observed on the surface of the lithium plate in the liquid system (Fig. 3f). The CCD and Li plating/stripping tests thus certificate that the SE-4Cl-Li+ can optimize the deposition of Li+ on lithium plate and suppress the formation of lithium dendrites, in agreement with its lower interface resistance (Fig. S8) and the capability of halogen decorated MOFs in accelerating the transportation of Li+ (Fig. 2c).
https://doi.org/10.1016/j.ensm.2022.02.003_p3_14 | To investigate the feasibility of the halogen decorated MOFs in lithium metal batteries, Li¦SE¦LFP quasi SSBs with SE-4Cl-Li+ or SE-0-Li+ were assembled. As illustrated in Fig. 4a, the specific capacities of Li¦SE-4Cl-Li+¦LFP SSB at 0.2, 0.5, 1 and 2 C (1 C=170 mAh g−1) are 163, 160, 156 and 148 mAh g−1, respective. Even at 5 C, a capacity of 124 mAh g−1 can still be achieved with clear charge/discharge plateaus (Fig. 4b), corroborating excellent fast-charging-discharging capability. In comparison, Li¦SE-0-Li+¦LFP SSB delivers lower capacities at corresponding current densities. For instance, the discharge capacity of Li¦SE-0-Li+¦LFP SSB is merely 78 mAh g−1 at 5 C, which is 39.5% lower than that of Li¦SE-4Cl-Li+¦LFP SSB.
https://doi.org/10.1016/j.ensm.2022.02.003_p3_16 | As shown in Fig. 4c, the long-term cycling performance of Li¦SE-4Cl-Li+¦LFP SSB is also superior to that of Li¦SE-0-Li+¦LFP SSB. The initial discharge capacity of Li¦SE-4Cl-Li+¦LFP at 2 C reaches 145 mAh g−1, and the capacity decreases slowly to 136 mAh g−1 after 800 cycles with a low decay rate of 0.078‰ per cycle. In contrast, Li¦SE-0-Li+¦LFP SSB delivers a low initial capacity of 120 mAh g−1, and suffered from fast decay after 113 cycles. The cycling performance of Li¦SE-4Cl-Li+¦LFP SSB at 0.2 and 1 C were further investigated as well. As shown in Fig. 4d, the discharge capacity of Li¦SE-4Cl-Li+¦LFP SSB stabilizes at 164 mAh g−1 after 50 cycles at 0.2 C with almost no decay. At 1 C in Fig. 4e, the capacity of Li¦SE-4Cl-Li+¦LFP SSB slightly decays to 139.6 mAh g−1 with a retention rate of 89.8% after 1500 cycles, rendering an ultra-low decay rate of 0.068‰ per cycle. The Li¦SE-4Cl-Li+¦LFP SSB was then cycled at -20, 30 and 60 °C separately to investigate its feasibility at wide working temperatures. Fig. 4f shows that the Li¦SE-4Cl-Li+¦LFP SSB delivers discharge capacities of 123 and 107 mAh g−1 at 0.05 and 0.1 C, respectively at -20°C. And it can also work steadily at 1 C with a discharge capacity of 159 mAh g−1 at 60°C. These results reveal that SE-4Cl-Li+ can bare and perform well with a wide operating temperature range. The PXRD patterns and SEM images of the SE show that both the structure of MOFs and surface topography of SE-4Cl-Li+ keep unchanged after cycling, which proves the electrochemical stability of Ce-UiO-66-4Cl-Li+ during cycling (Fig. S7 and S9). It should be noted that both the cycling and C-rate performances of the Li¦SE-4Cl-Li+¦LFP SSB are splendid compared with former reported SSBs with MOFs-based SEs (Fig. 4g and Table S3), especially its rarely reported stable performance during ultra-long cycling (1500 cycles) at 1 C.
https://doi.org/10.1016/j.ensm.2022.02.003_p3_17 | To reveal the reason of improved SSB performances with Ce-UiO-66-4Cl, the surface of the lithium metal anode after cycling for 100 cycles at 1 C was investigated. As shown in Fig. 5a and b, the formed layer of lithium dendrites on the surface of the lithium metal anode in Li¦SE-4Cl-Li+¦LFP SSB was thinner (25.0 μm) and denser than that in Li¦SE-0-Li+¦LFP SSB (137.0 μm). This result indicates that Ce-UiO-66-4Cl can suppress the growth of lithium dendrite better than Ce-UiO-66 without halogen decoration. Moreover, the SEI layers on the lithium metal anode formed in the cycled Li¦SE-0-Li+¦Li and Li¦SE-4Cl-Li+¦Li symmetric cells after Li stripping/plating (0.5 mA cm−2, 0.5 mAh cm−2) for 24 h were investigated by XPS. As shown in Fig. 5c, for Li¦SE-Cl-Li+¦Li symmetric cell, the peaks of Cl 2p at 198.56 and 200.34 eV blue shifted compared with those of Cl 2p in Ce-UiO-66-4Cl (199.95 and 201.51 eV), indicating the formation of LiCl in the SEI [38]. And the peak of Li 1s for the SEI formed in Li¦SE-Cl-Li+¦Li broadens compared with that of the SEI formed in Li¦SE-0-Li+¦Li (Fig. 5d). A new peak belongs to Li-Cl bond at 55.81 eV emerges after peak-differentiating and imitating. LiF and LiN3 are generated by the decomposition of TFSI− during the cycling [45]. All these results indicate that Cl in Ce-UiO-66-4Cl participates in the formation of a stable SEI layer on the lithium metal anode, which further explains the ability of Ce-UiO-66-4Cl for suppressing dendrites growth as well as the better cycling performances in the corresponding SSBs (Fig. 4).
https://doi.org/10.1016/j.ensm.2022.02.003_p3_19 | The applicability of SE-4Cl-Li+ in SSB with high LFP cathode loading of 14.2 mg cm−2 was further studied. The discharge capacities of assembled SSB at 0.1, 0.2, 0.5 and 1 C are 158, 153, 143 and 111 mAh g−1, respectively (Fig. 6a and S10), and the battery can work steadily at 0.5 C with the high initial discharge specific capacity of 144 mAh g−1 (Fig. 6b). After 50 cycles, the discharge capacity slightly declines to 134 mAh g−1, achieving 93.1% retention and low decay rate of 0.14% per cycle. The Li¦SE-4Cl-Li+¦NCM-811 and Li¦SE-4Cl-Li+¦LCO SSBs were also assembled to verify the applicability of SE-4Cl-Li+ in high-voltage systems. Fig. 6c shows that the Li¦SE-4Cl-Li+¦NCM-811 SSB possesses good C-rate performances of 202, 191, 177, 159 and 97 mAh g−1 at 0.2 C, 0.5 C, 1 C, 2 C and 5 C, respectively. And the cycling performance in Fig. 6d illustrates that its discharge capacity remains 150 mAh g−1 at 0.5 C after 100 cycles with a decay rate of 0.18% per cycle. The Li¦SE-4Cl-Li+¦LCO SSB shows discharge capacities of 145, 134, 123, 113 and 82 mAh g−1 at 0.2 C, 0.5 C, 1 C, 2 C and 5 C, respectively (Fig. S11). As can be seen in Fig. S11, at 0.5 C the discharge capacity decreases from 133 to 122 mAh g−1 after 100 cycles (91.7% retention), with a low decay rate of 0.08% per cycle. Therefore, it can be concluded that SE-4Cl-Li+ is highly adaptable in high-loading and high-voltage SSBs. Finally, the applicability of SE-4Cl-Li+ in full cell with limited excess Li was evaluated as well. As shown in Fig. 6e, the Li¦SE-4Cl-Li+¦LFP full cell achieves higher specific capacities of 156, 149, 141, 130 and 110 mAh g−1 at 0.2, 0.5, 1, 2 and 5 C, respectively (Fig. S10). Moreover, the Li¦SE-4Cl-Li+¦LFP full cell can work stably when cycling at 1 C, however the Li¦SE-0-Li+¦LFP full cell suffered from fast decay after 20 cycles (Fig. 6f). The improved battery performances can be ascribed to the ability of the halogen-decorated MOF in accelerating Li+ transport (Fig. 2c), the enhanced electrochemical stability (Fig. 2g) and the ability for regulating SEI formation (Fig. 5).
https://doi.org/10.1016/j.ensm.2022.02.003_p4_2 | In summary, the bifunctional MOFs-based ionic conductors with redistributed electronic density in channels were successfully designed and synthesized by decorating halogen atoms in framework. Systematic simulated calculation and electrochemical tests were performed to reveal the mechanism of halogen decorated MOFs for promoting ions hopping and SSB performance. The results show that the high-density chlorine groups can greatly improve the ability of MOFs for transporting Li+ and also suppress the growth of lithium dendrite via regulating the SEI formation. The SSB fabricated with Ce-UiO-66-4Cl-Li+ exhibits a high C-rate performance and stable cycling stability at 1 C with ultra-low decay rate of 0.068‰ (139.6 mAh g−1 after 1500 cycles). Moreover, such SSBs can work steadily at a wide range of operating temperature from -20 to 60°C, in high-voltage systems and in battery with high cathode loadings (14.2 mg cm−2). The strategy of using electron-withdrawing halogen atoms to promote ions transport and regulate SEI formation we proposed in this work is broadly applicable for the design of other porous ionic conductors, which will extensively facilitate the development of SSBs.
https://doi.org/10.1016/j.ensm.2022.02.050_p1_2 | The application of the lithium metal batteries (LMBs) is driving the research interest for next generation portable electronics and electron vehicles [1], due to the demand of higher energy density. However, the dendrite growth during the repeated plating and dissolution processes remains the main roadblock for the practical application of LMBs [2], which not only penetrates the separator to cause a short circuit in a working battery but also cracks fragile solid electrolyte interphase (SEI) with unexpected deposition capacity [3]. In addition, both dead Li and repeated repairing of SEI membrane deplete electrolytes and fresh Li, resulting in extremely low Coulombic efficiency (CE) and rapid decay of the battery cycling lifespan [4,5]. Unremitting efforts have been dedicated to suppress dendrite growth, and three different methods have been performed to adjust the initial nucleation process before dendrites extending into the electrolyte or to stabilize the interface between the anode and the electrolyte. Firstly, the utilization of conductive hosts, including graphene oxide [6], carbon fiber [7], porous copper [8], and metal alloy skeleton [9], can regulate the deposition of Li ions to achieve a stable and uniform anode. Secondly, the electrolyte modification or developing electrolyte additives improve the stability of the anode surface [10,11]. Thirdly, the artificial functional membrane, such as the application of fluoride [12] and sulfides [13] enhances ionic diffusion performance and optimizes SEI membranes.
https://doi.org/10.1016/j.ensm.2022.02.050_p1_3 | Especially, according to Chazalviel`s theory, the design of a high specific surface area anode can reduce the local current density and improve the electrochemical performance [14]. Carbon-based materials exhibit high specific surface area, holding great potential in the field of LMBs [15]. However, carbon shows lithiophobic properties in practical applications, requiring chemical regulation such as heteroatom doping or composite with lithiophilic materials [7]. For example, lithiophilic elements with lower Li nucleation barriers have been used as suitable seeding sites to optimize LMBs [16]. Unfortunately, the alloying reaction is usually accompanied by large volume expansion [17]. Some conversion reactions between lithiophilic oxides and Li to stabilize LMBs have also been reported [18]. Nevertheless, the low electrical conductivity of these oxides leads to the weakening of the electrical conductivity of composite carbon materials, resulting in uneven distribution of Li ions at high current density [19].
https://doi.org/10.1016/j.ensm.2022.02.050_p1_4 | Herein, accordion-like S/F co-doped carbon (SFC) nanosheets are prepared by using etching containing sulfur hexafluoride (SF6) gas to etch stable Ti3SiC2 (TSC) MAX phase in a simple one-step method. And then, the SFC nanosheets enable facile control of deposition morphology and provide exceptional reversibility, forming stable and reversible lithiation SFC composite electrode which shows low overpotential for a long cycle operation. Moreover, long-term cyclability is achieved in symmetrical cells in a wide temperature range. Dependent on density functional theory (DFT) calculations and experimental tests, the main reasons for high electrochemical properties possibly stem from two aspects: the synergistic structure of S/F co-doping and a stable Li2S-LiF-enriched SEI film.
https://doi.org/10.1016/j.ensm.2022.02.050_p2_3 | A total of 2 g Ti3SiC2 powder (Laizhou Kaixi Ceramic Materials Co. Ltd., China) was placed in a tube furnace with a carbon boat. The furnace was purged with Ar for 60 min, followed by heating to the desired temperature (400 °C - 600 °C) at the rate of 10 °C/min. Once the desired temperature was arrived, the Ar flow was stopped, and then the SF6/Ar mixture gas flow (SF6:Ar=3:7 in volume) was started at a rate of 15 sccm and held for 2 h. In addition, a bubbler containing 1 mol/L KOH solution was connected to collect residual SF6 and its derivatives. Finally, the sample was cooled under an Ar gas to obtain S/F co-doped carbon nanosheets (SFC). In this method, SF6 which is nontoxic for humans is used to dope F and S elements.
https://doi.org/10.1016/j.ensm.2022.02.050_p2_5 | The S/F co-doped carbon-Cu electrodes used here were fabricated via mixing S/F co-doped carbon samples and polyvinylidene difluoride (PVDF) in a weight ratio of 9:1 using methyl-2-pyrrolidinone (NMP) as a solvent, and then transferred onto commercial Cu foil via blade coating. The obtained specimen was desiccated in a vacuum drying oven at 110 °C for 12 h and then punched into discs with a diameter of 12 mm. Notably, S/F co-doped carbon-Cu electrodes of different thicknesses were obtained by adjusting the blade thickness (the mass of S/F co-doped carbon coating with thickness of 5 µm, 10 µm and 20 µm is about 0.25 mg, 0.5 mg and 1 mg). For the symmetric cell and full cell testing, S/F co-doped carbon-Cu electrodes lithiated with 4 mAh cm−2 at the current density of 1 mA cm−2 were served as the lithiated working electrodes.
https://doi.org/10.1016/j.ensm.2022.02.050_p2_7 | The X-ray diffractions were collected using a Rigaku D/Max-2500 diffractometer (working voltage of 40 kV) with Cu-Kα radiation (λ = 1.5406 Å) in the scanning range between 5° and 60° (2θ) with a step size of 0.02° and a scan rate of 4° min−1. The micro-morphologies were observed with FEI Helios G4CX with an accelerating voltage of 5 kV for scanning electron microscopy (SEM) image capture. Transmission electron microscopy (TEM) analysis and energy-dispersive spectroscopy (EDS) elemental mapping analysis were performed on a Titan ETEM G2 (scanning/transmission electron microscope) operated at 300 kV. Raman spectra were carried out using 325 nm laser excitation via Renishaw micro-Raman spectroscopy. XPS measurements were carried out on an X-ray photoelectron spectrometer (XPS, Thermo Scientific Escalab 250Xi) using monochromatic Al Kα X-Ray source. The binding energies obtained in the XPS analysis were corrected by referencing the C 1 s peak position (284.48 eV). The surface area and pore size distribution were measured by BrunauerEmmett-Teller (Micromeritics ASAP2020) and analyzed by nitrogen adsorption/desorption isotherms at 77 K. To record the Li deposition process, an optical microscope camera (ZEISS AXIOVERT 200 MAT) was employed. The current density and duration applied in each electrochemical deposition were 10 mA cm−2 and 20 min, respectively.
https://doi.org/10.1016/j.ensm.2022.02.050_p2_9 | CR2025-type coin cells with a two-electrode configuration were used to perform the galvanostatic measurements. All electrochemical data including cycling tests of Li¦Li symmetric cells, Li¦Cu half cells and full cells were collected by a multi-channel cell testing station (CT2001A, Wuhan LAND). The test temperature was controlled by a programmable furnace. The separators in all cells are Celgard 2400 microporous polyethylene film. For symmetric cells and Li¦Cu half cells testing, the ether-based electrolyte which consists of 1 M LiTFSI in DOL:DME=1:1 vol.% with 1 wt.% LiNO3 was employed, mainly for two reasons: 1) Ether-based electrolytes facilitate the formation of protective oligomers on SEI membranes, making them more compatible with Li which has better stability and higher Coulombic efficiency than those of the battery equivalents containing an ester-based electrolyte [20]. 2) The ether-based electrolyte has the advantages of good thermal stability, strong dissociation ability, high ionic conductivity, low viscosity in a wide temperature range, and can form stable SEI to prevent corrosion of Li metal [21]. For the full-cell cathode, the slurry of cathode materials was prepared by mixing 80 wt.% LiFePO4 as the active material, 10 wt.% Super P, and 10 wt.% PVDF as the binder in NMP. The mixture slurry was coated onto an aluminum foil with an active material loading of 9 mg cm−2 (N:P = 3) until it was dried at 110 °C for 12 h in a vacuum oven. The electrolyte in the full cell consists of 1.0 M LiPF6 in EC:DEC=1:1 vol.% with 5.0 wt.% FEC ester-based electrolyte, which is due to the superior stability of ester-based electrolyte in high-voltage full cells compared to ether-based electrolyte [22]. Moreover, the capacities are calculated based on the mass of LFP in cathode. The working potential window of the full cell was from 2.5 to 4.0 V. In addition, the EIS measurements were carried out via Biologic VMP3 system between 100 kHz and 0.01 Hz.
https://doi.org/10.1016/j.ensm.2022.02.050_p2_11 | The DFT calculations [23,24] were conducted using VASP [25,26], based on projector augmented wave (PAW) method [27]. The PBE exchange-correlation functional within the generalized gradient approximation (GGA) was employed [28]. The cutoff energy of the kinetic energy was 500 eV. The k-mash in the Brillouin zone was 5 × 5 × 1 via Monkhorst-Pack method [29]. The energy convergence tolerance was 1.0 × 10−5 eV/atom, and the force certification was 0.01 eV/Å. A vacuum of 15 Å along c axis were simulated for the 2D materials. [111] surface of Cu metal and a supercell of 5 × 5 size of graphene were considered. The S doping, F-doping and S/F co-doping configurations were built as shown in Fig. 5, Fig. S13–15. The binding energy (ΔEb) was calculated as following: where Eadsorbate+support was the total energy of the materials with adsorbed molecule, Esupport and Eadsorbate were the energy of the Cu or graphene with/withous heteroatom doping and chemical potential of Li, respectively.
https://doi.org/10.1016/j.ensm.2022.02.050_p3_3 | The preparation of lithiation MAX derivative electrodes is divided into two steps: the synthesis of SFC and the lithiation process of SFC. Firstly, Fig. 1a illustrates the preparation process based on a simple heating method. Both Ti and Si elements in TSC transform into TiF4 and SiF4 gasses, leaving the carbon doped with S and F elements to form the SFC composite. The preparation method of SFC is safer, more efficient and cheaper than the high-pressure hydrothermal method and fluorine-containing organics pulse method, and is suitable for the commercial scale preparation [30,31]. The chemical reaction can be characterized by the following equation: Ti3SiC2 + SF6 → TiF4↑+ SiF4↑+ SFC Download : Download high-res image (1MB)Download : Download full-size image Fig. 1. Fabrication and characterization of SFC. (a) Schematic illustration of the synthetic process of the SFC. (b) XRD patterns of TSC, SFC4, SFC5, and SFC6. (c, d) SEM images of TSC and SFC5. (e-k) TEM image, HRTEM image, SAED patterns, and corresponding elemental maps of SFC5.
https://doi.org/10.1016/j.ensm.2022.02.050_p3_4 | X-ray diffraction (XRD) patterns demonstrate that the transformation from crystalline TSC to SFC begins at temperature of 400 °C (Fig. 1b). After heat treatment, the characteristic peaks of the TSC precursor (JCPDF no. 40–1132) disappear completely, which indicates that the TSC is entirely transformed into amorphous carbon and graphitic carbon (JCPDF no. 44–1487). Noticeably, the intensity of the (002) diffraction peak of ordering graphite carbon slowly increases at elevalted temperature, consistent with the previous results [32, 33]. In addition, the higher temperature effectively raises the amount of ordered graphite carbon which has also been confirmed in Raman spectrum (Fig. S1a). The SEM images of the SFC5 (heated at 500 °C for 2 h) demonstrate a fanning out of the basal planes but still maintains the flaky outline of the precursor (Fig. 1c,d). However, the undesirable delamination effect is found in SFC4 (processed at 400 °C), and the microstructure of the SFC6 (treated at 600 °C) collapsed partially (Fig. S1b,c). Meanwhile, N2 absorption-desorption measurements also confirm that SFC5 has the largest specific surface area (483.49 m2 g−1) and the abundant microspores (1.8–2 nm) compared to other samples (Fig. S1d,e). In addition, energy disperse spectroscopy (EDS) of SFC in Table S1 confirms the existence of main elements (C, S, F), and the doped content of S and F improves with the increment of temperature. A typical accordion-like micromorphology is observed in SFC5, as evidenced by the TEM image (Fig. 1e). Furthermore, the high-resolution TEM (HRTEM) image of SFC5 reveals the characteristic lattice fringes of carbon, indicating a high degree of ordering (Fig. 1f). The selected area electron diffraction (SAED) patterns of SFC5 in Fig. 1g only demonstrate three rings from the polycrystalline carbon. Fig. 1h-k images are representative EDS images of SFC5. The signals for constituent elements of C, S, and F can be clearly identified. Notably, the high-resolution XPS spectrum exhibits CC (sp2), defect CC (sp3), C-S, and C-F peaks in SFC5 (Fig. S2), revealing the existence of carbon deficiency and successful heteroatom doping.
https://doi.org/10.1016/j.ensm.2022.02.050_p3_5 | Subsequently, we investigated ex-situ surface morphologies during lithiation process using a simple two-electrode measurement method (lithium electrode is both a counter electrode and a reference electrode) at a current density of 1 mA cm−2 in Li¦Cu half cells. Fig. 2a illustrates the lithiation process of SFC. Before lithiation process, a rough surface is observed for pure Cu foil (Fig. 2b), while the porous structure is witnessed on the surface of SFC5-covered Cu foil (SFC5-Cu) (Fig. 2g). At a low plating capacity, uneven Li spherical structures are detected on the pure Cu foil. However, a small amount of Li dendrites can also be observed (Fig. 2c, Fig. S3a). Notably, the interlayered spacing of the SFC5-Cu is filled by Li metal products (Fig. 2h, Fig. S3b). When the deposition capacity is further raised up to 1 mAh cm−2, the amounts of Li spherical structures and Li dendrites on the Cu foil are sharply increased (Fig. 2d, Fig. S3c). Comparatively, the surface of the SFC5-Cu is densified as the carbon nanosheets, which are buried in the plated Li (Fig. 2i, Fig. S3d). With the plating capacity further increased to 4 mAh cm−2, a large number of bar-shaped dendrites are formed on the surface of the pure Cu foil (Fig. 2e), and the deposition thickness of Li dendrites is 34.8 µm (Fig. 2f). By contrast, with Li deposit on the SFC5 protected Cu foil, the SFC5 layer is swelled in the electrolyte (13.7 µm) yet kept even and intact after Li plating, and the top layer of deposited Li is relatively dense (7.9 µm), revealing homogeneous Li deposition without dendrite morphology (Fig. 2j, k). In-situ optical microscopy observations show that moss-like dendrites are accumulated on Cu foil, while the dense and dendrite-free Li layer is formed on SFC5-Cu at the same current density (Videos S1,2 and Fig. S4). In addition, as shown in Fig. S5–6, the CE performance of SFC5 loaded with 10 µm at current densities of 0.5, 1, and 2 mA cm−2 is better than that of Cu foil, which is related to the different deposition structures of Li on electrodes [2]. Note that the CE performance of SFC5 loaded with 10 µm is better than that of SFC loaded with 5 µm and 20 µm, indicating the importance of loading thickness (Fig. S7). Download : Download high-res image (926KB)Download : Download full-size image Fig. 2. Lithation process and lithiation morphology of Cu and SFC. (a) The schematic illustration of the electrochemical lithiation process of Li on a Cu anode or SFC. (b f) SEM images of different plating amount of 0(b), 0.5(c), 1(d), and 4(e, f) mAh cm−2 on pure Cu. (g-k) SEM images of different plating amount of 0(g), 0.5(h), 1(i), and 4(j, k) mAh cm−2 on SFC5. Cross-sections of the Cu (f) and SFC5 (k) at the discharge capacity of 4 mAh cm−2.
https://doi.org/10.1016/j.ensm.2022.02.050_p3_7 | The SFC5-Li¦SFC5-Li symmetric cell test shows extremely stable cycle characteristics with low overpotential (12.1 mV) for over 1600 h at 1 mA cm−2 (Fig. 3a). On the contrast, the Cu-Li¦Cu-Li symmetric cell suffers a short-circuit rapidly at ≈125 h. Remarkably, the overpotential of the SFC5-Li electrode after cycling at different current densities and deposition capacities in the ether-based electrolyte is best among those reported Li-based electrodes so far (Fig. 3b) [34], [35], [36], [37], [38], [39], [40], [41], [42], [43], [44], [45]. When the current density is raised to 5 mA cm−2, the SFC5-Li¦SFC5-Li cell remains stable for 200 h within the overpotential of ≈70 mV, whereas the overpotentials of the Cu-Li¦Cu-Li, SFC4-Li¦SFC4-Li, and SFC6-Li¦SFC6-Li symmetric cells climb sharply after 10, 25 and 40 h, respectively (Fig. S8). Clearly, the cycling performance of SFC5 is higher than those of almost all other high-performance carbon-doped materials hitherto (Table S2). In addition, Cu-Li¦Cu-Li symmetric cell hardly sustains a current density at 5 mA cm−2, while SFC5-Li¦SFC5-Li survives in the current density ranging from 0.5 to 5 mA cm−2 which recovers to the initial state once the current density returns (Fig. 3c). Download : Download high-res image (882KB)Download : Download full-size image Fig. 3. Electrochemical performance of symmetric cells based on different electrodes. (a) Voltage time profiles of Li plating/stripping process at the current density of 1 mA cm−2 with depositing capacity of 1.0 mAh cm−2 in different cells. (b) Comparison of overpotential at different deposition current densities and deposition capacities between SFC5-Li electrode and Li-based electrodes in 1 M LiTFSI in DOL:DME=1:1 vol.% with 1 wt.% LiNO3 electrolyte. (c) Rate performances of symmetric cells using SFC5-Li electrode and bare Cu at various current density from 0.5 to 5 mA cm−2 with a stripping/plating capacity of 1 mAh cm−2. (d) Cycling stability of symmetric cells that incorporated the different electrodes, the temperature was switched repeatedly every 20 cycles between −10 °C and 50 °C. (e-g) Galvanostatic discharge/charge voltage curves of Cu-Li and SFC5-Li electrodes in symmetric cells at (e) −10 °C, (f) 25 °C, and (g) 50 °C.
https://doi.org/10.1016/j.ensm.2022.02.050_p3_8 | To extend the LMB applications, the symmetrical cells at a wide temperature range have been investigated (Fig. 3d-g). SFC5-Li¦SFC5-Li enables the stable operation at this wide temperature range (20, 50, 20, −10, and 20 °C, in sequence) and maintains lowest overpotential compared to other samples (Fig. 3d). Fig. 3e shows the cycling properties of the four symmetric cells at −10 °C. The Cu-Li¦Cu-Li cell possesses a noisy voltage profile with unstable SEI. Concurrently, the overpotential of SFC4-Li¦SFC4-Li and SFC6-Li¦SFC6-Li cells gradually increases after 60 and 80 h, implying that the accumulation of dead Li occurred [12]. Fortunately, the SFC5-Li¦SFC5-Li cell retains a stable voltage profile for more than 160 h. Fig. 3f performs the voltage curves of the SFC5-Li¦SFC5-Li cell at 25 °C which represents a small hysteresis of only 19.5 mV without any signs of short circuit up to 350 h, whereas the overpotentials of the Cu-Li¦Cu-Li, SFC4-Li¦SFC4-Li, and SFC6-Li¦SFC6-Li symmetric cells aggravate sharply after 40, 106 and 150 h, respectively. Fig. 3g shows that the overpotentials of the SFC4-Li¦SFC4-Li and SFC6-Li¦SFC6-Li symmetric cells change sharply after 310 and 400 h at 50 °C. Impressively, the SFC5-Li¦SFC5-Li can cycle 500 h at 50 °C, which is 5 times longer than that of the Cu-Li¦Cu-Li (about 100 h). In addition, the SEM images show that the dendrite growth of Cu-Li electrode after cycling is more severe than that of SFC5-Li electrode with the temperature descending (Fig. S9), which partially accounts for the better performance of SFC5-Li¦SFC5-Li [2]. Remarkably, the Nyquist plots of Cu-Li¦Cu-Li cell unveil increasing interfacial resistance after a number of cycles for plating/stripping (28.2 Ω in the 1st cycle and 28.38 Ω in the 50th cycle) (Fig. S10, Table S3). As a comparison, a lower resistance is illustrated in the SFC5-Li¦SFC5-Li cell (27.49 Ω in the 1st cycle and 14.63 Ω in the 50th cycle). It might be attributed to good interface stability of the SFC5 surface [46].
https://doi.org/10.1016/j.ensm.2022.02.050_p3_9 | To display the actual application of lithiation SFC5 electrode in lithum metal full batteries, LiFePO4 (LFP) was employed as cathode materials to couple the aforementioned anodes, fabricating Li-ion full cells with negative/positive (N/P) capacity ratio of 3:1 (Fig. 4, Fig. S11–12). In addition, the capacities are calculated based on the mass of LFP in cathode. At low temperature of −10 °C, the discharge capacity retention rate of the LFP¦SFC5-Li full cell is 82.7% (51.8 mAh g−1/62.6 mAh g−1) after 100 cycles at a current density of 0.1 A g−1 (Fig. 4a,d), much better than those of LFP¦SFC4-Li and LFP¦SFC6-Li full cells, which are 5.0% (3.1 mAh g−1/61.1 mAh g−1) and 43.9% (28.1 mAh g−1/64 mAh g−1) after 100 cycles, respectively (Fig. S11a, Fig. S12a-c). The discharge capacity retention ratio of the LFP¦Cu-Li full cell is worst, which is only 18.2% (11.4 mAh g−1/62.7 mAh g−1) after 40 cycles. At room temperature of 25 °C, LFP¦SFC5-Li delivers a higher capacity retention of 78.8% (107 mAh g−1/135.8 mAh g−1 after 300 cycles) at 0.1 A g−1, which is better than that of the LFP¦SFC6-Li (31.1%, 42 mAh g−1/135.2 mAh g−1 after 300 cycles), LFP¦SFC4-Li (70.8%, 91.7 mAh g−1/129.6 mAh g−1 after 200 cycles) and LFP¦Cu-Li (38.4%, 49.5 mAh g−1/128.1 mAh g−1 after 100 cycles) (Fig. 4b,e, Fig. S11b, and Fig. S12d-f). Further, LFP¦SFC5-Li cell shows 95.8% capacity retention (165.9 mAh g−1/173.1 mAh g−1) after 50 cycles (Fig. 4c,f), surpassing those of other counterparts at 50 °C (Fig. S11c, Fig. S12g-i). Moreover, its specific capacity at the high charging rate (85.5 mAh g−1 at 0.5 A g−1) overwhelms those of LFP¦SFC4-Li, LFP¦SFC6-Li, and LFP¦Cu-Li at 25 °C (25.3, 58.2 and 1.8 mAh g−1 at 0.5 A g−1, respectively) (Fig. 4g). Download : Download high-res image (937KB)Download : Download full-size image Fig. 4. Electrochemical performances of full cells based on different anodes paired with LFP cathode. (a-c) Long-term cycling performance of LFP/SFC5-Li and LFP/Cu-Li full cells at the current density of 0.1 A/g at (a) −10 °C, (b) 25 °C, and (c) 50 °C. (d-f) A discharge/charge voltage profiles of the full cells at (d) −10 °C, (e) 25 °C, and (f) 50 °C. (g) Rate capability of the LFP¦SFC5-Li, LFP¦SFC4-Li, LFP¦SFC6-Li and LFP¦Cu-Li full cells at 25 °C.
https://doi.org/10.1016/j.ensm.2022.02.050_p3_11 | The outstanding electrochemical behavior of SFC5 can be interpreted on duple reasons of the lithiophilicity and the SEI composition variation. On one hand, the Li binding energies of the SFC and their counterparts have been examined by DFT calculations to interpret the lithiophilic characters, wherein the main models involve Cu [111] surface, pristine graphene, two types of S doped graphene (S1, S2), five types of F doped graphene (F1-F5), four types of S/F co-doped graphene (SF-1, SF-2 SF-3, and SF-4), and five types of S/F co-doped carbon defective graphene (D-SF-1, d-SF-2, d-SF-3, d-SF-4,and d-SF-5). (Fig. 5a-d, Fig. S13–15). Fig. 5a shows that the interaction between Li and Cu [111] surface is looser than that between Li and pure graphene, as depicted by the positive binding energy for the former (0.8068 V) and small negative value for the latter (−0.1999 V). With the heteroatom doping, the interaction between the adsorb and the substrate is improved, and the most negative value for d-SF-1 indicates the strongest lithiophilicity for the S/F co-doped defective carbon (Fig. 5a, Fig. S13) [47]. To gain further physical insights into the interaction between Li, S, F, and C atoms, the charge density difference has been calculated for the materials adsorbed with Li atom. As shown in Fig. 5b-c and Fig. S14, the charge transfer from Li to the carbon material is more obvious, which is evidenced by the delocalized electron in-between the conjugation structure, and that of d-SF-1 is most palpable [47]. By contrast, the electrons are localized within the adsorption site on the Cu [111] surface, weakening the coupling interaction. The strong adsorption strength of d-SF-1 can also be understood from the electronic structure. As shown in the partial density of states (PDOS) analyses (Fig. 5d), the interaction between Cu 3d and Li 3 s orbital is faint as the former mainly populated in the energy range −6 ∼ −1 eV, while the latter is far away from the Fermi level (−2.7 ∼ −2.9 eV) in the conduction band. On the contrary, a small amount of Li 3 s electrons is resident just below Fermi level (around −0.5 eV), and most importantly, S 3p and F 2p electrons can also be found in this region, which exhibits the same shape as that of Li 3 s, indicating strong interaction [48]. This S 3p/F 2p-Li 3 s coupling is unique as it does not appear in other counterparts (Fig. S15), suggesting the synthesis effects of the S/F co-doping with carbon deficiency [48]. Additionally, this calculated trend has further confirmed by experimental observation. The nucleation overpotentials of Li on different substrates were measured at various current densities (Fig. 5e, Fig. S16). The Li nucleation overpotential on the SFC5-Cu electrode is 12.7 mV at the current density of 0.5 mA cm−2, much lower than that of the bare Cu electrode (26.4 mV), revealing that the deposition barrier of Li ion on the former can be dramatically reduced on the electrode (Fig. 5e). Download : Download high-res image (720KB)Download : Download full-size image Fig. 5. Mechanism illustration of the lithiophilicity of SFC. (a) Summary of calculated binding energies of Li with Cu, pure graphene, and different doping sites on SFC5. (b-c) The top view and the side view of the charge density differences of (b) Cu, and (c) d-SF-1 site with one Li atom adsorbed. The lithium, copper, carbon, sulfur, and fluorine atoms are marked as green, blue, brown, yellow, and gray, respectively. (d) Densities of states of Li atoms adsorbed on Cu model and d-SF-1 model. (e) Voltage profiles of Li nucleation on bare Cu and SFC5-Cu electrodes at 0.5 mA cm−2 (Inset: The Li nucleation overpotentials on bare Cu and SFC5-Cu electrodes at different current densities).
https://doi.org/10.1016/j.ensm.2022.02.050_p3_12 | On the other hand, the overall electrochemical performance of the electrodes loaded with SFC5 is more excellent than that of bare Cu, which is attributed to the variations in chemical properties and physical composition of the SEI. As depicted in the ex-situ XPS measurements (Fig. 6), CC bond on the electrode surface of pure copper is found as a result of the electrolyte decomposition during the cycle [49]. But for SFC5-Cu electrode, the CC bond come from the SFC5, binder and the electrolyte decomposition. Moreover, the C-F bond content on the SFC5-Cu electrode is as high as 55.98% after one cycle, which is only 16.85% for the Cu electrode (Fig. 6a). After 20 cycles, the C-F bond content on the SFC5-Cu electrode reaches 71.81%, while that of the Cu electrode drops to 15.02%. In addition, a stable Li2S phase on the SEI is formed in the SFC5-Cu electrode, while the Li2Sx is easily soluble in the electrolyte on the Cu electrode (Fig. 6b). Most importantly, the proportion of Li-F bond on the Cu electrode surface decreases from 51.20% to 42.96% after 20 cycles, leaving retention rate of 83.9%. In contrast, the Li-F bond ratio of the SFC5-Cu electrode surface increases from 45.89% to 53.54% after 20 cycles, with a remarkable retention rate of 116.7% (Fig. 6c). This indicates that the doped F element on the surface of the SFC5-Cu electrode is constantly released to form stable LiF phase during the cycling process, making the SEI film extremely stable, which has also been explained in the literatures [12,50]. Therefore, the continuously released S and F ions from SFC5 form a LiF-Li2S-enriched SEI film at the electrode/electrolyte interface, which inhibits dendrite growth and maintains the battery capacity stable [50]. Download : Download high-res image (426KB)Download : Download full-size image Fig. 6. Ex-situ XPS profiles of the bare Cu and SFC5-Cu electrodes after different cycles at 25 °C. (a) C 1 s spectrum, (b) S 2p spectrum, and (c) F 1 s spectrum.
https://doi.org/10.1016/j.ensm.2022.02.050_p4_2 | In summary, an accordion-like S/F co-doped carbon has successfully synthesized via a facile one-step strategy of etching Ti3SiC2 in SF6-containing atmosphere, and then its lithiation SFC composite electrode exhibits dendrite suppression and smaller voltage hysteresis. Moreover, the SFC-Li anode shows promoted cycling stability, rate capability, and small voltage polarization when coupled with LFP cathode in a wide temperature (−10∼50 °C) range. Both DFT calculations and experimental tests confirm that all the improved electrochemical performance is mainly associated with uniform nucleation of lithium and effective regulation of stable SEI film. Taking into account for simple and low-cost merits, this work opens a new direction for the design of MAX derivatives towards high-energy-density rechargeable lithium metal batteries.
https://doi.org/10.1016/j.ensm.2022.03.008_p1_2 | In recent decades, lithium-ion batteries have gained a foothold firmly in the field of new energy storage due to their incomparable advantages such as high energy density, long service life, and no memory effect, and have been widely applied in electronic products, light machinery and electric vehicles [1], [2], [3], [4]. For this reason, the 2019 Nobel Prize in Chemistry was awarded to John Goodenough, Stanley Whittingham and Akira Yoshino for their outstanding contributions in the field of lithium-ion batteries research and development [5,6]. As the energy density of lithium-ion batteries has been increasing generation by generation to match the endurance of fuel vehicles, fire accidents about the new energy vehicle have occurred frequently, and the safety issues have aroused widespread concern among consumers and scientific researchers [7], [8], [9]. As an indispensable part of the battery structure, the separator plays a role in blocking the direct contact between the cathodes and anodes and requires a certain porosity to ensure the free passage of lithium ions. However, commercial polyolefin separators with poor thermal stability and flammability pose a serious threat to safety performance. It usually melts rapidly after the internal temperature of the battery rises sharply, causing the internal short circuit of the battery to generate thermal runaway or fire accidents [10], [11], [12], [13]. In addition, the heat contribution of the polyolefin separator under combustion state will exacerbate the fire hazard [14,15]. Hence, the development of an advanced separator with good thermal stability and flame retardant effect is extremely important to improve the safety performance of lithium batteries with high energy density.
https://doi.org/10.1016/j.ensm.2022.03.008_p1_3 | To prepare high-performance separators with flame-retardant effects for improving battery safety has always been the focus of researchers [16], [17], [18]. Until now, the methods for imparting flame-retardant properties to separators can be summarized into the following three categories: (1) The intrinsically non-combustible polymers are utilized directly as a matrix, and assist with inorganic particles to improve electrochemical performance or other related properties at the same time [19,20]. (2) The flame retardant additives, which is usually derived from laboratory synthesis or using industrially available products (usually phosphorus-containing or halogen-containing elements), are adopted as the coating, and then adhere to the surface of the polyolefin or other polymer separator with the adhesive to obtain the flame retardant performance for the separator as a whole [21], [22], [23]. (3) Similar to the above method by introducing flame retardant additives, the difference is that the flame retardant is dispersed into the polymer matrix during the preparation of the separator through nanocomposite technology, which can achieve the optimization of flame retardant performance and electrochemical performance [24], [25], [26]. However, so far, flame-retardant separators hardly have been applied on a large scale limited by the low flame-retardant efficiency, complex preparation process, high cost and other reasons.
https://doi.org/10.1016/j.ensm.2022.03.008_p1_4 | From the view of practical application, the ideal separator should possess the characteristics of low cost, simple preparation process, satisfactory mechanical properties, excellent electrochemical performance and good safety performance [18,27,28]. Besides, environmental friendliness is also a significant indicator that needs to be considered in order to deal with exhaustion of fossil fuels and environmental pollution [29], [30], [31], [32]. Bacterial cellulose, with renewable resources, low cost, good mechanical properties and thermal stability, is purposefully selected as the polymer backbone in this work. In order to overcome the problem of the low ionic conductivity of the bacterial cellulose separator due to the dense packing of fibers, an attapulgite rod with a hollow one-dimensional structure is used to improve the porosity and electrolyte retention rate of the separator. Similarly, as a kind of clay, attapulgite has low cost, abundant reserves, and its high specific surface area makes it have great application potential in the field of new energy. At the same time, considering the flame retardant property of the separator, ammonium polyphosphate, which has an excellent flame retardant effect on bacterial cellulose, was introduced to enhance the safety performance of batteries. Inspired by the papermaking process, an environmentally friendly separator with flame-retardant properties, good thermal stability, and excellent electrochemical performance has been prepared. Hence, at least the following highlights can make this work meaningful and valuable: (1) Bacterial cellulose is a renewable resource originated from bacterial metabolites, and attapulgite is derived from natural clay. The above raw materials have the characteristics of low price, abundant resources and environmental friendliness, which are in line with the separator manufacturing concept of low cost and environmental protection; (2) The inorganic-rich separator exhibits an excellent flame retardant effect, which is characterized by the rapid formation of dense carbon in fire and self-extinguishing immediately. In addition, compared to commercial polyolefin separator, the heat contribution of combustion and the emission of flue gas of the advanced separator are extremely low, and the thermal safety performance is significantly improved; (3) The prepared separator displays extremely high porosity and electrolyte uptake capacity and ionic conductivity, giving rise to an enhanced specific discharge capacity with higher capacity retention and an excellent rate capability with low voltage polarization at high current density. At the same time, its thermal stability is also excellent compared to the commercial polyolefin separator; (4) The BA@ATP separator exhibits better reversible cycle effect in pouch cell with limited lithium. Higher self-heating temperature is obtained in ARC test, which can raise the threshold for thermal runaway of the battery. In addition, when the battery burns, the pouch cell with BA@ATP separator displays lower heat release rate and total heat release values than the cell using Celgard separator, which reduces the burning speed and spreading ability, and improves the fire safety of the battery. (5) The simple separator preparation process can be produced by papermaking mechanical equipment, which can achieve controllable thickness and can be applied in large-scale production. Based on the abovementioned, the prepared inorganic separator with low cost, environmental friendly, process controllable, and excellent flame retardant and electrochemical performance shows bright application prospects.
https://doi.org/10.1016/j.ensm.2022.03.008_p2_3 | Bacterial cellulose (BC) was provided kindly by Hainan Yide Food Co., Ltd. Attapulgite (ATP) was provided by Changzhou Dingbang Mineral Products Technology Co., Ltd. Ammonium polyphosphate (phase II, the degree of polymerization > 1000) was supplied kindly by Shandong Hongchuang Flame Retardant Reagent company. Anhydrous ethanol and N-methyl pyrrolidone (NMP) were purchased from Sinopharm Chemical Reagent Co., Ltd. The commercial separator (2325) came from the Celgard company of America. The cathode materials of LiFePO4, binder of PVDF and conductive additive of super P were purchased from Guangdong Canrd New Energy Technology Co., Ltd. Lithium metal plates with the thickness of 0.5 mm (>99.5%, purity) were received from China Energy Lithium Co., Ltd. The electrolyte of 1 M LiPF6 in ethylene carbonate (EC)/dimethyl carbonate (DMC) (1:1, v/v) without additive was provided by Dodo Chem.
https://doi.org/10.1016/j.ensm.2022.03.008_p2_5 | 2.2.1. Synthesis lithated attapulgite (Li-ATP) Mixed suspensions were prepared by mixing 10 g commercial ATP powder, 500 ml deionized water and 5 g LiCl, and then magnetically stir for 24 h at room temperature. The lithium ion exchanged ATP was obtained by vacuum filtration, and then dried in an oven at 80° for 12 h after repeated washed for 5 times. At last, the dried powder was calcined in a 300° muffle furnace for 3 h to remove bond water before use.
https://doi.org/10.1016/j.ensm.2022.03.008_p2_6 | 2.2.2. Preparation of bc slurry The purchased BC was soaked in deionized water for 24 h, and then scrubbed repeatedly until it is neutral. Then, the absorbed water in the BC was wringed out, and then press it with a weight for 5 h to further remove the excess water. The prepared BC then cut into small pieces and soaked in absolute ethanol solution. After dropping a small amount of NMP as a pore former, the above solution was pulverized into a BC slurry in a high-speed homogenizer for later use.
https://doi.org/10.1016/j.ensm.2022.03.008_p2_7 | 2.2.3. Fabrication of inorganic separator (BA@ATP) Different content of calcined ATP was added to the BC slurry to prepare different ratios of ATP/BC mixed dispersion (quality ratio 1:1 to 1:5). Then, a certain amount of APP was added to the above mixed solvent (the weight ratio of APP: BC=1:6). High-power ultrasound was adopted to make the ATP powder uniformly dispersed, and then the mixed dispersion continued to be mixed evenly with a high-speed homogenizer. At last, the uniformly dispersed mixture was filtered under reduced pressure to remove part of the solvent, then transferred to a 100 °C oven, and dried to obtain BA@ATP separator. The mass ratio of BC to ATP is 1:1, 1:2, 1:3, 1:4 and 1:5, named BA@ATP −11, BA@ATP −12, BA@ATP −13, BA@ATP −14, BA@ATP −15, respectively. The blank BC separator was prepared in the same method without additive.
https://doi.org/10.1016/j.ensm.2022.03.008_p2_9 | The scan electron microscope (SEM) with element mapping was adopted to obtain the micro- morphology of separator, and the transmission electron microscope (TEM) was conducted in JEM-2100F equipment to observe ATP structure. Brunner−Emmet−Teller (BET) measurement was employed in microActive for ASAP 2460 to identify specific surface area of Li-ATP. The thermal decomposition temperature under nitrogen atmosphere was recorded by Thermogravimetric analysis (TGA, Q500). The differential scanning calorimetry (DSC, Q20) was utilized to detect the melting point temperature of separator. Microcombustion calorimeter (MCC) was adopted to characterize the combustion characteristics of the various separator. Thermogravimetric-infrared (TG-IR) combination was used to analyze the gas phase products of separator combustion. Accelerating rate calorimeter (ARC, BAC-90A) was employed to explore thermal runaway temperature of pouch cells with various separator. Cone calorimeter (TESTech Instrument, Suzhou China) was also utilized to assess the fire hazard of pouch cell according to ISO5660 [33,34].
https://doi.org/10.1016/j.ensm.2022.03.008_p2_10 | The porosity (P) was measured by recording the weight of separator before and after immersion in n-butanol, and then calculated by using the relationship: Where Wa and Wb represent the weight of separator after and before immersion in n-butanol, respectively. ρb is the density of test solvent of n-butanol, and Va is the weight of separator before immersing in n-butanol. The ionic conductivity (σ) of separator can be expressed by the following formula: Where d and S represent the thickness and cross-sectional area of separator, respectively. R is the impedance of the cell assembled with stainless steel//separator// stainless steel. The equation is introduced to calculate the electrolyte uptake U (%) for separator: Where mb and ma is the weight of the separator before and after absorbing saturated electrolyte, respectively. The value of P, σ, and U for each separator were measured repeatedly at least four times, and then take the average of the results.
https://doi.org/10.1016/j.ensm.2022.03.008_p2_11 | The cathode electrode is composed of lithium iron phosphate, polyvinylidene fluoride (PVDF) and conductive carbon black in a ratio of 8:1:1, and the average active material mass loading of LiFePO4 is about 1.75 mg·cm−2. The half cells were assembled by the form of LiFePO4//separator//Li to explore the electrochemical performance of the separator inside the battery. The cycle performance was conducted in the LAND battery testing system with the current density of 1C after 10 cycles activation with small current of 0.2C. Similarly, the rate-performance was measured at the current range from 0.1C to 8C. Pouch cells are made to test battery safety performance, and the nominal capacity of the battery is about 165 mAh. The cathode is prepared from lithium iron phosphate, Super P and PVDF in a ratio of 95:2:3, and the anode is made of artificial graphite, Super P, sodium hydroxymethyl cellulose (CMC) and styrene-butadiene rubber (SBR) in a ratio of 94:2:2:2. The active material mass loadings of the cathode and anode are 13 mg·cm−2 and 6 mg·cm−2, respectively.
https://doi.org/10.1016/j.ensm.2022.03.008_p2_13 | The density functional theory (DFT) calculation was employed to calculate the absorption energies between separator and electrolyte. The calculation was performed in the DMol3 module of the materials studio software. The generalized gradient approximation (GGA) with the Perdew-BurkeErnzerhof (PBE) functional was employed as the exchange-correlation energy [35,36]. The maximum force and maximum displacement were 0.004 Ha·Å, 0.005 Å, respectively. The SCF tolerance and smearing were set to be 1.0 × 10−5, 0.05 Ha, respectively. The absorption energies were calculated by the follow equation: Where EAbs is represent the absorption energy, Es is the energy of substrate (S=ATP, PP), EX represents the energy of the adsorbed solvent molecules of liquid electrolye (X=EC, DMC), and ETotal is the total energy of the substrate after adsorbed the solvent molecules.
https://doi.org/10.1016/j.ensm.2022.03.008_p3_2 | The illustration of preparation process of BA@ATP separator is exhibited in Fig. 1a. To destroy the dense structure of the low porosity BC separator with tightly packed fibers, a high-speed homogenizer is used to break up the fiber arrangement, and combined with the hollow ATP, the high-porosity separator is prepared by referring to the papermaking method. As show in Fig. 1b, the morphology of ATP nanotube is identified by SEM image. The diameter of ATP is below 100 nm and the length is about 1 µm. In order to characterize the structure of ATP in more detail, TEM is used to observe (Fig. 1c-d). The TEM result shows that the ATP possesses uniform size distribution. From the magnified TEM image, it can be seen that ATP has a hollow multi-channel structure. The BET test is adopted to acquire the detailed parameters of the pore structure for ATP nanotube. As shown in Fig. S1, the result of N2 adsorption/desorption isotherms conforms to the Ⅳ-type isotherm, and obvious hysteresis loop can be observed in the second half of the curve, which indicates that the ATP nanotubes possess microporous. The specific surface area is calculated as 129.03 m2·g‒1 according to BET method. At the same time, the pore size distribution is acquired, and the diameter of the ATP pores is mainly distributed around 3 nm. The surface morphologies of the various separator are shown in Fig. 1e-g and Fig. S2. The Celgard separator displays a uniform nanopore, which is originating from the dry stretching of polyolefin separator in the preparation process. The pure BC separator is composed of long nanofibers, but still shows that the fibers are tightly packed with low porosity after being re-filmed by papermaking. As designed, the morphologies of the nanocomposite separator of BA@ATP are that the fibers and nanotubes are intertwined and entangled, showing a relatively loose accumulation. In addition, the porosity is obviously improved with the increasing of ATP ratio. The cross-sectional element mapping of the BA@ATP-14 separator is introduced to detect the uniformity of ATP dispersion in the separator. As shown in Fig. 1h, the evenly distributed element points (Si, Mg, Al) are derived from ATP, which means that ATP is dispersed very uniformly. Besides, the uniform and sparse P element mapping means that APP is evenly dispersed with low additive content in the separator of BA@ATP-14. As shown in Fig. S3, the BC separator shows the highest tensile strength (27.09 MPa), which is far larger than the commercial Celgard separator (9.90 MPa). As expected, with the increase of ATP content, which means that the proportion of high-strength BC decreases, the tensile strength of the separator decreases significantly. The BA@ATP-14 separator still maintains a satisfactory tensile strength (3.71 MPa), which can meet the needs of battery application. Besides, the flexibility test of inorganic-rich separator is also estimated, as shown in Fig. S4, the BA@ATP-14 separator can be bended and rolled at will, and then it will remain in its original state after being re-stretched.
https://doi.org/10.1016/j.ensm.2022.03.008_p3_4 | Thermal stability of separator, as one of the most important indicators affecting the safety performance of lithium batteries, is focused on analysis. Firstly, the separators are placed under the specified elevated temperature for processing to explore the thermal deformation resistance of the separator. A separator with severe thermal shrinkage will cause a battery short circuit. As shown in Fig. S5, the separators of BC and BA@ATP can sustain zero deformation even at 250 °C, exhibiting excellent thermal deformation resistance. But unfortunately, the commercial Celgard separator suffers severe shrinkage after the elevated temperature of 150 °C, which mains that the battery will definitely have safety problems caused by an internal short circuit once the internal temperature of the battery rises to 150 °C. As shown in Fig. 2a, the TGA curves indicate all the separator possesses a satisfactory thermal decomposition temperature under nitrogen atmosphere. From the DSC results (Fig. 2b), a small peak around 160 °C appears in the Celgard separator, which corresponds to the melting temperature of polyolefin. However, no exothermic peak has been detected below 300 °C in BC and BA@ATP separator, attributing to the excellent thermal stability of BC and ATP. In order to detect the safety performance of separator in the burning state, MCC is introduced in purposefully to explore the heat release rate (HRR) and total heat release (THR) of separator under combustion (Fig. 2c-d). The highest HRR and THR values can be observed in Celgard separator, but the values of the modified BA@ATP separators are extremely low, which means that the heat contribution of the separator in the event of a fire is extremely low and greatly improves the combustion safety of the battery. To intuitive observe the combustion behavior of separator after lighting, the digital pictures of separator combustion are provided in Fig. 2e. The separator of Celgard and BC have been burned quickly after being ignited, and without residue can be found after complete combustion. However, the flame of the BA@ATP-14 separator is quickly extinguished after the igniter leaves, and the area in contact with the flame quickly undergoes carbonization. The result reflects that the separator of BA@ATP-14 exhibits outstanding flame retardant property, manifested by the rapid carbonization of the separator in the flame and rapid self-extinguishing after leaving the fire (the detailed combustion process is shown in Video S1).
https://doi.org/10.1016/j.ensm.2022.03.008_p3_6 | The mechanism of flame retardant for the BA@ATP-14 separator has been surveyed by adopting real-time Fourier infrared equipment to analyze the gas phase products of combustion [37,38]. For the extremely flammable Celgard separator (Fig. 3a), the obvious peaks around 2964 cm‒1 and 2307 cm‒1 appear at the temperature of 385 °C, which corresponds to the infrared absorption peaks of saturated alkanes (methyl and ethyl etc.) and carbon dioxide (CO2), respectively. The results mean that the Celgard separator begins to decompose at 385 °C and is accompanied by the production of gas phase products. The weak peaks around 1380 cm‒1 (1450 cm‒1) and 891 cm‒1 are also can be detected, which is attributed to the saturated aliphatic hydrocarbons and unsaturated alkanes from the decomposition of polyolefin, respectively. The strongest infrared absorption peak appears at about 460 °C, indicating that the decomposition is most violent at this temperature. For the BC separator (Fig. 3b), the initial decomposition temperature can be detected about 350 °C, the CO2 (2380 cm‒1) and carbonyl-containing compounds (1745 cm‒1) infrared absorbance are also observed. When the temperature further rises to 380 °C, a new peak of ether (CO-C) around 1080 cm‒1 appears, and the infrared absorption peak is most obvious at this temperature. However, for the BA@ATP-14 separator (Fig. 3c), an extremely faint infrared absorption peak of CO2 appears at 285 °C, which is due to the volatiles produced by the carbonization of the BA@ATP-14 separator. Without other infrared absorption peaks can be detected until the temperature rises to 800 °C, which indicates that the BA@ATP-14 separator cannot be ignited at high temperatures and no gas phase products are produced. The total infrared absorbance is shown in Fig. 3d, it can be more clearly seen that the BC separator has a relatively low decomposition temperature, and the Celgard separator produces the most gas phase volatiles during decomposition. What`s shocking is that the BA@ATP-14 separator produces almost no vapor phase volatiles and exhibits super high thermal stability. The main vapor phase volatiles of the separator decomposition are analyzed in detail in Fig. 3e-f. A large amount of CO2 is generated when the Celgard separator is decomposed, which indicates that the separator is prone to full combustion at high temperature, and full combustion is often accompanied by the release of a large amount of heat. Less CO2 release can be observed when the BC separator burns, indicating that the heat contribution during combustion is relatively low. However, more absorption peaks of carbonyl products can be detected, which come from the cleavage of the BC molecular chain at high temperature. Fortunately, excellent thermal safety performance can be seen in the BA@ATP-14 separator almost without vapor phase volatiles. A more intuitive real-time infrared three-dimensional maps are shown in Fig. 3g-i. The results are consistent with the above analysis, indicating that the BA@ATP-14 separator possesses extremely high thermal stability and combustion safety. Comparing the SEM images of the BA@ATP-14 separator before and after burning (Fig. S6), the fiber-stacked porous separator becomes a dense carbon layer after burning. Based on the above analysis, the flame-retardant effect of the BA@ATP-14 separator during combustion is mainly that APP acts in the condensed phase to form a dense carbon layer to prevent the contact of external oxygen, so as to achieve the effect of flame-retardant through suffocation.
https://doi.org/10.1016/j.ensm.2022.03.008_p3_8 | The core physical parameters of the separator have been measured which are directly related to the electrochemical performances of batteries. The Celgard separator shows a satisfactory porosity of 45.90%, which is originating from dry stretching in the preparation process (Fig. 4a). The relatively low porosity of 33.01% for BC separator can be measured, ascribing to the tight packing of the BC fibers. As designed, the addition of ATP can greatly increase the porosity of the separator, and the porosity increases as the proportion of ATP increases. The excellent porosity of BA@ATP-14 (58.08%) and BA@ATP-15 (59.17%)can be acquired (Fig. 4b), owing to the high porosity of ATP and the separator pore preparation process. Immediately after that, the uptake retention rate of the separator to the electrolyte has been measured. Because of poor electrolyte compatibility between the electrolyte and Celgard separator, an extremely low uptake value of 79.67% has been displayed. As for BC separator, a high electrolyte retention capacity (254.51%) is obtained, indicating an excellent electrolyte affinity of BC separator. For the BA@ATP separators, a significantly improved electrolyte uptake is obtained. The BA@ATP-14 separator has an ultra-high electrolyte uptake of 470.03% due to the addition of ATP with the high specific surface area and pore-forming ability. The ionic conductivity has been deduced by testing the impedance of the separator. Firstly, the influence of NMP as pore former for BC separator impedance has been explored. As shown in Fig. S7, the higher impedance (17.3 Ω) has been measured without the addition of NMP during the preparation process. However, the impedance is significantly reduced (7.8 Ω) after the addition of NMP. Because the high boiling point of NMP is utilized to dry after the ethanol volatilizes, and the pores are formed in the positions it originally occupies. With the addition of ATP, the impedance of the BA@ATP separator is drastically reduced (Fig. S8). When the mass ratio of ATP to BC is 4, the impedance of the BA@ATP-14 separator reaches an extremely low value (1.24 Ω). Hence, the ionic conductivity results of the corresponding separator are shown in Fig. 4c. An extremely high ionic conductivity for BA@ATP-14 (1.734 mS·cm‒1) has been acquired as designed, owing to the high porosity and electrolyte affinity. The detailed parameters for the various separator is displayed in Table S1.
https://doi.org/10.1016/j.ensm.2022.03.008_p3_10 | The contact angle between separator and liquid electrolyte has been measured to characterize the electrolyte affinity of separator, which is an important indicator that affects electrochemical performance. As shown in Fig. 4d-f, the highest initial contact angle of 69.2° is observed in the commercial Celgard separator, and sustain it unchanged over time (the detailed photograph of the contact angle with time is shown in Fig. S9 and the curves of contact angle between separator and electrolyte with time is exhibited in Fig. S10.). After substituted by BC separator, a satisfactory initial contact angle of 29.9° can be acquired, and then reduce to 21.2° after 30 s. Remarkably, the addition of ATP further drastically reduces the contact angle. BA@ATP-14 exhibits an astonishingly low initial contact angle of 14.6° and then quickly decreased to 0° within 1 s, which is attributed to the high porosity and electrolyte affinity of the separator. The improved electrolyte uptake and contact angle with the BA@ATP-14 separator are attributed to the strong interaction between ATP and EC, DMC, as verified by DFT calculation (Fig. 4h-k). Compared with the low absorbed energy values of PP-EC (‒0.51 eV) and PP-DMC (‒0.49 eV), the higher absorbed energies of ATP-EC (‒2.26 eV) and ATP-DMC (‒1.05 eV) are calculated, which can verify the excellent electrolyte affinity of the BA@ATP-14 separator from a theoretical point of view. Finally, a more intuitive electrolyte affinity is tested by directly adding 10 µl of electrolyte to the surface of the separator to observe the electrolyte infiltration. As shown in Fig. 4l-m and Fig. S11, a certain amount of electrolyte quickly spreads until the entire the BA@ATP-14 separator is wetted, which is superior to the poor wetting effect of the Celgard separator and BC separator (the electrolyte wettability test is shown in Video S2). In short, combining the above experimental and theoretical calculation results, the BA@ATP-14 separator has excellent electrolyte affinity and wetting effect, which is expected to exhibit excellent electrochemical performance in batteries. Before testing the electrochemical performance of the separator, the linear sweep voltammetry (LSV) is tested to obtain the electrochemical working voltage range of the separator. As shown in Fig. S12, compared with the decomposition voltage of the Celgard separator, the BC based separators exhibit wider working voltage range over 4.5 V, which display excellent stability against voltage decomposition for application to lithium ion batteries. Hence, based on the above flame-retardant properties, electrolyte affinity and ionic conductivity, etc., the BA@ATP-14 is selected as a more suitable separator for the next electrochemical performance study.
https://doi.org/10.1016/j.ensm.2022.03.008_p3_11 | The electrochemical performance of separator has been tested by assembling half-cells of Li metal//separator//LFP to explore the possibility of practical application. The cycle performance, as the most basic and most important performance of battery applications, has been conducted firstly (Fig. 5a). In the activation stage with a small current density of 0.2C, an improved specific discharge capacity of 157.2 mAh·g‒1 can be obtained in the cell with the BA@ATP-14 separator, which is obviously superior to the capacity of the Celgard (148.8 mAh·g‒1) and BC (148.6 mAh·g‒1) separator. At the long cycle stage with current density of 1C, the cell with Celgard separator shows a stable cycle performance with satisfactory capacity attenuation. The detailed voltage-capacity curves to describe the capacity retention from 10 to 300 cycles is shown in Fig. 5c. A normal capacity attenuation with 91.38% retention rate can be acquired with low voltage polarization, which indicates commercial Celgard separator display good stability to support considerable cycle performance. As for the cell with BC separator prepared by fibers shredding and reorganizing, a stable cycle performance with relatively low specific capacity has been exhibited before 200 cycles. Then in the next cycle, a large capacity fluctuation is shown, and the capacity is rapidly decayed. From the voltage-capacity curve (Fig. 5d), an excessive voltage polarization can be seen, and the capacity retention rate is only 61.35% after 300 cycles, which demonstrates that the BC separator has a deterioration that is not conducive to the cell cycle after a long time operation. As expected, the cell with the BA@ATP-14 separator expresses extremely stable cycle performance with higher specific discharge capacity, and the obvious capacity attenuation problem has also been improved. The higher capacity retention rate of 94.59% can be attained in Fig. 5e, indicating more stable cycle performance and fewer side reactions during cycle process. The rate capability of the cell is also another significant performance for practical application, and better rate performance is required with the improvement of battery performance (that is the corresponding battery fast charging ability). Hence, C-rate test has been performed at the current density range of 0.1–8C (Fig. 5b). Similar to the cycle performance result, the cell with the BA@ATP-14 separator exhibits higher capacity than that of the cell with Celgard and BC separator. Especially under high current density (>2C), the capacity difference is more obvious. The detailed voltage-capacity curves are shown in Fig. 5f-h from 0.1 to 4C. Compared to the cell with Celgard and BC separators, an extremely low voltage gap can be observed in the cell with BA@ATP-14 separator at the corresponding current density. In addition, as the current density increases, the cell with BA@ATP-14 separator also has a lower capacity attenuation. It can maintain a capacity of 101.9 mAh·g‒1 even at a current density of 8C, whereas the capacity of the cell with commercial separator is only 22.3 mAh·g‒1 at the same current. The outstanding cycle performance and rate capability of the BA@ATP-14 separator are attributed to its extremely high ionic conductivity and electrolyte affinity. The separator has been separated after the cycle to test the flame retardant performance, as shown in Fig. S13, compared with the extremely flammable Celgard separator, the BA@ATP-14 separator still displays self-extinguishing characteristics after ignition, indicating the flame retardant of BA@ATP-14 separator is hardly affected by electrochemical cycling.
https://doi.org/10.1016/j.ensm.2022.03.008_p3_13 | The surface morphologies and element components of separators have been further analyzed to explore the difference of electrochemical performance in the cell after 300 cycled. As shown in Fig. 6a-f, compared with the uniform distribution nanopores of the Celgard separator before cycle, the number and size of surface nanopores are reduced, which obviously hinders the transport of Li+ and deteriorates electrochemical performance. More seriously, the surface of the BC separator has been covered with a layer of material, so that the original fiber structure is invisible and it is difficult to find the pore structure. As for the BA@ATP-14 separator, although the surface of the separator is also covered by substances, the high-porosity structure of the separator is still clearly visible. To further explore the specific ingredients of covered substances on the BA@ATP-14 separator surface, XPS analysis is adopted in Fig. 6g-l. A new peak appears around 290 eV in C 1 s after cycled, which corresponds to C-Li bond originated from the SEI layer of Li2CO3. For the Li 1 s peaks, an exchanged Li+ peak can be observed before cycle, which demonstrates that lithated ATP was successfully prepared by cation exchange treatment. After cycled, the Li-O and Li-F peaks are displayed obviously, which corresponds to the Li2O (Li2CO3) and LiF components in the SEI component respectively. Similarly, compared to the F 1 s peak before and after the cycle, the surface of BA@ATP-14 separator contains F-Li and F-P components. The presence of F-P peak indicates that the separator exhibits some lithium salts that are difficult to remove. The same result is also found in the P 2p peak (Fig. S14a-b). Besides, the peaks of Si 2p, Al 1 s, Mg 2p are almost the same before and after the cycle ((Fig. S14c-h), which indicates that ATP exhibits good stability during cell cycling. Therefore, based on the above analysis results, due to inevitable side reactions, SEI film-forming reaction and liquid electrolyte drying up, the surface layer of the separator is wrapped by reaction products and dry lithium salt after long-term accumulation, which reduces the ionic conductivity, thereby reducing the battery capacity. Fortunately, the introduction of the BA@ATP-14 separator can effectively alleviate the occurrence of side reactions inside the cell, so that the battery still possesses a higher ionic conductivity after a long time cycle.
https://doi.org/10.1016/j.ensm.2022.03.008_p3_15 | To further investigate the as-designed separator practical application possibilities and macro safety performance, the pouch cell has been assembled with the form of LFP//separator//graphite. As shown in Fig. 7a, the cycle performance of pouch cells with Celgard and BA@ATP-14 separator has been measured firstly. Both the cells with different separator display satisfactory electrochemical cycle performance with stable operation under the current density of 0.5C. The difference is that, compared to the pouch cell with Celgard separators (86.95%), the full cell with BA@ATP-14 separators exhibit a higher cycle capacity retention rate (93.23%) after 100 cycles and a more stable Coulombic efficiency. The thermal runaway temperature, as the core indicators for evaluating battery safety performance, has been tested by employed ARC instrument under heat-wait-seek (HWS) process at the heating rate of 0.03 °C·min‒1. As shown in Fig. 7b, the cell with poor thermal stability separator of Celgard shows lower self-heating temperature (SHT) of 82.35 °C. After this stage, the temperature inside the battery is rapidly increased and then induce thermal runaway. However, the pouch cell assembled with high-safety BA@ATP-14 separator exhibits extremely high self-heating temperature of 210.24 °C. After ARC test, the cell with Celgard separator has experienced severe deformation and shrinkage, but the cell with BA@ATP-14 separator still can maintain its original shape with a low degree of damage (the battery digital photos after ARC test are in the illustration of Fig. 7b), which means the thermal safety of battery has been significant improved by replacing Celgard separator with BA@ATP-14. Immediately afterwards, cone calorimeter has been adopted to explore fire safety of the battery in the burning state. As shown in Fig 7c-d, compared with the battery with Celgard separator, HRR with 25.37% drop and THR with 19.27% drop have been measured by adopting flame retardant separator of BA@ATP-14. Lower HRR and THR value means slower burning speed and heat spreading speed, which can reduce the risk of fire and also provide more time for fire fighting and rescue. At here, the comprehensive performance of the separator is compared in Fig. 7e. Compared with the Celgard separator with certain defects, the BA@ATP separator also exhibits excellent thermal stability, electrolyte affinity, extremely high ionic conductivity, excellent electrochemical performance, outstanding flame retardant effect and high fire safety, synchronously.
https://doi.org/10.1016/j.ensm.2022.03.008_p4_2 | In summary, a flame-retardant, high porosity and eco-friendly separator has been synthesized successfully by the reference papermaking method. To be specific, owing to the strong absorption energy between ATP and EC (DMC), the BA@ATP-14 separator displays extremely high electrolyte uptake (470.03%) and ionic conductivity (1.734 mS·cm−1). More importantly, compared with the specific discharge capacity of 148.8 mAh·g‒1 with capacity retention of 91.38% for commercial Celgard separator, the higher specific discharge capacity (157.2 mAh·g‒1) with higher capacity retention (94.59%) can be enhanced by adopting the BA@ATP-14 separator. More excellent rate performance with lower voltage polarization is obtained, and the high capacity of 101.9 mAh·g‒1 is still maintained under the high current of 8C (22.3 mAh·g‒1 for the cell with commercial Celgard separator). The improved electrochemical performances trend to attribute the extremely high conductivity of the BA@ATP-14 separator and the suppression of side reactions inside the battery. In addition, the BA@ATP-14 separator displays self-extinguishing characteristics after ignition with extremely low heat and flue gas contribution, owing to the flame retardant effect of APP in the condensed phase when the separator burns. More importantly, the cell with as-prepared separator exhibits higher cycle capacity retention rate (93.23%) and Coulombic efficiency after being assembled into a pouch cell than those of cell with Celgard separator (86.95%). Through the ARC test to analyze the pouch cell thermal runaway temperature, the cell with BA@ATP separator exhibits an extremely high self-heating temperature of 210.24 °C, which is much higher than that of the cell using the Celgard separator (82.35 °C). Besides, the pouch cell with BA@ATP separator displays a lower HRR and THR values than those of the cell with Celgard separator when the battery burns tested by Cone calorimeter according to the criterion of ISO5660. All these remarkable results suggest that such BA@ATP separator shows great application potential in fast charging, long-life, and high safety requirements.
https://doi.org/10.1016/j.epsr.2017.01.032_p1_2 | The issue of depletion of the world`s current petroleum reserve, combined with the effects of carbon monoxide and other harmful by-products of petroleum combustion, on the environment is the driving force behind the movement towards renewable and sustainable energies. According to [1], if petroleum is consumed at present consumption rates, the current global reserve would be used up within 50 years. Similarly, [2] states that the transportation sector is responsible for about 49% of the total energy used in United States, so complete electrification of this sector could translate to a significant reduction in carbon emissions. Therefore, the search for effective, mobile, and eco-friendly energy sources is necessary. Such energy sources include batteries, fuel cells, ultracapacitors, etc. Batteries play important roles as both primary energy sources and back-up supply systems in various electrical devices such as electric vehicles (EVs) and hybrid-electric vehicles (HEVs) [3]. When connected to a load, a battery`s performance is solely based on its internal electrochemical reaction. Due to the battery`s dynamic nonlinear nature, this electrochemical process could be affected by certain external factors such as temperature, aging, usage, charge/discharge methods, and most importantly, the actual chemical makeup of the battery in use.
https://doi.org/10.1016/j.epsr.2017.01.032_p1_3 | Lithium-ion batteries are prominent in the scientific community due to features like high energy efficiency and power density, steady state float current, light weight, small size, fast charge capability, wide operating temperature range, no memory effect, and low self-discharging rate [4]. These properties make them suitable for EV applications. EVs are usually equipped with a state of charge indicator for continuous monitoring of their batteries’ state of charge (SOC). Similar to an energy gauge, SOC is a measure of the amount of charge in a battery compared to the amount it can hold at maximum or rated charge. This maximum charge level is affected by factors such as temperature and battery`s age. As such, the battery`s state of health (SOH) is another important aspect for EV`s battery management system (BMS). SOH is a measure of deterioration of a battery; therefore, it is used to predict when a battery nears its end of life (EOL). Both SOC and SOH are not measurable quantities, so it is important that they are estimated accurately as a poor estimation could confuse the consumer, reduce battery`s performance or even shorten battery`s life due to overcharging and deep discharge cycles [5].
https://doi.org/10.1016/j.epsr.2017.01.032_p1_4 | SOC and SOH estimation could be accomplished online or offline and the various techniques differ in speed, complexity and accuracy. Open circuit voltage (OCV) is a popular offline SOC estimation technique based on a mutual relationship between battery`s voltage and SOC [6]. This method is inapplicable for EV operations as its effectiveness is based on the battery being at equilibrium state with no discharge or charge currents. Another deficiency of this method is that it does not account for the effects of the battery`s aging process. Coulomb counting (CC), also known as current integration, is an online SOC estimation technique. While this is a fairly simple method that integrates measured battery charge and discharge currents through time, it is prone to long term drifts that could arise from start-up errors or poor sensor calibration [7], [8]. The work in [9] proposes a functional BMS block diagram that computes SOC in a three stage process. SOC is first estimated using a hybrid technique of CC and OCV. Then, the battery is modeled with SOC as one of its state variables and a state estimation technique is used to estimate SOC. This estimate is then further corrected with a Kalman filter like in [10], [11]. While this cascaded process may help mitigate the short-comings of each individual SOC estimation technique, it does not account for battery`s temperature effects and could also amplify the error and noise. Noise and error amplification are among the limitations of extended Kalman filters (EKFs) in SOC estimation. It is also highly computational as it involves both modeling, state estimation, and Kalman filtering which could pose a challenge to an EV`s real-time BMS. Similarly, [12] presents a method that uses an improved lithium-ion Thevenin circuit model along with an adaptive EKF to improve SOC estimation. This eliminates some challenges that arise when using the orthodox Thevenin model and a regular EKF. This improvement on the battery`s model involves the incorporation of an additional RC branch to the circuit and using an adaptive EKF makes the estimation completely dependent on circuit model thus reducing the effects of noise. The problem with this is that it is just an SOC estimation technique and while this might be effective at estimating SOC, it does not compensate for the dynamic effects that arise due to battery aging. Therefore, as a battery nears its EOL, this method becomes less effective.
https://doi.org/10.1016/j.epsr.2017.01.032_p1_5 | The work in [13] presents an adaptive SOC–SOH estimation technique that applies Lyapunov-based adaptation law to battery`s model. This in turn guarantees the adaptive observer`s stability while requiring only battery`s voltage and current measurements. These measurements are first used to estimate the battery`s OCV and impedance as these are directly related to a battery`s SOC and SOH, respectively. The shortcoming of this method is that its effectiveness is based on certain assumptions that do not always hold true. One of such assumptions is that a battery`s OCV is a slow time varying signal and therefore its derivative is neglected. This does not hold when the battery reaches its EOL and discharges much faster than it normally would. This method is also model based, and as such, it remains sensitive to modeling uncertainties.
https://doi.org/10.1016/j.epsr.2017.01.032_p1_6 | Neural networks and fuzzy logic are useful tools for analyzing dynamic systems subject to uncertainties [14]. These methods have been applied to SOC and SOH estimation to yield satisfactory results [15], [16]. The work in [17] uses a probabilistic neural network (PNN) to estimate SOH. This method considers the constant battery charging time, instantaneous voltage drop at the start of discharging and the open circuit voltage as inputs to train a PNN learning approach. Although PNNs have fast learning capabilities, they fall short when the battery is subject to simultaneous charge and discharge cycles due to instantaneous voltage spikes at the start of battery`s charge cycle. These spikes counteract the drop experienced at start of discharge, causing bad data and misleading the PNN. Very few results have been reported on techniques that accurately estimate both SOC and SOH while considering the effects of temperature and aging.
https://doi.org/10.1016/j.epsr.2017.01.032_p1_7 | This paper presents an SOC and SOH estimation that accounts for both aging and temperature effects. This strategy is based on a input time-delayed neural network (ITDNN) and unlike other known strategies, it does not require the battery`s model or any knowledge or estimate of the battery`s parameters such as internal resistance, OCV, etc. This method also requires only three sensors (current, voltage and temperature), which makes it suitable for EVs. The rest of this paper is organized as follows: Section 2 presents the model of a lithium-ion battery. Section 3 explains the aging and data collection process. Section 4 describes the ITDNN with its design methodology for SOC and SOH estimation, and details the experimental results. A conclusion is then drawn from these results.
https://doi.org/10.1016/j.epsr.2017.01.032_p2_2 | A lithium-ion battery model can be classified into electrochemical, intelligent, electrical and mathematical models. This section shows the electrical model as it is mostly used for estimation purposes. This electrical model comprises four main components: electrolyte, separator, anode, and cathode [18]. Fig. 1 shows a typical battery`s circuit model. The OCV-SOC aspect of this battery is modeled by a self-discharge resistance Rd, a battery storage capacitor Cc and a current-dependent current source. Likewise, the voltage–current (VI) characteristics is modeled with both resistors and capacitors Rs, Rf, Cs and Cf while the battery`s internal resistance is represented by Rb and a voltage-dependent voltage source is used to relate SOC to OCV.
https://doi.org/10.1016/j.epsr.2017.01.032_p2_5 | The voltage–current dynamic mathematical model can be represented by the following state equations [19] where Vps and Vpf are the state variables, Ib is the input, and Vb the output: (1) (2) (3) where Vb: voltage at battery terminals; Ib: current at battery terminals; Voc: open circuit voltage; Rb: internal resistance; Rf, Cf: fast RC network; Rs, Cs: slow RC network; Vpf: voltage across fast RC network; Vps: voltage across slow RC network.
https://doi.org/10.1016/j.epsr.2017.01.032_p2_6 | The goal of this work is to estimate the battery`s SOC and SOH by considering the following battery parameters Rs, Cs, Rf, Cf, and Rb to be unknown and Vps, Vpf not measurable. The only measurable and available states are the battery`s voltage Vb, current Ib, and temperature. The current Ib is assumed as positive in charge mode and negative in discharge.
https://doi.org/10.1016/j.epsr.2017.01.032_p3_2 | In this work, a 20 Ah, 3.6 V LiFePO4 battery is subjected to a predefined calendar aging process using the experimental set-up shown in Fig. 2. This setup consists of a climate chamber, a power supply, an electronic load, and a USB-based data acquisition device (DAQ) (NI USB-6008). The climate chamber is used to vary battery`s ambient temperature as the battery is either charged by the power supply in charge mode or discharged by the electronic load in discharge mode. As shown in Fig. 3, the transition between charge and discharge mode, and vice-versa, is controlled by two switches, i.e., S1 and S2, with a mechanical interlock to select only one mode at any given time. Throughout the process of charging and discharging, the voltage and current measurements, from sensors, are collected by the DAQ. This setup charges and discharges the battery, at specific charge/discharge conditions, while varying the ambient temperature as the voltage across the battery is measured. In this setup, a finite impulse response (FIR) low-pass filter is used. It is observed that for high values of the input signals, the noise due to analog to digital (A2D) conversion is observed to be practically insignificant. To quantify the noise level, the signal to noise ratio is calculated, using the 10 A current as input, to be 35 dB. First, the battery is characterized by a predefined charge or discharge current, then it is placed in a 60 °C climatic chamber for about a week to accelerate its aging. The battery is then removed from the chamber and charged to its maximum rated capacity of 3.6 V, using a constant current, at room temperature. Subsequently, a constant 3.65 V is applied across the battery until the battery reaches a 0.01 A current, indicating a completely charged battery.
https://doi.org/10.1016/j.epsr.2017.01.032_p3_5 | The battery`s voltage is then measured while it undergoes a continuous current discharge at each of the following currents 6 A, 10 A, and 20 A while subjected to each of the following ambient temperatures (10 °C, 25 °C, and 40 °C) until the battery`s reaches its minimum rated voltage of 2.8 V. For instance, a fully charged battery is discharged with a 6 A current at each of the following temperature (10 °C, 25 °C, and 40 °C) and this cycle is repeated for each current until the battery reaches its EOL after about 650 h of use.
https://doi.org/10.1016/j.epsr.2017.01.032_p3_6 | It is noteworthy, that information corresponding to a battery`s SOC is calculated from experimental data through CC method. Although CC is known to drift over time due to lack of reset mechanism and calibration errors, the sensors used in this experiment were carefully calibrated in the software. Additionally, the length of this experiment is not enough to cause significant drift.
https://doi.org/10.1016/j.epsr.2017.01.032_p3_7 | Next, the effects of temperature on the battery`s voltage and SOC are studied for the various temperatures at a specific point in the battery`s life (i.e. at 325 h, mid-life of the LiFePO4 battery). Fig. 4, Fig. 5, Fig. 6 depict the battery voltage through time while being discharged at constant currents of 6 A, 10 A, and 20 A respectively. It is observed that temperature variations induce an offset on battery voltage causing battery to discharge more quickly at lower temperatures. Furthermore, Fig. 4, Fig. 5, Fig. 6 highlight the battery`s SOC through time while being discharged at the same constant currents. The steepness of this linear relationship between SOC and time is observed to vary with temperature (i.e. a lower temperature causes a greater slope). As stated earlier, the SOC is a percentage of the total energy of the battery. Hence, a greater slope (quicker discharge time) is an indication of lower available energy and thus corroborates the theorem that batteries exhibit lower capacities at lower temperatures due to higher cell internal resistance. It is also worth stating that SOC reaches 0%, for all temperature, at the same time the respective voltages reach cutoff at 2.8 V. Finally, Fig. 4, Fig. 5, Fig. 6 show the battery`s voltage vs. SOC curve for various temperatures and this is useful in testing the proposed intelligent estimation technique in the next section. The voltage vs. SOC curves also shows the effects of temperature on the battery`s capacity. At the same SOC the battery exhibits different OCV for different temperatures.
https://doi.org/10.1016/j.epsr.2017.01.032_p3_11 | Since temperature introduces a drift and leads to a bad SOC and SOH estimation, temperature is needed in the neural network learning phase to guarantee the high estimation accuracy. Next, the SOC estimation approach is described in details.
https://doi.org/10.1016/j.epsr.2017.01.032_p4_2 | As stated earlier, ANNs are widely used for both their learning and generalization capabilities. This enables them to estimate black box systems. The supervised multi-layer perceptron (MLP) is simple and most popular of all the ANN architecture [20]. It uses the back-propagation algorithm denoted by the following input–output relationship for a 1 input, 1 hidden layer structure: (4) where y(t) is the overall ANN output, m is the number of input nodes, n is the number of hidden layer nodes, xi(t), , and are the input of node i in the input layer, the output of node j of the hidden layer, the weight linking input node i to hidden layer node j and the weight linking the single output node to the hidden layer node j respectively, at some time index t. φ is the activation function of the node in the hidden layer.
https://doi.org/10.1016/j.epsr.2017.01.032_p4_3 | Using the back-propagation learning algorithm, the correction terms and are expressed as: with e(t) = y(t) − d(t), d(t) is the neural network`s targeted output, η is the neural network`s learning rate and l is the layer being considered. The local gradient δj(t) is computed as follow: with the derivative of the sigmoid function approximated by:
https://doi.org/10.1016/j.epsr.2017.01.032_p4_4 | Input time-delayed neural networks (ITDNNs) have interesting properties such as their ability to learn and handle dynamic information compared to just a regular feedforward neural network [21]. As such, ITDNNs are instrumental in battery analysis. In this work, an ITDNN is used to learn battery`s dynamics using the back-propagation learning rule. Using the data acquired from the calendar aging, four milestones are selected for ITDNN training and testing. The first milestone is the data set corresponding to a brand-new battery. This data set is denoted by 0 h. The second milestone is data set for after the battery has to be in constant use for 352 h. The third and fourth milestones are at 544 h and 650 h respectively. It is worth mentioning that for the batteries used in this experiment, the 650 h benchmark corresponds to its EOL. Experimental data for the discharge currents of 6 A, 20 A and only two temperatures of the 10 A from each of the four benchmarks (0 h, 352 h, 544 h, 650 h) are presented to the ITDNN for training. The testing set comprises of data of the 25 °C of the 10 A current for each milestone. Fig. 7 outlines the selection of training and testing sets. In this study, a 20 Ah, 3.6 V lithium-iron phosphate battery (LiFePO4) is used in the hardware-in-the-loop (HIL) system shown in Fig. 2 for validation. The SOC/SOH algorithm is implemented using Matlab and a USB-based data acquisition device (NI USB-6008) is used as interface with the LiFePO4 battery as it is shown in Fig. 3. The SOC and SOH algorithm sampling times are set to 1 s, which yields reduced computation burden. Fig. 8 shows the SOC and SOH learning scheme. The ITDNN topology is used with offline training to find the optimal set of weights for generalization. As such, the weights do not require any further update after the training phase, which reduces the computational burden when implemented online into EV`s BMS. The number of time delays is unique to SOC and SOH analysis, as such, more detailed explanation is given in their respective SOC and SOH subsection.
https://doi.org/10.1016/j.epsr.2017.01.032_p4_8 | This scheme utilizes unit time delays (UTDs) to hold data corresponding to battery voltage at past time frames. The processor is set to sample sensor output at once every second and these values are then saved to a micro-controller. Ten UTDs are used for the voltage learning, this implies that (n = 10) and data corresponding to battery voltage each second for the past ten seconds are used as input to the MLP. On the other hand, no UTDs were used for the current making (k = 0). The MLP has thirteen inputs (namely: battery`s present voltage, its voltage each second for the past ten seconds, current and temperature). The data (voltage, current, and temperature) is then subjected to a normalization protocol as this is a standard procedure while using such intelligent techniques. For instance, in the case of battery voltage, a measurement of 3.6 V is represented as 1, 0 V as 0 and every other in between voltage measurement is represented accordingly. In other words, each measurement is divided by the maximum possible measurement. A similar protocol is carried out for the discharge currents (maximum of 20 A) and temperature (maximum of 40 °C). ITDNN performance is observed to be improved by this normalization protocol. A two hidden layer structure was used with its first layer having three nodes and its second with two nodes. Linear and sigmoid activation functions were used for the output and hidden layers, respectively. The current and temperature data do not require UTDs as they were fairly constant in the training data. The relationship between the battery voltage and SOC has been estimated by the ITDNN algorithm for the 10 A experimental data set and Fig. 9 shows the results for the testing set. Fig. 9(a) shows the results for the battery SOC at 0 h. This relationship can be seen to closely match that derived from the Coulomb counting method especially between the 10% and the 90% region of the SOC. A similar performance can be observed in Fig. 9(b)–(d), where the ITDNN technique is seen to have learned the nonlinear dynamic relationship between the battery voltage and SOC. Fig. 10 shows the ITDNN training performance while Table 1 shows the RMSE values for each of the testing milestones. It is evident that the ANN estimator has learned the effects of aging and temperature effects on the battery as it is accurate at the various age milestones. Download : Download high-res image (514KB)Download : Download full-size image Fig. 9. Experimental results of battery voltage vs. SOC for the 10 A current, 25 °C temperature for each milestone. Download : Download high-res image (133KB)Download : Download full-size image Fig. 10. Neural network SOC training performance. Table 1. RMSE in SOC testing results. Milestone RMSE value 0 h 1.9 · 10−3 352 h 3.2 · 10−3 544 h 3.3 · 10−3 650 h 2.7 · 10−3
https://doi.org/10.1016/j.epsr.2017.01.032_p4_10 | The same normalized data used in SOC learning is used for SOH learning. As stated earlier, the four benchmarks (0 h, 352 h, 544 h, 650 h) correspond to how long the battery has been used. This also translates to SOH as it is a measure of aging effects on battery. As such, each benchmark is also represented on a normalized scale. The 0 h, corresponding to a 100% battery health, is represented with a SOH value of 1, 352 h corresponds to when the battery is at 84.4% and it is represented as 0.8. Likewise, 544 h and 650 h are represented as 0.4 and 0.1 respectively.
https://doi.org/10.1016/j.epsr.2017.01.032_p4_11 | Unlike the SOC learning, forty UTDs are needed for SOH learning (n = 20 and k = 20) for both voltage and current measurements. This implies that the data set corresponding to battery voltage and current over the past twenty seconds is used as inputs. The MLP has forty-two inputs (namely: battery present voltage, each battery voltage over the past twenty seconds, present current, each currents over the past twenty seconds, and temperature). Although each experiment requires battery to be discharged at constant rate (6 A, 10 A, 20 A), due to practical reasons, there are small perturbations (in orders of 0.1 A) in discharge current. As such, the UTD help account for the slight changes over the past values of discharge currents. Similar to the SOC learning, a two hidden layer structure is used. The first later contains seven nodes while the second contains three nodes. The ITDNN`s output and hidden layers use linear and sigmoid activations respectively.
https://doi.org/10.1016/j.epsr.2017.01.032_p4_12 | Using the ITDNN algorithm, the relationship between SOH and battery Voltage is estimated for the 10 A experimental testing data set and results are shown in Fig. 11. From Fig. 11(a), it is seen that the relationship closely matches the actual SOH of the battery. This result is similar for Fig. 11(b)–(d). Fig. 12 shows the ITDNN training performance and Table 2 shows the RMSE values for each of the testing milestones. It can be seen that the ITDNN has successfully learned the effects of aging on the battery and predicted battery age with minimal error, consequently deep discharge/overcharging of batteries based on aging of batteries can be avoided. Download : Download high-res image (537KB)Download : Download full-size image Fig. 11. Experimental results of SOH vs. battery voltage for the 10 A currents, 25 °C temperature for each milestone. Download : Download high-res image (147KB)Download : Download full-size image Fig. 12. Neural network SOH training performance. Table 2. RMSE in SOH testing results. Milestone RMSE Value 0 h 3.4 · 10−7 352 h 3.2 · 10−6 544 h 2.6 · 10−5 650 h 7.6 · 10−5
https://doi.org/10.1016/j.epsr.2017.01.032_p4_14 | The work in [22] uses a classical MLP to estimate SOC with temperature variations, which led to reasonably accurate results. While MLP might be efficient, the ITDNN gives a significantly more accurate SOC estimation. In Fig. 13, it can be seen that the ITDN method achieves superior performance than conventional MLP for SOC estimation. SOH prediction is also attempted using the MLP but this was unachievable as the relationship between battery`s SOH and its voltage, current, and ambient temperature is highly nonlinear and therefore requires a more advanced computational tool like the ITDNN. The proposed estimation scheme is an extension of the work presented in [22] where SOH estimation could not be achieved with a classical MLP. Download : Download high-res image (597KB)Download : Download full-size image Fig. 13. Comparison of ITDNN and MLP in SOC estimation for each milestone.
https://doi.org/10.1016/j.epsr.2017.01.032_p5_2 | In this paper, accurate state of charge and state of health estimations are achieved simultaneously using a simple input time-delayed neural network technique. This technique uses the multi-layer perceptron structure with the back-propagation learning rule to adjust the intra-neuron connecting weights to yield accurate results. This method has been tested using lithium-ion batteries and despite the effects of hysteresis, flat-voltage profile, temperature and aging, this technique still estimates the required quantities with minimal error. This method avoids the stress of battery dynamic modeling as it requires no knowledge of battery parameters but rather only requires three sensors (voltage, current and temperature sensors). Such positive features make this technique robust and easy to implement in an EV BMS compared to other algorithms. Training would be done offline and the resulting optimal weights from the training are incorporated to the BMS for real-time application. Experimental results highlight the performance of the proposed estimator in determining the SOC and SOH with high accuracy.
https://doi.org/10.1016/j.esci.2022.03.006_p1_2 | The outstanding performance of Li-ion batteries (LIBs), which were commercialized in 1991, has enabled their wide application in diverse domains, from e-transportation, to consumer electronics, to large-scale energy storage plants [1,2]. The lifetime of LIBs, which is determined by degradation rates during cycling or at-rest conditions (also called calendar or storage) is critical for their use [3]. Thus, battery degradation mechanisms and their impacts have prompted intense research [[4], [5], [6], [7]]. However, most of these efforts have been focused on the degradation of LIBs with LiCoO2 (LCO), LiMnO2 (LMO), and LiNixCoyMn1-x-yO2 (NCM) cathodes [[8], [9], [10], [11]]. LiFePO4 (LFP) cathodes offer long cycle/calendar life and good safety [12], leading to them becoming one of the most widely used LIB cathodes in energy storage stations and electric vehicles [[13], [14], [15]]. Nevertheless, studies on the degradation of LFP LIBs are unsatisfactory, as they have concentrated on Li metal plating, solid electrolyte interface (SEI) thickening on the graphite anode [[16], [17], [18]], or strategies for practical applications [17]. Consequently, the degradation mechanisms of the LiFePO4 cathode are not well understood (see Table 1).
https://doi.org/10.1016/j.esci.2022.03.006_p1_4 | It is well known that LiFePO4 electrodes release iron ions at elevated temperatures, which may lead to capacity fading because of active material loss [19]. Some groups have claimed that the loss of active Li ions is the primary cause of LFP cell degradation [[20], [21], [22]], mainly due to deterioration of the SEI [23]. With the help of state-of-the-art techniques, including nano-CT and in-situ analytical methods of interface analysis [24,25], crucial findings have been reported on LFP degradation at the single particle and interface levels, especially with respect to reaction inhomogeneity [[26], [27], [28], [29], [30]]. As millions of electric vehicles and tremendous energy storage stations are fitted with billions of LFP batteries, understanding their degradation mechanisms and learning to manage them is vital.
https://doi.org/10.1016/j.esci.2022.03.006_p1_5 | Herein, we critically review the key issues related to the degradation properties and mechanisms of LFP batteries under various conditions. Our analysis focuses on several scales, including the LFP crystal lattice, particle surface, and electrode structure. We summarize reports on LFP cathode degradation for different electric parameters (including C-rates, storage, and long cycling), mechanical stresses, and thermal fields. A comprehensive discussion of related concerns is provided in each section. We conclude with perspectives on future LFP degradation research to achieve robust, safe LFP batteries with long cycle life.
https://doi.org/10.1016/j.esci.2022.03.006_p2_2 | Batteries store chemical energy as voltage and capacity, which are determined by the electrode materials and are also influenced by electrode kinetics, operating temperatures, and discharge rates [31]. The capacity and specific energy of a battery are essentially the number and energy of electrons. For LIBs, most electrode materials are accompanied by the insertion/removal of lithium ions during electron gain/loss, so battery performance is greatly affected by the behavior of lithium ions. For example, the power characteristics of batteries are often limited by the migration rate of lithium ions in electrolytes and electrode materials. In addition, the coupling reaction between lithium ions and electrons in electrode materials is an effective means for battery materials to store electric energy. However, other side reactions occur in real-world battery environments to varying degrees, depending on changes in electron energy and temperature. When these side reactions are irreversible, which is usually the case, the battery capacity will fade.
https://doi.org/10.1016/j.esci.2022.03.006_p2_3 | Battery degradation, which presents as progressively decreasing capacity, working voltage decay, and power loss, happens during both working and storage. In all LIB systems, long cycling and high operational rates damage electrodes’ reversibility [1,8]. In what follows, we summarize recent trends in the study of LFP cathode degradation under different operating and storage parameters, focusing on dominant side-reaction mechanisms.
https://doi.org/10.1016/j.esci.2022.03.006_p2_4 | The LFP cathode has relatively low potential compared with other LIB cathodes. Electrolyte oxidation is not as severe as in layered oxide cathode-based LIB. During cycling, the theoretical volume change of LFP particles is only 6.77% [32], similar to that of spinel LiMn2O4 (LMO) cathode materials. In addition, the iron ions dissolve somewhat in the electrolyte, resulting in slight loss of active materials (LAM) from the cathode. The iron ions potentially are reduced on the anode surface and cause the SEI to deteriorate, resulting in higher internal resistance and loss of Li inventory (LLI). However, compared to LMO-based LIBs, those based on LFP have much longer lives, especially when operated at elevated temperatures, as their dissolution process is slower [33].
https://doi.org/10.1016/j.esci.2022.03.006_p2_5 | Early studies have shown that LFP-based LIBs cycled in the medium state-of-charge (SOC) range exhibit significantly better stability than those cycled at either high or low SOC (Fig. 1a) [34]. Results from electrochemical tests, including galvanostatic intermittent titration technique (GITT) analysis and electrochemical impedance spectroscopy (EIS), indicate that LFP-based LIBs at either high or low SOC present much higher impedance polarization. This is attributed to the remarkable side reactions that occur between electrolytes and electrodes, and the obvious structural changes in both LFP and graphite anode materials arising in the very high or very low SOC ranges. Therefore, controlling the SOC is effective for decreasing degradation and improving LFP-based LIB cycling stability. Combining an understanding of capacity loss under various SOCs can help produce highly precise prediction models for LIB performance degradation [35]. However, Sauer at al. reported that cycling degradation at 1 C between 45% and 55% SOC was greater than between 50% and 100% depth-of-discharge (DOD) [12]. Furthermore, cycling at 4.0 C resulted in a lower degradation rate than cycling at lower charge/discharge rates (Fig. 1b). These effects require further study.
https://doi.org/10.1016/j.esci.2022.03.006_p2_7 | The evolution of the SEI and its influence on degradation have been widely investigated to elucidate the capacity loss mechanism [38]. For a LFP full cell, LLI is claimed to be the major cause of capacity loss during cycling and storage [38], with loss of graphite active material, gas generation (Fig. 1c), and anode delamination being other causes of degradation under cycling [36]. High SOC and storage at elevated temperature generate a thicker SEI and more serious LLI. SEI growth, which exhibits a mixed kinetic–diffusion mechanism as the electrolyte is reduced at the anode surface, is heavily dependent on potential. Furthermore, the continuing deposition of nonhomogeneous SEI progressively consumes electrolyte solvents, resulting in decreased conductivity. Li+ diffusion can be hindered in the central area of a commercial electrode, which further decreases the Li+ intercalation kinetics of the graphite anode and produces additional irreversible Li metal deposition, resulting in added LLI and uneven LAM due to isolated electrode particles, i.e., a vicious circle [39]. In the early stage of cycling, LLI is the main degradation mechanism, slowly replaced by active electrode area reduction and increased battery impedance.
https://doi.org/10.1016/j.esci.2022.03.006_p2_8 | Cathode electrolyte interface (CEI) evolution evidently contributes to LFP LIB degradation. Although the open circuit voltage (∼3.2 V) of a LFP cell lies in the thermodynamically stable range, LiPF6 electrolyte slowly (over the course of more than a month) reacts at the LFP surface, as revealed by the 7Li MAS NMR signal [40]. Furthermore, side reactions during CEI formation result in overcharge of the cathode and gas evolution [41]. Applying a carbon coating to the LFP is a popular way to alleviate this passivation and mitigate against iron dissolution, especially at elevated temperatures. Like the SEI of graphite anodes, the CEI on LFP is not homogenous, and it contains more organic species when the LIB is operated at elevated temperatures. A CEI dominated by organic species causes a loss of electrical contact within the electrode (Fig. 1d), accelerating LIB degradation. Gel polymer electrolyte and lithium bis(oxalato)borate (LiBOB) can help build thin, uniform CEIs on LFP particles, which hinder the dissolution of Fe ions and protect the structural integrity of LiFePO4 [42]. LFP cathode degradation can also be caused by agglomeration of carbon black (CB, a conductor) and loss of CB crystallinity, which reduce the electrode conductivity [37].
https://doi.org/10.1016/j.esci.2022.03.006_p2_9 | Aside from SOC, charge/discharge rates also influence the degradation of LFP cells. Typically, higher rates result in faster performance decay [43], which is mainly attributed to irreversible LLI. When the charge rate is higher than 2.0 C, the main cause of LLI is lithium plating on the graphite surface, which occurs instead of Li being consumed in side reactions, such as regeneration of the SEI film, at the end of charging. This phenomenon can also be attributed to the flat potential plateau of the LFP cathode during charging, which pushes the charge potential of the anode below 0 V vs. Li/Li+, i.e., the potential of Li plating. When the charge rate is low, the degradation rate linearly increases with the rise in charge rate. The degradation rate of a LFP cell is also accelerated by increasing the discharge rate [44]. When the discharge rate is higher than 4.0 C, the capacity loss rate remains comparatively high, as the SEI layer on the graphite anode tends to be unstable and even to break during rapid extraction of Li+. The capacity decay rate rises in the later period of cycling, due to further degradation of active materials. A high discharge rate can increase the internal resistance of the LFP cell, which hinders rapid discharge.
https://doi.org/10.1016/j.esci.2022.03.006_p2_10 | Cycling lessens LFP cathodes` performance, especially at high DOD (200 cycles at 90% DOD is a heavier duty than 2000 cycles at 10% DOD). The charge/discharge method influences cycling degradation in LFP cells [45]. For example, charging with a constant current results in a slower degradation rate than if constant current–constant voltage charging is used. Constant current–constant voltage with negative pulse (CC–CVNP) charging with the least number of pulses and a low amplitude stabilizes the battery`s capacity, decreases the internal resistance, and thereby decelerates the degradation process. Thus, studies of charge/discharge strategies are promising for decelerating LFP cell degradation during cycling.
https://doi.org/10.1016/j.esci.2022.03.006_p3_2 | When it comes to calendar degradation in various LIB systems, LFP cells have lower degradation rates than LCO and NCM cells under the same conditions, which can be attributed to the relatively low potential of LFP cathodes [3]. The degradation speed remains constant with the SOC at a given temperature. Thus, it is surmised that calendar degradation in LFP cells is temperature determined.
https://doi.org/10.1016/j.esci.2022.03.006_p3_3 | When capacity degradation occurs in LFP cells at elevated temperatures, both temperature (30–60 °C) and SOC determine the degradation rate. High storage temperature, which is the most important factor, combined with high SOC result in the greatest degradation (Fig. 2a) [[46], [47], [48], [49], [50]]. Rate capability, impedance, and potentiostatic intermittent titration technique (PITT) tests indicate that LLI is the main reason for high-temperature calendar degradation. The differential voltage vs. capacity plot exhibits an absence of LAM at the graphite anode. Furthermore, capacity loss in LFP-based cells under elevated temperature storage (such as at 60 °C) is composed of reversible and irreversible parts. This capacity loss is the result of the SEI and CEI forming reactions, with the greater proportion of side reactions occurring at the graphite anode interface. Although higher SOC leads to more severe capacity loss after long storage at elevated temperatures, cells with 50% SOC have shown the most remarkable power loss after 900 days of storage at 60 °C [51]. However, this trend was not observed in other calendar degradation reports [18,48], so these controversial results require further study.
https://doi.org/10.1016/j.esci.2022.03.006_p3_5 | Keil et al. compared the calendar degradation of LFP-based cells with NCM- and NCA-based LIBs. The results indicated that calendar degradation did not increase steadily with the SOC for all systems [52]. In the 20–30% SOC region, the capacity fade was almost constant. A substantially accelerated capacity fade occurred for the NMC cells at 100% SOC. For the NCA cells, a storage SOC above 90% resulted in slightly increased battery degradation. The degradation behavior of the LFP cells relates to the anode potential. However, no effects of charge–discharge history or anode thickness on calendar degradation were observed. It is interesting that in the 15–35 °C temperature range, the capacity fade rate increased with increasing temperature for LFP cells but decreased for NCM cells [53], indicating different dominant degradation mechanisms. These results illustrate the value of varying temperatures within a normal operating range rather than looking solely at extreme temperatures when evaluating decay behavior. The gap in preferred conditions for LFP and NCM cells has implications for battery thermal management. Furthermore, the NMC and NCA cells exhibited a stronger dependence on depth of discharge, with greater sensitivity to full SOC range cycling than LFP cells.
https://doi.org/10.1016/j.esci.2022.03.006_p3_6 | Study of degradation in LFP cells at low temperatures is limited. For LFP cells with 50% SOC, calendar degradation is alleviated at 10 and 0 °C (Fig. 2b), which is attributed to the fact that the SEI growth rate decreases at low temperatures [51]. A common method of studying the influence of temperature on calendar degradation is to assume that side-reaction rates follow the Arrhenius law. However, other parameters, such as whether reactions with different rate constants and activation energies happen simultaneously or successively, should also be considered [54].
https://doi.org/10.1016/j.esci.2022.03.006_p3_7 | Fig. 2c depicts the calendar degradation model at elevated temperatures. Deterioration processes, which lead to thicker SEI formation and metal ion deposition on graphite, result in parts of the graphite surface becoming inaccessible to Li intercalation. Iron ions can dissolve from the cathode by a chemical exchange reaction with protons from the electrolyte. Subsequently, these ions migrate to the anode, where they are electrochemically converted into metallic clusters, as verified by XPS results. These clusters have two detrimental effects: (i) they accelerate SEI formation by facilitating electronic transport and (ii) they block the graphite layers, making various portions of the graphite electrode partially inaccessible for lithium intercalation.
https://doi.org/10.1016/j.esci.2022.03.006_p3_8 | In practical applications, calendar degradation is always coupled with repeat charge/discharge, i.e., cycling degradation, at different temperatures. Comparison of these two processes at the same temperature revealed that the LFP cells under cycling lost more capacity than those under calendar storage. Sauer et al. estimated the share of calendar degradation in cyclic degradation to be 10–30% for nearly all tests (Fig. 2d) [56]. Thus, cycle life tests are not dominated by calendar degradation [12]. Cycling degradation is also very sensitive to temperature. Capacity loss was four times larger for batteries cycled at 45 °C than at room temperature under the same operating conditions [18]. Temperature is also more detrimental than SOC [57]. A minor increase in the resistance was observed at 45 °C, resulting from a decrease in the anode surface area, but virtually no change in resistance occurred at 25 °C. Furthermore, higher cycling rates generate larger polarization and Joule heating (further heating the cell), leading to more marked cell degradation. Modeling the cycling degradation at elevated temperature can help build life models that accounts for Ah throughput (time), C-rates, and temperature, and thus suggest reasonable strategies for decelerating degradation [58].
https://doi.org/10.1016/j.esci.2022.03.006_p3_9 | LFP cells cycled at low temperatures exhibit a shortening of the high-voltage plateau, which is attributed to a loss of cyclable lithium. Post-mortem examination indicated that the loss of cyclable lithium was mainly due to lithium plating and SEI growth on the graphite anode [59]. On the graphite anode of a cell cycled at −18 °C, significant lithium plating happened, which was considered the main mechanism leading to full-cell capacity loss at low temperatures. Trace lithium plating was observed on the surface of the graphite anode in a cell cycled at 0 °C, which was remarkably less severe compared to the cell cycled at −18 °C. Indications of a thickening of the graphite SEI were also identified on the surface of the 0 °C cycled graphite anode. Thus, lithium plating and SEI thickening seemed to be the dominant degradation mechanisms at 0 °C. Loss of graphite active material contributed to the degradation, but its influence was weak and resulted from oversizing of the graphite anode in commercial cells. In addition, the graphite anode from the cell cycled at −18 °C presented a higher rate capability and a greater amount of disordered carbon species. This was possibly due to cracking of the graphite particles or particle surfaces, caused by mechanical stresses originating from lithium plating and diffusion-induced stress at low temperature. In contrast, the LFP cathodes did not exhibit significant signs of degradation at low temperatures, demonstrating the advantages of LFP for low-temperature operation.
https://doi.org/10.1016/j.esci.2022.03.006_p3_10 | Cycling at elevated temperatures accelerates the degradation of LFP cathodes. Fig. 3 presents the electrochemical properties and atomic-scale degradation of a LFP cathode cycled at 70 °C. As the cycling number increased, so did the cell polarization. The initial discharge capacity was 1226.0 mAh, dropping to 903.3 mAh after 200 cycles, for a capacity retention of 73.6%. As illustrated in Fig. 3b–e, a transmission electron microscope with spherical aberration correction was used to investigate the microstructural evolution in a LFP cathode. Fig. 3b presents HRTEM image analysis of the as-synthesized LFP. An amorphous layer with a thickness of about 3 nm was visible on the LFP surface. Fig. 3c, with magnified HRTEM images and an illustration of the corresponding fast Fourier transform (FFT) analysis, shows that the crystalline region`s structure corresponds to the olivine phase. Fig. 3d shows a HRTEM image of the baseline LFP after cycling at 70 °C. We found that the original LFP single crystal tended to become nano-polycrystalline. A comparable linear expansion of ∼130% (from 3 to 7 nm) in the amorphous layer thickness was observed after the full lithiation reaction. From the magnified HRTEM images shown in Fig. 3e, defects were found in the complete olivine phase.
https://doi.org/10.1016/j.esci.2022.03.006_p3_12 | When LFP cells were calendar degraded, especially at elevated temperatures, they behaved very poorly in low-temperature cycling [49]. The high-voltage plateau, which usually emerges at the beginning of discharge profiles due to lithium plating, did not appear in the discharge profiles of a fresh cell during low-temperature cycling. However, it did in the case of a calendar degraded cell. Thus, calendar degradation can compromise the safety and performance of LIB systems when a degraded cell is exposed to low-temperature charging. To prolong the life of Li-ion cells, calendar degradation and low-temperature charging are important factors to consider in the design of battery management systems.
https://doi.org/10.1016/j.esci.2022.03.006_p4_2 | During battery cycling, thermal inhomogeneities between the surface and the core of the cell can develop, potentially leading to shorter cycle life and safety issues. With respect to thermal effects, temperature inhomogeneities develop within the cell during rapid charge operating conditions. A thermal gradient of 5 °C was obtained for a 7 C fast charge [60]. The higher the charging rate, the higher the thermal gradient between the surface and the core of the device under free convection. A LFP-based battery charged with a 70 A pulse cycle incurred a current density gradient across the jelly roll (iinner/iouter: ca. 1.3) as well as a SOC-decline of 9.5% from inner to outer jelly roll elements, caused by a temperature spread from 19.5 °C (outer) to 40.9 °C (inner, Fig. 4a) [61]. Thus, temperature, current, and SOC distribution (Fig. 4b) result in harsher degradation conditions for the warmer parts of a Li-ion cell, as well as accelerated degradation of the complete cell, in comparison to cells with homogenous temperature distributions.
https://doi.org/10.1016/j.esci.2022.03.006_p4_4 | In addition to fast charging, shallow and wide cycle operation also generate noticeable inhomogeneous states inside the electrode, and then capacity loss. This is mainly caused by the inhomogeneous Li-ion content; however, some of the cell capacity can be recovered by full-range operation (Fig. 4c) [29]. This recovery strategy is required for achieving long-life operation with suitable SOC management in grid-scale stationary systems. Besides thermal parameters, such as increased temperature during cycling, there are also non-thermal effects that cause degradation, such as increased mechanical stress on LFP particles and electrodes. Decoupling and quantifying these thermal and non-thermal effects to determine how much each contributes to capacity fade would be valuable for understanding the discharging C-rate-related degradation mechanisms in LIBs [62].
https://doi.org/10.1016/j.esci.2022.03.006_p4_5 | Cycling damages electrode reversibility not only through thermal inhomogeneities but also through mechanical stresses, which are a function of SOC. For example, the volume change of a LFP particle is 6.77% during lithiation [32], while the intercalation of Li+ in a graphite electrode leads to 12% expansion of graphite along the c axis for a fully charged anode. The SOC-related mechanical stresses are inhomogeneous due to the asymmetry of current density distribution, which is determined by uneven local electrochemical impedance in different regions of the electrode. For a cylindrical LFP cell, divergence in the local SOCs is attributed to the asymmetric current density distributions during charging and discharging. The temperature dependence of the local open circuit potential also matters. Even after long relaxation periods, the SOC distribution in cycled LFP cells remains inhomogeneous across the jelly roll because of hysteresis in the open circuit voltage. The thermal electrical inhomogeneities may influence local degradation differences and, thus, global cell degradation.
https://doi.org/10.1016/j.esci.2022.03.006_p4_6 | In an examination of the effects of strains induced by lithium concentration and external load on the porosity and electrical conductivity of a LFP cathode in one system [63], the results showed that external assembly loads did not have a considerable influence on the electrochemical performance, as the changes in porosity and conductivity were negligible. Nevertheless, lithium concentration can account for up to 5% of changes in porosity and conductivity. Even though relatively small, such levels can be meaningful in situations of high rate and poor cell heat dissipation, which are common in electric vehicle applications. Normally, lithiation and delithiation of LFP induce a 0.6% strain in the first charge/discharge cycle. Strain in the subsequent cycles slowly decreases and becomes more reversible upon Li+ intercalation [64]. These strain effects can be considered within a rigorous electrochemical–thermal framework by using porosities and conductivities as a function of local Li concentrations and apparent volumetric strains [24]. Neutron depth profiling (NDP) is effective for depicting the lithium near-surface concentration profiles along both cathode and anode strips [65]. Results have indicated that the Li concentration changes along the length of the electrode from the outer edge to the core of the cylindrical cell, but it remains constant along the height of the electrode. Beyond a certain critical C-rate value, the lithium concentration drops with increasing C-rate, and it has a constant gradient along the depth of the cathode. The gradient of the lithium concentration in the cathode decreases with increasing C-rate, while coarsening of the LFP particles limits the diffusion of the lithium in the cathode, so the surface concentration of Li+ on the anode increases with the C-rate.
https://doi.org/10.1016/j.esci.2022.03.006_p4_7 | Charge/discharge-induced LFP phase transformation leads to single-peak and multi-peak stress and strain in LiClO4 and LiPF4 electrolytes, respectively [66]. The current peak splitting in LiPF6 is larger than in LiClO4, and EIS measurements show higher impedances in LiPF6, suggesting the potential-dependent growth of a thick and resistive CEI layer on LFP cathodes (Fig. 5a). Furthermore, kinetic limitations in Li+ transport through the CEI lead to additional stress and strain developments at the electrode surface. When the cycling degradation of a conventional LFP electrode is compared with that of a thin LFP film, the latter presents significantly less deterioration, indicating that mechanical degradation in the binder is more problematic than in the active material. AFM images of a pristine and aged LFP film cathode on stainless steel substrate are shown in Fig. 5b. Upon cycling, some of the LFP particles transformed into elongated/rectangular shapes, and the boundaries between the particles became less clear. As-synthesized thin-film samples usually have significant porosity, and in the absence of a binder, rigid active materials will undergo morphological rearrangement during de-/lithiation (i.e., volume change will occur). Since thin-film samples have no binder, they tend to experience cracking, pulverization, and particle detachment from the current collector, compared to composite cathodes. Therefore, in addition to morphological rearrangement (i.e., transformation from a round shape into an elongated/rectangular shape, Fig. 5b) upon cycling, due to the significant porosity of the pristine samples, particle pulverization and detachment are the main reasons behind the less clear boundaries (indicated by red circles in Fig. 5b) between the active particles in the aged thin-film electrodes. Furthermore, the surface of the aged electrode is much smoother than in the pristine sample, showing that active particle fracture and pulverization by cycling is a strong possibility, in accordance with the trend observed in composite cathodes [67].
https://doi.org/10.1016/j.esci.2022.03.006_p4_9 | Degradation-induced mechanical strain and stress experienced by LFP particles generate micro-cracks in LFP cathodes [28]. These micro-cracks may result in electronically disconnected LFP particles and detachment of the electrode from the current collector (Fig. 5c), which in turn will increase the loss of active LFP in a fully charged electrode. The phase contrast between FePO4 and LiFePO4 indicates that the aged cathode presents a higher concentration of disconnected LFP particles than the fresh cathode, which has been confirmed by EIS. It is recommended that further structural deformation studies be conducted using hard X-ray phase contrast tomography, which is capable of nanoprobing thousands of active particles at one time. A statistical analysis of the chemo-mechanical transformation of LFP composite electrodes under fast charging conditions could be carried out [68], as a high rate (>2 C) of cycling may diminish the elasticity and hardness of LFP cathodes [69]. Carbon coating is widely accepted in LFP preparation. However, the coating may crack and lead to capacity loss in a composite LFP cathode [70]. Mechanical degradation of PVDF binder during cycling, especially at high charge/discharge rates [70], has been associated with it having a reduced degree of crystallinity. Deterioration in the LFP, carbon coating, and PVDF binder generates inhomogeneous degradation at the microscale. Furthermore, structural degradation in cathodes, combined with significant cracking and delamination in anodes [71], contributes to rapid performance decay for LFP cells.
https://doi.org/10.1016/j.esci.2022.03.006_p5_2 | LIB full cells are composed of cathodes, anodes, electrolytes, and many other components. Although the performance of a LFP full cell can partly be predicted from LFP half-cell behaviors [72], gaining an understanding of its degradation should take into consideration the graphite anodes and the chemical crosstalk between cathodes and anodes, as cathode degradation will influence or even change anode degradation. Li plating on graphite anodes, SEI thickening, and graphite degradation have been systematically studied [4]. In addition, crosstalk-related degradation caused by impurity phases from LiFePO4 corrosion was reported [73]. Trace HF in the electrolyte attacked the LiFePO4 surface and caused iron dissolution, so iron-rich and phosphorus-rich phases were identified on the surface of LiFePO4 particles. Surface corrosion occurred from the iron-rich impurity phase, and the overall surface stability was further degraded. During the phosphorus-rich phases, the corrosion underwent an oxidation-reaction process, like an electrochemical cell experiencing common metal corrosion. The adjacent bulk LFP of these phosphorus-rich impurity phases underwent an oxidation process from Fe2+ to Fe3+. HF is easily produced in an electrolyte by water contamination. Additives that eliminate Fe dissolution are effective in LFP/graphite cells [74]. The presence of up to 500 ppm excess water in the cell does not strongly affect cycle life and calendar performance. It is worth pointing out that when notable degradation of the graphite anode happens, there is no marked influence on degradation of the LFP cathode, in contrast to the way that iron impurities from the cathode accelerate graphite anode degradation.
https://doi.org/10.1016/j.esci.2022.03.006_p5_3 | With graphite anodes in LFP cells, Li metal easily plates under fast charging. The reaction between plated lithium and the electrolyte triggers thermal runaway (TR). A remarkable decrease in the T2 of TR (the TR triggering temperature) was observed on cells charged at high rates (T2 = 103.9 °C, compared to 215.5 °C for cells charged at low rates) [75]. Thus, in the operation of LIBs, plated lithium should be considered due to its vigorous reaction with the electrolyte when the battery is overheated. Other electric abuses, such as overcharging, and their effects on battery safety have been widely studied in NCM and LCO LIBs [76]. These method and results should be used in the study of LFP LIBs. Little information is available in the open literature about the influence of degradation paths on failure behavior in practical LIBs [77]. Which kinds of aged cells show a less violent failure reaction, lower maximal temperatures, lower amounts of produced gas, or significantly reduced amounts of flammable gas? These queries should be addressed, as the results will be valuable for the scientific and industrial communities dealing with LIB lifetime prediction and safety.
https://doi.org/10.1016/j.esci.2022.03.006_p5_4 | It is widely accepted that the starting temperatures for thermal runaway in cathode materials follow the order LCO < NCM < LFP, so LFP batteries are considered safer, as the olivine structure of LFP contains strong P–O covalent bonds, forming a three-dimensional structure with excellent thermodynamic and kinetic stability. However, during thermal runaway, LIBs may eject flammable gases and solid powder, composed of organic chemicals such as carbonate and CH4, as well as carbon and metal; LFP batteries can also cause secondary disasters, including the explosion of grid-scale energy storage stations. Specifically, the species ejected from LFP cells can present lower explosion limits, as more reductive species are not consumed by highly oxidative cathodes such as NCM and LCO. To address the safety concerns of LFP batteries, researchers should not only elucidate the degradation mechanisms under various parameters but also develop advanced strategies for evolving and controlling LFP batteries at the levels of single cells, modules, packs, and grid-scale systems. Innovative early-warning and fire-protection measures are also essential for safe grid-scale LFP battery stations.
https://doi.org/10.1016/j.esci.2022.03.006_p6_2 | Compared to the rapid growth of new battery materials, scientific understanding of their failure and decay mechanisms is rather limited, and this is especially the case for LFP cathodes. The dearth is mostly due to their intrinsic complexity, as batteries are multicomponent chemical reactors that can evolve differently through their lifetimes, depending on their specific design, environment, and operating conditions. In Fig. 6, we have summarized the major degradation mechanisms and their related conditions. Generally, LFP cathode degradation involves a wide variety of chemical and physical processes, with the major degradation mechanisms being loss of active LFP and CEI deterioration. The former factor arises mainly from loss of lithium inventory, dissolution of Fe, and detachment of the cathode or loss of contact with LFP, which happen due to corrosion of the Al current collector, LFP particle cracking, and thermal gradients. As we presented in section 5, remarkable crystal defects may be generated during high-temperature storage, leading to further particle cracking. When it comes to CEI deterioration, the ongoing reaction between LFP and electrolyte, which is generated by high SOC and high-temperature storage or cycling, is the main cause. Degradation of the carbon coating on LFP particles also contributes to CEI deterioration. These direct and indirect causes of LFP cathode degradation are all strongly influenced by the coupling of various electric operations, thermal fields, and mechanical factors.
https://doi.org/10.1016/j.esci.2022.03.006_p6_4 | Here, we have divided the direct causes of degradation — listed in dark-blue rectangular blocks in Fig. 6 — into various scales, from the atomic level through to the device. For example, cycling or storage at high temperature may cause defects in the LFP crystal lattice and degradation of the carbon coating, with the former occurring at the atomic scale and the latter at the interface. Loss of Li inventory and Fe dissolution are also atomic-level causes. In contrast, electrode detachment, Al current collector corrosion, particle cracking, and particle SOC inhomogeneity are typical electrode-scale causes. We have indicated these direct causes in Fig. 6 with light-blue octagonal blocks, in which A, I, and E label the cause as atomic, interface, and electrode scale, respectively.
https://doi.org/10.1016/j.esci.2022.03.006_p6_5 | While LFP cathode degradation can be influenced by electric, thermal, or mechanical parameters, in practical applications, batteries typically are influenced by combinations of various parameters. High SOC, high-rate charge/discharge, and extremely high or low cycling temperatures can enhance LLI or Fe dissolution. Mechanical stress inhomogeneity induced by lattice disordering, along with gas evolution and remarkable volume changes caused by high-rate charging, can lead to particle charging or even detachment of the LFP cathode from the current collector. Both high SOC and high cycling temperature can result in CEI deterioration. In Fig. 6, we depict the relationship between coupled parameters and their consequences using gradient light-blue blocks with dotted borders.
https://doi.org/10.1016/j.esci.2022.03.006_p6_6 | However, there is still a significant lack of knowledge about mechanisms during LFP LIB degradation. Several essential queries should be addressed to improve the cycle life, anticipated health, and safety of LFP LIBs. First, influences on LFP cathode degradation such as operating parameters or physicochemical fields should be decoupled. The aging environment normally has a general but complex effect on cells. For example, high charging rates or high temperatures on their own do not always result in a shorter cycle life. A combination of 1 C discharging and 3.75 C charging degraded the tested cells more rapidly than a symmetric cycle with 3.75 C-rate in both charging and discharging [78]. Furthermore, a cell cycled alternately at high temperature and low temperature degraded faster than a cell cycled at a single high or low temperature. Systematical parallel tests should be conducted to clarify the mechanisms during these dynamic operations, which are the typical circumstances in practical applications such as electric vehicles. A detailed post-mortem analysis should be performed to quantify and diagnose the dominant aging mechanisms in each test case. Probing the mechanical properties of LiFePO4 particles extracted from composite cathodes can also reveal additional information about the main causes of degradation in the mechanical properties of a composite cathode.
https://doi.org/10.1016/j.esci.2022.03.006_p6_7 | Second, the heterogeneity during degradation at multiple scales under simple or complex operations should be quantitatively described. Physico-chemical evaluation of electrode components is essential for upgrading degradation modes to develop an adequate degradation predictive model. Analysis to date has revealed the heterogeneity of the complex degradation processes inside the cell and has shown that it is very difficult to distinguish the typical mechanisms to evaluate their dependence on operating conditions. Further, uneven degradation of cell components is a critical issue for cylindrical cells, considering that the inefficient use of active materials requires over-dimensioning of the battery system. These cells should be operated according to potential differences and concentration differences, which need to be quantified in future work.
https://doi.org/10.1016/j.esci.2022.03.006_p6_8 | Recently, Mullins et al. summarized the representative techniques used for characterizing battery electrodes, ranging from the angstrom scale to the centimeter scale and beyond [2]. Besides TEM/AFM/XPS for surfaces and lattices, SEM/XRD/Raman for crystal structure and particle morphology, and CT/EIS for electrodes [26], we recommend the newly reported work on mapping the structural origins of polarization, capacity fade, and stress accumulation at the atomic to meso scales in LIB cathodes [27]. This is enabled by a combination of operando synchrotron XRD and energy dispersive XRD (EDXRD, Fig. 7). The research shows that low porosity and high tortuosity in the bulk cathode are a direct result of particle geometry, which should be optimized to minimize ion diffusion resistance and heterogeneity among particles. Furthermore, investigations and experiments considering degradation inhomogeneities must be done both on single and multiple cells, i.e., battery packs. Further survey data are needed to establish actual battery-pack use patterns to quantify the net impact of user behavior and operations on pack lifetime. Identifying areas in which user knowledge and behavior differ will be important for designing battery/energy management systems and practices that prolong cycle life.
https://doi.org/10.1016/j.esci.2022.03.006_p6_10 | Third, the fact that the different degradation mechanisms cannot be distinguished without post-mortem analysis or predicted without knowing their thermal histories should be addressed. Novel approaches based on electrochemical techniques, such as differential voltage analysis (DVA) and big-data-driven methods [52], can partly determine the Li plating conditions in the cell; however, their reliability and accuracy should be greatly enhanced by more comprehensive studies. Research that enables the clear distinction between LLI, LAM, Li plating, CEI degradation, and safety boundaries is very much needed.
https://doi.org/10.1016/j.esci.2022.03.006_p6_11 | Based on an understanding of LFP degradation mechanisms, many strategies to mitigate degradation should be considered. Designing electrolytes for advanced CEI and cycling stability is effective for enhancing high-SOC or high-temperature cycling. In particular, salts such as lithium bis(fluorosulfonyl)imide (LiFSI) and lithium difluoro(oxalato)borate (LiDFOB), as well as solvents such as fluoroethylene carbonate (FEC) and tetra(ethylene glycol) dimethyl ether (TEGDME), can greatly impede the dissolution of Fe on the cathode side, thus boosting battery performance at elevated temperatures. Geometric control of LFP particles, and the use of composites made from conductive scaffolds and electrochemically active materials, should be studied to prevent LFP particle cracking and SOC inhomogeneity. Furthermore, functional carbon coatings, which can eliminate trace impurities, water, and HF and thus weaken Fe dissolution and current collector corrosion [73], should be developed by advanced coating techniques such as atomic layer deposition. In addition, recovery techniques to deal with the cells degraded by different mechanisms, such as CEI thicken and Li plating, are needed. Li metal or LiC6 anodes may react with electrolytes, which can generate crosstalk with cathodes and influence CEI formation. This effect could be avoided by using half-lithiated LFP as the counter electrode, ensuring the precise investigation of CEI properties.
https://doi.org/10.1016/j.esci.2022.03.006_p6_12 | Battery degradation models would benefit from the incorporation of larger data sets and reporting values with standard deviations. Most models are evaluated against a single experimental data set, but a comparison of the degradation data to previous commercial cell cycling studies shows the variation possible even under the same conditions [53,79]. Future work should include combining electrochemical and materials characterization to identify the origin of the varying lifetimes observed in previous studies. One of the primary difficulties in this direction lies in comparing the data to previous published results, which were typically reported as plots rather than raw data. Databases and tools for easy visualization, analysis, and comparison of battery data across institutions should be developed to facilitate future experimental and modeling efforts.
https://doi.org/10.1016/j.esci.2022.03.006_p6_13 | Although great efforts have been made in this study to compile and delineate both causes and mechanisms of degradation available in the literature, further investigations, especially on multiscale heterogeneity and mechanism decoupling under various conditions, should be implemented to understand degradation mechanisms in Li-ion batteries and thereby achieve longer cycle life, along with better power performance. Finally, it is important to point out that gaining a better understanding of degradation mechanisms will play a crucial role in building more realistic degradation models and predicting cells’ end of life more reliably, which is of great significance for military and medical applications, among others.
https://doi.org/10.1016/j.est.2015.12.007_p1_2 | Lithium-ion cells are used for energy storage in portable devices, stationary storage systems, and electric vehicles [1], [2]. For high-power applications such as power tools or electric vehicles (EVs), cell design has to be optimized for high discharge C-rates.
https://doi.org/10.1016/j.est.2015.12.007_p1_3 | As reported recently by different research groups, charging and discharging of Lithium-ion cells at high currents lead to an increase of cell temperature and to temperature gradients inside the cells [3], [4], [5], [6], [7], [8], [9], [10], [11], [12], [13], [14], [15]. Since temperature has a strong influence on cell aging [16], [17], [18], [19], [20], it is desirable to know which operating conditions and cell design parameters can diminish temperature increase and temperature gradients inside Lithium-ion cells.
https://doi.org/10.1016/j.est.2015.12.007_p1_4 | Veth et al. investigated temperature changes and temperature gradients on the surface of a 50 Ah pouch cell [7], [8]. The authors indicated that there is a linear correlation between the discharge C-rate and the maximum temperature on the cell surface for a complete discharge [7]. This was further investigated in our group where a method was developed for modifying commercial 18650 type cells involving an internal temperature sensor [6], [11]. Afterwards we performed operando tests with four different types of 18650 cells, a 16 Ah pouch cell and a model pouch cell with internal temperature sensor and found that the correlation between the discharge C-rate and the maximum temperature of the cell is linear, independent from the cell chemistry [11], [12]. The slope of the linear fit is strongly influenced by the cell design, in particular it depends strongly on the electrode thickness/internal resistance, and on cell the format, e.g. cylindrical or pouch [11], [12].
https://doi.org/10.1016/j.est.2015.12.007_p1_5 | One important parameter in cell design is the configuration of the current collecting tabs. Tabs are used in every cell type, since they allow connecting the electrodes to external circuits. Several authors found in simulations that the current density near the tabs is higher than in other parts of the cell [5], [21]. McCleary et al. coupled an electrochemical model with a thermal model and investigated the influence of current collecting tab design in spirally and prismatically wound Lithium-ion cells [5]. The authors found that in a configuration with only one tab for anode and cathode, a temperature gradient along the unrolled jelly roll is developing [5]. This temperature gradient was much weaker when four tabs were present along the anode and cathode [5].
https://doi.org/10.1016/j.est.2015.12.007_p1_6 | On the other hand, there is a dearth of experiments on the influence of current collecting tab design. An interesting experimental approach was recently presented by Osswald et al. [13]. The authors presented a method to modify a commercial 26650 cell which has four tabs connected to the anode and four tabs connected to the cathode [13]. The purpose of their work was to draw a current on one tab and measuring the polarization at the other tabs [13]. Additionally, the authors implemented internal and external temperature sensors and found stronger heating of the cell with increasing currents, however, the currents were limited to 2 C (=5 A) [13]. Therefore, the authors did not detect strong radial temperature gradients or performance loss of the cell, although they reported an increase of cell resistance upon modification [13].
https://doi.org/10.1016/j.est.2015.12.007_p1_7 | From earlier experiments in our lab using discharge rates up to 16 C, it can be expected that the modification of the current collecting tab design has significant influence on the radial temperature gradients as well as on cell performance [6], [11]. However, to best of our knowledge, the influence of tab design on thermal behavior during high current discharge is not described in literature. Therefore in the present study, commercial cylindrical cells are modified to obtain different current collecting tab designs. Before the actual measurements, the electrochemical and thermal behavior of the modified cells is verified by comparison with non-modified cells. The discharge currents (up to 10 C) are systematically varied and temperatures inside the jelly roll and on the cell surface are investigated quantitatively. In addition, the influence on discharge capacity and internal resistance are evaluated.
https://doi.org/10.1016/j.est.2015.12.007_p2_2 | The commercial 26650 cells tested in this study have a specified voltage range of 2.0 –3.6 V and a nominal capacity of 2.5 Ah. Anode and cathode consist of graphite and LiFePO4 (LFP), respectively. According to the datasheet of these high-power cells, a maximum peak discharge current of 120 A (=48 C) for 10 s and a maximum continuous discharge current of 70 A (=28 C) are allowed. Due to their high-power design, the cells contain four nearly equidistant (see Fig. 1a) Al tabs (verified by EDX analysis) on the positive side with a mean thickness of 118 μm and a width of 3 mm. The four tabs have a welding connection made by the manufacturer as can be seen in Fig. 2a.
https://doi.org/10.1016/j.est.2015.12.007_p2_5 | All electrochemical experiments were performed with a Basytec XCTS system. Since we found previously that operation of a climate chamber has significant influence on the cell heating behavior [12], all tests were performed at room temperature (RT, 25 ± 2 °C). Internal cell resistances Ri were measured at 1 kHz using a Hioki Hitester 3554.
https://doi.org/10.1016/j.est.2015.12.007_p2_8 | The closed non-modified cell #0 was subject to a test procedure at RT including constant current-constant voltage (CC–CV) charging at 1 C (=2.5 A) and a stop criterion of C/10 in the CV phase. Cell #0 was discharged at 1 C, 2 C, 4 C, 8 C, and 10 C in constant current (CC) mode until the end-of-discharge voltage was reached. The discharge tests with cell #0 were reproduced with a second cell. For cell #0, the temperature was measured operando via an NTC-type sensor and a type K thermocouple at mid-height of the 26650 cylinder surface. The NTC-type sensor and the thermocouple had error ranges of ±1 °C.
https://doi.org/10.1016/j.est.2015.12.007_p2_9 | For modification, cells #1 to #4 were discharged to the end-of-discharge voltage with a CC protocol at 1 C before they were transferred into an Ar-filled glove box (H2O < 0.1 ppm, O2 < 0.1 ppm). The cylinder base of the cells were removed on the side of the positive connection and a type K thermocouple sensor (thickness: 0.25 mm, length: 49 mm) was introduced into the hole inside the jelly roll, similar to our previous papers [6], [11]. We note that for the cell type tested in the present paper, a center pin is present in the cylindrical hole in the jelly roll. The tip of the temperature sensor touched the inner wall of the center pin at mid-height of the 26650 cylinder.
https://doi.org/10.1016/j.est.2015.12.007_p2_10 | In contrast, in our previous papers there was no center pin inside the jelly roll and the cells had only one current collecting tab [6], [11]. A second type K thermocouple sensor was used for monitoring the temperature at mid-height of the cell surface. Both temperatures, inside the jelly roll (Tjelly) and on the cell surface (Tsurf) were recorded simultaneously via a 2-channel data logger with a rate of 1 Hz for discharge at 1 C, 2 C, and 4 C and with a rate of 2 Hz for 8 C and 10 C. The type K thermocouple sensors had an error range of ±1 °C.
https://doi.org/10.1016/j.est.2015.12.007_p2_11 | The tabs of the cells #1 to #4 were modified similarly to Osswald et al. [13]. However, in our study only the positive connector was modified. The caps of the cells were removed (Fig. 2a) and the connections of the tabs which were not needed were cut off (see Fig. 2b). For the modified cells #1 to #4, 1–4 tabs were connected.
https://doi.org/10.1016/j.est.2015.12.007_p2_12 | Similar to our previous papers [6], [11], the modified cells were closed by parafilm inside the glove box to seal them from air. This allowed performing operando temperature measurements at high discharge rates outside of the glove box.
https://doi.org/10.1016/j.est.2015.12.007_p2_14 | Cells #1 to #4 were electrochemically tested like cell #0. All modified cells were built a second time and the tests showed good reproducibility. An additional cell #1, without internal temperature sensor was built to exclude the influence of the sensor on the electrochemical measurement.
https://doi.org/10.1016/j.est.2015.12.007_p3_3 | For verification of the modification, cell #4 with all four tabs connected (Fig. 1f) was compared with the non-modified cell #0 (Fig. 1b). Fig. 3a shows a comparison of the voltage curves during discharge at 1 C, 2 C, 4 C, 8 C, and 10 C for cell #0 and cell #4. It can be seen, that the voltage curves of cell #0 and cell #4 behave similar in the whole tested range of discharge rates (1C–10C). This is in agreement with previous results of modified cells [6], [13]. Download : Download full-size image Fig. 3. (a) Comparison of voltage curves for discharging of the non-modified closed cell #0 and the modified cell #4. (b) Rate capability test for cells #0 to #4. The data points in (b) correspond to mean values of reproduced tests. The dashed line in (b) marks the constant discharge capacity for cell #0 in the range of 1 C–10 C. The arrows indicate the trends. The color code marks the discharge C-rate in (a) and (b), whereas the symbols correspond to the respective cells in (b).
https://doi.org/10.1016/j.est.2015.12.007_p3_4 | A comparison of capacities for different discharge C-rates is given in Fig. 3b. In the range of 1C–10C, cells #0 and #4 have similar discharge capacities in the range of 2.5–2.6 Ah which is above the nominal capacity specified by the manufacturer. For both cells, #0 and #4, the discharge capacities are not significantly reduced at high C-rates.
https://doi.org/10.1016/j.est.2015.12.007_p3_5 | Fig. 4a shows a comparison of the temperatures at mid-height of the cell surfaces (Tsurf) for cells #0 and #4 during discharge at different C-rates. The Tsurf values are similar within the error range of the temperature sensors (±1 °C). The temperature curves after shutting down the currents are comparable for cells #0 and #4, showing their similarity. Download : Download full-size image Fig. 4. (a) Temperatures measured at mid-height of the 26650 cylinders for the non-modified closed cell #0 and the modified cell #4 with four tabs connected. (b) Maximum temperatures on the cell surface as a function of discharge C-rate. The lines correspond to linear fits to the data points for cell #0 and #4.
https://doi.org/10.1016/j.est.2015.12.007_p3_6 | The maxima from Fig. 4a (Tmax,surf) as a function of discharge C-rate are plotted in Fig. 4b. The Tmax,surf values are linearly correlated to the discharge C-rate and behave similarly for cell #0 and #4 within the error range. This linear correlation is expressed by the high coefficients of determination (R2 = 0.983 for cell #0 and R2 = 0.959 for cell #4). This linear correlation is fully consistent with previous experimental findings on pouch cells [7], [12] and 18650-type cells [11], [12]. In case of charging, we recently found a similar trend [15]. The reason for the linear correlation of Tmax,surf and the current for a complete discharge can be understood by two competing effects: Ohmic resistance (proportional to I2) and shorter discharge time for higher C-rates (proportional to I−1) [12].
https://doi.org/10.1016/j.est.2015.12.007_p3_7 | More quantitatively, the slopes of fitted lines in Fig. 4b are 2.79 ± 0.12 °C/C and 2.72 ± 0.19 °C/C for cell #0 and cell #4, respectively. For comparison, we recently reported values of 2.19 ± 0.07 °C/C and 1.94 ± 0.10 °C/C for two types of high-power 18650 cells [12]. Due to the smaller radius of 9 mm for the 18650 cells compared to 13 mm for 26650 cells, the slope values are smaller for the 18650 cells [12]. The main reason for this trend is the lower radial heat conductivity for the 26650 cells, which usually have more electrode layers.
https://doi.org/10.1016/j.est.2015.12.007_p3_8 | We would like to point out that the linear correlation between the discharge C-rate and Tmax,surf seems to be a general trend, since it was reported for different cell designs and cathode materials such as NMC [7], [12], LMO [12], NMC/LMO-blends [12], and NCA [12], [15].
https://doi.org/10.1016/j.est.2015.12.007_p3_9 | In conclusion, we found that the modified cell #4 with four tabs connected on the cathode side shows a very similar thermal and electrochemical behavior like the non-modified closed cell #0 for discharge currents in the range of 1C–10C. Therefore, the cell modification can be used to perform further experiments which will be described in the following.
https://doi.org/10.1016/j.est.2015.12.007_p3_11 | Fig. 5a shows the dependency of maximum temperature inside the jelly roll Tmax,jelly for different current collecting tab configurations. For 1 C and 2 C, the data of cell #4 are comparable with the results of Osswald et al. [13], who used a similar cell. However, it has to be kept in mind that the authors modified both the positive and the negative side of the cell and therefore our results on cells #1 to #3 are not directly comparable to their results. Download : Download full-size image Fig. 5. (a) Influence of discharge C-rate on Tmax,jelly. (b) Effect of number of current collecting tabs on the slope from (a) (symbols without points) and on cell resistance Ri (symbols with points).
https://doi.org/10.1016/j.est.2015.12.007_p3_12 | For cells #1 to #4, we observe the clear trend that Tmax,jelly is linearly correlated with the discharge C-rate (Fig. 5a), which is expressed in the high coefficients of determination (R2 ≥ 0.961). This is similar to our previous studies with 18650 and pouch cells [11], [12].
https://doi.org/10.1016/j.est.2015.12.007_p3_13 | In the present study, by modification of the current collecting tab design, we find the additional trend that the slope of Tmax,jelly/C-rate is stronger, if less tabs are connected. This means that for a cell with less current collecting tabs, the influence of discharge C-rate on the temperature rise is more pronounced. For cells #2 to #4 this trend is weaker, however, a drastic change is observed for cell #1.
https://doi.org/10.1016/j.est.2015.12.007_p3_14 | For quantitative evaluation of this trend, the slopes Tmax,jelly/C-rate of the fitted lines from Fig. 5a are plotted vs. the number of current collecting tabs connected on the positive side of the cells in Fig. 5b. In the same Figure, the internal cell resistances Ri for the modified cells #1 to #4 are plotted. It can be seen, that the Ri values and the slopes Tmax,jelly/C-rate exhibit a similar behavior. In particular, for cell #1 Ri is significantly higher compared to the other cells. Therefore, the stronger influence of the discharge C-rate on Tmax,jelly is likely to originate from the increase in Ohmic heating. Another aspect to be taken into consideration is that less number of current collecting tabs can lead to decreased heat transfer and thus contribute to a higher temperature rise inside the cells.
https://doi.org/10.1016/j.est.2015.12.007_p3_15 | Calculating the difference Tjelly−Tsurf and considering the radius of 13 mm of a 26650 cell yields mean radial temperature gradients ΔTmax,jelly/surf r−1. The ΔTmax,jelly/surf r−1 values as a function of discharge C-rate are plotted in Fig. 6 for cells #1 to #4. It can be seen that the mean radial temperature gradient in the 26650 cells rises with increasing discharge C-rate. Furthermore, the number of current collecting tabs has significant influence on the strength of the radial temperature gradient. Download : Download full-size image Fig. 6. Radial maximum temperature gradient at mid-height of the 26650 cell as a function of discharge C-rate for the different modified cells. The fitted lines are constrained though the origin (0 °C/0C).
https://doi.org/10.1016/j.est.2015.12.007_p3_16 | Fig. 7 shows a quantitative evaluation of the increase of ΔTmax,jelly/surf r−1 C-rate−1 (slopes of fitted lines from Fig. 6) as a function of the number of current collecting tabs. ΔTmax,jelly/surf r−1 C-rate−1 can be interpreted as the sensitivity of a cell to build up a radial temperature gradient corresponding to the discharge C-rate. Fig. 7 shows that this sensitivity is decreasing with higher number of current collecting tabs. This decrease is approximately linear (R2 = 0.836) and shows that the higher numbers of current collecting tabs are effective in decreasing radial temperature gradients in cylindrical cells. Download : Download full-size image Fig. 7. Increase of radial maximum temperature gradient per increase of discharge C-rate (slopes of fitted lines from Fig. 6) as a function of the number of current tabs.
https://doi.org/10.1016/j.est.2015.12.007_p3_17 | Radial temperature gradients are likely to lead to aging gradients [4], [11], [12], [22], since higher temperatures lead to increased SEI growth [17], [18], [19]. A recent aging study from Klett et al. reported on aging gradients in commercial 26650-type cells with LFP/graphite chemistry after cycling [22]. In contrast, the electrodes were homogeneous after calendar aging, since there were no temperature and pressure gradients [22]. We had recently reported on higher amounts of Li, P, and F in the inner part of the jelly roll of commercial 18650 cells after cycling (16 C discharge) [23]. The reason is the higher temperature inside the jelly roll during discharging with high currents [6], [9], [11].
https://doi.org/10.1016/j.est.2015.12.007_p3_18 | Furthermore, it has to be taken into account that the anode polarization is strongly influenced by temperature [18], [29]. Lower temperatures lead to decreased anode potentials during charging and can therefore lead to lithium deposition [15], [18], [24], [25] and subsequent capacity fade [15], [18], [26]. Therefore, for a cell with internal temperature gradient, this can lead to local lithium deposition in the colder regions near the cell housing during charging at low ambient temperatures.
https://doi.org/10.1016/j.est.2015.12.007_p3_19 | In simulations, McCleary et al. found that gradients in the current density are stronger for a cell with one current collecting tab compared to four tabs [5]. A similar result was found in simulations by Zhao et al. [27]. This might also have an unfavorable effect on lithium deposition during charging. Experimental results for a 26650 cell with modified tab configuration indicated that less tabs lead to a SOC distribution along the jelly roll [13]. We note that gradients in the charge distribution are also likely to have influence on aging gradients, since SOC has significant influence of the aging rate [20].
https://doi.org/10.1016/j.est.2015.12.007_p3_20 | Fig. 3b shows the discharge capacities for cells #1 to #4 for discharge rates of 1 C, 2 C, 4 C, 8 C, and 10 C. As mentioned above, for cells #0 and #4, the discharge capacity is approximately the same for all tested discharge C-rates up to 10 C.
https://doi.org/10.1016/j.est.2015.12.007_p3_21 | In consistency with Osswald et al. [13],cells #0 to #4 showed very similar discharge capacities for discharge currents of 1 C and 2 C. This is different for cells #1 to #3 at discharge currents >4 C. More quantitatively, the discharge capacities decreased to 95.2% and 89.8% for 8 C and 10 C for cell #1, respectively. For cell #2 the increase was weaker, but showed a similar trend (97.3% for 8 C and 95.7% for 10 C). This behavior is consistent with simulations on 40 Ah prismatic cells [27].
https://doi.org/10.1016/j.est.2015.12.007_p3_22 | The main reason for the decreased performance is the increase of cell resistance (see Fig. 5b) which is higher with decreasing number of current collecting tabs. The way for electron transport through the current collector foils to the tabs is shortened by increasing the number of tabs, resulting in a lower Ohmic resistance [27], [28].
https://doi.org/10.1016/j.est.2015.12.007_p3_23 | Fig. 8 shows a correlation between the temperature rise inside the jelly roll ΔTmax,jelly and the discharged electrical energy of cells #1 to #4 for discharges in the range of 1C–10C. In total five discharge rates for eight modified cells (including reproduced cells) were evaluated. Download : Download full-size image Fig. 8. Maximum temperature rise inside the jelly roll at mid-height of the 26650 cylinders as a function of discharged electrical energy. For the linear fit, the modified cells #1 to #4 and discharge rates of 1 C, 2 C, 4 C, 8 C, and 10 C were taken into account.
https://doi.org/10.1016/j.est.2015.12.007_p3_24 | We observe the clear trend that, where less electrical energy can be taken out of the cells, higher temperatures are measured inside the jelly roll. The data points in Fig. 8 agree well with a linear fit. The high R2 value of 0.933 over the 40 data points from the different modified cells #1 to #4 indicates that this is a general trend.
https://doi.org/10.1016/j.est.2015.12.007_p3_25 | The reason is that during discharge, chemical energy is either transformed into electrical energy or thermal energy. We note that higher temperatures increase the kinetics in the cell and therefore, a part of the generated heat is increasing the amount of discharged electrical energy.
https://doi.org/10.1016/j.est.2015.12.007_p4_2 | Commercial high-power 26650-type cells with LFP cathodes and graphite anodes were systematically modified regarding their current collecting tab design. This resulted in model cells with one, two, three, and four tabs on the cathode side, whereas the anode side was not modified. Comparison of a modified cell with four tabs and a non-modified closed cell gave similar results regarding electrochemical and thermal behavior, allowing further tests with modified cells.
https://doi.org/10.1016/j.est.2015.12.007_p4_3 | By systematically decreasing the number of current collecting tabs and variation of the discharge currents we found the following trends: • An increase of the discharge current leads to a rise of the maximum temperature on the cell surface and inside the jelly roll as well as to higher radial temperature gradients. These trends can be observed for all tab configurations. • A stronger temperature increase inside the jelly roll was observed with decreasing number of current collecting tabs. This effect is strongest if only one tab is connected on the positive side of the cell. The reasons are most likely the increased Ohmic resistance and the decreased heat transfer to the cables. • Radial temperature gradients at mid-height of the cylindrical cells are increased by lowering the number of current collecting tabs. The influence of discharge C-rate on the strength of the radial temperature gradients is approximately linearly correlated with the number of current collecting tabs. The observed temperature gradients at high current discharge are likely to lead to aging gradients inside cells. • In case of one or two tabs connected on the positive side of the cell, the discharge capacity is significantly reduced at high current loads (>4 C). The reason is that smaller number of tabs lead to a rise in Ohmic resistance due to longer transport paths of electrons along the current collector.
https://doi.org/10.1016/j.est.2015.12.007_p4_4 | It can be expected that these effects are stronger, if the number of current collecting tabs would be reduced on both, anode and cathode sides of the cell. Therefore, multiple current collecting tabs distributed along the electrodes of cylindrical high-power cells are helpful to increase performance and to decrease temperature gradients, resulting inhomogeneities during cycling especially when high C-rates are used. It is likely that the results of the present study can be generalized to other chemistries in Lithium-ion cells with wound jelly rolls.
https://doi.org/10.1016/j.est.2016.07.004_p1_2 | In the last 60 years, the global energy consumption for the human well-being and comfort dramatically increased of about 180% and the projections for the next 30 years estimate a further growth of 10% [1], [2], [3]. This energy consumption is yet mainly based on fossil fuels, because of their high energy efficiency and facility to be used in many different areas, especially in power generation and automotive application. On the other hand, fossil fuel employment entails several dangerous effects, such as the depletion of non-renewable resources and the carbon dioxide (CO2) emission.
https://doi.org/10.1016/j.est.2016.07.004_p1_3 | To overcome these issues, the global research approach on energy supply is currently aimed at the development of new integrated systems able to join the use of renewable energies with the employment of more efficient energy saving strategies. In addition, the yield of these systems can be increased through the use of efficient energy storage technologies. As regarding the electric and hybrid mobility sectors, for example, this approach has the final purpose of developing fully renewable energy-based systems.
https://doi.org/10.1016/j.est.2016.07.004_p1_4 | Among all the storage technologies, the lithium–ion battery (Li-ion) is one of the most encouraging. Li-ion batteries are composed of a lithiated carbon negative electrode (anode), a lithium metal oxide positive electrode (cathode) and an organic solvent electrolyte. Their distinct characteristic is the type of energy conversion, which is based on the lithium ions moving between the electrodes: the intercalation reaction. All these chemical features allow obtaining considerable values of operative voltage per cell, about three times higher than in NiCd and NiMH batteries. Moreover, the main material employed within the cell, the lithium, is one of the lightest metals available, thus allowing to obtain high specific energy and energy density values. Finally, the high rate capability and power density, the low self-discharge rate, the long cycle life, as well as the absence of memory effects and a broad range of operative temperature make this electrochemical storage technology a promising tool for several applications [4], [5], [6]. Nonetheless, to enhance their diffusion in all those sectors where their use is still limited, further studies are necessary to relieve the battery safety problem, as well as to reduce the costs. In the automotive and the renewable energy storage areas, for example, a significant scale-up of the Li-ion battery system is, in fact, yet crucial. Indeed, the Li-ion batteries are thermodynamically unstable because of the material reactivity [6]. Moreover, during operation, the anode and the cathode decomposition processes involve the consumption of active masses and electrolyte, accompanied by gas evolution [5], with a consequent loss of battery capacity and explosion hazards. In addition, the dendritic lithium formation can also occur during cycling, leading to the separator penetration. All these issues, in turn, can elicit an internal short circuit between positive and negative electrodes [7] with a possible thermal runaway, which becomes more and more serious with the increase of the battery size. Finally, it has to be remarked that the materials within the cells are incompatible with the environment and the human health [5], thus making this technology intrinsically dangerous if not correctly managed [8].
https://doi.org/10.1016/j.est.2016.07.004_p1_5 | To reduce the risk of incidental and dangerous circumstances, the actual studies focus on the replacement of one of the constituent materials, namely the cathode, the anode and the electrolyte. Nickel (Ni), manganese (Mn) and iron (Fe) have been proposed for the cathode to increase cell efficiency and safety, as well as to reduce the costs [9], [10], [11]. Moreover, titanium (Ti) anodes and electrolyte polymeric structures are studied to increase the battery safety, even if inducing a reduction in the number of life cycles [12].
https://doi.org/10.1016/j.est.2016.07.004_p1_6 | Within this context, in this work we studied five battery types based on different chemical composition, to highlight their fundamental characteristics. A deep understanding of this technology, in fact, can help determining which are the critical parameters involved with the beginning of any dangerous situation. To this aim, we subjected the selected batteries to a variety of testing protocols, from the standard ones (charge and discharge cycles) to the simulation of real loading conditions [13], [14], [15], [16], with the use of an experimental system based on a power supply and an electronic load that can be run in remote mode. Moreover, for the entire duration of the protocols, the system provides a continuous control of both battery voltage and current and of the electrodes’ temperature [17], [18], [19], [20]. In parallel, to have a comprehensive understanding of the cell behavior, we also computed the inner resistance (IR) for all the batteries.
https://doi.org/10.1016/j.est.2016.07.004_p1_7 | The battery test system here proposed is a simple low-cost assembled set-up, suitable for laboratory tests. The use of commercial instrumentation that can be managed by remote allows developing ad hoc control software easy to be changed and improved. At this point, we developed a versatile software able to simulate several standard testing protocols that, together with the modularity of the instruments, enables to select the most appropriate test according to the requirements.
https://doi.org/10.1016/j.est.2016.07.004_p2_3 | The battery test system architecture is composed of two main sections: the power section and the signal section, as shown in the block diagram of Fig. 1. The power section is made up of a power supply (TDK Lambda GEN 10-240) and a DC electronic load (made up of two Agilent N3306A modules). The signal section is composed of a personal computer equipped with two data acquisition boards (NI 6052E) and a NI c-DaQ 9178 chassis with a NI 9211 module, and has the role of synchronizing the signal generation and the data acquisition for the entire duration of the experiment. In particular, it controls the power supply and the DC electronic load, and acquires the cell voltage, the flowing current and the electrodes’ temperature. The voltage is acquired directly on the battery poles, while a shunt resistor, with a nominal value of 0.1 Ω ± 5%, measures the current. It is notable that this resistor is able to dissipate up to 200 W so that the resulting thermal errors for all the tests performed in this work (dissipated power < 10 W) are negligible. The cell temperature is measured through two “copper disc” k-thermocouples placed on the electrodes’ connectors, while a standard k-thermocouple is employed to acquire the room temperature. The experimental system here described allows to test single or stacked cells within a maximum supply of 10 V and 240 A, and a maximum load of 60 V and 240 A. Download : Download high-res image (161KB)Download : Download full-size image Fig. 1. Test system. Block diagram of the test system hardware.
https://doi.org/10.1016/j.est.2016.07.004_p2_4 | Despite the fact that the automated system could work with an acquisition frequency up to 5 kHz, preliminary experiments showed that 10 Hz was sufficient to properly measure the current and the voltage of our cells. Therefore, this value was chosen to avoid data overflow, and was kept fixed for the entire duration of the experiment.
https://doi.org/10.1016/j.est.2016.07.004_p2_5 | The repeatability of the proposed testing system was measured in advance. The capacity of 1 LiFePO4 cell was measured during 5 repetitive charging and discharging cycles. The ratio between the Standard Deviation and the mean of the measured capacity was taken as a measurement of the system repeatability, and our tests returned a value of 0.41% for the charging and 1.41% for the discharging, pointing out the high reproducibility of the proposed system. Of note, the decline occurring in tested battery was considered negligible for such a small number of cycles.
https://doi.org/10.1016/j.est.2016.07.004_p2_7 | The test system proposed in this work was designed to be fully automated and flexible, and to continuously control and synchronize all the instrumentation through a user interface developed in LabVIEW 2012. In particular, it allows for reproducing the main characterization tests currently utilized in literature, which can be divided in four main groups [13], [14], [15], [16], as follow: i Basic tests: the battery is tested in nominal conditions, such as the full and partial charge and discharge. ii Basic characterization tests: the battery is studied in different conditions (charge and discharge tests performed at different current or operating temperature values), but the parameters are still kept within the safe operation ranges supplied by the manufacturer. These tests allow calculating capacity, energy, average power, coulomb and energy efficiency, energy and power density, specific energy and power and the self-discharge of the tested battery. iii “Simulation” tests: the battery is subjected to experimental protocols aimed at reproducing automotive application (electric and hybrid-electric vehicles) or stationary application obtained combining discharges, charges and stand-by cycles. During these tests, is possible to compute the battery amperometric efficiency related to the specific protocol. iv Critical tests: the battery is tested in critical conditions, carefully forcing the control variables beyond the safe limits to study the pre-incidental conditions.
https://doi.org/10.1016/j.est.2016.07.004_p2_8 | A scheme of the software’s logic is shown in Fig. 2, while Table 1 shows the nominal parameters and the safe operation ranges given by the manufacturers of the cells utilized in this study. Download : Download high-res image (512KB)Download : Download full-size image Fig. 2. Data flow. Flow diagram of control and data acquisition software. Table 1. Main characteristics of the selected battery types: datasheet data. Cathode Chemistry LiCoO2 LiNi0.5Co0.5O2 LiNi0.35Co0.65O2 LiFePO4 LiPo Shape Prismatic Prismatic Cylindrical Cylindrical Prismatic Mass (kg) 0.103 0.094 0.048 0.076 0.126 Volume (l) 0.043 0.046 0.017 0.034 0.058 Nominal Capacity (Ah) 4.8 5.3 2.9 2.5 6.3 Nominal Voltage (V) 3.75 3.65 3.6 3.3 3.7 Nominal Energy (Wh) 18 19.3 11.16 8.25 23.31 Specific Energy (Wh/kg) 175 207 225 108 185 Energy Density (Wh/l) 423 490 620 242 402 Maximum Charge Voltage (V) 4.2 4.2 4.2 3.6 4.2 Minimum Discharge Voltage (V) 2.5 2.75 2.5 2 2.75 Maximum Continuous Charge Current (A) 5 10.6 1.55 10 50.4 Maximum Continuous Discharge Current (A) 10 13 5.9 70 220 Cut-off Current (A) 0.1 0.05 0.06 0.1 0.315 Temperature Limit (°C) −50 to 60 −40 to 70 −20 to 60 −30 to 55 −20 to 60
https://doi.org/10.1016/j.est.2016.07.004_p2_9 | Before starting the test, the user can set the nominal parameters of the battery to adapt the measurement system to the cell under test. Battery current, voltage and temperature, as well as the room temperature, are continuously acquired for the entire duration of the experiment.
https://doi.org/10.1016/j.est.2016.07.004_p2_11 | Five batteries of different chemical composition were employed in this work. In particular, we tested 4 Li-ion battery types and 1 LiPo, as shown in the scheme of Fig. 3. The Li-ion batteries tested are all based on similar organic electrolyte solvent, generally made up of lithium hexafluorophosphate as electrolyte salt in an electrolyte solvent, and a graphite-based anode but different for the cathode material. In particular, one Li-ion battery has a lithium cobalt oxide-based cathode (LiCoO2), two other cells are characterized by a lithium nickel cobalt oxide-based cathode (LiNiCoO2) with different weight percentage of nickel (LiNi0.5Co0.5O2 and LiNi0.35Co0.65O2 with 20–50% and 20–35% of nickel respectively) and the last one has a nanophosphate lithium ion chemistry (LiFePO4). These cells have been chosen on the basis of the following considerations. The LiCoO2 is the first Lithium-based battery type that was spread in the market, and still represents one of the most used cells. The LiNiCoO2 cells have energy characteristics similar to the LiCoO2 type, but with reduced toxicity problems due to the lower presence of cobalt. Finally, the LiFePO4 technology allows to reduce the material reactivity and to increase the cell safety. On the other hand, the LiPo cells have been proposed to highly reduce the fire and explosion risks by changing the chemistry structure of the polymeric electrolyte. Table 1 shows the main characteristics of the cells utilized in this study given by the manufacturers. Download : Download high-res image (128KB)Download : Download full-size image Fig. 3. Battery concepts. Scheme of the tested battery concepts.
https://doi.org/10.1016/j.est.2016.07.004_p2_13 | To have a comprehensive understanding of the behavior of the tested cells, we measured the battery inner resistance as a function of the depth of discharge (DOD) according to the following equation, as proposed in the USABC manual appendix [16]: , where I1 and V1 are the base current (usually at C/4) and voltage, and I2 and V2 are the values of current and voltage measured 30 s after a current pulse is applied. We measured the IR values for high test charging current I2 at both C/2 and 1C.
https://doi.org/10.1016/j.est.2016.07.004_p2_14 | The specific energy and the energy density are the two parameters taken into consideration for comparison of the different types of lithium-ion cells on the basis of their energy characteristics. The values reported in the datasheets (Table 1) were therefore verified. In particular, the specific energy and energy density were obtained by dividing the total energy discharged during each test by the battery mass, expressed in kilogram, and by the volume, expressed in liter. The total energy was computed as the numeric integral of the product between voltage and current for both 1C and C/2 constant current discharge cycles, while the physical characteristics of the batteries were taken from the datasheets. The measured energy values reported in Table 2 are in agreement with the nominal values reported in Table 1 showing that, for example, the LiNi0.35Co0.65O2 cells are the ones with the highest energy density and specific energy, while the LiFePO4 cells are the ones with the lowest. TABLE 2. Specific Energy and Energy Density computed during discharge cycles at 1C and C/2 constant current. Cathode Chemistry LiCoO2 LiNi0.5Co0.5O2 LiNi0.35Co0.65O2 LiFePO4 LiPo Discharge 1C Energy (Wh) 14.27 16.06 9.61 7.42 23.90 Specific Energy (Wh/kg) 138.54 171.76 202.32 97.63 189.68 Energy Density (Wh/l) 335.76 349.72 547.80 215.12 412.48 Capacity (Ah) 4.15 4.87 2.87 2.36 6.29 Discharge C/2 Energy (Wh) 16.43 17.47 10.09 7.43 24.14 Specific Energy (Wh/kg) 159.51 186.84 212.42 97.76 191.59 Energy Density (Wh/l) 386.59 380.42 575.16 215.41 416.62 Capacity (Ah) 4.52 5.02 2.89 2.41 6.33
https://doi.org/10.1016/j.est.2016.07.004_p3_2 | Fig. 4 shows the charging profiles of the five tested batteries obtained through the standard constant current–constant voltage charging method (CC-CV). During the first phase the battery is charged at the current rate of C/2, while in the second phase it is charged maintaining the voltage constant at the maximum charge voltage until the current reaches the cut-off current value. The maximum charge voltage is obtained from the manufacturer. The cut-off current value is taken from the cell datasheet when available, otherwise it was fixed to the maximum value between C/200 and 0.1 A [13]. Both voltage and current reference values are given by the manufacturer (Table 1). Of note, the presence of a shunt resistor in series to the battery would cause the battery current begin to decrease during the CV phase, with a resulting reduction of the voltage measured across the shunt resistance and a consequent increase of the cell voltage. To compensate for this change, a specific programming was performed to automatically increase the power supply output voltage so that the battery voltage results almost constant, as shown in Fig. 4. Experimental results show that the CC phase has about the same duration (between 90 min and 120 min) for all the tested cells, while the CV phase is highly dependent on the battery type. It is notable that the capacity of the battery is not related to the total charging time. According to these results, the LiFePO4 (Fig. 4a) and the LiPo (Fig. 4b) batteries are the most rapid to be charged, even if their capacity is very different: the LiFePO4 capacity is less than half of the LiPo value. Their use can be therefore suggested for applications where a quick charge is fundamental, like automotive applications, regardless of the specific energy and energy density.
https://doi.org/10.1016/j.est.2016.07.004_p3_4 | Fig. 5 shows the comparison among the normalized capacities measured during the CC-CV charging cycles reported in Fig. 4. Experimental results show that the relationship between the normalized capacity and the time is almost the same for all the tested batteries. Then, regardless of the chemical composition, they all require the same time to reach about the 90% of their maximum capacity value during the first phase. During the second part (CV) the low remaining capacity is completely charged, and, in particular, the self-discharge and the self-consumption are compensated during this phase. On note, even if the capacity charged during this second phase is always lower than 10%, an incomplete charging cycle would lead to a lower available charge and to a lower energy yield [21], [22]. Moreover, if a Li-ion or Li-Po battery is charged only with the CC phase, the polarization becomes more intense, thus making mass transport and charge transfer more difficult [23]. In some cases, the CC charge method alone could also cause the development of metallic lithium plating on the anode, reducing the cycling efficiency and increasing the risk of internal short circuit and thermal runway [24]. The CV step of the charge cycle allows mitigating all these risks and prevents the overcharging [23].
https://doi.org/10.1016/j.est.2016.07.004_p3_6 | Fig. 6 shows the discharge voltage curves at two different current values, C/2 and 1C, for all the tested batteries. As expected [25], [26], all the discharging profiles can be divided in three different phases: at the beginning the voltage drops down quickly, subsequently there is a linear relationship between the voltage decrease and the time and, finally, the voltage drops down again to the minimum discharging voltage. Moreover, all the tested batteries show a common relationship between current and voltage: the increase of the discharging current rate causes a voltage decrease. In particular, LiFePO4 (Fig. 6a) and LiPo (Fig. 6b) batteries show only a modest voltage decrease if tested at C/2 or 1C, while this decrease is much bigger for LiCoO2 (Fig. 6c) and LiNiCoO2 (Fig. 6d and Fig. 6e) cell types. The LiPo and LiFePO4 show a voltage decrease of 0.6% and 1.5% respectively, while all the other cells present a reduction from 4% to 6%. Experimental results also show that LiFePO4 (Fig. 6a), LiPo (Fig. 6b) and LiNi0.35Co0.65O2 (Fig. 6d) batteries are able to discharge about the same value of capacity regardless the imposed current value (maximum difference of 2%), while LiCoO2 (Fig. 6c) and LiNi0.5Co0.5O2 (Fig. 6e) cells show a decrease in the discharging capacity always lower than 8% at higher current rate.
https://doi.org/10.1016/j.est.2016.07.004_p3_8 | The capacity retention at different discharge currents, observed for LiFePO4, LiPo and LiNi0.35Co0.65O2 batteries, and the little decrease of voltage with discharging current increase, distinguishable only for LiFePO4 and LiPo batteries, point up their attitude to be used in those applications involving a variable load. In those cases, in fact, the current changes frequently but the voltage and the capacity must be kept necessarily constant. Similar features were reported in Anseán et al. [27] for LiFePO4 cells of greater size, confirming the attitude of this cell type to be used in electrical vehicle applications, which are characterized by variable power cycles. Omar et al. [26] and Gray et al. [28] reported analogous results for LiNi0.35Co0.65O2 and LiPo batteries of different size, suggesting that these features are distinctive of the entire cell families.
https://doi.org/10.1016/j.est.2016.07.004_p3_9 | Fig. 6f shows the comparison among the discharging cycle of all the tested batteries obtained at C/2. Experimental results clearly point out the differences between the tested cells, in particular for the central part of the cycle: the two LiNiCoO2 cells are characterized by a voltage decrease steeper than the more flat voltage decrease occurring in LiFePO4 battery type. LiCoO2 and LiPo cells show a voltage decrease rate intermediate between LiFePO4 and LiNiCoO2 cells. These discharging voltage profiles highlight the higher stability of LiFePO4 batteries, despite their lower available energy, in comparison to the other tested cells, as also observed in literature [25], [26] for batteries of the same type but different size.
https://doi.org/10.1016/j.est.2016.07.004_p3_10 | Fig. 7 shows the inner resistance values of all the tested batteries computed at different levels of depth of discharge for a current pulse occurring at C/2, and a similar outcome was obtained for a current pulse occurring at 1C (data not shown).
https://doi.org/10.1016/j.est.2016.07.004_p3_12 | All the tested cells, except for LiPo one, show an immediate decrease of the IR, thus resulting almost stable up to about 60% of the DOD. Notably, this decrease is associated with a voltage drop in the very initial part of the discharging cycle (Fig. 6f) and, accordingly, LiPo cell is the only battery that does not show any voltage drop. On the contrary, towards the end of the discharging cycle, the internal resistance of all the tested cells increases significantly as the active chemicals are converted to their discharged state and, therefore, are effectively used up. This is principally responsible for the rapid drop off in cell voltage at the end of the discharge cycle. In addition the Joule heating effect of the I2R losses in the internal resistance of the cell will cause the temperature of the cell to rise, as shown in Fig. 8. These results are in accordance with literature, where it is reported that the internal resistance is dependent on the state of charge, the current intensity and the battery type [29], [30], [31]. Notably, an effect of the electrode geometrical characteristics was also shown to affect the battery internal resistance [27], [29], [30], [31]. At the same time, the IR evolution has the typical “U” shape for all the tested batteries, except for LiPo one, returning the highest values of resistance at State of Charge (SoC) extremes. Between about 25% and 75% of SoC the internal resistance is almost constant at its lowest value: kinetics and mass transport effects, in fact, become easier when the concentration of products is identical, at about 50% of SoC [27].
https://doi.org/10.1016/j.est.2016.07.004_p3_14 | Fig. 8 shows the cathode temperature measured during the discharging cycles reported in Fig. 6. As expected, the average temperature of all the tested cells grows as the current increase [26], [27], but each type reaches its maximum temperature with a different trend. LiNiCoO2 and LiCoO2 batteries have an initial temperature increase quicker than LiFePO4, which has the highest raise at the end of the cycle. These results demonstrate the strong correlation between voltage (Fig. 6f), resistance (Fig. 7) and temperature (Fig. 8): the quick decrease of voltage at the beginning of the cycle is related to a high resistance decrease, while the voltage drop at the end of the cycle is related to a high resistance increase. In both cases, a great increase of temperature is reported, pointing out the strict relationship among these variables, and in particular between inner resistance and temperature. Depending on the application, the choice of LiNiCoO2 or LiCoO2 cell type has to take into account the dangerous effects related with the greater temperature increase, compared to the other battery types. As regarding this point, our results show that the safest cell type is LiFePO4, characterized by a lower temperature gradient, in agreement with that already observed by other [27]. Moreover, the maximum acceptable operative temperature range of this cell type is 85 °C, greater than the range of LiNi0.35Co0.65O2 which is equal to 80 °C. During the charge cycles reported in Fig. 4, the temperature increases during the CC phase and decreases with the reduction of current in the CV phase. However, for all the tests, the maximum temperature increase was always lower than 5 °C. Notably, for all the tests performed, the temperature gradients measured for both the electrodes were almost identical.
https://doi.org/10.1016/j.est.2016.07.004_p3_15 | Finally, we subjected the selected cells to a “bimodal cycle for pure electric vehicle” [32] to simulate a driving cycle. Fig. 9 shows an example of the elementary unit of the mentioned cycle for the LiNi0.5Co0.5O2 battery type. This cycle is composed of four repetitions of an “urban cycle” plus one of a “suburban cycle”, repeated up to the voltage set-point, and at the end of the cycle we mapped the vehicle power request as a function of time, which corresponds to the stress the vehicle battery is subjected to. The cycle represents the acceleration, the slowdown and the stand-by of a vehicle with electric motor: during the acceleration the battery pack is discharged while, when the vehicle is decelerating, the test system simulates the regenerative braking. To adjust the cycle for each cell power size, at each step the power value was divided for an appropriate “battery size factor” (BSF) [32], which is obtained dividing the nominal energy of the standard battery (15 kWh) by the nominal energy of the tested battery.
https://doi.org/10.1016/j.est.2016.07.004_p3_17 | This type of profile, composed of several alternate phases of charge and discharge at different current, power and voltage rates, allows to measure the distinctive parameters of each battery and to define the best type for the automotive application. At the end of this protocol we measured the amperometric efficiency, as the ratio between the capacity discharged during the entire bimodal cycle and the capacity charged during a standard charge cycle occurred immediately before the bimodal test. Our results show that LiCoO2 and LiFePO4 are the most efficient, with an amperometric efficiency of 97% and 92%, and an energy efficiency of 89% and 84%, respectively. It is notable that, despite these two cell types have a specific energy and energy density lower than the other tested batteries, they are able to last to this bimodal discharging test for more than 10 cycles. The amperometric and energy efficiency of LiNiCoO2 and LiPo cells are included in the range between 76% and 84%, and between 72% and 74%, respectively, and a number of cycles lower than 10.
https://doi.org/10.1016/j.est.2016.07.004_p4_2 | In this work we reported a comprehensive study of five different lithium-based batteries, selected from the most used and the most promising types commercially available. A thorough knowledge of this technology can help finding out the critical parameters related to any dangerous situation and upgrading new management system control strategies to increase efficiency and safety. To do this, we developed an automated test system based on a power supply and a DC electronic load that can be controlled by remote. The use of a homemade software allowed for testing the batteries with any desired protocol, and allowed a continuous monitoring of the cell voltage, current and temperature. Experimental results showed that LiNiCoO2 and LiPo batteries are characterized by high values of energy density and specific energy. On the other hand, our results demonstrated the versatility of LiFePO4 cell in several applications, due to its elevated efficiency and safety. In addition, LiFePO4 cells returned high values of charge rapidity, a higher discharge voltage and capacity stability, a low increase in the temperature and very high yield measured during the bimodal cycle. On the other hand, the study of the internal resistance allowed underlining the strong correlation between the voltage trend, the impedance and the temperature evolution: an increasing of the IR leads to a voltage drop and a consequent increase of temperature for each tested cell.
https://doi.org/10.1016/j.est.2016.08.012_p1_3 | Indeed, in automotive and in stationary applications batteries have already reached a great importance and many efforts have been done in the last years in order to implement and improve their use [2], [3]. Several technologies have been studied and now proposed in the global market. In particular, lithium ion batteries show optimal electrochemical properties [3]. Lithium is the metal with the lowest atomic weight, has a high electrode potential (−3.04 V), small size and a very high specific capacity (3.86 Ah/kg) [3], [4]. These characteristics make it one of the most suitable elements for the construction of batteries with high energy density and high specific power [4]. Generally, lithium battery are characterized by the metal composition of the cathode. The most used materials in the cathode are the lithiated metal oxide such as LiMnO4, LiCoO2, LiNiCoxO2 or LiMn1−xCoxO2. [5].
https://doi.org/10.1016/j.est.2016.08.012_p1_4 | Although the batteries based on lithium are more and more investigated, often the end users (grid operators, electric vehicles developers, etc.) have not sufficient information about their behaviour when subjected to load profiles, retracing the real final applications. End users look at commercially available lithium batteries, usually having just few information coming from manufacturers, without details on the real operation.
https://doi.org/10.1016/j.est.2016.08.012_p1_5 | For this reason, there is the need to evaluate the chemistries from the end user point of view, through tests protocols able to highlight advantages or disadvantages of the single chemistry. Further, the direct comparison of two or more lithium batteries could increase the comprehension in the performance evaluation.
https://doi.org/10.1016/j.est.2016.08.012_p1_7 | Lithium polymer and lithium iron phosphate batteries are investigated both for automotive and stationary porpoises [9], [10]. Especially for automotive applications, lithium polymer and lithium Iron Phosphate batteries are directly in competition [9], [11] because of their performance characteristics and for the ability to be easily integrated in the narrow vehicles spaces and volumes.
https://doi.org/10.1016/j.est.2016.08.012_p1_8 | In the literature, several papers are based on the study or on the developments of the single chemistry, but a direct comparison, to highlight the specific advantages/disadvantages in relation to the specific application, is not present.
https://doi.org/10.1016/j.est.2016.08.012_p1_9 | This work presents a test campaign performed on commercial batteries with the aim at obtaining in conclusion an overview about applications and potentials, for better addressing evaluations and choices of the readers.
https://doi.org/10.1016/j.est.2016.08.012_p1_12 | Lithium polymer batteries are classified according to the typology of treatment of the electrolyte: crystalline polymer, dry polymer, plasticized polymer and solvent doped polymer [12]. Crystalline polymer electrolyte is characterized by low conductivity [12], [13]. Dry polymer electrolyte is composed by a non-crystalline material containing dissolved salt. Plasticized polymer contains organic additives and conductivity is higher than dry polymer because of the greater freedom for molecular motion [13]. Solvent doped polymer can have a single or a double phase structure depending by doping level [15], [14]. One of the most used treatment for polymer electrolyte is the plasticized polymer [15]. There are many advantages in this type of construction, compared to the classic lithium-ion battery design: • the electrolyte [16], [17] is less reactive with lithium and no liquid leakage can occur, which enhances the safety; • no need of any type of metal container, the battery can be lighter and shaped [17]; • possibility to work at high temperature (>60 °C).
https://doi.org/10.1016/j.est.2016.08.012_p1_13 | Unlike lithium-ion batteries, which are contained in rigid metal containers, polymer cells are manufactured in flexible structure, often folding sheets [17], [18] (polymer laminate). Thus, they can be adapted to all forms required for various electronic devices. Cells with polymer electrolyte in gel form generally are considered safer than the most number of lithium-ion batteries because their electrolyte is less reactive than liquid one, having no losses. Lithium polymer batteries are characterized by high energy density (up to 155 Wh/kg) [19] and a high values of C-Rate (in the last manufactured batteries even up to 8 ÷ 15C). A great difference between life cycles declared from manufacturers (over 4500 cycles) and life cycles (less than 1500) [20], [21], [22] searched in literature was found. Moreover, these cells have a low self-discharge rate (5% per month) [19] and do not use any toxic or harmful materials. However, they do not have reached yet competitive costs referring to other battery typologies (final price 1.300 ÷ 1.800 €/kWh). In the past some cells have showed a swelling during operation that has compromised the mechanical structure; the reasons for this phenomenon are under investigation even if it seems to be due to hard operation or storage temperature, or the overcoming of the cut off voltage in charge (>4.25 V) and in discharge (<3 V) [23], [24].
https://doi.org/10.1016/j.est.2016.08.012_p1_15 | This technology is growing rapidly in the energy storage market. The lithium iron phosphate cells show stability in overcharge or short circuit conditions and they can withstand high temperatures [25]. The cells are characterized by a uniform distribution of temperature with a little gradient between the internal and the surface regions [26]. As pointed out for Li-Po batteries, life cycles declared by manufacturer (up to 3500) are very high in comparison with values searched in literature (less than 1500) [27], [28], [29].
https://doi.org/10.1016/j.est.2016.08.012_p1_16 | Generally, the cell rated voltage is 3.2 ÷ 3.3 V. The main features of this battery technology are: safety in abuse conditions due to its high thermal stability, good value of energy density (up to 110 Wh/kg) [28] and high value of C-Rate (up to 25 ÷ 30) [29]. LiFePO4 has a good cyclic stability [31]. Moreover, lithium iron phosphate technology has a competitive cost (whose range is from 500 to 1.400 €/kWh).
https://doi.org/10.1016/j.est.2016.08.012_p1_17 | Fig. 1 shows the main features of the two technologies investigated. Data on the costs have been evaluated through a market research considering different battery manufacturers and are referred to the single cells. Download : Download high-res image (137KB)Download : Download full-size image Fig. 1. Lithium polymer and lithium iron phosphate batteries main features.
https://doi.org/10.1016/j.est.2016.08.012_p2_4 | The LiFePO4 cell tested have a salt liquid electrolyte composed by LiPF6. The active material of the anode is made of LiFePO4/C compound, while the active material of the cathode is made of graphite. Anode electrode conductor is copper, while for the cathode aluminum is used. The separator is made of organic carbonate. The housing of the present cell consists of polypropylene. The active material of the lithium iron-phosphate cell is located on the negative as well as on the positive electrode, in form of coatings. The active material of the anode is black lead powder as a coating on copper foil. Lithium iron-phosphate coating as layer on aluminum foil constitutes the active material on the cathode [32].
https://doi.org/10.1016/j.est.2016.08.012_p2_5 | Li-Polymer cell tested is a pouch cell, with an electrolyte made with a solution of lithium hexafluorophosphate in a mixture of organic solvents EC (Ethylene Carbonate) + EMC (Methyl Ethyl Carbonate). The active material of the positive electrode is composed by LiCoO2 and LiMnNiCoO2 with a current collector consisting of an aluminium foil (15–20 mm). The active material of the negative electrode is made of graphite with a current collector made of copper (10–15 mm).
https://doi.org/10.1016/j.est.2016.08.012_p2_6 | The cell specifications are shown in the Table 1. Table 1. Technical specification of storage technologies tested. Parameters LiFePO4 Lithium-Polymer Rated Voltage [V] 3,2 3.7 Rated Capacity [Ah] 40 40 Max Voltage [V] 3,65 4.2 Cut-off Voltage [V] 2,5 2.7 Max continuous current in discharge [A] 120 (3C) 200 (5C) Peak current [A] 400 (10C) 400 (10C) Energy density [Wh/kg] 85 134.5 Operating temperature [°C] −20/55 −20/60 Weight [kg] 1,5 1.1
https://doi.org/10.1016/j.est.2016.08.012_p2_7 | The test equipment was chosen in relation to typology of tests and battery specifications. Power station has been realized with a Bitrode cycler able to supply and dissipate discharging 1.000 A with a rated voltage of 20 V. Current and cell voltage measurement were carried out via a current clamp and a voltage transformer, internal to Bitrode cycler. Power station was connected in parallel to each cell terminals and tests were controlled through a properly configured software (MTS PRO SW). Each cell was preliminarily inserted in an Angelantoni climatic chamber mod. 600L. Temperature inside the climatic chamber was monitored by a Pt100 thermistor. Humidity measurement was carried out through a psychrometric system composed by a dry bulb and a wet bulb. The control system detects the values of dry bulb and wet bulb temperature and calculates the relative humidity. Temperature management in the climate chamber was controlled through the WinKratos software.
https://doi.org/10.1016/j.est.2016.08.012_p2_9 | Several tests were carried out in order to point out the characteristics of each technology and the main differences in electrical and thermal behavior and in specific final applications. After a preliminary inspection of the cell condition and setting of the test parameters, LiFePO4 and Li-Poly cells were subjected to a conditioning procedure in which each cell was charged and discharged at optimal current (C/2), in order to stabilize the capacity and have a unique reference for all tests [20]. Discharging tests at different c-rate and charging tests CC/CV (Constant current/Constant Voltage) were performed for the two technologies under observation [33]. Further, open circuit voltage tests and internal resistance calculation were carried out. For these two typologies of lithium cells the comparison was studied in deep performing tests referring to final both stationary and automotive applications. In particular, taking into account the IEC 62485-2 [34], the batteries were evaluated referring to load cycles for frequency regulation and load following power network services. Frequency control is an ancillary service that answers to the need of electric grid to maintain grid frequency within a specific range of the nominal frequency [35]. Mismatch between electricity demand causes variations in frequency and control services are required to bring the frequency back to its nominal value and ensure it does not vary out of range [35], [36]. Frequency regulation test was aimed to verify ability of the battery to supply power to the electric grid (discharging phase) and receive power from the grid (charging phase), to the maximum value required for frequency regulation service. Load following is a service for power network aimed to balance generated power and the power required by the loads [36]. In fact, often energy production peaks occur in the evening hours or during the hours of minimum load and vice versa the minimum production occurs in the hours of maximum load. Load following service is defined as “Regulation of the power output of electric generators within area in a prescribed response to changes in system frequency, tie line loading, or the relation of these to each other, so as to maintain the scheduled system frequency and/or established interchange with other areas within predetermined limits” [37]. Considering the IEC 62660-1 [38], an investigation was considered also for applications in Battery Electric Vehicles (BEV).
https://doi.org/10.1016/j.est.2016.08.012_p2_10 | Finally, two battery packs (three Li-Polymers cells and four LiFePO4 cells connected in series for each battery pack) of 12 V rated voltage were assembled. The batteries were discharged with and without a Battery Management System (BMS) to highlight the difference in the need to foresee a BMS and which is the BMS effect on the battery pack behavior.
https://doi.org/10.1016/j.est.2016.08.012_p2_13 | During a discharge at high c-rate, the speed of the electrochemical process does not allow to discharge the total capacity stored in a battery [33]. This phenomenon causes a reduction in energy and amperometric efficiency. Charging/discharging tests at different C-rate values were carried out in order to analyze battery performance in different load conditions. The cells were subjected to load cycles with constant current charges at optimal C-rate of C/2 (20 A) until reaching the cut-off current (0.2 A) [34], [37], [38], [39]. After, cells were discharged at different C-rate in the range of C/2 (20 A) − 3C (120 A), accordingly with the less discharging maximum current among the three technologies. LiPo cells were discharged also up to 5C (200 A), the maximum allowable current declared by the manufacturer. The discharges were performed at constant current up to rated cut-off voltage. Temperature measurement on the cell surfaces was recorded and plotted together the voltage trend.
https://doi.org/10.1016/j.est.2016.08.012_p2_14 | As shown in Fig. 2a, LiFePO4 is characterized by a linear voltage trend during discharge with a voltage variation of 0.2 V. This property of voltage trend is very important especially for applications in which a steady voltage is fundamental. LiFePO4 voltage trend is characterized by small and rapid variations around the voltage value taken during the linear portion of the curve. Download : Download high-res image (774KB)Download : Download full-size image Fig. 2. Discharging and Charging tests: a) LiFePO4 b) Li-Polymer.
https://doi.org/10.1016/j.est.2016.08.012_p2_15 | As shown in Fig. 2b, Lithium polymer voltage trend is characterized by a voltage drop, between the starting open-circuit voltage and the last voltage drop, equal to 0.8 V. Last discharging step, related to SOC range 10–0%, happens in the voltage range 3.3 V/2.7 V. Maximum Li-polymer cell temperature was 37.5 °C reached during discharge at 5C. This value is lower than the maximum operating temperature for this cell (60 °C). Lithium iron phosphate cells achieved a maximum cell temperature of 31.82 °C during discharging phase at 3C-rate. This temperature was lower than temperature achieved for Lithium polymer cell during the same test (33 °C).
https://doi.org/10.1016/j.est.2016.08.012_p2_16 | Li-Polymer battery was discharged with a current value of 160 A (4C-rate) and 200 A (5C-rate) reaching respectively a discharged capacity of 41.25 Ah and 41.20 Ah. As shown in the Table 2, the variation between discharged capacity at C/2 and discharged capacity at 3C is equal to 8.79%. Discharged capacity reduction, in discharging range of 4C–5C, is very small and equal to 0.19%. Capacity reduction in the range of C/2–3C is lower for lithium iron phosphate chemistries, but lithium polymer chemistry allows a discharge with higher current (5C-rate) with a minimum reduction of discharged capacity (0.19%). For all batteries, progressive reduction of discharged capacity was verified increasing discharging C-rate. Table 2. Discharged capacity at different C-rate. C-rate C/2 1C 1.5C 2C 2.5C 3C 4C 5C Discharged capacity [Ah] Li-Poly 45,26 43,48 43,03 42,74 42,01 41,28 41,25 41,2 LiFePO4 43,16 43,12 43,05 42,94 42,43 42,09 // //
https://doi.org/10.1016/j.est.2016.08.012_p2_17 | One of the greater limits to the spread of many battery technologies is the relationship between charging time and typology of operating use. In this context, it is important charging the battery with the maximum current, in order to reduce the charging time without reducing its useful life [40]. Many organizations listed a certification requirements for fast charging but, actually, a standard definition of fast charge doesn’t exist. [41]. Charging tests at different C-rate (Fig. 2) were performed in order to analyze battery behavior and any performance in the range 0–100% SOC. The batteries were subjected to constant current charge (C/2, 1C, 1.5C, 2C) up to the maximum voltage. After, a constant voltage charge was performed until reaching the cut-off current. Before each test, each battery was completely discharged at the constant current of C/2 (20 A) up to rated cut-off voltage.
https://doi.org/10.1016/j.est.2016.08.012_p2_18 | LiFePO4 cell is characterized by temperature stability with a gradual increase of temperature until reaching the final value. Li-polymer cell is characterized by maximum temperatures very similar to the maximum temperature reached by LiFePO4 cell. During the constant current charging phase, progressive reduction of Lithium Polymer cell temperature occurred with a rapid recovery of the initial thermal conditions (Fig. 2). This phenomenon is due to the nature of the electrolyte, characterized by the rapidity with which thermal stability is achieved in case of low current [42], [43]. The temperature decreases on average with a speed of 0.15 °C/min. This temperature reduction is an advantage especially for applications with dynamic load profile characterized by high charging and discharging current values and rest phases. For example, in an electric vehicle after many load cycles, cell temperature can achieve the maximum limit. In this case, the cell management system does not allow to discharge the energy required during an acceleration or charge the energy injected during a regenerative braking. The rapid reduction of lithium polymer cell temperature reduces the risk of disservice and allows to limit the possibility of over-temperature.
https://doi.org/10.1016/j.est.2016.08.012_p2_19 | 2.3.1. Energy and amperometric efficiencies A comparison of cell efficiencies was carried out considering a range of charging/discharging C-rate equal to C/2–2C. Amperometric efficiencies were evaluated (Table 3), in accordance with the IEC standard, as the percentage ratio between discharged capacity and charged capacity at the same C-rate [38]. Energy efficiency was calculated as the ratio between discharged energy and charged energy at the same C-rate [38]. Table 3. Amperometric and Energy efficiencies. C-rate C/2 1C 1.5C 2C Li-Poly Energy efficiencies [%] 95,59 89,80 86,65 86,26 Amperometric efficiencies [%] 100 97,81 96,80 96,56 LiFePO4 Energy efficiencies [%] 93,18 89,388 84,528 80,678 Amperometric efficiencies [%] 100 100 98,768 98,24 For LiFePO4 cell, in comparison with the maximum value reached at 1C, an amperometric efficiency reduction of 1% at 1.5C and 2C was verified. Maximum LiFePO4 energy efficiency is verified at C/2 (93.18%) and there is a reduction of 12% at 2C. For Li-Polymer cell, amperometric efficiency is equal to 100% only at C/2 and there is a reduction of 3.5% at 2C. Maximum Li-Poly energy efficiency is verified at C/2 and there is a reduction of 9.3% at 2C. Li-Polymer cell shows a better behavior at high C-rate. Indeed, Li-Polymer cell has an energy efficiency higher than LiFePO4 at 1.5C and 2C. Energy losses are attributed to potential polarization, i.e., overpotential, ¦U–UOCV¦, where U is battery’s voltage. Similarly, overpotential is generated from ohm polarization (DUΩ) and electrochemical reaction polarization (DUE) that concludes electrochemical polarization and concentration polarization [44]. Energy efficiency can be written as the product of coulomb efficiency and voltage efficiency [45]: where is the coulomb efficiency and is the voltage efficiency. Coulomb efficiency is influenced mainly by three key factors: temperature, current and state-of-charge. Of course, in the case of two different chemistries, electrolytes, assemblies, etc. the coulomb efficiency is affected by the sum of several factors. Voltage efficiency can be shown as [44], [45], [46] where VB can be considered to be the open circuit “rest” voltage of the battery as measured some hours after either charging or discharging has occurred, Ri is the internal resistance, Id is the discharge current and Ic is the charge current. Comparing Li-Poly and LiFePO4, since energy efficiency is influenced by the “rest” voltage (higher in the case of Li-Poly) and by the internal resistance (lower in the case of Li-Poly), this could bring to a higher energy efficiency of the Li-Poly even if the amperometric efficiency is lower than LiFePO4. Further specific tests were performed on Lithium Iron Phosphate and Lithium Polymer technologies characterized by higher efficiencies.
https://doi.org/10.1016/j.est.2016.08.012_p2_21 | Especially in automotive applications is very important the dynamic response of batteries to current steps at high C-rate. Maximum available pulse current represent the power capability of the battery and can guarantee the battery operation without overcharge or over-discharge events [47], [48]. Cell behavior was analyzed during charging and discharging power peak over a period of 30 s in order to compare dynamic response of each cell (Fig. 3). Starting from 100% SOC, batteries were discharged at 1C up to 50% SOC. The initial value of SOC was chosen in order to avoid that, during charging phase, battery voltage reached the maximum value and, during discharging phase, battery voltage reached the cut-off value, reducing the duration of each step. Download : Download high-res image (243KB)Download : Download full-size image Fig. 3. Pulse tests.
https://doi.org/10.1016/j.est.2016.08.012_p2_23 | Li-Polymer cells completed all charges and discharges in the period of 30 s for each step. LiFePO4 cell has not completed only the first charging step. At the end of the test, total discharged energy was greater than the charged energy. This is a great limit for LiFePO4 technology because the useful range of SOC% at high charging C-rate is very low. Better behavior of Lithium polymer cell is due to the larger voltage range of this chemistry (4.2 V/2.7 V).
https://doi.org/10.1016/j.est.2016.08.012_p2_25 | Lithium batteries needs BMS (Battery Management System) for cell voltage balancing, in order to distribute the current among the cells and avoiding any stress that could reduce the battery useful life [47].
https://doi.org/10.1016/j.est.2016.08.012_p2_26 | A battery pack with a rated voltage of 12.8 V/40 Ah (4 LiFePO4 cells connected in series) and a battery pack with a rated voltage of 11.1 V/40 Ah (3 Li-Polymer cells connected in series) were assembled in order to test and analyze the battery behavior without a BMS. Each battery pack was equipped with the same typology of CMU (Control Management Unit) in order to allow the monitoring and equalization of each cell voltage [49]. The communication between CMU and BMS (Battery Management System) was allowed by a CAN interface, connecting a termination resistor of 120 ohm.
https://doi.org/10.1016/j.est.2016.08.012_p2_27 | Fig. 4 shows difference in voltage trend during test. The first section represents the exponential voltage drop when the battery is discharged. The second section represents the energy content that can be extracted from the battery until the voltage drops below the battery nominal voltage. The third section represents the total discharge of the battery, when the voltage drops rapidly. Download : Download high-res image (236KB)Download : Download full-size image Fig. 4. Voltage trend (BMS ON/BMS OFF).
https://doi.org/10.1016/j.est.2016.08.012_p2_28 | For LiFePO4, period of starting voltage drop was 1 min. Subsequently, the battery voltage reached the nominal value of 12.8 V in the operating linear phase. There is a difference of 0.77% between the voltage trends recorded. A great difference can be seen on the beginning of the downturn of the curve, at the end of the linear phase. Starting time of the last voltage drop is 1 h and 33 min for test with BMS ON and 1 h and 16 min for test without BMS. With BMS disabled, the cut-off voltage of 2.5 V/cell was reached in a shorter time. This involves the discharge of a smaller capacity (41.05 Ah) compared to capacity discharged in the test with active BMS (43.05 Ah). Capacity reduction is due to the incorrect current balance between the cells during the discharge phase. The prolonged failure of BMS does not allow to discharge the entire energy content of the battery and the reduction of the useful life of the cells. In fact, the lack of balance among the cells may lead to phenomena of over-charge and over-discharge.
https://doi.org/10.1016/j.est.2016.08.012_p2_29 | The effect of the BMS is much lower for Li-Polymer cell. In fact, the voltage trend is almost the same with a voltage difference in the linear part equal to 0.32%. At the end of the test, discharged capacity reduction was 0.33%. This is a very important result because a malfunctioning of the BMS, for Li-Polymer tecnology, involves a low reduction of cell performance and a lower unbalance between the cell voltages.
https://doi.org/10.1016/j.est.2016.08.012_p2_31 | Several studies have shown the effects of the relaxation time on traditional Li-ion cells (LixMn2O4 and LiCoxO2). During relaxation phase (zero current), there is a reduction of the concentration gradient and electric potential in the electrolyte. During a continuous discharge, these parameters increase due to the passage of current [48]. An increase in performance in terms of discharged energy and useful life of such chemistries has been verified during cycling [48], [50].
https://doi.org/10.1016/j.est.2016.08.012_p2_32 | An OCV (Open Circuit voltage) test was performed in order to analyze the effect of the relaxation time on the cells. Test procedure is described below: 1. Starting from 0% SOC, constant current charge at C/2 (20 A) up to max cell voltage; 2. Constant voltage charge up to cut-off current; 3. Constant current discharge at 1C from 100% SOC to 0% SOC, with SOC% step of 10%; 4. Rest phase up to stabilization of voltage.
https://doi.org/10.1016/j.est.2016.08.012_p2_33 | Tests were repeated charging continuously each cell with SOC% step of 10% up to final SOC of 100% (Fig. 5). At the end of OCV test, the internal resistance for both cells was evaluated. For each current step, voltage variation was recorded (Fig. 5). The internal resistance of each cell was evaluated as the ratio between voltage variation ΔV and current variation ΔI [48]. Download : Download high-res image (198KB)Download : Download full-size image Fig. 5. OCV test.
https://doi.org/10.1016/j.est.2016.08.012_p2_34 | Both the cells have shown a hysteresis phenomenon between the charging and discharging phases. For LiFePO4 cell, the voltage difference was on average equal to 0.027 V with a maximum value of 0.1 V corresponding to 0% SOC. As shown in Fig. 5, voltage difference for LiPo cell is greater when greater is the internal resistance. The hysteresis phenomenon happens because the stabilized value of open circuit voltage depends not only by the state of charge but also from the cell temperature and the current profile [52], [53]. In the literature, there are many methods for the calculation of SOC through the measure of cell voltage [51], [54], [55]. If the hysteresis phenomenon is great, an error in the calibration for the calculation of SOC can occur [53]. Especially for LiFePO4 chemistry, SOC% calculation is difficult and a complex algorithm have to be implemented in order to reduce the error, such as the Unscented Kalman filter method [55], [56].
https://doi.org/10.1016/j.est.2016.08.012_p2_35 | For LiFePO4 cells, the chemical composition of the electrolyte and electrode change during the discharge of cells. Changes of electrochemical properties results in the variation of the internal resistance between 0% and 100% SOC. Furthermore, ohmic resistance of Li-Polymer cell is smaller when the SOC is in the range of 80%-30% and bigger when the SOC is at 90% and 20%. This SOC range represents the high efficiency operating area for this technology. The internal resistance of Li-polymer cell is on average lower than the LiFePO4 cell. A greater resistance involves a lower power density and higher energy losses during charging or discharging phases [51].
https://doi.org/10.1016/j.est.2016.08.012_p2_36 | In order to analyze the effect of the relaxation phase on the two technologies, a comparison between the energy efficiency and amperometric efficiency, evaluated with and without rest phase, was carried out. Comparison results are shown in the Table 4. For lithium polymer cell, a significant improvement in performance was observed with an increase in both energy efficiency (from 97.81% to 99.22%) and amperometric efficiency (from 89.81 to 92.71%). Rest phase determines a negative effect on LiFePO4 cell. In fact, a reduction of the energy efficiency equal to 5.6% and a reduction in electricity yield equal to 1.64% was recorded at the end of the test. The reason of this different behavior is due to the different thermal performance of cells. Lithium polymer cell reaches on average higher temperatures but, at the end of the discharge, temperature rapidly decreases. LiFePO4 cell is characterized by a very gradual reduction of the temperature [30]. Table 4. Efficiencies for OCV test and IEC Standard test. Amperometric Efficiency Li-Polymer Energy efficiency Li-Polymer Amperometric Efficiency LiFePO4 Energy efficiency LiFePO4 OCV Test 99,22 92,71 98,36 84,31 Standard IEC 2. IEC 62660-1 97,81 89,81 100 89,38
https://doi.org/10.1016/j.est.2016.08.012_p2_38 | The high penetration of renewable energy sources is influencing the normal operation and regulation of the power networks [35]. Indeed, relevant power fluctuation due to the no programmable energy sources, is determining a lack in the capacity reserve of the centralized generators and so of the overall electrical system [35], [36]. The use of energy storage systems to compensate this deficiency and to maintain the quality and the security of the electrical supply, nowadays, is under study, with first pilot plants installed. One of the most important power network service is frequency regulation that, through the supply of active power by the generators, balances the frequency fluctuation from the rated value.
https://doi.org/10.1016/j.est.2016.08.012_p2_40 | CNR ITAE tested the lithium technologies under observation (LiFePO4 and Li-Poly) in frequency regulation condition and load following condition [34], [37]. Tests were aimed to verify ability of the battery to supply power to the electric grid (discharging phase) and receive power from the grid (charging phase), to the maximum value required for frequency regulation and load following services.
https://doi.org/10.1016/j.est.2016.08.012_p2_41 | Tests referred to a storage system able to provide discharging and receive charging a continuous power of 500 kW and 1000 kW power pulses, with a voltage range of 400–600 V at ambient temperature of 25 °C [34].
https://doi.org/10.1016/j.est.2016.08.012_p2_42 | LiFePO4 battery is able to discharge a continuous current of 120 A and a peak current of 400 A, for 30 s. The maximum continuous current permitted for Li-Polymer battery is equal to 200 A, while the peak current is equal to 400 A. However, the sizing of the storage system 500 kW is limited by the maximum continuous current admitted charging that, for both batteries, is equal to 80 A.
https://doi.org/10.1016/j.est.2016.08.012_p2_43 | The maximum power was set, according to the maximum charging current (256 W for LiFePO4 and 296 W for Li-Polymer). Using LiFePO4 modules, the dimensioning power equal to 500 kW is reached with 3936 modules split into 24 strings composed by 164 modules connected in series (503.81 kW). This system allows to satisfy the pulsed power 1000 kW both charging that discharging (1007.62 kW). Max continuous power discharging is 1511.42 kW.
https://doi.org/10.1016/j.est.2016.08.012_p2_44 | Using Li-Polymer modules, the dimensioning power equal to 500 kW is reached with 3432 modules split into 24 strings composed by 143 modules connected in series (507.94 kW). This system allows to satisfy the pulsed power 1000 kW both charging that discharging (1015.87 kW). Max continuous power discharging is 2539.680 kW.
https://doi.org/10.1016/j.est.2016.08.012_p2_45 | For charging phase, a voltage limit equal to the maximum cell voltage (3.65 V for LiFePO4 and 4.2 V for Li-Polymer) was fixed for each chemistry. Test finished when cell voltage reached the cut-off value (2.5 V for LifePO4 and 2.7 V for Li-Polymer) up to 0% SOC.
https://doi.org/10.1016/j.est.2016.08.012_p2_46 | These load profiles are designed to evaluate the endurance of the battery samples under the service conditions and the rate of disservice during cycles of a certain technology. In this work this last evaluation was carried out.
https://doi.org/10.1016/j.est.2016.08.012_p2_47 | During the test, Li-Polymer cell has reached the maximum voltage 4 times while LiFePO4 cell has reached the maximum voltage 2 times (Fig. 6). Each time that the maximum voltage is reached, the battery is unable to deliver the frequency regulation service. This event is equivalent to a disservice on the electric grid. Li-Polymer cell has reached the voltage of 2.7 V after 10 h and 11 min. The energy content of LiFePO4 cell ended with the achievement of cut-off voltage after 10 h and 2 min. Download : Download high-res image (546KB)Download : Download full-size image Fig. 6. Frequency regulation test: comparison.
https://doi.org/10.1016/j.est.2016.08.012_p2_48 | During Load following test (Fig. 7), the inability to provide the service during the first hour of testing was recorded two times for Li-Polymer cell with the achievement of maximum cell voltage. LiFePO4 cell was able to complete all test cycles without disruptions. Download : Download high-res image (301KB)Download : Download full-size image Fig. 7. Load following test.
https://doi.org/10.1016/j.est.2016.08.012_p2_49 | As shown in the figure, Li-Polymer cell is less stressed during discharge phase. Indeed, cell temperature decreases during discharge and it increases during charge. Energy content of the two cells finished in a very similar time (07 h and 18 min for Li-Polymer cell; 07 h and 23 min for LiFePO4 cell).
https://doi.org/10.1016/j.est.2016.08.012_p2_51 | Performance of LiFePO4 and Li-Polymer cells in BEV (Battery Electric Vehicles) application was tested in accordance with IEC standard 62660-1 “Secondary lithium cells for the propulsion of electric road vehicles” [38], [39]. In particular, max temperature reached and instantaneous response of batteries was analyzed during dynamic discharging profile for BE vehicles.
https://doi.org/10.1016/j.est.2016.08.012_p2_52 | Dynamic discharging test for BEV was based on a reference power of 40 kW, characteristic power for electric vehicles with a weight of 1.000 kg. This power is the maximum value that can be requested to the battery discharging. Considering the current limits for the two technologies, a maximum value of discharging power equal to 390 W and a maximum value of charging power equal to 240 W was fixed. Scale factor between power test and theoretical power of vehicle (40 kW) is equal to 100.
https://doi.org/10.1016/j.est.2016.08.012_p2_53 | LiFePO4 cell was able to complete almost 10 cycles of BEV load profile (Fig. 8). The cut-off voltage of 2.5 V was reached after 1 h and 11 min. Li-Polymer cell was able to complete a greater number of cycles equal to 12. The energy content of the cell finished after 1 h and 25 min. The lower energy discharged for the cell LiFePO4 results in a final temperature of 28.5 °C higher than Li-Polymer cell temperature equal to 25.3 °C. Download : Download high-res image (301KB)Download : Download full-size image Fig. 8. BEV test: comparison.
https://doi.org/10.1016/j.est.2016.08.012_p3_2 | Li-Polymer cell is characterized by a rapid recovery of the starting thermal conditions. This property is a great advantage especially for applications characterized by many rest phases between charging and discharging steps. OCV test pointed out an improvement of LiPo cell performance with rest phases between two consecutive discharges. An appropriate control strategy of the batteries with periodic rest phases can improve the efficiency of the energy storage system and reduce the thermal stress.
https://doi.org/10.1016/j.est.2016.08.012_p3_3 | Discharging tests, in C/2-3C range, showed a capacity reduction of 2% for LiFePO4 and a reduction of 8.79% for the Li-polymer technology. Lithium Polymer cells allow high discharging currents up to 200 A (5C-rate). The percentage difference between the discharged capacity at 5C and discharged capacity at 3C was equal to 0.19%. Lithium Polymer efficiencies are greater than 96% and higher than energy efficiencies of the two chemistries based Lithium Iron Phosphate.
https://doi.org/10.1016/j.est.2016.08.012_p3_4 | Internal resistance of Lithium Polymer cell is on average lower and almost constant during discharges. LiFePO4 internal resistance is strongly variable. This phenomenon is due to the change in liquid electrolyte conditions with operating conditions and with temperature variations.
https://doi.org/10.1016/j.est.2016.08.012_p3_5 | A malfunctioning of the BMS determines a lower effect on lithium polymer technology. Indeed, in absence of a BMS, low reduction of cell performance and a lower unbalance between the cell voltages has been verified.
https://doi.org/10.1016/j.est.2016.08.012_p3_6 | Discharging tests, BEV tests and Stationary tests have shown an almost linear trend of LiFePO4 cell voltage. This voltage trend is a great advantage for all applications that require a constant supply voltage. Conversely, largest voltage range for the lithium polymer technology allows a greater capability especially in the case of charging currents higher than 2C. This is very important especially in automotive applications in which a greater capability can enable a fast charge and regenerative breaking, respecting safety conditions.
https://doi.org/10.1016/j.est.2017.03.016_p1_2 | Due to its excellent energy density and easy portability than all other rechargeable cells, lithium ion batteries are now extensively applied in the portable digital electronic products such as camera, laptops and so on [1], [2], [3], [4], [5], [6], [7], [8], [9], [10]. As extending the lithium ion battery to large electric vehicle, hybrid electric vehicle, plug-in hybrid electric vehicle, communications engineering and national defense fields, the performance, especially safety performance, becomes the first concern problem for the application of lithium ion batteries [11], [12], [13], [14], [15], [16]. The safety problems existing in the electronic products may bring disastrous consequences for electric instruments.
https://doi.org/10.1016/j.est.2017.03.016_p1_3 | As a result of rapid input of specific energy, at an extreme condition, the battery will be induced to occur internal physical or chemical reactions and produce a large amount of heat, causing the battery temperature rise rapidly, which will accelerate the reactions out of control, resulting in the thermal runaway of the battery [17], [18]. There are studies shown that when the temperature of the lithium ion battery reaches to 80 °C, it is likely to trigger a thermal runaway, eventually leading to burning and explosion of the battery [19]. The experimental and simulation work of Maleki et al. [20], [21] have indicated that the reactions between the cathode material and the liquid organic electrolyte govern the exothermal reaction behavior and finally result in a thermal runaway. Because of the high potential of cathode materials and flammable organic electrolyte, the explosion and burning questions are easy produced when the heat producing speed is faster than the cooling speed.
https://doi.org/10.1016/j.est.2017.03.016_p1_4 | Since the rapid response between cathode materials and electrolyte is the main reason for the thermal runaway, exploring the essences of thermal property for popular cathode materials is particularly important to ensure the safety of the whole battery. The thermal stability of usual cathode coexisting with electrolyte has been widely investigated by calorimeter instruments and spectrometers. Xiang [22] explored the thermal behavior of several cathode materials by differential scanning calorimetry (DSC) and in-situ fourier transform infrared spectroscopy (FTIR) spectra, and Park [23] studied the thermal reactions of olivine at a broad temperature (50–700 °C) by XRD and DSC characterizations. The DSC behaviors of L523 [24], LMO [25], and olivine [23] have also been investigated by people. However, the exothermic peaks related to which components of electrolyte and the exothermic peaks whether or not related to the content of electrolyte are still undefined and ambiguous. Therefore, it is quite necessary to analyze the every exothermic peak of cathode coexisting with electrolyte by varying the components of electrolyte and exclusive method, which has important influence on improving the safety of Li-ion batteries in practical use.
https://doi.org/10.1016/j.est.2017.03.016_p1_5 | In this work, we explore the thermal behaviors of several wide-used cathode materials including L523, LMO, and LFP with different lithium salt amounts, different ratios of electrolyte contents by DSC and ex-XRD. The relations between the cathode and electrolyte components as well as between each exothermic peak and electrolyte component amount for thermal stability are comprehensively investigated.
https://doi.org/10.1016/j.est.2017.03.016_p2_4 | Preparation for the delithiated samples using for DSC/thermal gravity analysis (TGA) measurements were as follows. First, the button cell was tested for one cycle and then charged to full delithiated state (4.3 V) at 0.5C. Second, electrode pole piece was obtained by disassembling the charged cell in an inert atmosphere. Third, the pole piece was cleaned several times with dimethyl carbonate (DMC) and spontaneously dried in an inert atmosphere. Finally, the material powders extracted from pole piece and electrolyte were encapsulated in company in a gold-plated stainless steel crucible in an inert atmosphere. The ratio of electrode materials to electrolyte was 1 mg of electrode materials per milliliter electrolyte. In the course of DSC test, the stainless steel crucible system was keeping in a sealed state without air contact and quality loss.
https://doi.org/10.1016/j.est.2017.03.016_p2_6 | Rigaku miniflex 600 were used to obtain the XRD results with Cu Kα radiation ran at 40 kV and 15 mA sweeping from 10° to 90° at 2° min−1 with 0.02° step size. The morphology of materials were portrayed by the field emission scanning electron microscopy (SEM, HITACHI S-4800), and the surface elemental distribution of particles were got by the energy dispersive X-ray spectroscopy (EDS, OXFORD 7593-H, an appendage of SEM) with an acceleration voltage of 20 kV. The thermal behaviors of electrode materials were gained by the DSC/thermogravimetry (TG) (STA 449 F3 Jupiter Netzsch) from 50 °C to 350 °C by 5 °C min−1 heating speed.
https://doi.org/10.1016/j.est.2017.03.016_p2_7 | In DSC and ex-XRD tests, the blending solvent of ethylene carbonate (EC) and DMC with the weight ratio of 1: 1 is denoted as solvent, the electrolyte consisting of 1 M LiPF6 salt dissolved in a mixture solvent of EC and DMC with the weight ratio of 1: 1 is marked as 1 M electrolyte, and the electrolyte consisting of 2 M LiPF6 salt dissolved in a mixture solvent of EC and DMC with the weight ratio of 1:1 is labelled as 2 M electrolyte.
https://doi.org/10.1016/j.est.2017.03.016_p2_9 | The electrochemical performances of all samples were assessed by using a CR2016 coin- type cells. The electrode plate was got by unfolding a sizing agent consisting of 85 wt% active material, 8 wt% acetylene black, 2 wt% graphite black and 5 wt% polyvinylidene difluoride (PVDF) binder scattered in 1-methyl pyrrolidione liquid onto the surface of aluminum foil by using a coating machine. The 12 mm electrode was punched by a mold, pressed at 10 tons/1.13 cm2 and dried in a vacuum oven at 100 °C for 12 h to remove residual solvent and water. The evaluated CR2016 button cells were fabricated by intercalating a porous polyethylene separator between the Li metal foil and electrode in an Ar-filled glove box. The electrolyte during electrochemical test was 1.0 M LiPF6 salt dissolved in a mixture solvent of EC/DMC (w/w, 1:1).
https://doi.org/10.1016/j.est.2017.03.016_p2_10 | A constant current and constant voltage charging pattern (CC-CV) and specific constant current discharging model were used for batteries between 3.0–4.3 V at ambient temperature on the NEWARE BTS type battery charger (Shenzhen, China). For instance, the batteries were first charged by constant current to 4.3 V at 1C, and after arriving 4.3 V the voltage was held at 4.3 V until the current reduced slowly to one-tenth of constant current process. The current values at all sorts of rates were configured on account of the practical capacity of the L523 (150 mAh g−1), LMO (110 mAh g−1) and LFP (150 mAh g−1). All the tests were proceeded at room temperature unless otherwise stated.
https://doi.org/10.1016/j.est.2017.03.016_p3_3 | The SEM graphs of the L523 (a), LMO (b), and LFP (c,d) samples are presented in Fig. 1, respectively. The L523 particles are sphere-like shapes in a size ranging from 4 μm to 10 μm (Fig. 1a). The LMO are irregular large particles (Fig. 1b), between 10 μm and 40 μm. The LFP (Fig. 1c–d) are flake-like submicron particles, ca. 200–500 nm. Download : Download high-res image (1MB)Download : Download full-size image Fig. 1. SEM pictures of L523 (a), LMO (b) and LFP (c–d).
https://doi.org/10.1016/j.est.2017.03.016_p3_4 | The XRD figure of the commercial sample powders is portrayed in Fig. 2. The L523 display a specific layer structure belonging to a hexagonal NaFeO2 structure (a R m lattice spacing) without impure peaks appearing, [6] the LMO exhibit a spinel structure basing on Fd3 m space group, and the LFP present an orthogonal olivine structure pertaining to Pnma space group. There are no impurity peaks emerged in all three materials, indicating that the crystal forms of the three sample are excellent. Download : Download high-res image (204KB)Download : Download full-size image Fig. 2. XRD pattern of samples.
https://doi.org/10.1016/j.est.2017.03.016_p3_5 | The first charging-discharging curves of the three materials at 0.5 C with the voltage ranging from 3.0 to 4.3 V are shown in Fig. 3. The L523 has experienced two processes in charge/discharge processes, corresponding to the redox of Ni2+/Ni3+ (3.7–3.9 V) and Ni3+/Ni4+ (3.9 V to 4.4 V). The plateaus of L523 is not obvious with a sequential voltage decreasing appearance which is the feature of layer structure for LiNixCoyMn1-x-yO2 [6]. The first charging and discharging capacities of the L523 are 176.6 mAh g−1 and 151.7 mAh g−1, respectively, with the coulomb efficiency of 86.0%. The low coulomb efficiency of the L523 in first cycle is generally considered as the following two reasons. One view is the solid electrolyte interphase (SEI) formation on the surface of the electrode or inadequate infiltration between electrode materials and electrolyte [26]. Another view is that lithium ions beyond 3a position can not intercalate back into material after deintercalating from crystal lattice [27]. Two plateaus locating at 3.9 V and 4.1 V are observed for the LMO. The first charging and discharging capacities of the LMO are 109.5 mAh g−1 and 106.1 mAh g−1, respectively, with the high coulomb efficiency up to 96.9%, which means good reversibility. There is an obvious platform near 3.5 V for the LFP, corresponding to the redox of Fe2+/Fe3+. The first charging and discharging capacities of the LFP are 152.2 mAh g−1 and 130.2 mAh g−1, respectively, with the coulomb efficiency of 85.5%. Download : Download high-res image (197KB)Download : Download full-size image Fig. 3. First charge-discharge curves of materials at 0.5C at 3.0–4.3 V.
https://doi.org/10.1016/j.est.2017.03.016_p3_7 | 3.2.1. Electrolyte The DSC curves of pure 1 M electrolyte and bare solvents free from Li salt are shown in Fig. 4. The electrolyte has an obvious exothermic peak, the initial exothermal temperature is 262.2 °C and the peak is at 281.2 °C, while for the solvent at 100–350 °C range there is no apparent heat release, indicating that the addition of LiPF6 arouses some exothermic reactions between lithium salts and solvents. Download : Download high-res image (155KB)Download : Download full-size image Fig. 4. DSC curves of 1 M electrolyte and solvents (EC + DMC) at 5 °C min−1 heating rate. In the heating process, the PF5 (a strong Lewis acid) is produced by LiPF6 decomposition and the PF5 will offend the lone pair electrons of oxygen atoms in the EC, which will result in the destroying of loop structure and then the ring-opening reaction will happen, and finally, the above reaction products will occur polymerization, such as Eqs. (1)–(3) shown, accompanying heat release. Meanwhile, the PF5 will react with trace water in electrolyte, resulting in corrosive HF. This series of reactions lead to the poor thermal stability of electrolyte [28], [29], [30]. (1) (2) (3)
https://doi.org/10.1016/j.est.2017.03.016_p3_8 | 3.2.2. L523 The thermal stability of delithiated L523 (charged to 4.3 V) without electrolyte was studied by DSC/TG test as shown in Fig. 5a. Heat quantity of bare L523 is very small, the biggest heat flow is only 0.7 W g−1, and exothermic peak locates at 331.4 °C. The DSC results of the delithiated L523 electrode coexisting with solvent, the 1 M electrolyte and the 2 M electrolyte, respectively, with the ratio of 1 mg: 1 μL are displayed in Fig. 5b. As adding solvent into delithiated L523 system, the thermal stability of system decreases obviously since the exothermic peak temperature declines from 331.4 °C to ca. 255.7 °C and the biggest heat flow rises from 0.7 W g−1 to 4.0 W g−1. The heat release of L523 coexisting with the 1 M electrolyte is up to 1234 J g−1. This is because delithiated L523 is unstable at high temperatures with O2 releasing which will oxidize solvents and sent out a lot of heat. Meanwhile the reducing environment of solvent can promote the decomposition of L523, causing the exothermic peak emerged in advance. For the L523 and the 1 M electrolyte coexisting system, the first exothermic peak (ca. 279 °C) moves backwards comparing with L523 and solvent coexisting system (ca. 255.7 °C), which illustrate the addition of lithium salt into solvent has certain inhibitory effect on the oxidation reaction of delithiated L523 with solvent. This is because the L523 can lower the HF amount in electrolyte by Li+/H+ exchange at 160–200 °C, while the LMO can not reduce the HF content, so a series of reactions will happen, leading the exothermic peak in advance [11]. Download : Download high-res image (274KB)Download : Download full-size image Fig. 5. DSC curves of (a) bare delithiated L523 (charged to 4.3 V), (b) delithiated L523 (charged to 4.3 V) coexisting with bare solvent, 1 M electrolyte and 2 M electrolyte in a sealed crucible. Two exothermic peaks appear in the L523 and the 1 M electrolyte coexisting system. When the Li salt concentration is increased to 2 M, the total Reaction heat increases by 173 J g−1, the first peak area grows, and the second peak area decreases accompanying by maximal heat flow dropping from 9.8 to 5.2 W g−1, which suggest the first peak is related to the amount of LiPF6. The first peak consumes the L523 content, because the L523 amount is excess comparing with Li salt during reaction. Baba’s study [31] also suggests there are two exothermic peaks for Li0.49CoO2 and electrolyte coexisting system in DSC curve, and the low peak is attributed to the oxidization of solvent on the surface of material. The second peak area decreases because the first peak makes some L523 reduction, resulting in reducing the amount of O2 releasing in the back process. Meanwhile the solvent in the system is excess, and the heat quantity of oxidizing solvent is reduced. The specific data are shown in Table S1. According to our previous study, the exchange reaction occurs between H+ from HF and Li+ in the L523 [11]. Therefore, if H+ enters into the crystal lattice of the material, once encountering with the electrons produced by solvent oxidization on the surface of material, the material will be reduced and produce H2O at the same time. When the temperature exceeds 200 °C, the H2O releasing from body phase will react with PF5 produced by LiPF6 decomposition to generate more H+, then the above reactions will continue. The increasing of LiPF6 will result in the growth of generated H+, so the first peak will grow along with the increasing of LiPF6 content. Meanwhile, at this temperature the exothermic reaction also occurs by electrolyte itself, therefore, the first exothermic peak should be attributed to both the oxidation reaction between material and electrolyte and the reaction by electrolyte itself. In order to further investigate the effect of Li salt and electrolyte amounts on the thermal stability of L523, we studied the thermostability of different L523 contents in 3 μL electrolyte shown in Fig. 6. With the increasing of L523 amount, the first exothermic peak has little changes and the second peak grows stronger, which further suggest the first peak is related to the LiPF6 amount. The first peak undergoes little changes along with the increase of L523 since the LiPF6 amount is the same in the 3 μL electrolyte closed system. Meanwhile the second peak area increases, because the increasing content of L523 will release more O2 to oxidize solvents. The heat quantity of each system is presented in Table S2, showing that with the increasing of L523 content, the total heat quantity grows, and heat quantity of unit mass has a small decreasing tendency. Download : Download high-res image (170KB)Download : Download full-size image Fig. 6. DSC profiles of delithiated L523 in 3 μL electrolyte with different weights.
https://doi.org/10.1016/j.est.2017.03.016_p3_9 | 3.2.3. LMO The DSC curve of bare delithiated LMO is shown in Fig. 7a. The heat quantity of bare LMO is very small, only 0.4 W g−1, and exothermic peak is located at 269.9 °C. The thermal performance of delithiated LMO coexisting with solvent, the 1 M electrolyte and the 2 M electrolyte with the ratio of 1 mg: 1 μL are presented in Fig. 7b. [11] The detailed data are presented in Table S3. For the delithiated LMO/solvent system, an intense exothermic reaction occurs at 243.6 °C with the 4.968 W g−1 heat flow, which is attributed to the reaction between solvent and O2 released by LMO decomposition at high temperature. Download : Download high-res image (282KB)Download : Download full-size image Fig. 7. DSC curves of (a) delithiated LMO; (b) delithiated LMO coexisting with solvent, 1 M electrolyte and 2 M electrolyte. After addition of LiPF6 in solvent, the initial exothermal temperature of LMO/electrolyte system significantly decreases. When the concentration of LiPF6 is increased from 1 M to 2 M, the onset exothermal temperature is dropped from 162.4 to 157.6 °C, and total quantity of heat grows from 1157 J g−1 to 1447 J g−1. Also, the heat flow between 160 and 200 °C rises, while the exothermic peak area around 270 °C decreases. This is because that the exothermic behavior between 160 and 200 °C is connected to the HF amount in electrolyte, [11] and the increasing of Li salt concentration results in the growth of HF in electrolyte, so the heat flow before 200 °C rises along with Li salt concentration increasing. The exothermic behavior between 160 and 200 °C expends some LMO, which leads to the reducing of the releasing O2 content, so the heat quantity around 270 °C decreases. In general, although LMO/electrolyte has lower onset exothermic temperature than L523/electrolyte, the heat quantity release of LMO/electrolyte system is far less than that of L523, especially for the heat flow, therefore, the thermal stability of LMO is better than L523. The DSC profiles of 3 μL electrolyte with different quality of delithiated LMO (charged to 4.3 V) are shown in Fig. 8. With the increasing of electrode material quality, the behavior of LMO is obvious different from that of the L523. The onset exothermic temperature moves to low temperature, which may be ascribed to the combined action of HF in electrolyte and decomposition product of electrolyte. Generally, there are three peaks of the LMO/electrolyte coexisting system for DSC curves. However, when the quantity of LMO is small, the peak around 270 °C disappears, which may be attributed that these little LMO is all consumed before 270 °C by the reaction between material and electrolyte. Therefore, for 0.75 mg LMO coexisting with 3 μL electrolyte system, there are only two exothermal peaks appearing. With the LMO amount increasing, the peak area at 270 °C increases gradually, which is related to the further oxidation reaction between the LMO and electrolyte. The detailed thermal data of the 3 μL electrolyte with different quality of the LMO are shown in Table S4. It is can be seen that along with increase of the LMO quality in the closed system, the total heat quantity increases, but the heat release of unit mass electrode material reduces. Download : Download high-res image (189KB)Download : Download full-size image Fig. 8. DSC profiles of delithiated LMO in 3 μL electrolyte with different weight.
https://doi.org/10.1016/j.est.2017.03.016_p3_10 | 3.2.4. LFP The thermal behavior of delithiated LFP (charged to 4.3 V) is exhibited in Fig. 9a, which suggests a good thermal stability of bare LFP without any apparent heat peak appearing among 100–350 °C. The DSC curves of delithiated LFP together with solvent, the 1 M electrolyte and the 2 M electrolyte with the ratio of 1 mg: 1 μL are presented in Fig. 9b. The LFP/solvent coexistence system has good thermal stability, and the initial exothermic temperature is above 330 °C which may be ascribed to the oxidation of electrolyte. Download : Download high-res image (244KB)Download : Download full-size image Fig. 9. DSC curves of (a) LFP (charged to 4.3 V); (b) delithiated LFP coexisting with solvent, 1 M electrolyte and 2 M electrolyte. For the LFP coexisting with the 1 M electrolyte system, the initial exothermal temperature is decreased to 225 °C, which illustrates the joining of lithium salt is disadvantageous to the thermal stability of the system. With the lithium salt concentration increasing from 1 M to 2 M, the peak between 225 and 325 °C grows, and the total heat quantity increases from 525 J g−1 to 781 J g−1, which may be associated with lithium salt content. Comparing the thermal behaviors of LFP/1 M electrolyte system with the bare solvent system (Fig. 4), it can be seen that the joining of LFP can slow the catalytic decomposition of electrolyte itself, so the heat flow becomes relatively small, also the heat quantity is less than the single electrolyte, although the addition of LFP make the initial exothermal temperature in advance. The DSC results of 3 μL electrolyte accompanying with different qualities of LFP (charged to 4.3 V) are shown in Fig. 10. The specific thermodynamic data of 3 μL electrolyte/LFP system are shown in Table S5. With the increasing of LFP amount, the initial exothermal temperature has no obvious change, but total heat has a tendency to decrease, and the heat release of unit mass electrode materials reduces more obviously. This is different with that of the LMO and the L523. Similar results are also reported by Xiang, [22] that LFP can suppress the decomposition of electrolyte because of the presence of covalent bonds [23] existing in its structure. People believe that the Lewis acid PF5 in the electrolyte is captured by some reactive groups (e.g. unsaturated PO43−) on the surface of LFP, which can catalyze electrolyte decomposition [32]. Download : Download high-res image (180KB)Download : Download full-size image Fig. 10. DSC curves of delithiated LFP in 3 μL electrolyte with different weights.
https://doi.org/10.1016/j.est.2017.03.016_p3_12 | In order to further study the structural changes of fully delithiated material with solvent and different concentration of electrolyte at high temperature, the delithiated materials coexisting with the bare organic solvents or the electrolyte were first heated to 350 °C at a sealed state with the DSC test method and then spontaneously cooled to ambient temperature. Finally, the related reactive products are got out from the closed crucible in an inert atmosphere and covered with polyimide tape on carry sheet glass to hold back direct touching water and air during measuring process. The ex-XRD curve of delithiated L523 at ambient temperature labeling as RT, the delithiated L523 at 350 °C marking as 350 °C, and the delithiated L523 together with electrolyte system at 350 °C denoting as 350 °C + electrolyte are presented in Fig. 11. It is can be seen that for 350 °C sample (in the absence of electrolyte at 350 °C), the original separate (108) and (110) peaks merge into a peak, which illustrates the formation of spinel LiM2O4 phase. For the L523 coexisting with electrolyte, its structure has obvious changes. There are a lot of new phases formed, such as MO and LiF, which suggest that the electrolyte promotes the decomposition of material, the L523 is decomposed into MO rock salt phase, and the LiF is generated by LiPF6 decomposition. All these results are consistent with Cho’s [24] reports. Download : Download high-res image (206KB)Download : Download full-size image Fig. 11. Ex-XRD data of delithiated L523 at ambient temperature and L523 coexisting with or without electrolyte at 350 °C.
https://doi.org/10.1016/j.est.2017.03.016_p3_13 | The preservation of delithiated LMO structure coexisting with or without electrolyte at high temperature were proved by ex-XRD shown in Fig. 12. In the absence of electrolyte, the bare material is partly decomposed into Mn3O4, which is in accordance with Yang’s results [33]. The formation of Mn3O4 implies that the average valence state of Mn state decreases, illustrating the reduction of Mn. It may be attribute that redox reaction happens between conducting agent (C, acetylene black) in the electrode material or binder (PVDF) and delithiated LMO. Yang’s mass spectrometry results have shown the generation of CO2 generated at this temperature. In the presence of electrolyte, the delithiated LMO is further decomposed into MnO (JCPDS No.01-075-0625), Mn2O3 (JCPDS No.006-0540) and MnCO3 (JCPDS No.01-086-0172) etc. This is because the presence of solvent can provide a rich electronic environment, which bring out that the delithiated LMO is easy access to electrons, accompanying the oxidation of electrolyte. The generation of MnF2 (JCPDS No. 01-080-2217) is caused by LiPF6 decomposition. The PF5 decomposition product of LiPF6 reacts with trace of water in electrolyte to produce the HF, and HF will react with MnO generated by delithiated LMO decomposition to form MnF2. Download : Download high-res image (194KB)Download : Download full-size image Fig. 12. Ex-XRD data of bare delithiated LMO at ambient temperature and delithiated LMO coexisting with or without electrolyte at 350 °C.
https://doi.org/10.1016/j.est.2017.03.016_p3_14 | The ex-XRD results of delithiated LFP coexisting with or without electrolyte at 350 °C are shown in Fig. 13. The results show that the structure of single LFP material does not happen obvious change after heated to 350 °C, so the bare LFP shows good thermal stability. However, the LFP coexisting with electrolyte system after heated to 350 °C, the great changes have taken place. The research results suggest that the LFP may decompose into Fe2P2O7 [23] at 350 °C due to the catalytic effect of the electrolyte. Comparing Fig. 9, Fig. 13, it is can be concluded that although accompanying phase transformation during heat process, the delithiated olivines behave good thermally stable because of the presence of covalent bonds [23] existing in its structure. Download : Download high-res image (251KB)Download : Download full-size image Fig. 13. Ex-XRD data of delithiated LFP at ambient temperature and delithiated LFP coexisting with or without electrolyte at 350 °C.
https://doi.org/10.1016/j.est.2017.03.016_p4_2 | In this work, we presented a systemic study for the thermal stability of delithiated L523, delithiated LMO and delithiated LFP with solvent and electrolyte of varying concentration. It has been preliminarily revealed by varying the components of electrolyte and exclusive method that the exothermic peaks whether or not related to the amount of electrolyte and which components of electrolyte were responsible for the exothermic peaks. The LFP has the best thermal stability, followed by the LMO and the L523 of the worst. The existence of solvent promoted the decomposition of materials. The addition of Li salt in solvent could further accelerate the thermal decomposition of LMO and LFP; but impeded the decomposition of L523 at some extent that although the total reaction heat increases by 297 J g−1, the first exothermic peak (ca. 279 °C) shifted backwards comparing with L523 and solvent coexisting system (ca. 255.7 °C). As increasing the ratio of electrode material quality to electrolyte, the total exothermic quantity of L523 and LMO turned large, meanwhile the unit mass exothermic quantity of the L523 changed with little declining tendency, and that of the LMO dropped obviously. However, for the LFP, the total exothermic quantity decreased and the unit mass exothermic quantity decreased more obviously. Also, the XRD patterns of the three samples at ambient temperature and to be heated to 350 °C with existing of solvent or electrolyte indicated that the L532, LMO and LFP suffered evident structure changes since their pristine peaks became broader, weaker and splitting or disappearing after heated to 350 °C. (1) For the bare materials: after heated to 350 °C, the LFP has the best thermal stability, followed by the LMO and then the L523. After heated to 350 °C, the structure of LFP did not happen any change and the LMO mainly kept basic structure with a small amount of Mn3O4 generating, which might be the result of redox reactions between LMO and carbon in cathode, but for the L523, it transformed to spinel phase. (2) Comparing with the bare materials, the material and solvent coexisting system has larger heat flow and larger total heat release, suggesting the addition of solvent promotes the decomposition of materials. (3) In the material and electrolyte coexisting system, the addition of Li salt could further promote the decomposition of LMO and LFP, but inhibited the decomposition of L523 to some extent. Although the total reaction heat increased by 297 J g−1, the first exothermic peak (ca. 279 °C) of L523 and the 1 M electrolyte coexisting system moved backwards comparing with that of the L523 and solvent coexisting system which may be attributed that the L523 can lower the HF amount in electrolyte by Li+/H+ exchange. The first peak area was related to the LiPF6 amount, while the second peak area was bound up with L523 amount positively. For the LMO, the heat flow before 200 °C rose along with Li salt concentration increasing and the heat quantity around 270 °C shown a positive correlation to the LMO amounts. For the LFP, the peak between 225–325 °C was positively associated with lithium salt content. The addition of LFP can slow the catalytic decomposition of electrolyte itself because of the presence of covalent bonds existing in its structure, so the heat quantity was even less than that of the single electrolyte, although the addition of LFP made the initial exothermal temperature in advance. (4) Adding different quality of electrode materials in 3 μL electrolyte, the DSC results shown that with the raising of electrode material quality, the total exothermic quantity of L523 and the LMO turned large; but the exothermic quantity of the unit mass for the L523 changed little, and that for the LMO decreased obviously. The total exothermic quantity of the LFP decreased, and the exothermic quantity of unit mass decreased more obviously. Therefore, on the premise of guarantee the battery performance, less electrolyte should be used in lithium ion batteries as far as possible. (5) In the electrolyte and electrode system at high temperature, the L523 decomposed into rock salt phase MO, the delithiated LMO decomposed into MnO, Mn2O3 and MnCO3; and the LFP may decompose into Fe2P2O7 due to the catalytic effect of the electrolyte.
https://doi.org/10.1016/j.est.2017.04.014_p1_2 | Energy production and management is one of the key challenges of our societies and energy storage devices have a central role in it. All battery users (electronic devices, electric transportation, grid services) are concerned with the safety, cost, autonomy and reliability of their batteries [1]. Researchers are addressing these issues in many different ways. New electrode materials are being developed [2]. Methods to improve the battery conception and management are proposed [3], [4], [5], [6]. The possibility to re-use traction batteries for grid services is explored, because it is a good opportunity to make them more cost-attractive and to meet the energy-storage devices demand due to the rise of renewable energies [2], [7].
https://doi.org/10.1016/j.est.2017.04.014_p1_3 | Enhanced models are still needed in order to understand performance limiting mechanisms, to improve batteries integration in commercial products or to create non-invasive diagnostic tools to track their state of health. This study is focused on one particular factor that has a strong impact on the battery performances, namely the heterogeneity of their electrical behaviors.
https://doi.org/10.1016/j.est.2017.04.014_p1_4 | Experimental studies have been led on specially designed cells in order to characterize their heterogeneity. Ouvrard et al. [8] studied a LiFePO4 electrode and they observed a heterogeneous behavior during high current rate operation. They discovered that a non-uniform pressure significantly affects the heterogeneity, suggesting an important contribution of the electrical connection between active material particles. Osswald et al. [9] manufactured a LiFePO4-graphite cell that allows local potentials measurements during operation. They demonstrated that transitions between the OCV plateaus are reached at different times, depending on the current rate, and that some parts of the cell can be depleted before the others, leading to a decrease of the available capacity. Zhang et al. [10] also proved experimentally that the usable energy of a LiFePO4-graphite cell is reduced if the current distribution is non-uniform during operation. They observed high local stresses due to small local resistivity, which are likely to locally damage the active materials.
https://doi.org/10.1016/j.est.2017.04.014_p1_5 | From this overview of the literature, it is clear that the heterogeneity has a strong influence at the cell level and it should be taken into account in an enhanced electrical model to further improve its capabilities.
https://doi.org/10.1016/j.est.2017.04.014_p1_6 | PDE (partial differential equations) models can be very accurate because they can take into account every physical phenomena occurring within a cell, making them interesting to spot and to understand the performance-limiting factors [11], [12], [13], [14]. Bernardi and Go [15] demonstrated through a PDE model that during high current pulse, the SoC (State of Charge) drift at particles surfaces can be three times larger than the cell mean SoC, leading to higher local fatigue. Farkhondeh et al. [16] used a PDE model to reproduce measured constant rate discharges. They managed to significantly improve the model response by considering several active material particles with different sizes and different electronic connectivities to the solid matrix, proving the benefit of taking heterogeneity into account.
https://doi.org/10.1016/j.est.2017.04.014_p1_7 | Though PDE models are powerful tools, their numerous parameters are difficult to obtain. Another approach is to only model the main electrochemical phenomena to build an equivalent circuit model (ECM) [17]. The well-known Randles model, whose construction is recalled in Section 2, is also based on a physical approach, but its parameters are easier to extract at the user-level [18], [19], [20].
https://doi.org/10.1016/j.est.2017.04.014_p1_8 | Unfortunately, the determination of a Randles model parameters may require weeks of tests to cover a battery whole operating range, because these parameters are highly non-linear regarding the current, temperature and SoC [21], [22], [23]. Besides, representing both polarization and relaxation dynamics requires the use of two different models or the use of two different sets of electrical parameters [5], [24].
https://doi.org/10.1016/j.est.2017.04.014_p1_9 | One major assumption of the Randles model is to consider a battery as a homogeneous system. In this study, we propose an ECM called “Multibunch Model” that takes into account the heterogeneous electrical-behavior of a cell. We demonstrate that the proposed model is able to accurately reproduce most of a cell electrical-dynamic features without introducing any SoC non-linearities of its parameters, excepting for the OCV (Open-Circuit Voltage).
https://doi.org/10.1016/j.est.2017.04.014_p1_10 | Before presenting the multibunch model, some limitations of the homogeneous Randles model are illustrated in the Section 2. Section 3 is dedicated to the construction of the proposed model based on a physical approach. Then, the electrical-dynamic features (called “heterogeneity signatures”) due to internal heterogeneity are detailed and discussed in a fourth part and their changes due to the model parameters distribution-shape are highlighted in Section 5. Finally, the equivalent internal resistance distribution of a commercial LiFePO4-graphite cell is determined and implemented in the multibunch model to experimentally validate its capability.
https://doi.org/10.1016/j.est.2017.04.014_p2_2 | After presenting the classical Randles model, some of its limitations are presented in this section. More specifically, the SoC-dependency of its parameters is presented and their necessity is illustrated by comparing a simulation to measurements.
https://doi.org/10.1016/j.est.2017.04.014_p2_4 | The Randles model, presented in Fig. 1, is composed of several elements that represent the main electrochemical phenomena occurring during a cell operation [17]: • a voltage source Uoc stands for the OCV; • a resistance Re represents the resistive contributions of the electrolyte and current collectors; • a resistance Rct models the charge transfer between the electrolyte and the active materials; • a capacitance Cdl accounts for the double layer effect that occurs at the interface between the electrolyte and the active materials; • an equivalent diffusion impedance Zdiff that reproduces the apparent behavior of the charges diffusion-phenomenon within the active materials. Download : Download high-res image (43KB)Download : Download full-size image Fig. 1. The Randles model, which is a classical homogeneous equivalent electrical circuit for an electrochemical cell.
https://doi.org/10.1016/j.est.2017.04.014_p2_5 | This model has been used in a previous study to explain how to combine it with a thermal model and how its parameters are determined [25]. The study has been made on a commercial 40Ah LiFePO4-graphite prismatic cell (maximum continuous discharge rate of 3C). It has been stated that the electrical parameters are strongly dependent on the cell temperature, current and SoC. More specifically, the SoC dependency of this cell quasi steady-state resistance RQS, which corresponds to the sum of all resistive contributions in the cell, has been represented in Fig. 2 for 1C charge and discharge at 45 °C. Download : Download high-res image (112KB)Download : Download full-size image Fig. 2. SoC dependency of the quasi steady-state resistance of a commercial 40Ah LiFePO4-graphite cell for 1C charge and discharge at 45 °C [26].
https://doi.org/10.1016/j.est.2017.04.014_p2_6 | RQS evolves significantly with the SoC, its major rises being near SoC 100% during charge and near SoC 0% during discharge. Some variations of the RQS resistance can be observed around SoC 15%, 45% and 80%. They are due to the OCV curve variations (Fig. 3), that lead to changes in the apparent resistance of the cell. This feature is discussed in Section 4.4. Download : Download high-res image (88KB)Download : Download full-size image Fig. 3. OCV curves of the studied cell in charge and discharge as functions of the SoC [26].
https://doi.org/10.1016/j.est.2017.04.014_p2_8 | Uoc,Ch (resp. Uoc,Dch) is the upper (resp. lower) envelope of Fig. 3. The hysteresis parameter h is determined thanks to an integrator defined by Eq. (2). Icell is the cell current, Ccell its faradic capacity and m a parameter defining how many SoC percent are needed for h to go from 0 to 1. In this study, the latter has been set to 15% [24]. (2)
https://doi.org/10.1016/j.est.2017.04.014_p2_11 | The homogeneous Randles model being presented, the following subsection is focused on its parameters non-linearities regarding SoC. In order to highlight their importance, a simulation has been made while neglecting them. The electrical model has been used to reproduce the cell voltage measured during a specific test, with its parameters depending only on current and temperature (their values have been considered at SoC 50%).
https://doi.org/10.1016/j.est.2017.04.014_p2_12 | The reference test of this study has been realized on the same commercial 40Ah LiFePO4-graphite cell as in a previous work [25]. Its bottom face was placed on a support regulated at 15 °C and its other faces and power wires were wrapped with insulating materials. It has been fully discharged at 2C rate, then kept in open-circuit for 30 min, fully charged at C/2 rate and kept in open-circuit for 30 min again. The temperature and voltage measurements are represented in Fig. 4. The OCV of the cell has been estimated and reported in the figure, along with the simulated voltage. Download : Download high-res image (211KB)Download : Download full-size image Fig. 4. Measurements on the studied cell during a validation test [25]. (a) Measured cell voltage with OCV estimation and a homogeneous model prediction with parameters depending on current and temperature, but constant regarding SoC. (b) Surface temperature measurements.
https://doi.org/10.1016/j.est.2017.04.014_p2_13 | The voltage relaxation during rest periods is badly modeled: the voltage returns to the OCV value too quickly because the diffusion-dynamic determined for the polarization is also used for the relaxation. The simulation is close to the measurements during most of the charge, but there is a strong discrepancy at its end. During the 2C discharge, the voltage is over-estimated and, because it follows the OCV shape, it is “bumpy” compared to the measurement. The error at the end of the discharge reaches 134 mV. Apart from the relaxation dynamic, these inaccuracies can be improved by making the electrical parameters values SoC-dependent.
https://doi.org/10.1016/j.est.2017.04.014_p3_2 | An electrochemical cell can be pictured as numerous elementary parts assembled together. These elements are small active-materials parts whose electrochemical properties (potential, concentration, conductivity) can be considered to be homogeneous [16].
https://doi.org/10.1016/j.est.2017.04.014_p3_3 | From one elementary part to another, there is a lot of reasons for their electrochemical properties to be different: manufacturing non uniformities [27], [28], distance to the current collectors and concentration gradients within particles [15], position of the tabs within the cell [10], non-uniform pressure on the electrodes [8], local tortuosity [29], temperature gradients [30], different particles sizes [31], etc. All these differences are bound to affect the current flowing within each part, thus making the electrode operating in a heterogeneous way.
https://doi.org/10.1016/j.est.2017.04.014_p3_5 | Modeling each and every elementary part would be inefficient. Because they are numerous, it can be reasonably assumed that some of them have very close electrical properties from the tab point of view. These parts are bound to have the same electrical behavior and we propose to regroup them into homogeneous sets with equivalent electrical properties. These sets are called “bunches” and they are constructed in such a way they have the same faradic capacities.
https://doi.org/10.1016/j.est.2017.04.014_p3_6 | In order to characterize the bunches electrical properties in a practical manner, they are described by a distribution function in this study. Though the use of a normal distribution to represent a random variable is classical, it appears that the distributions of battery properties such as resistances, capacities or even particle sizes can be right- or left-skewed [16], [27], [31]. Schuster et al. [27] have proposed to use a 3-parameter Weibull distribution, because it is more versatile. Moreover, its outputs are positive values, which is physically necessary for describing these properties.
https://doi.org/10.1016/j.est.2017.04.014_p3_7 | A 3-parameter Weibull distribution is defined by Eq. (3) with θ as a location parameter, λ as a scale parameter and k as a shape parameter. A shape coefficient of 3.5 lead to a symmetrical distribution (see Section 5). For k < 3.5 (resp. k > 3.5) the distribution is left-skewed (resp. right-skewed). (3)
https://doi.org/10.1016/j.est.2017.04.014_p3_9 | The electrical behavior of each bunch is modeled by a homogeneous Randles model. The multibunch model is then obtained by connecting all the bunches models in parallel, the cell voltage Ucell being found at the terminals of the bunches (Fig. 5). Download : Download high-res image (295KB)Download : Download full-size image Fig. 5. Multibunch model of a cell, which is divided into n bunches with different electrical properties and connected in parallel.
https://doi.org/10.1016/j.est.2017.04.014_p3_10 | The double layer capacities (Section 2.1) have been neglected to reduce the computational time. Therefore, the bunches models contain “high-frequency resistances” RHF,i (with i ∈ [1, 2, …, n]) which represent the voltage drop due to the electrolyte and to the charge transfer resistances. A single RC circuit stands for the diffusive phenomenon. This approximation of the limited diffusion behavior significantly reduce computational time and it is considered to be sufficient to illustrate the conclusions of this study [25].
https://doi.org/10.1016/j.est.2017.04.014_p3_11 | An important component for each bunch is the voltage source Uth,i, which represents its thermodynamic equilibrium voltage (TEV). It is similar to the homogeneous model OCV curve, but because a bunch cannot be in open-circuit, it would be inaccurate to use the “OCV” term. Its value depends on the state of charge SoCi of the corresponding bunch, in accordance with the curve reproduced in Fig. 3. It has an hysteretic behavior which depends on the corresponding bunch current. The particular contributions of these bunches TEV to the cell electrical dynamic is discussed in Section 4.2.
https://doi.org/10.1016/j.est.2017.04.014_p3_12 | According to the literature, each parameter of the proposed model should be distributed because the corresponding physical parameters are bound to be distributed. The high frequency resistances RHF,i are related to the contact resistances, to the electronic-paths lengths between a tab and a given particle, to the pressure applied on the electrode and eventually to its local tortuosity. The diffusion resistances Rdiff,i, as well as the diffusion time constants τdiff,i (= Rdiff,i × Cdiff,i), are linked with particles sizes via diffusion lengths [32].
https://doi.org/10.1016/j.est.2017.04.014_p3_13 | More information can be found in the literature about the main contributions to heterogeneity. Zhang et al. [33] proved through measurement that the current distribution within a cell is less dispersed at high temperature than at low temperature, suggesting an important participation of the charge transfer resistance to heterogeneity. Moreover, Ouvrard et al. [8] observed that the heterogeneous behavior depended on the local pressure applied to a LiFePO4 electrode. They inferred that this pressure has an effect on the contact resistances between particles or between particles and the current collector. As a result, these resistances dispersion would be important compared to other contributions. We hence simplified our model by applying a distribution only on the RRF,i. The diffusion parameters Rdiff,i and Cdiff,i are assumed to be the same for each bunch.
https://doi.org/10.1016/j.est.2017.04.014_p3_14 | To compute each RHF,i values according to the Weibull distribution (Eq. (3)), only the shape parameter k and a RSTD (Relative STandard Deviation) value are set. The values of the scale and localization parameters λ and θ are then obtained thanks to an optimization algorithm. The objective of the optimization is to make the equivalent resistance of the bunches-resistances in parallel equal to the corresponding measured resistance at SoC 50% (as measured for a homogeneous model [25]).
https://doi.org/10.1016/j.est.2017.04.014_p3_16 | As for a homogeneous model, the multibunch model parameters depend on current and temperature. These dependencies are based on lookup-tables obtained through experimental measurements [25]. In this study, the cell is assumed to be isothermal and any parameter variation due to thermal gradients is hence neglected.
https://doi.org/10.1016/j.est.2017.04.014_p3_17 | In order to adapt the look-up tables to the distributed RHF,i, the latters values are first determined at 1C (−40 A), 25 °C, in accordance with the above explanation. Then, their evolution regarding current and temperature are computed thanks to a coefficient β(I, T) calculated from the parameters tables (Eq. (4)). The use of this coefficient does not change the distribution shape or RSTD, making it consistent with the use of distributed parameters. (4)
https://doi.org/10.1016/j.est.2017.04.014_p3_18 | The other parameters, namely Rdiff,i and Cdiff,i are assumed to be the same for each bunch. The diffusion resistances Rdiff,i values correspond to an extensive physical property and are thus calculated by multiplying the measured value of Rdiff at 50% SoC by the number of bunches n (Eq. (5)). Cdiff,i are calculated in such a way the diffusion time constant τdiff remains the same as in the homogeneous case. (5)
https://doi.org/10.1016/j.est.2017.04.014_p3_20 | In order to summarize the differences between the homogeneous and heterogeneous models, their main features have been reported in Tables 1 and 2. In particular, the models parameters dependencies to SoC, current I and temperature T are reported. The latters are computed thanks to 1D, 2D or 3D lookup-tables (LUT), the only exception being the hysteretic behavior of the OCV. Table 1. Summary of the presented homogeneous model features. Dependencies SoC T I Uoc LUT (1D) ∅ Hyst. Re LUT (3D) Rct LUT (3D) Cdl LUT (3D) Zdiff LUT (3D) Table 2. Summary of the proposed heterogeneous model features. Dependencies SoC T I Distrib. Uth,i LUT (1D) ∅ Hyst. ∅ RHF,i (Re,i + Rct,i) ∅ LUT (2D) Weibull Rdiff,i ∅ LUT (2D) ∅ τdiff,i ∅ LUT (2D) ∅
https://doi.org/10.1016/j.est.2017.04.014_p3_21 | The reduction of the LUT from 3D to 2D is one of the main benefits of the multibunch model. This is useful to speed up the characterization process of a cell and to reduce the impact of measurements errors.
https://doi.org/10.1016/j.est.2017.04.014_p3_22 | Although the cell has been discretized into small elements, the proposed model is zero-dimensional, because the bunches are not associated to specific locations (as it would be the case with transmission line models [34]). The core idea is to represent how fast different parts of a single cell are charged/discharged compared to each other and how they interact.
https://doi.org/10.1016/j.est.2017.04.014_p3_23 | In Sections 4 and 5, the effects of heterogeneity on a cell behavior are described thanks to several simulations. In particular, it is demonstrated that the whole cell overvoltage appears to be SoC-dependent whereas the model parameters are constant regarding SoC (apart from the bunches TEV).
https://doi.org/10.1016/j.est.2017.04.014_p4_2 | This section is dedicated to the effects of heterogeneity on a LiFePO4-graphite cell behavior. These “heterogeneity signatures” are detailed and discussed through several examples in order to highlight the inner functioning of the model. To begin with, the simulations of charges and discharges at different constant current rates are presented in Fig. 6. The parameters values are considered at 25 °C. The distribution of the RHF,i is based on a Weibull distribution with a shape parameter k of 2.5 and an RSTD of 40 % (cf. Section 3).
https://doi.org/10.1016/j.est.2017.04.014_p4_5 | The simulated OCV curves in charge and discharge have been added to Fig. 6 to get a better understanding of the simulation results. Charge and discharge voltages at C/10 are close in shape to the OCV curves with only a light “smoothing”. This feature becomes more and more pronounced as the current rate is increased. During the discharges are higher rates, only the first transition between the two OCV plateaus can be distinguished. At the ends of the discharges above C/2, the OCV shape has totally vanished and the overvoltage is larger. As a consequence, the voltage limit at 2.6 V is reached sooner.
https://doi.org/10.1016/j.est.2017.04.014_p4_6 | The same observations can be made for the charges: they all have the same shapes until 30% SoC. Then, the transition between the two OCV plateaux disappears and the voltage limit is reached sooner at higher current rates, thus decreasing the available capacity. It can be noticed that whereas the OCV is nearly a right-angled corner at the end of the charge, the voltage response is more and more round when the current is increased.
https://doi.org/10.1016/j.est.2017.04.014_p4_7 | The first simulation results presented in Fig. 6 are very similar to typical charging and discharging curves of a LiFePO4-graphite cell and the evolution of the apparent resistance is in accordance with the RQS evolution of Fig. 2. In order to understand the underlying functioning of the modeled heterogeneous behavior, the 2C discharge case has been reported in Fig. 7a with more details. Download : Download high-res image (2MB)Download : Download full-size image Fig. 7. Simulation of the 2C discharge of a single cell followed by a rest period in open-circuit. (a) Voltage response of the multibunch model with 100 bunches (heterogeneous case) and with 1 bunch (homogeneous case) using a Weibull distribution on the RHF,i resistances (shape coefficient k = 2.5 and a RSTD of 40%). The local TEV are represented as thin lines. (b) Cell current profile and currents flowing through the bunches (expressed in C-rate). (For interpretation of the references to color in the text, the reader is referred to the web version of this article.)
https://doi.org/10.1016/j.est.2017.04.014_p4_8 | The simulated OCV curve based on the mean SoC of the cell has been kept (black curve), along with the cell voltage (red curve). The bunches resistances distribution is reported in the lower right corner. The voltage response obtained in the homogeneous case (using one bunch) has been added (blue dotted curve). Besides, the Uth,i of each bunch have been represented (thin colored lines) to help the reader tracking the bunches states of charge SoCi evolutions.
https://doi.org/10.1016/j.est.2017.04.014_p4_9 | The differences between the homogeneous and heterogeneous voltage responses appear clearly in Fig. 7a. The homogeneous response has the same shape as the OCV whereas it is very smoothed in the heterogeneous case. In the latter, this is because the typical transitions of the OCV curve are not reached at the same times by the bunches. For instance, the transition between the OCV plateaus that occurs at 6 min in the homogeneous case is spread between 3 and 9 min in the heterogeneous case. Consequently, this transition is less apparent on the cell voltage.
https://doi.org/10.1016/j.est.2017.04.014_p4_10 | Assuming this heterogeneous model is representative of a real-cell behavior, we point out that the use of an OCV curve related to the cell mean SoC can lead to some inaccurate interpretations concerning the cell overvoltage, with direct consequences on the determination of an equivalent resistance or for electrical losses estimation (cf. Section 4.4).
https://doi.org/10.1016/j.est.2017.04.014_p4_12 | The performances of the cell during the 2C discharge, in terms of available capacity and available power, are decreased because the overvoltage is significantly increased while approaching 0% SoC. This feature due to heterogeneity is complex to describe because there is a strong coupling between the bunches TEV, governing the bunches overvoltages, and the current that flows through them.
https://doi.org/10.1016/j.est.2017.04.014_p4_13 | To understand this behavior, the first observation to be made is that all the bunches have nearly the same overvoltage at the beginning due to their close Uth,i. Consequently, the relative currents flowing through them depends mainly on the RHF,i and the less resistive bunches are discharged at the highest rates (Fig. 7b).
https://doi.org/10.1016/j.est.2017.04.014_p4_14 | The bunch with the lowest resistance (thin blue line) is discharged at 3C until its TEV starts to fall (after 10 min), leading its current to decrease quickly. Though more and more bunches become deeply discharged, the total current flowing through the cell has to remain constant. Consequently, the other bunches currents increase gradually, along with their overvoltages. This complex mechanism leads to the gradual increase of the cell-overvoltage, as observed in Figs. 2 and 4.
https://doi.org/10.1016/j.est.2017.04.014_p4_15 | In the case of a low current rate (like the C/10 simulation in Fig. 6), the bunches with the lowest resistances cannot be completely depleted before the others because their overvoltage is greatly decreased after their TEV reached a transition. Consequently, they have to “wait” for the others to reach the blocking transition before they can be used again, thus limiting the bunches SoC dispersion.
https://doi.org/10.1016/j.est.2017.04.014_p4_17 | Another feature due to heterogeneity can be observed in Fig. 7a after the current has been cut: the relaxation time is much longer than the one in the homogeneous case. With a homogeneous model, the voltage relaxation to the OCV correspond to the discharge of the sole RC circuit representing the diffusion (Fig. 1). In the heterogeneous case, all bunches have different SoC when the current is cut and balancing currents appear in open-circuit [15].
https://doi.org/10.1016/j.est.2017.04.014_p4_18 | High charging currents can be observed in Fig. 7b for the bunches with the lowest SoC, exceeding 2C for less than one minute. Thereafter, the bunches carry on balancing significantly for about 30 min and reach an OCV value of 3.135 V. This corresponds to a cell SoC of 8%, meaning that there is still some usable capacity within the cell. This relaxation time would be further increased if the electrical parameters non-linearities regarding current had been characterized more thoroughly for small current rates, because the diffusion and charge transfer resistances tend to rapidly increase when the current decreases [35].
https://doi.org/10.1016/j.est.2017.04.014_p4_20 | There is an interesting effect of heterogeneity on the electrical losses, especially during relaxation in open-circuit. Classically, the latter are calculated using Eq. (6) [25] and by estimating the OCV Uoc thanks to the cell mean SoC (Fig. 3). With the multibunch model, more information about the local overvoltage and currents are available, meaning the electrical losses calculus can also be made by summing all the bunches contributions (Eq. (7)). (6) (7)
https://doi.org/10.1016/j.est.2017.04.014_p4_21 | The electrical losses calculated thanks to these equations have been reported in Fig. 8, with the classical approach in red and the sum of bunches contributions in black. The values obtained by Eq. (6) correspond to an “apparent resistance” while the results obtained by summing the bunches contributions (Eq. (7)) should be more representative of the real electrical losses. Download : Download high-res image (106KB)Download : Download full-size image Fig. 8. Simulation of the 2C discharge of a single cell followed by a rest period in open-circuit: electrical losses calculated by comparing the cell voltage and its OCV (red curve) and by summing the electrical losses of each bunch (black curve). (For interpretation of the references to color in the figure legend, the reader is referred to the web version of this article.)
https://doi.org/10.1016/j.est.2017.04.014_p4_22 | Although the two curves are close, some interesting differences have to be noticed. The black curve is more regular and is nearly constant until the first bunch TEV starts to fall (around 11 min in Fig. 7). Then the electrical losses increase gradually while the voltage drops, because the cell operates in a less efficient way.
https://doi.org/10.1016/j.est.2017.04.014_p4_23 | It can also be noticed that the black curve is generally below the red one and that there is some electrical losses during the relaxation part. This feature is similar to the heat of mixing presented by Thomas and Newman [36] and measured by Chen et al. [37] on a LiFePO4-graphite cell. The heat of mixing is related to the creation (resp. relaxation) of concentration gradients that consume (resp. generate) some heat. Moreover, the total heat of mixing has to be equal to zero if the cell starts and ends at equilibrium states [36].
https://doi.org/10.1016/j.est.2017.04.014_p4_24 | Using the data of Fig. 8, the total energies corresponding to the electrical losses have been calculated for the two approaches and they appeared to be both equal to 44.3 kJ. The characteristics of the heat of mixing are thus respected. The multibunch model provides the perspective of an intrinsic prediction of the heat of mixing because it might be naturally included in its representation of the heterogeneous behavior.
https://doi.org/10.1016/j.est.2017.04.014_p4_26 | The 2C discharge simulation demonstrates a heterogeneous stress within the cell. Unsurprisingly, the bunches with the lowest resistances have the higher current rates and the larger SoC drifts (during both discharge and relaxation). These bunches are bound to be more damaged than the others, leading their resistances to increase faster. Consequently, the resistances distribution shape is very likely to evolve and to become more and more left-skewed. This idea at the cell level is consistent with the observation of Schuster et al. [27] at the battery-pack level and with the determination of a left-skewed RHF,i distribution for the studied cell in Section 6.
https://doi.org/10.1016/j.est.2017.04.014_p4_27 | To conclude with, the multibunch model is able to reproduce many features of a cell electrical-dynamic, even though its parameters are constant regarding SoC. The simulations were made with a constant current and a constant temperature, making heterogeneity the unique cause for such particular features to appear. The only varying model parameters during the simulation are the Uth,i of each bunch, making the strong coupling between the bunches currents and TEV to be a main reason for such a complex electrical-dynamic.
https://doi.org/10.1016/j.est.2017.04.014_p4_28 | As the relative currents flowing through the bunches depend on the relative RHF,i values, the shape coefficient k has to influence the proposed “heterogeneity signatures”. The next section is dedicated to that point.
https://doi.org/10.1016/j.est.2017.04.014_p5_2 | The distribution shape of the RHF,i resistances determines the relative speed of charging or discharging of the bunches. Basically, if the resistances values are more spread, the cell behavior will be more heterogeneous and its macroscopic behavior will be different. This is demonstrated thanks to several simulations of a 2C discharge at 25 °C with a RSTD of the high-frequency resistances that varies between 0% and 40%. The distribution is still a Weibull one with a shape parameter of k = 2.5 (Fig. 9). Unsurprisingly, the heterogeneity signatures presented before are more and more pronounced: larger voltage drop, smoother voltage and slower relaxation.
https://doi.org/10.1016/j.est.2017.04.014_p5_4 | To go further into the study of the distribution-shape impact, several simulations of a cell 2C discharge have been run using different shape coefficients k (Fig. 10a and b). Each distribution has an RSTD of 40% and their equivalent resistances are the same.
https://doi.org/10.1016/j.est.2017.04.014_p5_6 | A small shape coefficient (k = 0.7) leads to a lot of small resistances with close values and a few very high ones (Fig. 10a). The corresponding voltage response (Fig. 10b) looks like a homogeneous case as it has a shape close to the OCV, but the relaxation part is the slowest one. This is because most of the bunches are operating at close speeds, apart from a few ones that are sluggish due to their high resistances. During the balancing phase, these very resistive bunches can only exchange a small current with the others, which leads to a slow balancing phase.
https://doi.org/10.1016/j.est.2017.04.014_p5_7 | The symmetrical distribution case (k = 3.5) has a lower and smoother voltage response. The final voltage drop is the quickest. Finally, the right-skewed distribution (k = 6) has the same voltage response than the symmetrical case at the beginning, but its final voltage drop is less pronounced and its relaxation is the quickest of all.
https://doi.org/10.1016/j.est.2017.04.014_p5_8 | Though the RSTD of the RHF,i and their equivalent resistance are the same, all these simulations exhibit very different dynamic responses. Consequently, the internal resistances distribution-shape appear to be an important characteristic of a cell, because it has an impact on its dynamic electrical-behavior, on its performances and eventually on the way it will age (cf. Section 4). Moreover, if a given distribution shape leads to a particular dynamic response, it also means that this distribution can be extracted from measurements. The next and final part is dedicated to the determination of the distribution shape of a commercial cell and to the experimental validation of the multibunch simulation results.
https://doi.org/10.1016/j.est.2017.04.014_p6_2 | To ensure the quality of the simulation, a model with n = 100 bunches has been considered (for more than 100 bunches, no further improvement of the simulation results has been observed). Before comparing its results with the test presented in Section 2, the resistance distribution of the studied cell has to be determined. It has been done by solving the optimization problem presented below.
https://doi.org/10.1016/j.est.2017.04.014_p6_3 | The k, λ and θ parameters of the Weibull distribution (Eq. (3)) have been adjusted to minimize the difference between the measured and simulated voltages in the least square sense. As explained in Section 3, the equivalent resistance to the RHF,i in parallel has to be equal to RHF,mes(50 % SoC): the high frequency resistance measured for a homogeneous model at 50% SoC.
https://doi.org/10.1016/j.est.2017.04.014_p6_4 | The optimal distribution found this way has been represented in Fig. 11. Its shape coefficient k equals 2 and its RSTD is 35%. This distribution is left-skewed, making it consistent with the feature presented in Section 4.5.
https://doi.org/10.1016/j.est.2017.04.014_p6_6 | The found distribution has been implemented in the multibunch model to simulate the voltage response presented in Fig. 11a. The simulation results with a homogeneous model (with one bunch), presented in Section 2, has also been added to the figure. The heterogeneous model prediction is in accordance with the measurement during the whole 2C discharge. The voltage rise at the end of the charge is well represented but it occurs sooner than the measurement. This must be because the real distribution of the RHF,i is different from its approximation by a Weibull one. The root mean squared error between the multibunch model simulation and the measurements equals 37mV on the whole test.
https://doi.org/10.1016/j.est.2017.04.014_p6_7 | The simulation of the relaxation parts is better than with a homogeneous model at the end of the charge (Fig. 4), but it is still insufficient to match the measurements. This must be due to the current dependency of the electrical parameters which is unclear in open-circuit. Physically, it seems obvious that each bunch parameters should depend on the current flowing through it, but this leads to a parameter-determination problem that is not addressed in this study.
https://doi.org/10.1016/j.est.2017.04.014_p6_8 | There is a “bump” at the beginning of the 2C discharge that differs from the measured voltage. It appears because the cell is assumed to start in an equilibrate state. Within a real cell, even if the positive electrode is balanced at the end of a charge, there must be some SoC dispersion within the graphite electrode caused by a previous operation (because its open-circuit potential (OCP) is a flat curve, a complete balancing cannot occur). Therefore, the real-cell negative-electrode must start the discharge in a heterogeneous state, thus preventing the first OCV transition due to graphite to be distinguishable on the measurement. As the two electrodes are considered as a whole in the proposed model, this cannot be represented.
https://doi.org/10.1016/j.est.2017.04.014_p6_9 | The simulation results confirm the validity of the proposed approach. Though the non-linearities regarding SoC have been removed, the electrical-dynamic is well represented and a realistic internal distribution has been found. The simulation time for the homogeneous case (n = 1) was 28.3s and it has been significantly increased when using n = 100 bunches (247s). In this study, the number of bunches was set to 100 to ensure the quality of the results, but a trade-off between the simulation time and the results accuracy would have to be found if the proposed model was to be used on a regular basis.
https://doi.org/10.1016/j.est.2017.04.014_p7_2 | An ECM has been proposed to model the heterogeneous electrical-behavior of a commercial LiFePO4-graphite cell. This “multibunch model” construction is based on a physical approach. Unlike classical homogeneous models, its parameters do not require to be functions of the state of charge to bring accurate results, especially at high current rates and at the ends of charge and discharge. This benefit is bound to significantly reduce the model characterization cost compared to the homogeneous ones, because these SoC non-linearities have classically to be determined for current and temperature values that cover the whole operating range of the battery.
https://doi.org/10.1016/j.est.2017.04.014_p7_3 | More than 30 working days have been needed to measure the homogeneous Randles model parameters on the whole SoC range, for five different temperatures (from −5 °C to 45 °C) and for seven different current values (ranging from 2C in discharge to 1C in charge). By measuring the electrical parameters at only one SoC value, we estimate that the characterization time can be reduced to less than 3 days. We considered that one measure of the electrical parameters requires a mean time of 4 min and that 30 min of relaxation in open-circuit are needed before measuring the next point [25]. We also considered that 4 h are needed for the cell to reach its thermal equilibrium when the characterization temperature is changed.
https://doi.org/10.1016/j.est.2017.04.014_p7_4 | The multibunch model is constructed by considering a cell as a set of elementary parts with different electrical properties. The parts with close properties have been regrouped in bigger sets called bunches. The latters have been modeled by homogeneous Randles circuits with specific parameters depending on current and temperature. The complete model is obtained by connecting all the bunches models in parallel.
https://doi.org/10.1016/j.est.2017.04.014_p7_5 | In accordance with recent studies, we chose to use different “high-frequency” resistances for each bunch (this parameter being related to electrolyte, current collectors, charge transfer and contact resistances). The distribution of this parameter has been approximated by a 3-parameter Weibull distribution because its outputs are positive values (if the location parameter θ is positive), which is physically necessary for describing resistances. Moreover, this particular function is more versatile than a classical normal function, because skewness can be described. The diffusion parameter Rdiff,i and Cdiff,i have been assumed to be the same for each bunch.
https://doi.org/10.1016/j.est.2017.04.014_p7_6 | We proposed an explanation of a cell internal dynamic-behavior via the thorough description of the various heterogeneity impacts on a cell electrical-dynamic. It has been demonstrated that the multibunch model is able to represent: • the disappearance of the OCV shape at high current; • the decrease of the electrical performances; • longer relaxation times; • electrical losses during relaxation in open-circuit; • higher stress in the less resistive parts of the cell.
https://doi.org/10.1016/j.est.2017.04.014_p7_7 | The dynamic response of the cell depends significantly on the distribution shape of the internal resistances, making the latter an important feature to be characterized. The high-frequency resistances distribution of a LiFePO4-graphite cell has been determined and it appeared to be left-skewed. This result is consistent with the idea of a faster degradation of the cell less-resistive parts during operation.
https://doi.org/10.1016/j.est.2017.04.014_p7_8 | The proposed model has been experimentally validated. The smooth voltage response of the multibunch model matches the measurements, especially during the 2C discharge and at the end of the charge. The simulation of the relaxation part is better than the prediction of the considered homogeneous model, but it may be further improved by studying the electrical-parameters dependencies to the bunches currents during the balancing.
https://doi.org/10.1016/j.est.2017.04.014_p7_9 | In the future, it would be interesting to validate the multibunch model on a wider operating range (high current rates, low temperatures, transient operation). To do so, the double layer capacity would have to be considered, as well as several RC cells to properly model the diffusion process during short pulses. Besides, the model response during relaxation parts would have to be improved. The determination of the equivalent internal resistances distribution could be the basis of a non-invasive tool to characterize the quality of a cell or electrode. Besides, its tracking during a battery lifetime would give valuable information on its states of health and function. The proposed model could also be used to rebuild the apparent SoC dependencies of a homogeneous model electrical-parameters, thus significantly reducing the duration of a general cell characterization process.
https://doi.org/10.1016/j.est.2017.10.002_p1_2 | Batteries are increasingly being integrated into residential photovoltaic (PV) systems in order to increase self-consumption and self-sufficiency [1]. The battery is typically being charged using surplus PV power during sunshine, and discharged in case of insufficient PV power, typically at night. Unfortunately, the lifetime of state-of-the-art battery systems is considered still too low to make energy storage commercially viable [2], [3]. Besides reducing cell cost, the increase of battery lifetime is therefore of main importance for mass introduction of photovoltaic battery systems.
https://doi.org/10.1016/j.est.2017.10.002_p1_3 | Ageing of lithium-ion batteries is a highly complex process [4], [5], [6], [7], [8]. Macroscopically, calendaric and cycling ageing is distinguished. Calendaric ageing strongly depends on state of charge (SOC) and temperature during battery storage. Cycling ageing depends on current rate and depth of discharge (DOD). Both, calendaric and cyclic ageing are combined during practical operation. Microscopically, ageing is due to diverse chemical, electrochemical and mechanical mechanisms. One prominent mechanism is formation of the so-called solid electrolyte interphase (SEI). The SEI is a thin (nm-scale) layer on the graphite active materials particles, which is of ill-defined composition, growing over time [9]. SEI formation causes loss of capacity and increase of internal resistance.
https://doi.org/10.1016/j.est.2017.10.002_p1_4 | Battery ageing strongly depends on operating conditions, such as, cell voltage, state of charge (SOC), depth of discharge (DOD), and temperature. Therefore, by appropriately selecting or controlling operating conditions, battery lifetime can be increased. Lifetime-increasing energy management is being investigated recently [10], [11], [12], [13]. This requires a theoretical description of battery ageing as function of operation conditions, which can be today achieved by either empirically-parameterized equivalent circuit models or by physically-based models.
https://doi.org/10.1016/j.est.2017.10.002_p1_5 | Equivalent circuit based battery models are widely used in battery management systems [14]. Here, battery ageing is included as capacity loss and internal resistance increase, which are descried as function of SOC and temperature using empirically parameterized correlations [13], [15], [16]. These models are simple and computationally fast, however remain empirical and therefore do not provide a mechanistic understanding of degradation.
https://doi.org/10.1016/j.est.2017.10.002_p1_6 | Physically-based modeling and simulation, on the other hand, has become a key tool for understanding degradation of lithium-ion batteries [16], [17], [18], [19], [20]. This is not only due to the complexity of degradation mechanisms that is difficult to analyze empirically. It is also due the slow rate of these processes, requiring multi-month or multi-year investigations that can conveniently be carried out in silico. Many models used today are based on Newman’s porous electrode theory [21], [22], [23], [24]. This model is based on concentrated solution theory for the transport of ions in the liquid electrolyte, Ohm’s law for electron transport in the electrodes, and Butler-Volmer type electrochemical kinetics. The model has been extended by degradation mechanisms, including for example, SEI formation [26], [27], [28] and lithium plating [29].
https://doi.org/10.1016/j.est.2017.10.002_p1_7 | Many stationary lithium-ion battery systems are today based on lithium iron phosphate (LiFePO4, LFP) as positive active material. This material is interesting for its environmental, safety and economical aspects [30], [31], [32], [33]. It is usually combined with graphite as negative active material.
https://doi.org/10.1016/j.est.2017.10.002_p1_8 | In the present study we use a previously-developed [34] physically-based multi-scale (extended Newman-type) model of a LFP/graphite lithium-ion battery cell that includes the most prominent battery degradation mechanism, that is, SEI growth. We couple the cell model to a system-level model of a residential microgrid with a PV system as regenerative energy source. Minute-resolved load profiles are compared from a single-family house and a small office building. Annual simulations are carried out, and the capacity fade of the battery is quantified.
https://doi.org/10.1016/j.est.2017.10.002_p2_5 | 2.1.1. Weather data System input are historic weather data (direct irradiation Ee,dir,hor and diffuse irradiation Ee,diff,hor on the horizontal plane, temperature) for the location of Offenburg University of Applied Sciences [35] located in the south-west of Germany. For the present simulations we use annual data for the year 2014 at a time resolution of 1 min.
https://doi.org/10.1016/j.est.2017.10.002_p2_6 | 2.1.2. PV system The PV model calculates electrical power as function of irradiation, location, orientation, inclination, and temperature, using standard approaches from literature [36], [37], [38], [39]. Total irradiation Ee of the module is calculated as (1) with the direct irradiation Ee,dir given as (2) the diffuse irradiation Ee,diff given as (3) and the reflected irradiation Ee,refl given as (4) In these equations, Ee,diff,hor and Ee,dir,hor are the diffuse and direct irradiation on the horizontal plane, respectively, as provided by the “weather data” subsystem; θ is the incident angle of the sun with respect to the PV module, γSthe elevation angle, γEthe inclination angle of the PV module, A the albedo coefficient, and the clearness index. The angles γS and θ depend on time in the course of day and year. They are calculated using geometrical and astronomical relationships according to Ref. [36]. The PV module is assumed to operate at its maximum power point (MPP). Its electrical output power Pmod is given as (5) where the current IMPP and voltage VMPP follow from semi-empirial relationships [37], (6) (7) where the values with index STC refer to standard test conditions, αI and αV are temperature coefficients, and ϑ is the temperature. The module temperature ϑmod is calculated according to (8) where ϑamb is the ambient temperature as provided by the weather station and c a constant of proportionality related to the PV module installation type. A PV system usually consists of several modules. The total output power PPV,DC on the direct current (DC) level is given by (9) where n is the number of modules. For the present simulations we neglect effects of shadowing and module ageing.
https://doi.org/10.1016/j.est.2017.10.002_p2_7 | 2.1.3. Inverter The output power of the inverter PPV as alternating current (AC) is calculated as (10) where η is the inverter efficiency given as a function of PPV,DC that we take from a commercial inverter data sheet [40].
https://doi.org/10.1016/j.est.2017.10.002_p2_9 | 2.1.5. External grid We assume a grid-connected system, that is, electric power Pgrid can be consumed from, or fed into, the external electrical grid. The consumed power Pgrid,con and the fed power Pgrid,fed are defined as (11) (12)
https://doi.org/10.1016/j.est.2017.10.002_p2_10 | 2.1.6. Lithium-ion battery Lithium-ion batteries consist of multiple single cells that are connected in series and/or in parallel. We assume that the battery consists of multiple 26650 type cylindrical graphite/LFP cells and that the behavior can be described by one representative single cell (see Section 2.2). The total power of the battery is given by (13) where ncells is the number of cells in the battery, and Icell and Ecell are current and cell voltage, respectively, given by the single-cell model. In order to ensure battery operation within nominal voltage, current and SOC ranges, we have additionally implemented a simple battery management system (BMS). As required input, the battery subsystem provides its allowed power ranges, where Pmax,discharge ≥ 0 is the maximum discharge power (defined with positive sign) and Pmin,charge ≤ 0 is the maximum charge power (defined with negative sign). These parameters become zero if state of charge (SOC), current, or voltage move beyond the allowed limits.
https://doi.org/10.1016/j.est.2017.10.002_p2_11 | 2.1.7. Energy management system A key element of the microgrid is the energy management system (EMS). It is based on energy conservation described by the respective power fluxes to the components, (14) We define the electric power P as positive if power enters the energy management system and negative if power leaves the energy management system. Battery power Pbatt is the key parameter controlled by the EMS, while Pload and PPV enter from the respective subsystems. Pgrid follows from the power balance, Eq. (14). In the present study, we are using a decision-based energy management system which gives battery charge/discharge always the priority to grid charge/discharge, formulated as (15) This simple approach is chosen here firstly because it represents a standard operation mode of photovoltaic battery systems, and secondly because it is sufficient to demonstrate the lifetime prediction approach. Optimization-based energy management systems [13] and/or predictive energy management systems [41] have also been demonstrated and can be used in future studies.
https://doi.org/10.1016/j.est.2017.10.002_p2_12 | 2.1.8. Evaluation of results Annual self-consumption (SC) is evaluated for the system model as an indicator for economic efficiency caused by lower feed-in tariffs than electricity prices. SC is the ratio between self-consumed and produced PV electricity (DC), which can be expressed as (16) Additionally, annual self-sufficiency (SS) is assessed as second system key figure. SS is the fraction of the load demand that is covered locally (through PV or battery storage, where battery and inverter losses are included). It can be expressed as (17)
https://doi.org/10.1016/j.est.2017.10.002_p2_14 | The macroscopic performance and ageing behavior of a lithium-ion battery is dominated by electrochemistry and transport processes inside the single cells. We apply here a multi-scale physically-based model. The modeling and simulation framework was described in detail in Ref. [34] and is only briefly summarized in the following. For completeness, the ageing (SEI growth) part of the model is described in detail in the Appendix.
https://doi.org/10.1016/j.est.2017.10.002_p2_15 | The cell model is shown schematically in Fig. 2. It represents a cylindrical graphite/LFP lithium-ion cell with 26650 geometry. Because performance and degradation phenomena take place on multiple spatial and temporal scales, a multi-scale approach is required. Here we use a 1D + 1D + 1D (“pseudo-3D”) description of the cell. On the macroscopic scale (∼1 cm), heat transport in the radial direction of the cylindrical cell is modeled using 1D heat conduction. On the mesoscale (∼200 μm), mass and charge transport within one electrode pair is described in 1D within diluted solution theory. On the microscale (1 μm), mass transport in the graphite intercalation material is modeled as 1D Fickian diffusion. The reaction kinetics including intercalation and side reactions are calculated using a generalized approach based on mass-action kinetics. Download : Download high-res image (173KB)Download : Download full-size image Fig. 2. Schematic of the multiphysics battery cell model [34] with macroscopic (cell) scale (x dimension), mesoscopic (electrode-pair) scale (y dimension) and microscopic (particle) scale (z dimension). The image on the left shows a computer tomography (CT) cross-section of the studied 26650 cell [44].
https://doi.org/10.1016/j.est.2017.10.002_p2_16 | In the present study we assume chemical SEI formation due to electrolyte (ethylene carbonate) decomposition at the negative electrode as only ageing mechanism. Other known degradation modes (mechanical degradation, delamination, cathode decomposition, plating, etc.) are neglected. This assumption is owed to the dominant role of SEI formation on calendaric degradation [4], [5], [6], [7], [8]. We describe SEI formation according to a global electrochemical reaction [27], [34], [42], (18) 2C3H4O3(l) + 2 e− + 2 Li+ ⇄ (CH2OCO2Li)2(s) + C2H4(g) . The liquid electrolyte (ethylene carbonate, EC, C3H4O3) is electrochemically reduced to the SEI (represented here by the chemical composition (CH2OCO2Li)2) and gaseous ethylene (C2H4). The required electrons and lithium ions originate from the anode, leading to self-discharge, electrode imbalance, and therefore capacity loss. We use a multi-phase framework in order to describe evolution of the solid phase (SEI) and the gas phase (C2H4) by introducing balance equations for the volume fractions εSEI and εgas [43]. The SEI growth is assumed to be diffusion-limited, that is, growth rate is inversely proportional to SEI thickness. Growing SEI causes increasing voltage losses, where we calculate SEI resistance from SEI volume fraction and SEI conductivity. The SEI and ageing model is described in detail in the Appendix.
https://doi.org/10.1016/j.est.2017.10.002_p2_17 | It must be noted that this model does not include mechanical ageing mechanisms such as particle swelling which can lead to accelerated extended SEI growth following SEI cracking [20] or loss of contact of individual active material particles [4]. Mechanical ageing including its dependence on DOD can therefore not be predicted by the present model. As consequence, cell degradation is likely to be underpredicted. The addition of mechanical degradation modes is out of scope of the present paper, which uses a previously-published cell model [34] and focuses on the coupling with the system. Still, as will be shown below, the model does show a significant influence of DOD on degradation because the electrochemical (“calendaric”) SEI formation reaction (18) depends on anode half-cell potential and therefore on SOC which changes with cycling.
https://doi.org/10.1016/j.est.2017.10.002_p2_19 | 2.3.1. System level The system-level model parameters are summarized in Table 1. System input are historic weather data for the year 2014 at a time resolution of 1 min [35]. We assume a 5 kWp PV system parameterized using commercially available data sheets [45]. Table 1. System-level model parameters. Parameter Value Reference PV system Power of PV system 5 kWp assumed Albedo factor A 0.2 [37] Constant c, of PV module. 28 °C [51] Crent temperature coefficient αI 0.0032 K−1 [45] Vtage temperature coefficient αV 0.00032 K−1 [45] Battery Energy of battery 5 kWh assumed Nber of single cells ncells 659 from. capacity Maximum discharge current 1C rate assumed Maximum charge current 1C rate assumed Discharge cut-off voltage 2.8 V assumed Charge cut-off voltage 3.5 V assumed Ambient temperature 298 K assumed The electric load of the consumer plays a key role for the system behavior. In the present study we compare two different load situations, a single-family house and an office tract. The single-family house (annual demand 3344 kWh) is represented by a synthetic load profile with 1 min time resolution [46]. When synthesizing the profile, we have assumed that 2 working adults and 1 child are occupying the house; the family is assumed to have three weeks of summer vacation out of house. The office tract (annual demand 6530 kWh) is represented by a measured profile with 1 min time resolution [47]. We have furthermore carried out simulations using the standard VDEW load profiles (“H0” for the single-family house, “G1” for the office tract) with 15 min resolution [48]. As the VDEW profiles are normalized, they were scaled to the same annual consumption as the high-resolution profiles. Fig. 3 shows a comparison of the load electric power Pload during a summer day for the two different load situations. The high-resolution (1 min) profiles show significant power peaks, which are missing in the low-resolution (15 min) profiles. Download : Download high-res image (236KB)Download : Download full-size image Fig. 3. Consumer load profiles for a) a single-family house and b) an office tract for a summer day. The figures show one single day out of the annual data. The battery capacity is assumed 5 kWh nominal, where the influence of capacity reduction on lifetime will be investigated in the present paper. As the cell level model is parameterized to 2.3 Ah cells (cf. next Subsection), the battery is assumed to consist of 659 single cells. This “odd” number is owed to the present scale-coupling approach between cell and system.
https://doi.org/10.1016/j.est.2017.10.002_p2_20 | 2.3.2. Cell level The cell-level model was parameterized in order to represent a commercially-available cylindrical 26650 type 2.3 Ah lithium-ion cell with graphite at the negative electrode and LFP at the positive electrode. Cell-level parameters are given in Ref. [34]. Fig. 4 shows a comparison of predicted charge and discharge behavior with experimental data [49]. The cell behavior is well-represented by the model over a wide range of operating conditions. Note that the remaining discrepancy is typical for physically-based models with their large and diverse body of parameters, as compared to equivalent-circuit models that are empirically fitted to the cell. Download : Download high-res image (278KB)Download : Download full-size image Fig. 4. Charge and discharge curves of a 26650 LFP/graphite lithium-ion battery cell at 25 °C, where simulations (this work) are compared to experimental data by Danzer et al. [49]. Lacking ageing experimental data from the same cell type and manufacturer, the kinetics of the SEI formation reaction were parameterized such that simulated calendaric ageing matches experimental data by Grolleau et al. [50] on 15 Ah LFP/graphite cells. These cells have nominally the same chemistry (i.e, LFP/graphite), therefore a similar anode potential (determining SEI growth) can be expected. Fig. 5 shows a comparison of predicted capacity loss with the experiments for three different SOC. The ageing behavior is represented well by the model in the range shown in the figure, which is also the relevant range observed in the present simulations (temperature < 30 °C, SOH > 90%). In particular, ageing strongly depends on SOC. Because different cell types were used as basis for model parameterization, the results shown in this paper should be considered as “typical” for graphite/LFP cells without claiming to reproduce the behavior of a specific cell model. For predicting the behavior of a specific cell model, re-parameterization using performance and ageing experimental data on that cell is required. Download : Download high-res image (187KB)Download : Download full-size image Fig. 5. Calendaric ageing of a LFP/graphite lithium-ion battery cell at 30 °C, where simulations (this work) are compared to experimental data by Grolleau et al. [50]. We assume a constant ambient temperature of 25 °C and a heat transfer coefficient of 32 W m−2 K−1 [34] for the cells, representing, for example, an air-cooled battery pack located inside the house. More realistic ambient temperature data (e.g., depending on season) and heat transfer coefficients (depending on the battery pack’s cooling strategy) can straightforwardly be included into the simulation framework when available.
https://doi.org/10.1016/j.est.2017.10.002_p2_22 | The system-level model is implemented in SIMULINK. We use a fixed-step solver (MATLAB “ode3” [52]) with a step size of 60 s. The cell-level model is implemented in the in-house code DENIS (detailed electrochemistry and numerical impedance simulation) [53,54]. Chemical source terms are evaluated with CANTERA [55]. The computational domain is spatially discretized using the finite-volume method. We apply 5, 15, and 6 grid points in x, y, and z directions, respectively. The resulting DAE system is solved using the implicit adaptive-step-size solver LIMEX [56].
https://doi.org/10.1016/j.est.2017.10.002_p2_23 | The two codes (SIMULINK for the system and DENIS for the cell) are coupled via MATLAB S-functions, allowing for simultaneous transient simulations. After each SIMULINK system-level time step, DENIS is called for dynamically solving the cell-level equations. Generally, multiple cell-level time steps are required for a single system-level time step. The simulation of a complete year with 1 min system-level time resolution takes ca. 120 h on a 3.4 GHz Pentium processor desktop computer without parallelization.
https://doi.org/10.1016/j.est.2017.10.002_p3_3 | Results from an annual simulation run for the year 2014 assuming a single-family house load profile are shown in Fig. 6. Panel a) shows the input weather data (global irradiation as sum of direct and diffuse irradiation on the horizontal plane). They represent the typical irradiation of southern Germany, with significantly higher irradiation in summer compared to winter. The daily profiles show irradiation maxima around noon and fast transients due to clouding. Download : Download high-res image (1MB)Download : Download full-size image Fig. 6. Annual simulation results (2014, one-minute resolution) for a single-family house (5 kWp PV, 5 kWh Li-ion battery). Left columns show annual data, middle and right columns three-day details (winter: Friday 17 Jan 2014 to Sunday 19 Jan 2014, summer: Friday 06 Aug 2014 to Sunday 08 Aug 2014). The Figure shows both system-level data (rows a + b + h) and cell-level data (rows c-g) resulting from the multi-scale model.
https://doi.org/10.1016/j.est.2017.10.002_p3_4 | Fig. 6b) shows the power distributed by the energy management system (EMS, Eq. 14). Note the sign convention from the point of view of the EMS, with positive power meaning energy flux into the EMS. The PV power (green) shows only little time correlation with the load profile (blue), demonstrating the requirement for using battery storage. Both battery (black) and external grid (red) are used to balance PV supply and load profile. The annual load demand peaks at around −8 kW. The external grid shows peaks in the same order or magnitude.
https://doi.org/10.1016/j.est.2017.10.002_p3_5 | Fig. 6c) shows the battery SOC. The battery shows pronounced day/night cycling. On sunny winter days, the battery can be fully charged during the day. On cloudy winter days, the battery remains empty. In summer, the battery is usually fully charged during the day and partially or fully discharged during night. For the present simulations, we have assumed that the system uses the full battery capacity; reduced SOC ranges will be studied below (Section 3.4). Fig. 6h) shows corresponding histograms of the battery SOC. They exhibit distinct peaks at 0–10% and 90–100% SOC. This means that the battery is most often either empty or full, while intermediate SOCs are characterized by fast charge or discharge transients, also notable in panel c). A full charge is considered detrimental for lithium-ion battery lifetime, while an empty charge would be detrimental for lead-acid battery lifetime. Therefore, neither battery technology would be full adequate for the chosen operation strategy.
https://doi.org/10.1016/j.est.2017.10.002_p3_6 | The results presented up to here demonstrate that the model is able to predict the typical behavior and effects of a PV- and grid-coupled battery. In addition, our multi-scale modeling approach opens up the possibility to investigate internal battery states that would not be accessible with standard energy-balance based battery models. Simulation results for cell voltage, current and core temperature are shown in Fig. 6d)–f). Battery voltage (panel d) varies between the two cut-off values of 3.5 V (full cell) and 2.8 V (empty cell), demonstrating the functionality of the implemented battery management system. The current/voltage behavior is highly dynamic, where discharge and charge phases (positive and negative current, respectively) follow closely. Current varies between 1C discharge and −0.5C charge (panel e). These are moderate values. Consequently, the cell core temperature shows only moderate variation (panel f). Note that we assume a constant ambient temperature of 25 °C for the cells.
https://doi.org/10.1016/j.est.2017.10.002_p3_9 | Our model assumes SEI formation as the dominant ageing mechanism. The model predicts the spatiotemporally resolved SEI formation rate along the thickness of the negative electrode and as function of simulation time. The spatially averaged SEI formation rate is shown in Fig. 6g). The data show the change of SEI volume fraction within the porous electrode per second, dεSEI/dt in units of Vol.-%/s. The absolute growth rate is low, but it is highly dynamical and shows distinct behavior both on the annual, the daily and the minute time-scales. On the annual time-scale, SEI formation peak rate is highest in the beginning and gets lower towards the end of the year. This is due to the diffusion-limited SEI growth mechanism, which results in faster reaction rates for a fresh cell (beginning of the year) and leads to SEI volume fraction growing with the square root of time [18], [19]. Note that we have assumed a fresh cell at the beginning of simulation.
https://doi.org/10.1016/j.est.2017.10.002_p3_10 | SEI formation rate is also dynamical on the daily time-scale (Fig. 6g, middle and right columns), where it varies between zero and a maximum that depends on the day of the year. Clearly, the SEI formation rate is correlated with the SOC. It is close to zero for a discharged cell (0% SOC), and shows a plateau for a fully-charged cell (100% SOC). These results confirm that high SOCs are detrimental for battery lifetime.
https://doi.org/10.1016/j.est.2017.10.002_p3_11 | On the minute time-scale, the SEI formation rate exhibits distinct peaks occurring upon charging, when the cell gets close to full charge. In order to allow further interpretation, the upper panels of Fig. 7 shows the same data zoomed into the first morning hours of two representative days. Voltage and current show a very dynamical behavior on the one-minute resolution time scale studied here, which is a result of the dynamics of the consumer load and the solar irradiation. (It is interesting to note in this context that batteries are able to support very fast, sub-second transients, making them ideally suitable for typical residential load situations.) Both days (Fig. 7a and b) show a gradually increasing battery SOC from almost 0% (winter day) and ca. 35% (summer day) to 100%. The SEI formation rate qualitatively follows the SOC. However, it exhibits a distinct maximum at ca. 85% SOC, indicated by the dashed lines in Fig. 7. These maxima are associated with minima in the current rates, that is, high charging currents. As the SOC further increases and cell voltage reaches its cut-off value, the battery management system gradually drives the charge current to zero. Download : Download high-res image (603KB)Download : Download full-size image Fig. 7. Cell terminal and internal states during the first morning hours of a) winter day (date: 17 Jan 2014, start time: 9:00 UTC) and b) summer day (date: 06 Aug 2014, start time: 5:00 UTC). The upper panels show cell voltage, current, SOC, and SEI formation rate, the middle panels various half-cell potentials and the lower panels the overpotential of the SEI formation reaction (18). The presented potentials are with respect to a Li/Li+ reference electrode. Vertical dashed lines indicate peaks in SEI formation rate.
https://doi.org/10.1016/j.est.2017.10.002_p3_12 | The observed peak in SEI formation rate can be interpreted as shown in the further panels of Fig. 7. SEI formation (Eq. (18)) is a charge-transfer reaction taking place at the negative electrode. It is therefore driven by the half-cell potential of the negative electrode, which we denote Eh in the following. The lower Eh, the higher the SEI formation rate. More precisely, the SEI formation rate is driven by the overpotential (19) where, is the equilibrium SEI formation potential which has a value of approx. 0.8 V vs. Li/Li+ [9]. Because SEI formation is a slow side reaction, the half-cell potential Eh is governed by the fast intercalation reaction, (20) Li+ + e− + C6 ⇄ LiC6, which is driven by its overpotential (21) The equilibrium half-cell potential depends on the intercalated lithium concentration, hence, the SOC. Upon charge, is negative.
https://doi.org/10.1016/j.est.2017.10.002_p3_13 | The various potentials and overpotentials are shown in the middle and lower panels of Fig. 7 for the two representative days. The middle panels show and . Here, depends nonlinearly on SOC and is constant on the hour time scale, however decreases from the January day (left panel) to the August day (right panel) because of the change of electrolyte and ethylene concentrations within the cell (cf. Appendix). Charge overpotentials ηchg are generally small due to the small C-rates (< 0.5C). For the August day it can be observed that ηchg changes sign when switching from charge to discharge mode. The lower panel of Fig. 7 shows ηSEI, which is the driver for the SEI formation. It has a nonlinear behavior on the hour timescale and, in particular, shows a minimum associated with the maximum in SEI formation rate (dashed vertical lines, cf. upper panel).
https://doi.org/10.1016/j.est.2017.10.002_p3_14 | For further interpretation of this minimum, Fig. 8 shows schematically the various potentials and overpotentials for a full charging process. An empty cell (SOC = 0%) at equilibrium (label A) shows the smallest ηSEI and therefore negligible SEI formation. It is slightly increased when polarizing (charging) the cell (label B). A large ηSEI and therefore fast SEI formation occurs for a full cell (SOC = 100%) at equilibrium (label D), consistent with the calendaric ageing data shown in Fig. 5. The largest ηSEI and therefore fastest SEI formation, however, occurs for a full cell (SOC close to 100%) that is still polarized (charged) (label C). The observed SEI formation peaks (Fig. 7) consequently occur at situations where both the SOC is high, but there is still a significant charging current. Download : Download high-res image (156KB)Download : Download full-size image Fig. 8. Half-cell potentials and overpotentials during cell charge: Charge overpotentials drive SEI formation at high SOC during charge. A: empty battery resting, B empty battery charging, C almost-full battery charging, D full battery resting.
https://doi.org/10.1016/j.est.2017.10.002_p3_15 | In conclusion, our results and this analysis show that the main driver for cell ageing is not only a high SOC, but the charging process leading towards high SOC. This effect is due to the electrochemical charge overpotential. Due to the nonlinear dependence of current on overpotential it occurs despite the comparatively low charging current.
https://doi.org/10.1016/j.est.2017.10.002_p3_17 | The physical model allows to quantify the capacity loss of the cell due to SEI formation. In the course of the annual simulation, at the end of every month, we have determined the capacity of the virtual cell by carrying out a virtual charge (1C, CCCV to 3.6 V, C/10 cut-off) and discharge (1C CC to 2.0 V) cycle. The discharge curves are shown in Fig. 9a. They show two ageing features, that is, capacity fade (decreasing capacity at the end of discharge) and increase of internal resistance (deceasing voltage during the plateau phase). Capacity fade results from electrode imbalancing due to loss of active lithium to the SEI, while internal resistance increase results from the SEI resistance. Fig. 9b shows the discharge capacity as function of operation time. The cell exhibits a monotonous, but not constant capacity loss. Download : Download high-res image (213KB)Download : Download full-size image Fig. 9. a) Discharge curves (1C rate, 25 °C) of the virtual cell at the end of every month during the annual simulation shown in Fig. 6. b) Resulting capacity fade over time. The insets show extended views of the marked areas.
https://doi.org/10.1016/j.est.2017.10.002_p3_19 | Many battery manufacturers apply a reduced cycling depth (DOD) in order to increase cell lifetime, effectively using only 90% down to 50% (for lead-acid batteries) of the nominal battery capacity. This can be realized either limiting the maximum SOC (based on capacity, Ah) or by reducing the charge cut-off voltage. The physical ageing driver is the voltage, not the SOC. Therefore, we here investigate the influence on reduced charge cut-off voltage on cell ageing. Here, we define state of health as (22)
https://doi.org/10.1016/j.est.2017.10.002_p3_20 | The standard charge cut-off voltage of the LFP/graphite cells applied in our simulations is 3.5 V. We have run the same simulations for both load scenarios (single-family house, office tract) with different assumed cut-off voltages (3.5 V, 3.4 V, 3.35 V, 3.3 V, 3.2 V). These cut-off voltages result in useable capacities at nominal (1C discharge) conditions of 100%, 99.1%, 84.7%, 33.8 and 13.0%, respectively, and useable energies of 4884 Wh, 4790 Wh, 4055 Wh, 1522 Wh and 518 Wh, respectively. Resulting SOC profiles during full annual simulations of the two load scenarios (single-family house, office tract) are shown in Fig. 10. This representation allows to assess the influence of the cut-off voltage on the practically available capacity. For 3.5 V and 3.4 V, capacity-fade over the year is visible in the decreasing maximum SOC. For 3.35 V the behavior is nonlinear. This voltage is on the plateau of the flat charge curve (cf. Fig. 4). Achievable capacity therefore strongly depends on C-rate and on SOH due to internal-resistance increase. For 3.3 V and 3.2 V, only a small part of the battery capacity remains, as these voltages are below the plateau of the charge curve. Note that, all curves show a minimum SOC of 4.5%. This is due to the fact that we assume a discharge cut-off of 2.8 V during the annual simulations (Table 1), while the nominal capacity is based on discharging down to 2.0 V (Section 3.3). Download : Download high-res image (210KB)Download : Download full-size image Fig. 10. Annual behavior of the SOC for different cut-off voltages for the two load scenarios a) single-family house, b) office tract.
https://doi.org/10.1016/j.est.2017.10.002_p3_21 | For these simulations, capacity loss as function of time was quantified as described in Section 3.3. The results of this analysis are shown in Fig. 11. The data show that a decreased cut-off voltage indeed has a strongly positive effect on lifetime. However, when comparing 3.5 V vs. 3.4 V, which both yield a large part of the capacity, the difference is rather small. Here, the type of load profile (single-family house vs. office tract) has a significantly larger influence on lifetime than the cut-off voltage (3.5 V vs. 3.4 V). The visible scatter of the data reflects the numerical accuracy of the simulations. Download : Download high-res image (168KB)Download : Download full-size image Fig. 11. Capacity fade for different charge cut-off voltages for the two load scenarios a) single-family house, b) office tract).
https://doi.org/10.1016/j.est.2017.10.002_p3_23 | Table 2 shows a summary of performance figures for the different annual simulation scenarios, in particular, comparing single-family house (as discussed above) and office tract load profiles at different charge cut-off voltages. The results show a notable difference between single-family house and office-tract load profiles. Self-consumption is significantly higher for the office tract (ca. 77% at 3.5 V cutoff) compared to the single-family house (ca. 47% at 3.5 V cutoff), owed to a better time correlation between PV supply and power demand. Still, self-sufficiency is higher in the single-family house due to the lower annual consumption (3344 kWh) compared to the office tract (6530 kWh) − note we assumed same PV and battery sizes for both situations. Table 2. System and battery key figures. Consumer Single-family house Office tract Load Profile Synthetic (1 min) Measured (1 min) Charge cut-off voltage V 3.5 3.4 3.35 3.3 3.2 3.5 3.4 3.35 3.3 3.2 Relativ nominal capacity % 100.0 99.1 84.7 33.8 13.0 100.0 99.1 84.7 33.8 13.0 Self consumption % 46.6 45.6 42.1 32.8 26.5 77.1 75.5 71.6 64.1 59.2 Self sufficiency % 69.8 68.6 62.7 46.5 35.6 63.5 62.3 58.9 52.2 47.8 Battery efficiency % 96.7 98.1 98.4 98.2 97.9 97.7 98.7 99.0 99.2 99.2 Full cycle äquivalent 280 273 236 132 60 260 244 202 118 62 Average SOC % 47.1 43.8 33.1 14.8 7.4 33.3 30.1 21.9 11.3 6.4 Average discharge/charge hub % 10.2 7.6 8.7 4.8 2.1 4.9 4.5 3.7 2.2 1.1 Average discharge C-Rate 0.060 0.061 0.058 0.037 0.019 0.053 0.051 0.045 0.030 0.017 Average charge C-Rate −0.074 −0.069 −0.055 −0.027 −0.012 −0.077 −0.069 −0.053 −0.028 −0.014 Capacity fade %/a 0.78 0.70 0.54 0.31 0.04 0.48 0.50 0.36 0.07 0.07
https://doi.org/10.1016/j.est.2017.10.002_p3_24 | The model allows to quantify typical battery performance parameters, such as, efficiency, full cycle equivalent, average SOC and average charge/discharge hubs. These figures show distinct differences when comparing single-family house and office tract. As key feature, our model allows to quantify capacity fade of the cell (last row in Table 2). While the annual capacity fade is 0.78% for the single-family house, it is only 0.48% for the office tract (at 3.5 V cutoff). This difference is significant and shows that battery ageing strongly depends on the individual load situation. The dependence of battery ageing on charge cut-off voltage is moderate: In order to reduce ageing by a factor of 2.5 (0.78%/a to 0.31%/a for the single-family house), the cut-off voltage has to be reduced significantly from 3.5 to 3.3 V, resulting in a useable relative capacity of only one third and significant reduction of self-consumption and self-sufficiency.
https://doi.org/10.1016/j.est.2017.10.002_p4_2 | We have presented a model-based analysis of lithium-ion battery performance and degradation in a 5 kWp/5 kWh photovoltaic battery system for single-family houses or office tracts. Using a physically-based multi-scale cell model, solid electrolyte interphase (SEI) growth as well as the corresponding capacity fade was quantified as function of time during an annual operation with 1 min temporal resolution. The simulations show a highly dynamic SEI formation rate both on the daily scale (day/night cycles) and on the minute scale (solar irradiation and consumer dynamics).
https://doi.org/10.1016/j.est.2017.10.002_p4_3 | As key result, we have shown that the charging process causes a peak in degradation rate when the battery is close to full charge. This peak is due to electrochemical charge overpotentials that decrease the anode half-cell potential and therefore accelerate the electrochemical SEI formation reaction. We conclude that the main drivers for cell ageing are not only a high state of charge (SOC), but the charging process leading towards high SOC. We have also shown that the load situation (single-family house versus office tract) not only influences system parameters like self-sufficiency and self-consumption, but also has a significant impact on battery lifetime. We have investigated reduced charge cut-off voltages as ageing mitigation strategy. In order to reduce ageing by a factor of 2.5, the cut-off voltage has to be reduced from 3.5 to 3.3 V, resulting in a reduction of useable battery capacity to one third.
https://doi.org/10.1016/j.est.2017.10.002_p4_4 | The multi-scale simulation methodology enables the development and quantification of ageing mitigation strategies. This includes the quantification of cell lifetime as function of different load scenarios, photovoltaic (PV) system size, battery size, cycling depth, cut-off voltages, battery temperature, power restriction, and other performance or environmental parameters. Moreover, this study forms the basis for introducing a battery-lifetime-extending energy management system by including anode potential as direct ageing driver into the energy management algorithm, as described earlier in the context of lithium plating [57]. This could be combined with power-to-heat technology in order to allow flexible consumption for an optimized energy management strategy. These aspects can be subject of future studies.
https://doi.org/10.1016/j.est.2017.10.002_p4_5 | The present model does not include mechanical degradation which is considered a main driver of cyclic ageing [4], [20]. Therefore, the simulated cell degradation is likely to be underpredicted. Still, the influence of cycling depth and cut-off voltage on SEI formation is at least partially included in this model due to the electric-potential dependence of SEI formation. We expect that the addition of mechanical degradation modes would amplify simulated degradation without changing the main conclusions of this work. Further investigations on this topic are subject of currently ongoing work.
https://doi.org/10.1016/j.est.2018.01.019_p1_3 | With decreasing battery prices and the growth of the renewable energy share in the last years, stationary applications for lithium-ion batteries have evolved rapidly along with the existing and also emerging portable applications and electric vehicles (EVs). In portable and EV applications the batteries’ energy density is one of the most important technical parameters for the choice of technology and system design. In contrast, for stationary applications, the economic value of a battery energy storage system (BESS) is primarily assessed when designing these systems.
https://doi.org/10.1016/j.est.2018.01.019_p1_4 | In addition to the investment price of the battery system, the achievable lifetime is a crucial parameter for the profitability of BESS due to the long system lifetime of up to 20 years required [1]. As current mass-produced LiFePO4/graphite (lithium iron phosphate (LFP)/C) battery cells show cycle stability up to 10,000 full equivalent cycles (FECs) until the capacity underruns 80% of the original capacity [[2], [3]], the cycle lifetime is commonly not a limiting factor in stationary applications: Within a operation of 20 years, only about 6000 FECs are expected for home energy storage [1] and no more than about 10,000 FECs for primary frequency regulation [[4], [5]]. The total aging result is a combination of calendar and cycle aging when the superposition model of lithium-ion battery aging [6] is applied. Consequently, the overall contribution of calendar aging is dominant for battery cells with high cycle life. Thus, the calendar lifetime of lithium-ion battery cells with a high cycle life becomes a decisive parameter, which has to be estimated precisely when assessing the influence of battery lifetime on the profitability in stationary battery applications.
https://doi.org/10.1016/j.est.2018.01.019_p1_5 | This paper shows a comprehensive calendar aging study with 885 days of storage test duration, which is used to develop an aging model enabling the estimation of resulting battery lifetime under different storage conditions of temperature and state of charge (SOC). All experiments are performed with a commercial 3 Ah 26650 LFP/C cell (see Section 2.1). This Sony/Murata LFP/C cell is used under the brand name fortelion in many commercial home energy storage systems. Furthermore, this LFP/C cell is used in the 192 kWh battery energy storage system in a container format, named Energy Neighbor [[7], [8]], which was developed together with VARTA Storage GmbH and ZAE Bayern and is under investigation in the project EEBatt [9].
https://doi.org/10.1016/j.est.2018.01.019_p1_6 | Although the fact that this cell is widely used in stationary applications, the authors are not aware of publications where the aging of this cell is investigated or appropriate aging models are presented. Only Lepiorz [10] examined the aging effects of this cell during operation, however, the focus of his work was the path dependance of the aging rate when applying dynamic load profiles.
https://doi.org/10.1016/j.est.2018.01.019_p1_7 | There is plenty of literature on calendar aging and corresponding lifetime models for various lithium-ion batteries and especially for LFP/C cells, which serve as the basis for this paper and are presented in the following section.
https://doi.org/10.1016/j.est.2018.01.019_p1_9 | The review paper of Barré et al. [11] on battery aging mechanisms emphasizes that the growth of the solid electrolyte interphase (SEI) on the graphite anode is by far the most prominent aging mechanism that occurs when lithium-ion battery cells are stored in an experimental setup. The SEI growth leads to an irreversible loss of lithium inventory (LLI) (i.e. loss of cyclable lithium) as well as an increase of cell`s impedances and is accelerated with increased temperatures and higher SOCs. Additional capacity fade could occur due to the loss of active material (LAM) on the cathode and anode. Li et al. [12] showed for a commercial LFP/C cell an accelerated growth of the SEI (LLI) and additionally a blocking mechanisms of graphene layers of the anode (LAM) during cycle operation at high temperatures of 60 °C. They demonstrate that this LAM mechanism of the anode is mainly caused by Fe that dissolves from the cathode and is deposited on the graphite surface in cycle operation. Furthermore, Li et al. [13] showed this effect also in a calendar aging study for the same LFP/C cell, however this LAM of the anode occurs mainly at high storage temperatures (60 °C) and is almost negligible at moderate temperatures. Hence, the LLI by SEI growth dominates for different cell types when exposed only to calendar aging as shown by Keil et al. [14]. Thereby calendar aging results in capacity fade and resistance increase of the cell, reducing the maximum available power and energetic efficiency.
https://doi.org/10.1016/j.est.2018.01.019_p1_10 | Alongside, there are effects that could lead to an increase of the available capacity when performing capacity measurements with several cycles: Gyenes et al. [15] originated this capacity increase for a LiNiMnCoO2/C cell with the fact that lithium atoms are stored in the anode overhang areas, which is the portion of the anode that extends past the cathode electrode of commercial lithium-ion cells. The lithium atoms stored in the anode overhang areas can be recovered by performing several full cycles. Furthermore, Gyenes et al. showed that this capacity recovery effect depends strongly on the preceding storage SOC. Lewerenz et al. [[16], [17]] and Wilhelm et al. [18] investigated the same effect for LFP/C cells and stated additionally, that the recoverable capacity depends on the size of the overhang area. Wilhelm et al. quantified the anode overhang area with about 10% in a commercial 18,650 cell and measured a maximal capacity difference of 3.6% between cells stored at a low and high storage SOC by this effect. An important conclusion is the fact, that the possible capacity recovery due to the anode overhang areas has to be considered when assessing the state of health of battery cells.
https://doi.org/10.1016/j.est.2018.01.019_p1_11 | The following Table 1 shows a selection of different calendar aging studies. The studies are classified into the different existing aging model types that have been applied to simulate the aging behavior: Empirical, Semi-empirical and Physico-chemical. Some papers show experimental aging data without presenting models for lifetime predictions (see the first row). As LFP/C cell calendar aging is in the focus of this paper, the literature was additionally classified into LFP/C and other cell types. All mentioned calendar aging studies investigate the influence of both, temperature and SOC, by applying several storage conditions with different temperatures and SOCs of the stored cells. Most of the presented aging models are able to validate the measured capacity fade under constant storage conditions with acceptable prediction errors. Only a few of the studies also demonstrate models predicting the resistance increase [[23], [28], [6]], and only Prada et al. [39] evaluates the investigated resistance increase with an aging model for LFP/C cells. Table 1. Overview of lithium-ion battery calendar aging literature classified into different aging models and cell types. Aging model type LFP/C Other cell types None (tests only) [[13], [14], [16], [19], [20], [21]] [[14], [19], [22], [23], [24]] Empirical [[10], [25], [26], [27]] [[28], [29]] Semi-empirical [[30], [31]] [[6], [31], [32], [33], [34], [35]] Physico-chemical [[36], [37], [38], [39]] [40]
https://doi.org/10.1016/j.est.2018.01.019_p1_12 | Most of the calendar aging studies show non-linear trends of the capacity fade for different storage temperatures and SOC. In contrast, in the aging study of Lewerenz et al. [[16], [41]] the capacity fade follows a linear trend at moderate storage temperatures, but at 60 °C a non-linear trend is shown for different storage SOC. Hence, they state that the capacity aging trends are path-invariant for temperatures lower than 45 °C and path-depending for temperatures higher than 50 °C. Furthermore, it could be concluded that the widely observed square root dependance over time of the capacity fade is possibly connected with the reversible capacity effect of the anode overhang areas as explained above. Then, the measured capacity fade would be accelerated by a reversible lithium flow into the anode overhang areas dependent on the storage SOC at the begin of a calendar aging study and slow down when the overhang areas are filled up. Even so, it remains unclear how to consider this effect correctly when developing calendar aging models, since the capacity trapped in the anode overhang areas can be recovered only by storing the cells at a low SOC for several days or performing several full cycles before every capacity measurement (CM), leading to an additional cycle aging effect. Furthermore, due to the different positions and distances to the cathode counterpart, the time constants of this lithium flow/capacity recovery are diverse for the different positions of the anode overhang areas, which implies the application of comprehensive physico-chemical models.
https://doi.org/10.1016/j.est.2018.01.019_p1_13 | In fact, aging models should also be used for the simulation of dynamically changing cell storage conditions when estimating, for instance, the battery lifetime of a stationary application. Therefore, it is necessary to understand and correctly apply the path dependance of calendar aging when aging models are used in simulations with dynamic profiles of temperature and SOC. However, only the following studies on LFP/C calendar aging validate the respective aging models with dynamic storage conditions by alternating the temperature but only at a constant SOC [[16], [25], [30], [31], [39]]. Only Sarasketa-Zabala et al. [25] present a validation with alternating temperatures at different SOC with a relatively long experiment period of about 650 days. In contrast, in this paper additional model precision is obtained by: 1 Investigating multiple cells per storage condition to reduce thereby possible deviations in the aging behavior due to cell-to-cell parameter variations. 2 Examining different combinations of dynamically changing storage conditions. 3 Applying an aging model that uses the same set of parameters for every storage condition.
https://doi.org/10.1016/j.est.2018.01.019_p1_14 | Although the aging model of Sarasketa-Zabala et al. shows predictions errors <1%, the model cannot be adapted to estimate the aging of further LFP/C cells due to the missing parameter fitting procedure and lack of customizable physico-chemical parameters.
https://doi.org/10.1016/j.est.2018.01.019_p1_15 | There are further aging studies on path dependance of lithium-ion battery aging [[28], [42], [43], [44]]. However, only Su et al. [29] investigate the pure calendar aging under static and alternating (non-static) storage conditions of both, temperature and SOC, for a LiNiMnCoO2/C cell. Additionally, they develop an empirical aging model based on the static aging study and validate it with the measurement data from the non-static aging study. Our additional dynamic calendar aging study is designed similarly. However, by using 2 cells for each changing storage condition with switched order over time, we are able to understand the path dependance of calendar aging systematically for different storage conditions of temperature and SOC.
https://doi.org/10.1016/j.est.2018.01.019_p1_16 | In conclusion various authors have investigated the specific aging effects relevant of LFP/C calendar aging. With this study we combine these aspects and present an aging model based on a long-lasting experiment with numerous storage conditions for both, temperature and SOC. Furthermore this aging model is validated systemically with dynamically changing storage conditions. However, this calendar aging model applies only for one single cell. Considering a BESS consisting of many serial and parallel connected cells, the possible cell-to-cell parameter variation [45] and inhomogeneous temperature or SOC distribution [46] could lead to deviating operation conditions and hence to a deviating aging of the single cells [47]. Then, in a BESS simulation the influence of the deviating capacity decrease and resistance increase due to calendar and cycle aging of each cell has to be considered. In case that all cells in a battery system would have the very same cell parameter values and operation conditions, the BESS capacity degradation and resistance increase can be estimated with the calendar aging of one single cell.
https://doi.org/10.1016/j.est.2018.01.019_p1_18 | In this paper we present the first, and at the same time very comprehensive, calendar aging study for a widely commercially used LFP/C cell (see Section 2.1). We investigate 17 test points (TPs) in a static calendar aging study, each with 3 cells, for constant storage conditions at various temperatures, as well as SOCs and having an experiment duration of over 885 days. Then 15 TPs are examined in a dynamic calendar aging study, in total 15 cells, with alternating conditions of temperature and SOC. These TPs are used later for the validation of the aging model derived from the static calendar aging study. First, the experimental data from the static calendar aging study are analyzed in order to verify the measurements and to explain the aging effects. Then a semi-empirical aging model is developed and finally validated with data from the TPs with dynamic storage conditions. Conclusions for the design and possible acceleration of further calendar aging studies are derived from this study. This calendar aging model together with an cyclical aging model is going to be used in the techno-economic simulation of stationary BESS in a future publication.
https://doi.org/10.1016/j.est.2018.01.019_p1_20 | First, the experimental setup and the applied measurement methods of the calendar aging studies are described in Section 2. Then in Section 3 the aging data is presented and verified. Afterwards, a semi-empirical calendar aging model is derived and validated with the data from the dynamic calendar aging study TPs. The results of the calendar aging studies, the aging model development, and the model validation with the dynamic calendar aging study are summarized in Section 4. Finally, in Section 5 an outlook of the next steps is given regarding the development of an complete aging model, where the calendar aging model presented here will be integrated.
https://doi.org/10.1016/j.est.2018.01.019_p2_2 | In this section the experimental setup of the calendar aging study will be given. First, the investigated cell is presented. Thereafter, the single measurement procedures are shown and followed by the description of the testing procedures applied in both aging studies. Finally, the design of the experiments of both the static calendar aging study and the dynamic calendar aging study is explained. Having defined the TPs within the design of experiment, the selection procedure of the cells needed for these studies from many cells is shown.
https://doi.org/10.1016/j.est.2018.01.019_p2_4 | In this calendar aging study we investigate a commercially available 3 Ah 26,650 LFP/C cell from Sony named US26650FTC1. Table 2 shows the most important cell parameter values from the manufacturer`s datasheet. In the cell`s datasheet the rated capacity is defined with 2.85 Ah. However, Rumpf et al. measured in [45] over 1100 cells out of two batches before this aging study and the mean discharge capacity resulted in 3.019 Ah. In this preceding CM we applied a full charge and discharge cycle with constant currents of 3.0 A followed by constant-voltage (CV)-phase (CV until Idisch,CV < C/20 = 150 mA). Table 2. Datasheet parameters of the investigated LiFePO4/graphite cell Sony US26650FTC1. Parameter Value Notes Nominal capacity 2.850 Ah / 3.000 Ah Datasheet capacity/measured cell capacity in this study Nominal voltage 3.2 V Max. charge voltage 3.65 V / 3.6 V Datasheet definition/voltage applied in this study Min. discharge voltage 2.00 V Ohmic impedance (1 kHz), AC 18 mΩ Max. continuous charge current 2.85 A / 3.00 A Datasheet definition/current applied in this study Max. continuous discharge current 20 A Temperature range charge 0 °C to 45 °C Datasheet: Maximum surface temperature 60 °C Temperature range discharge −20 °C to 60 °C Datasheet: Maximum surface temperature 80 °C Mass 84.5 g
https://doi.org/10.1016/j.est.2018.01.019_p2_5 | Consequently we use 3.0 A and thereby 1 C as the maximum continuous charge current in the measurements of this aging study. Other aging studies applied C-rates lower than 1 C in the CM [14], however, we apply 1 C in order to minimize the duration of the check-up (CU). Furthermore, by discharging with a lower current with exemplary 0.2 C only about 1.4% of the nominal capacity can be extract additionally in the constant-current (CC)-phase. By combining a 1 C CC discharge with a CV-phase, the effect of the absolute current on the extractable capacity is remarkably reduced.
https://doi.org/10.1016/j.est.2018.01.019_p2_6 | Before this initial CM, all cells were delivered and stored at 50% SOC at about 8 °C to minimize the inevitable calendar aging. Hence, we assume that all cells should have almost the same useable capacity at the beginning of the aging study without increased or decreased capacity differences due to possible effect of the anode overhang areas. In order to assess the possible influence of the anode overhang area, one sample cell was opened at begin of life (BOL) and measured: The total coated area of the jelly roll`s anode is 150.2 × 5.7 cm2 top side and 142.1 × 5.7 cm2 bottom side. The overhang areas are separately shown in Table 3 for the different positions on the anode and represent in sum 88.46 cm2. Hence, the anode overhang areas correspond together to 6.2% of the total coated area of the anode. Wilhelm et al. [18] measured about 10% anode overhang and observed a maximal decrease of the capacity difference of 3.6% of the nominal capacity between cells stored for months at a low and high SOC by recovering the capacity of the anode overhang areas. By transferring these results on the here investigated cell, about 2.2% of the nominal capacity would be the maximal recoverable capacity between cells stored a low and high SOC. However, only by storing the cells at a low SOC for several days or performing several full cycles before every CM (leading to an additional cycle aging effect) could recover most of the capacity of the anode overhang areas. Though, this is in conflict with the concept of a calendar aging study where the cycle operation should be kept to a minimum. In this aging study, the capacity measurements are performed with two consecutive full cycles in order to minimize the cycle aging and the influence of the preceding storage SOC due to the possible recovery effect of the anode overhang area. Hereby, for all TPs the second cycle capacity does not exceed 0.4% of the first cycle capacity during the CM of the whole aging study. Only for the test points with a storage SOC of 0% the second full cycle show less capacity than the first cycle during the CM of the whole aging study. Furthermore, after the initial CM only 2 out of the 17 TPs with different storage temperatures and SOC of this calendar aging study showed a slight capacity increase during the first CM. By using the average capacity of two consecutive full cycles during the CM the trend of the capacity recovery effect is considered at least in the results of this calendar aging study. In order to evaluate the influence of the anode overhang area more in detail during the whole aging study, Lewerenz et al. [48] suggest the capacity difference analysis (CDA) to compare the extractable capacities with different C-rates. However, in this aging study we performed the periodic CU with only one C-rate and applied a lower C-rate only in four measurements distributed over the whole aging study, which are evaluated with the differential voltage analysis (DVA) in Section 3.1.2. In conclusion, the anode overhang areas influence the measurable capacity dependent on the preceding storage condition in addition to the capacity loss due to calendar aging. However, we consider this capacity effect of the anode overhang areas as a theoretical capacity influence factor, since the impact of this effect was hard to determine accurately during this calendar aging study. In addition, the absolute influence is estimated to be quite little in comparison to the influence of the temperature and SOC on the resulting calendar aging. Furthermore, the scope of this paper is to develop a lifetime model for BESS simulations with dynamic battery operation. Hence, the fade of the useable capacity and the decrease of the performance dependent in certain temperature and SOC ranges is required. Table 3. Anode overhang areas: Position and areas Anode position Area: width × height Start top side 1.3 × 5.7 cm2 Start bottom side 1.9 × 5.7 cm2 Middle top side 2.0 × 5.7 cm2 Middle bottom side 2.0 × 5.7 cm2 End top side 4.6 × 5.7 cm2 End bottom side 1.2 × 5.7 cm2 Edges top side 143.6 × 0.1 cm2 Edges bottom side 143.6 × 0.1 cm2
https://doi.org/10.1016/j.est.2018.01.019_p2_8 | The CMs were performed with two BaSyTec cell test systems (CTSs), each with 32 channels, and an Espec LU-123 climate chamber at T = 25 °C. The surface temperature of each cell was monitored using NTC thermistors. To perform electrochemical impedance spectroscopy (EIS) measurements we used a BioLogic VMP3 potentiostat with 16 channels and a climate chamber at T = 25 °C.
https://doi.org/10.1016/j.est.2018.01.019_p2_10 | Two different measurement procedures were applied: Standard CU and extended CU. The standard CU consists of a CM and is followed by an EIS measurement. The extended CU is principally the same as the standard CU, but between the CM and EIS, a low rate charge and discharge measurement is performed. Both procedures involve the following CM test plan at 25 °C: 1 Initial discharge: CCCV protocol to 2.0 V using a CC Idisch,CC = 1 C = 3A followed by a CV-phase until Idisch,CV < C/20 = 150 mA. 25 min relaxation pause. 2 Two consecutive full cycles: Full charge: CCCV protocol to 3.6 V using a CC Ich,CC = 1 C = 3A followed by a CV until Ich,CV < C/30 = 100 mA. 25 min relaxation pause. Full discharge: CCCV protocol to 2.0 V using a CC Idisch,CC = 1 C = 3A followed by a CV-phase until Idisch,CV < C/20 = 150 mA. 25 min relaxation pause. 3 SOC adjust: Charging with Ich,CC = 1 C = 3A until reaching 50% SOC by Ah-counting related to the mean value of the actual capacity measured in the two full discharge steps. 25 min relaxation pause. 4 Pulses: 1/3 C discharge pulse for 10 s, 10 min relaxation, 1/3 C charge pulse. 10 min relaxation. Afterward, the same pulse procedure is applied with 2/3 C and 1 C.
https://doi.org/10.1016/j.est.2018.01.019_p2_11 | In this CM, the capacity is determined by performing two consecutive full cycles in order to minimize the influence of the possible recovery effect due to the anode overhang. Furthermore, both full cycles are performed with CV-phases in the charge and also in the discharge direction aiming to obtain all the available capacity. Thereby, the discharge CV-phases last on average 285 s for the first cycle and 272 s for the second cycle resulting in about 2.4% and 2.2% of the total capacity at BOL in the respective cycle.
https://doi.org/10.1016/j.est.2018.01.019_p2_12 | After the CM a 12 h relaxation pause is applied to await that the cell internal relaxation processes have declined sufficiently [49]. The following EIS measurement records the cell impedance within a logarithmically spaced frequency range f ∈ [10, 000, 0.01] Hz using an excitation current amplitude of mA. The number of frequencies per decade (fpd) and number of measures per frequency (mpf) changes according to the consecutive sub-intervals: f ∈ [10, 000, 1] Hz (13 fpd, 10 mpf), f ∈]1, 0.1] Hz (10 fpd, 5 mpf), f ∈]0.1, 0.01] Hz (3 fpd, 2 mpf). The EIS measurement is performed at SOC = 50% and T = 25°C.
https://doi.org/10.1016/j.est.2018.01.019_p2_13 | Within the extended CU an additional low rate charge and discharge measurement is performed at 25 °C with the following test plan: 1 Full charge: CCCV protocol to 3.6 V using a CC Ich,CC = 1 C = 3A followed by a CV until Ich,CV < C/200 = 15 mA. No relaxation pause. 2 Slow discharge: CC to 2.0 V using a CC Idisch,CC = 0.02 C = 60 mA. No relaxation pause. 3 Slow charge: CC to 3.6 V using a CC Ich,CC = 0.02 C = 60 mA. 25 min relaxation pause. 4 Full discharge: CCCV protocol to 2.0 V using a CC Idisch,CC = 1 C = 3A followed by a CV until Idisch,CV < C/20 = 150 mA. 25 min relaxation pause. 5 SOC adjust: CC using a CC Ich,CC = 1 C = 3A until reaching 50% SOC by Ah-counting related to the actual capacity measured in the full discharge step.
https://doi.org/10.1016/j.est.2018.01.019_p2_16 | Fig. 1 gives an overview of the testing procedure applied in this calendar aging study. For this aging study, 1100 fresh cells of two batches (batch 1: 600 cells, batch 2: 500 cells) were available and had been examined [45] with an initial reduced CU measurement. Then a selection procedure was applied for choosing the count of cells needed for both calendar aging studies (see Section 2.7). All cells were stored with a storage SOC of 50% at about 8 °C in order to minimize the inevitable calendar aging. About 139 days after the CU of the 1100 fresh cells, an initial extended CU was performed with all selected cells at the beginning of the calendar aging study. Thereby, the capacity of selected 66 cells decreased slightly by about 0.5–1.2% and 0.8% on average. After this and the following CUs, each cell was charged to the respective storage SOC as defined by the test matrix (see Table 4) by Ah-counting related to the actual capacity measured in the full discharge step of the prior CM. Thereafter all cells were stored at the temperature defined in the design of the experiments (see Sections 2.5 and 2.6). In order to measure the aging behavior as a function of time, the storage of cells had been interrupted after certain time periods to derive periodic CU measurements. Every CU measurement influences the calendar aging behavior of the investigated cells: The different storage SOC and temperature during the CU measurement results in a different calendar aging. For the TPs with temperatures >25 °C the aging speed is reduced and consequently increased for the TPs with temperatures <25 °C during the CU with a storage temperature of about 25 °C. However, the CU measurements last in sum only about 0.9% of the total duration of this calendar aging study. Hence, the different calendar aging during the CU measurements can be neglected for the TPs with a storage temperature of ≥25 °C. For the TPs with the storage temperatures of 0 °C and 10 °C almost no aging is observable in comparison to the higher temperatures. However, by performing the CU measurements at 25 °C, higher calendar aging can be expected due to the influence of the elevated test temperature. In order to determine the true calendar aging at the storage temperature of 0 °C and 10 °C, the later developed calendar aging model could give an estimate for the influence of the CU measurements. Another strategy would have been the realization of these TPs with storage temperature of 0 °C and 10 °C with longer time intervals between the CU measurement in order to minimize the influence of the elevated test temperature. As a result, these TPs are not considered in the parametrization of the calendar aging model in Section 3.2. Additionally, about 3 FEC of each CM might lead to a small portion of cycle aging, however, in sum over the 35 CU measurements only 105 FEC are performed. By assuming a cycle stability of 10,000 until the capacity underruns 80% of the nominal capacity [[2], [3]], the pure cycle aging would contribute to only about 0.21% capacity loss. Hence, we neglect the cycle aging influence of the CU on the calendar aging. At the beginning of the study, the CU measurements were repeated every week for three periods, every 2 weeks for the next three periods and afterwards every 4 weeks. In the last quarter of the aging study, the CU measurements were carried out 2 times at 8 week intervals and continued with 6 week intervals until the end of the study. In total 35 CU of which 4 are extended CU measurements were performed during the aging study. The aging study was stopped (end of test (EOT)) after 970 days duration (885 days under storage conditions) and completed with a final extended CU measurement. Download : Download high-res image (143KB)Download : Download full-size image Fig. 1. Testing procedure of the calendar aging study. Table 4. Test matrix of the static calendar aging study with the number of cells for each storage condition. Temperature SOC 0 °C 10 °C 25 °C 40 °C 60 °C 0% 3 3 3 12.5% 3 25% 3 37.5% 3 50% 3 3 3 3 3 62.5% 3 75% 3 87.5% 3 100% 3 3 3
https://doi.org/10.1016/j.est.2018.01.019_p2_18 | Due to the fact that both this calendar aging study and the supplementary cycle aging study, relied on the same measurement equipment, the CU measurement of the calendar aging study had to be integrated into the test procedure of the cycle aging study. In order to minimize the break times of the cyclization realized with the CTSs, the CU measurement of the calendar aging study was integrated into the obligatory relaxation time between the CM and EIS measurements of the cycle aging study. Hence, the maximum count of cells under investigation was limited by the available 64 CTS channels.
https://doi.org/10.1016/j.est.2018.01.019_p2_19 | We decided to use 3 cells each for every TP in order to reduce the influence of cell-to-cell parameter variation and therefore dependent possible deviations in the aging behavior and to reduce the danger of premature cell failures. Furthermore, neither published aging data nor experience derived from own measurements was available for the investigated cell in order to estimate the development of cell-to-cell variation during the aging study. Thus, originating from 64 available CTS channels, the number of TPs was limited to 17, because 9 channels had to be reserved for the CU measurements of some of the cycle aging TPs. Nonetheless, with 17 TPs it is possible to cover the whole SOC-range at different temperatures with adequate step sizes of both influence parameters. Furthermore, the calendar aging studies shown in Table 1 used less than 17 TPs. Only [14] performed a calendar aging study with more than 48 TPs, however, with only one cell each.
https://doi.org/10.1016/j.est.2018.01.019_p2_20 | Although stationary BESS are designed to operate over more than 20 years, the experiment was naturally limited by time in addition to the limitations of the available measurement equipment. In order to reach the often used end of life (EOL) limit of state of health (SOH) <80% [6] during the limited time of this aging study, we decided to accelerate the aging by increasing the storage temperature. Assuming that the cell aging rate follows the exponential temperature influence given by the Arrhenius-law, the aging of TPs at higher temperatures can be used as a forecast for the TPs at lower temperatures. 60 °C was chosen as maximum TP temperature because the datasheet provides this as the maximum temperature for cell operation (see Table 2). Furthermore, it is not expected that battery cells are exposed to ambient conditions >60 °C in BESS applications. To prove the Arrhenius-law on the cell aging and to also test realistic storage conditions, TPs were also chosen at lower temperatures. Because almost no calendar aging effects are expected at temperatures lower than 0 °C, this temperature was set here as the lower limit. In accordance with the temperature range specified in the cell`s datasheet, TP temperatures at 0 °C, 10 °C, 25 °C, 40 °C and 60 °C were chosen.
https://doi.org/10.1016/j.est.2018.01.019_p2_21 | In stationary BESS applications, in most cases an air conditioning system is able to maintain the battery cells at optimal temperatures with respect to aging. A commonly used reference temperature is 25 °C since additional cooling leads to higher overall system efficiency losses. In order to achieve accelerated aging all relevant SOCs are tested at 40 °C, which is also the operation temperature of most of the TPs in the cycle aging study. To verify the Arrhenius-law here, one TP with 50% SOC is chosen at all temperatures. Furthermore, 50% is expected to be the average SOC in stationary BESS operation. In order to be able to assess the aging effects over the entire SOC-range, for the reference temperature of 25 °C and also for 60 °C, the SOC values 0% and 100% are added. At the main temperature of 40 °C, more SOC steps are necessary since nonlinear sensitivity could be expected. Hence, an evenly spaced graduation in 12.5% steps to reach exactly the middle SOC between the previous SOC of the TPs is applied. On the basis of this design of experiment, it should be possible to estimate the aging even for SOC not to be tested at other temperatures on the basis of the detailed SOC partition of the main temperature. From the previously described considerations, 17 TPs have been defined for the static calendar aging study and are shown in the TP matrix in Table 4. Each of the 17 TPs is covered with 3 cells.
https://doi.org/10.1016/j.est.2018.01.019_p2_23 | The additional dynamic calendar aging study with alternating test conditions was motivated by the three following issues: 1 To validate the calendar aging model derived from the static calendar aging study. 2 To investigate the independence of the order of storage conditions. 3 To examine how the aging rate is influenced when changing storage SOC and/or temperature.
https://doi.org/10.1016/j.est.2018.01.019_p2_24 | The main focus of this additional study was to validate the calendar aging models to be derived with measurements relying on different aging conditions. However, these measurements helped to develop the aging model by understanding the dependance of the order of storage conditions and the effect of switching between different conditions. Due to the fact that this dynamic aging study was started about 2 years after the start of the static aging study some of the results have been applied to design this experiment: The respective static parameter of each TP was chosen as maximum possible value, i.e. 100% SOC or 60 °C, to accelerate the aging effects. The experimental setup with 15 TPs with a total of 15 cells was then designed as shown in Table 5. Each TP is realized with one cell having one static and one dynamic condition (temperature or SOC). In order to investigate the independence of the order of storage conditions, one cell of each pair (e.g. TP1/TP2) is stored under the first given condition, the other cell of each pair on the second given conditions. Thereby, the dynamic condition of each cell is changed after a period of 4 weeks, when a CU measurement is performed. For instance, the cell of TP1 is stored at 100% SOC in the first interval at 25 °C and afterwards at 40 °C. The cell of TP2 is stored at 100% SOC but with the antithetic temperature order. In contrast, in the TP9-TP14 the temperatures are kept constant but the SOCs are changed after every storing period. The last TP15 is carried out with one cell stored constantly at 100% SOC and the temperature is changed dynamically after every storing period in this order: 60, 25, 40, 60, etc.°C. Table 5. Test matrix of the dynamic calendar aging study with one cell for each test point. Test point Temperature SOC TP1/TP2 25/40 °C 100% TP3/TP4 25/60 °C 100% TP5/TP6 40/60 °C 100% TP7/TP8 0/60 °C 100% TP9/TP10 60 °C 0/50% TP11/TP12 60 °C 0/100% TP13/TP14 60 °C 50/100% TP15 Dynamic 100%
https://doi.org/10.1016/j.est.2018.01.019_p2_26 | In order to select from the 1100 available cells a total of 66 cells, 51 for the static aging study and 15 for the dynamic aging study, a selection procedure was applied to obtain cells with preferably similar parameters to enhance the comparability between the cells: 1 Comparing the cell-to-cell parameter variation of batch 1 and 2, batch 1 with 600 cells showed a little less variation in most of the measured parameters and was therefore selected for the further steps. 2 Due to the fact that the various cell parameters do not correlate perfectly with each other [45], more than one parameter was necessary to consider in the selection procedure. Thus, we applied an algorithm that is able to select a defined count of cells by step-by-step choosing only those cells whose parameters are the closest to the mean values μ of every single parameter of the whole cell batch.
https://doi.org/10.1016/j.est.2018.01.019_p2_27 | With this selection procedure 66 cells were selected. The selected cells’ standard deviation σ of the discharge capacity Cdisch decreased from σ = 0.007 Ah with a mean value of μ = 3.020 Ah (batch of 600 cells) to σ = 0.005 Ah (μ = 3.018 Ah). The standard deviation of the resistance RDC,10s decreased from σ = 0.407 mΩ (μ = 28.485 mΩ) (batch of 600 cells) to σ = 0.337 mΩ (μ = 28.499 mΩ).
https://doi.org/10.1016/j.est.2018.01.019_p3_3 | Although a variety of parameters are available from the CU measurements, here we only evaluate the relative discharge capacity Cdisch and relative resistance RDC,10s as they are the most representative parameters and commonly used in aging models for lifetime simulations. Later on, we also evaluate the low rate charge and discharge-curves measured in the extended CU and the impedance-spectra of the EIS measurement as part of every CU.
https://doi.org/10.1016/j.est.2018.01.019_p3_4 | Cdisch is determined as the mean of the entire discharge capacity (CC + CV-phase) in the two full cycles of the periodic CU (see Eq. (1)). RDC,10s is defined as the voltage difference measured between the beginning of relaxation after a constant current pulse V(t = 0 s) and after 10 s of relaxation V(t = 10 s) divided by the current of each pulse. Here, RDC,10s is calculated as the mean value of RDC,10s determined after a 1 C discharge pulse (disch) and 1 C charge pulse (ch) in the 4th phase of the CM during the periodic CU (see Eq. (2)). (1) (2)
https://doi.org/10.1016/j.est.2018.01.019_p3_6 | 3.1.1. Capacity and resistance measurements In Fig. 2 the development of the relative discharge capacity Cdisch and the relative resistance RDC,10s are shown for selected TPs at different temperatures and storage SOCs over the whole aging study with 35 CU measurements. All values are related to the measurements of the first CM. Since the cell-to-cell variation with identical storage conditions is minimal at BOL and even at EOL with ΔCdisch < 0.6% and ΔRDC,10s < 2.1%, only the mean value of the three cells each with same storage condition, is shown in the following aging figures. Download : Download high-res image (1MB)Download : Download full-size image Fig. 2. Degradation over 885 days of selected TPs under different storage SOCs and temperatures: (a) Relative discharge capacity Cdisch at SOC = 0%, 50% and 100% at 0 °C, 10 °C, 25 °C, 40 °C, and 60 °C. (b) Relative resistance RDC,10s at SOC = 0%, 50% and 100% at 0 °C, 10 °C, 25 °C, 40 °C, and 60 °C. (c) Relative discharge capacity Cdisch at 40 °C at SOC = 0–100%. (d) Relative resistance RDC,10s at 40 °C at SOC = 0–100%. All values are related to the measurements of the first CM. Each subplot shows the mean values of the three cells of each TP. In subplot (a) the first 50 days are displayed enlarged in an extra view in order to see more details. Fig. 2a and b shows the aging trend for different storage temperatures 0°C, 10°C, 25°C, 40°C, and 60°C at the storage SOC =0%, 50% and 100%. The capacity is decreasing for all temperatures over time, however, the rate of capacity decrease is slowing down over time as well. This capacity fade behavior was also shown in different publications [[25], [35]] and modeled with a square root dependence over time. Ploehn et al. explained this square root dependance over time of the capacity fade with the growth rate of the SEI and their thickness. They state, that the SEI thickness increase leads to a decrease of the solvent diffusion rate and consequently to a slowing down of SEI growth rate and capacity loss. Further publications [[37], [50], [51]] stated similar concepts and approved their observations and models with measurements of the calendar aging of lithium-ion cells with graphite anodes. For the aging trend of the capacity and the resistance, higher temperatures lead to higher rates of decrease or increase of both parameters respectively, however the relative resistance increase is almost double the relative capacity decrease for the respective TPs. For the TP with 0% SOC at 25°C and 40°C the capacity increases slightly by maximum 0.22% in the first storage period probably due to the influence of the overhang areas but decreases afterwards. This capacity trend could be interpreted as a superposition of the capacity fade due to the aging by the SEI growth together with the limited capacity recovery from the anode overhang areas. It can be assumed that the same trend can not be observed for the TP with 0% SOC at 60 °C, because the capacity fade is probably stronger than the capacity recovery from the anode overhang areas. The resistance decreases for most of the TPs without a clear correlation to temperature or SOC at the beginning of the aging study by maximum 1.90% but increases thereafter for all temperatures, but in contrast to the capacity fade, the rate of resistance increase remains constant. The resistance decrease at the beginning could be explained by the possible influence of measurement uncertainties when measuring the resistance during the CM. Due to the fact, that the resistance changes are partly quite small at the beginning of the aging study for some TPs, small measurement errors at the first CM could lead to different trends in the subsequent CM. This inverse aging trend of the resistance at the beginning of aging study could be related as well to the effects of the anode overhang areas. However, the influence of the anode overhang areas on the resistance change remains unclear, because also the TPs in the middle SOC-range showed the same behavior as the TPs with very low and very high SOC, where the anode overhang effect could influence the capacity trends the strongest. Between the CM of day 659 and 708 the capacity of the TP with 100% at 40°C decreases faster in comparison to the aging before and after this interval. Though, the interval between this CM and the preceding CM is with 50 days the first time during the aging study longer than the before performed interval of 27 days. However, the longer storage time is probably not the reason for this unique kink in the capacity loss of this TP, because the further TPs with 100% SOC at 25 °C and 60 °C show no similar trends. The influence of storage SOC is shown in Fig. 2c and d at 40 °C for the storage SOCs from 0% to 100% for selected points in time from the beginning until the end of the aging study. The capacity decrease is stronger with higher SOCs. However, for the SOC = 37.5 − 62.5% there is almost no difference in the capacity fade observable for all shown points in time. Similar SOC behavior was shown by Keil et al. [14] for different lithium-ion cells with graphite anodes and explained with the stages in the graphite anode potential. In contrast, the resistance increase shows a non-monotonic dependance over the storage SOC with the highest increase in the middle SOC-range. The evaluation of the EIS measurements in Table 6 show a similar behavior for the TPs with the storage temperature of 60 °C, since for all EIS-parameters the highest increase was observed for the test points with 50% SOC. However, for the further test points with 25 °C and 40 °C no clear trend of the impedance increase due to the storage SOC was seen. This influence of storage SOC on the resistance increase seems to be a special artifact of the investigated cell, because the authors are not aware of any publications where this behavior was observed. A possible explanation of this behavior could be the assumption, that the SEI grows homogeneously across the whole anode only when the cells are stored in the middle SOC-range where little capacity fade differences were observed over the storage SOC (see Fig. 2c). Outside this SOC-range towards 0% and 100% the SEI could grow inhomogeneously due to possible different lithiation and consequently voltage levels across the whole anode. Then, a homogeneous SEI would lead to relatively higher resistance increase than an inhomogeneous SEI, because the areas with less SEI thickness would dominate the measurable resistance. However, these assumptions remain to be proven by further experiments and post-mortem analysis of the investigated cell.
https://doi.org/10.1016/j.est.2018.01.019_p3_7 | 3.1.2. Differential voltage analysis For a deeper understanding of the capacity fade Fig. 3 shows the DVA curves for selected TPs at different SOCs and temperatures. Thereby every subplot shows the dV/dQ-curve of only one of the three cells under the same storage conditions of each TP, because the averaged values of three cells of one TP would erase possible differences between the curves. The DVA was applied on the discharge phase with 0.02 C in the low rate charge and discharge measurements in the 4 extended CU during the aging study (see Section 2.3) and is related to the work of Keil et al. [24]. In all dV/dQ-curves, the main peak in the DVA between 2.3 Ah and 2.5 Ah of the capacity results from a potential step, which indicates a different staging configuration of the intercalated lithium in the graphite-anode. Thereby, this main peak represents the single phase of LiC12 and is marked with circles in the respective color of each point in time. The area left and towards to this peak, corresponds to the transformation from LiC24 to LiC12 and the area right and away from the peak to the transformation of LiC12 to LiC6. This peak divides the cell capacity Cactual into two characteristic capacities Q1 and Q2. Q1 is the interval between 0% SOC and the main graphite peak, providing information about the capacity of the graphite anode. Q2, is the interval between the main graphite peak and 100% SOC, providing information about the balancing of both electrodes. The sum of Q1 and Q2 is the respective remaining discharge capacity Cactual at each point in time of the shown TPs, which correlates with the capacity decrease shown in Fig. 2. Q1 and Q2 are defined graphically in Fig. 3a and are evaluated for all subplots in Fig. 4 as absolute values for better comparability. The TP with a storage SOC = 50% at 25 °C shows almost no variation of the dV/dQ-curves because the capacity decreased only about 4.7% during the 885 days of the aging study. Only a slight shift to the left is observable for the LiC12 peak, resulting in a decrease of Q2 and nearly no change of Q1. The TPs at the higher temperature of 60 °C show a stronger variation of the dV/dQ-curves, however only the LiC12 peak is shifting to the left and the other parts almost remain in the same position and shape. Consequently, we see in Fig. 4 a decrease of both Q1 and Q2 of the TPs at the higher temperature of 60 °C. With higher storage SOCs Q2 is decreasing stronger, but Q1 is decreasing nearly constant for all SOCs. Since almost no decrease of Q1 at 25 °C is observed, it can be assumed, that no LAM occurs and the capacity fade results solely from LLI for this test point. In contrast, a slight decrease of Q1 is observable in the dV/dQ-curves at 60 °C. Hence, there might be some LAM of the negative electrode as already shown by Li et al. and Lewerenz et al. for LFP/C cells [[13], [52]] at elevated temperatures caused by the deposition of Fe on the anode. However, LLI remains the dominating factor for capacity fade, which can be identified by the marked reductions in Q2 for all shown dV/dQ-curves. Due to the fact that the capacity fade correlates with the decrease of Q2, the observed aging effects result mostly from the SEI growth on the graphite anode. Download : Download high-res image (824KB)Download : Download full-size image Fig. 3. DVA of selected TPs with different storage SOCs and temperatures at different points in time during the aging study: (a) At SOC = 50% at 25 °C. (b) At SOC = 0% at 60 °C. (c) At SOC = 50% at 60 °C. (d) At SOC = 100% at 60 °C. The circles show in each dV/dQ-curve the peak which is related to the single phase of LiC12 in the graphite-anode. The DVA is applied on the low rate discharge measurement described in Section 2.3. Download : Download high-res image (149KB)Download : Download full-size image Fig. 4. Development of the Q1 and Q2 parameters of the dV/dQ-curves shown in Fig. 3.
https://doi.org/10.1016/j.est.2018.01.019_p3_8 | 3.1.3. Electrochemical impedance spectroscopy The EIS-curves in Fig. 5 give an insight into the development of the impedances for selected TPs at different SOCs and temperatures at selected points in time during the aging study. Thereby every subplot shows the EIS-curve of only one of the three cells under the same storage conditions of each TP, because the averaged values of three cells of one TP would impede the comparability of the curves. Download : Download high-res image (658KB)Download : Download full-size image Fig. 5. EIS of selected TPs with different storage SOCs and temperatures at selected points in time during the aging study: (a) SOC = 50% at 25 °C. (b) SOC = 0% at 60 °C. (c) SOC = 50% at 60 °C. (d) SOC = 100% at 60 °C. The Nyquist-plots are drawn with an inverse y-axis due to the common form of presentation. In subplot (a) the area between 18 mΩ and 26 mΩ is displayed enlarged in an extra view in order to see more details. The parameters RAC,1000 Hz, RAC,5 Hz, Zmin and Zmax are displayed each with markers. The EIS measurement procedure is described in Section 2.3. The EIS measurement conditions are described in detail in Section 2.3. In all EIS subplots the following parameters are labeled respectively with markers: • RAC,1000Hz indicates the real part of the impedance measured with 1000 Hz, which is commonly applied for a quick characterization of the cell impedance. • RAC,5Hz represents the real part of the impedance measured with 5 Hz and is used here to show the deviation of the impedance-curve due to the frequency. • Zmax marks the local extremum of the impedance measured between 1000 Hz and 5 Hz. • Zmin marks the local extremum of the impedance measured between Zmax and the impedances at the lowest frequencies on the right side. The development of RAC,1000Hz, RAC,5Hz, Zmax, and Zmin together with the real and imaginary part of Zmin and Zmax are summarized in Table 6, where the relative change of each parameter from the beginning until the end of the aging study is shown for the selected TPs of Fig. 5. Table 6. Relative change of EIS-parameters from the beginning until the end of the aging study for selected TPs. TP-Temp. 25 °C 60 °C 60 °C 60 °C -SOC 50% 0% 50% 100% Parameters RAC,1000Hz 2.3% 19.7% 24.5% 20.2% RAC,5Hz 2.0% 30.9% 70.1% 62.3% Zmin −1.9% 91.2% 292.2% 257.6% Re(Zmin) −1.8% 92.5% 294.3% 259.9% Im(Zmin) −4.3% 35.6% 201.7% 152.6% Zmax −3.5% 110.1% 313.0% 241.8% Re(Zmax) −5.4% 122.5% 322.0% 237.4% Im(Zmax) 1.5% 85.5% 290.2% 253.2% The test point with a storage SOC = 50% at 25 °C shows only a slight shift of the EIS-curves to the right with higher resistances. However, the selected EIS-parameters that are shown in Table 6 increase very little for this test point. The decrease of Zmin and Zmax originate from the difficult exact determination of these parameters due to the flat curve shape in the respective areas. Little absolute measurement uncertainties lead to a big relative deviation of the extracted parameters’ values. The further TPs at 60 °C with SOC =0%, 50% and 100% show a stronger shift of the EIS-curves to the upper right during the aging study in Fig. 5b–d. Again a higher SOC leads to a stronger increase of all impedances, however, at SOC = 50% the biggest increase of all impedances is observable. This behavior was also observed with the highest increase of RDC,10s at SOC = 50% obtained in the CM shown in Fig. 2d. Table 6 shows these observations in more detail: For all SOCs at 60°C RAC,1000Hz increases by about 20%. However, the further EIS-parameters increase a lot more at SOC =50% and 100% with the highest values at 50%.
https://doi.org/10.1016/j.est.2018.01.019_p3_10 | In this subsection aging models are developed for both the relative discharge capacity Cdisch and the relative resistance RDC,10s. For better comparability, in the following Qloss represents the decrease/loss of the relative discharge capacity Cdisch and Rinc the increase of the relative resistance RDC,10s. The aging model to be developed here should be able to represent the individual influence on the aging of the temperature T, SOC and passed time t since BOL. Furthermore, the model should be described with formulas that only depend on the influencing parameters (T, SOC and t) and a small set of constants that are determined separately for each influence parameter.
https://doi.org/10.1016/j.est.2018.01.019_p3_11 | 3.2.1. Model limitations The measurement data shown in Section 3.1.1 revealed, that the capacity of the TPs with 0% SOC at 25 °C and 40 °C increased at the beginning of the aging study and decreased thereafter steadily. Furthermore, the resistance of most of the TPs decreased at the beginning of the aging study slightly and increased afterwards continuously. These inverse aging trends at the beginning of the test duration, which could be related to the effects of the anode overhang area, are not covered by the aging model. Due to the fact, that the aging model is developed for the application in BESS lifetime simulations, the fade of the useable capacity and the decrease of the performance in limited temperature and SOC ranges are required. Hence, the influence of the anode overhang effect is neglected, because BESS are normally not operated at very low or high SOC where this effects mainly occurs. Although the measured capacity values can deviate from the theoretical useable capacity maximal by about ±2.2% for the TPs with 0% and 100% SOC due to the effect of the anode overhang areas, the measured capacity values are used for the parametrization of the aging model without any adaption. Similarly, the measured resistance values are used with any adaption for the parametrization of the aging model.
https://doi.org/10.1016/j.est.2018.01.019_p3_12 | 3.2.2. Model structure The development of Qloss dependent on T, SOC and t is expressed by Eq. (3) and of Rinc with Eq. (4) in the form of a product that consists of three factors that represent the influence of T with , of SOC with and of t individually. The formulas’ factors are derived separately in the following and their parameters are shown in Table 7. There are different methods to determine the model parameters with the measurement data of this calendar aging study because the test matrix was designed redundantly. In the following we explain the different possibilities to obtain the model parameters, however, only the methods giving the best and most feasible results are applied in the aging model validation in Section 3.3. (3) (4) Table 7. Qloss and Rinc aging model reference values and parameters. Parameter Qloss Rinc Tref 298.15 K 298.15 K SOCref 100% 100% kref 0.0012571%s−0.5 3.4194 × 10^{−8} %s^{−1} a −2059.8 −8638.8 b 9.2644 29.992 Ea 17.126 kJ mol−1 71.827 kJ mol−1 c 2.8575 −3.3903 d 0.60225 1.5604
https://doi.org/10.1016/j.est.2018.01.019_p3_13 | 3.2.3. Influence of time Due to the fact that the rough trend of the capacity loss follows a square root dependance over time for most of TPs (see Fig. 2a and c), the time influence is therefore represented with the factor for Qloss in accordance with the models shown in different publications [[25], [35]]. In contrast, the resistance increases rather linearly over time for most of TPs (see Fig. 2b and d). Consequently, the time influence is represented with the linear factor t for Rinc. However, the slight resistance increase for most of TPs at the beginning of the aging study cannot be represented with this aging model.
https://doi.org/10.1016/j.est.2018.01.019_p3_14 | 3.2.4. Influence of temperature The temperature influence factor for Qloss and for Rinc can be modeled according to the Arrhenius-law, showing an exponential influence of the inverse of temperature on the resulting aging effect. Therefore the formula shown in Eq. (5), which is commonly used to model the temperature influence on aging in different publications [[39], [30]], is applied to determine for Qloss and for Rinc each with individual parameters but with the same formula structure. Due to the fact that the SOC influences the temperature non-linearly, all values have to be related to a reference temperature and SOC. Here the reference conditions are set with Tref = 25°C = 298.15 K and SOCref = 100%. In addition to the only influence parameter T, the formula consists of R = 8.314 J mol−1 K−1 representing the universal gas constant and two parameters representing the individual aging of the investigated cell: the reference aging rate and the activation energy , which are determined in the following for Qloss and Rinc separately. (5) The reference aging rates and can be obtained by transposing Eqs. (3) and (4) respectively, which leads to Eqs. (6) and (7). The factors representing the SOC influence and can be set to a value of 1 because kref is defined with SOCref = 100%. By using the reference temperature Tref and therefore applying T = 25°C in Eq. (5), the exponential term of Eq. (5) also obtains a value of 1. Thus can be determined by dividing the measured value of Qloss at the end of the aging study (t = tend) from the TP with T = 25 °C and SOC = 100% with the time factor . can be calculated similarly by dividing the measured value of Rinc at the end of the aging study (t = tend) from the TP with T = 25 °C and SOC = 100% with the time factor tend. (6) (7) Although all parameters are thereby available to determine respectively and in Eq. (5) by evaluating the aging of two TPs with the same SOC but different temperatures, and are determined here with a fitting procedure to obtain better model results. Therefore, first Eq. (5) for and are each inserted in Eqs. (3) and (4) respectively. Then the equations for Qloss and Rinc can be expressed in a linear form by applying the natural logarithm on both sides, getting Eqs. (8) and (9) respectively. (8) (9) Again and can be set to a value of 1, because the equations are evaluated for SOCref = 100%. Thus, we can derive linear formulas in the form . This linear relationship is shown in Fig. 6a and c respectively for Qloss and Rinc, where Eqs. (8) and (9) are evaluated for selected points in time. Download : Download high-res image (1MB)Download : Download full-size image Fig. 6. Influence of temperature on aging of Qloss and Rinc at SOC = 100% evaluated for the temperatures 25 °C, 40 °C and 60 °C: (a) Results of evaluating Qloss with Eq. (8) and applying a linear fitting for each shown point in time. (c) Results of evaluating Rinc with Eq. (9) and applying a linear fitting for each shown point in time. (b)/(d) Comparison of measured values of Qloss/Rinc with model values determined with Eq. (3)/Eq. (4). The lower panels show the absolute model error in %. Here, only the temperatures 25 °C, 40 °C and 60 °C are shown and used for the fitting procedure. The aging of the TPs with 0 °C and 10 °C show ambiguous results and might, in comparison to the little calendar aging at the low temperatures, be strongly influenced by temperature deviations due to the periodic CM at 25 °C. For each point in time shown in Fig. 6, a linear fitting is applied resulting in lines with almost the same slope (factor a) at every point in time but shifted with an offset (factor b) dependent on the point in time. With this linear fitting in form of , and can be obtained using the slope a at any time of the aging study (thus independent of b) with Eq. (10) for Qloss and Rinc respectively. (10) However, the model is parametrized by evaluating the slope at the end of the aging study (tend = 29months) leading to better model results. Having determined , the same fitting could be used to determine and by transposing Eqs. (8) and (9) respectively. Nevertheless, better model results are obtained by determining and by applying Tref = 25°C = 298.15 K in Eqs. (6) and (7) respectively. The results of the aging model with a static SOC = 100% for the temperatures 25 °C, 40 °C and 60 °C are compared with measured values in Fig. 6b for Qloss and in Fig. 6d for Rinc. In Figs. 6b and d the lower panels show the absolute model errors in % for each TP for Qloss and Rinc respectively. Qloss can be estimated with this model for the TP at 25 °C and with SOC = 100% with almost no error. However, the model values deviate for the TPs with 40 °C and 60 °C up to 2% but follow the trend of the measured values well. The same observations apply for Rinc. However, the model values deviate for 60 °C up to 4% in the middle time segment of the aging study.
https://doi.org/10.1016/j.est.2018.01.019_p3_15 | 3.2.5. Influence of SOC As shown in Fig. 2b and d, no linear trend is observable for the influence of SOC on calendar aging of Qloss and Rinc. Furthermore, the aging trend neither follows the trend of the open circuit voltage (OCV)-values of each SOC nor the open-circuit voltages of each TP at the beginning of the CM. However, we develop empirical models for Qloss and Rinc respectively, which should be able to follow the aging trend of a long time scale only influenced by the particular storage SOC-values. Although a slight capacity increase is possible due to the effect of the anode overhang areas as mentioned above, this aging model is parametrized by the measured trend over time with static storage conditions. In order to model the step-like shape of Qloss over SOC shown in Fig. 2b, a cubic function is applied to determine dependent on SOC with Eq. (12). The fitting is performed with the TPs at 40 °C leading to more pronounced differentiation with the 9 storage SOCs at this temperature. Then can be determined by transposing Eq. (3) resulting in Eq. (11). To obtain correctly, has to be adapted with T = 40 °C. (11) (12) In Fig. 7a the results of Eq. (11) are drawn for selected points in time over the SOC of the TPs at 40 °C. The fitting lines are obtained by deriving a curve fit with Eq. (12) for each point in time including the whole SOC range. Even though the fitting lines of the first points in time deviate from the measured values, the fitting lines at the end of the aging study correspond well with the measurements. Therefore, the parameters and are obtained with a curve fit of at the end of aging study (tend = 29 months), resulting in the parameter values shown in Table 7 for Qloss. Fig. 7b shows the model values calculated with Eq. (3) by applying the here determined factor in comparison with the measured values of the TPs at 40 °C. The lower panel again shows the absolute model error in %, which stays below 1.5% over the whole SOC range during the entire aging study. However, the resulting capacity losses at the TPs with SOC = 87.5% and 100% show larger errors compared to the lower SOCs. Download : Download high-res image (966KB)Download : Download full-size image Fig. 7. Influence of SOC on aging of Qloss and Rinc evaluated at 40 °C: (a) Results of evaluating Qloss with Eq. (11) and applying a fitting with a cubic function for each shown point in time. (c) Results of evaluating Rinc with Eq. (13) and applying a fitting with a quadratic function for each shown point in time. (b)/(d) Comparison of measured values of Qloss/Rinc with model values determined with Eq. (3)/Eq. (4). The lower panels shows the absolute model error in %. In order to model the triangular shape of Rinc over SOC shown in Fig. 2d, a quadratic function is applied to determine dependent on SOC with Eq. (14). Similar to the procedure to determine , the fitting for is executed with the TPs at 40 °C. Again can be determined by transposing Eq. (4) resulting in Eq. (13) and using with T = 40 °C. (13) (14) In Fig. 7c the results of Eq. (13) are drawn for selected points in time over the SOC of the TPs at 40 °C. The fitting lines are obtained by deriving a curve fit with Eq. (14) for each point in time including the whole SOC-range. Again the fitting lines of the first points in time deviate from the measured values, however, the fitting lines at the end of the aging study match well the measured values. Thus, the parameters and are obtained with a curve fit of at the end of aging study (tend = 29 months), resulting in the parameter values shown in Table 7 for Rinc. Fig. 7d shows the model values calculated with Eq. (4) by applying the here determined factor in comparison with the measured values of the TPs at 40 °C. The lower panel again shows the absolute model error in %, which stays below 2.5% for most of the SOC values during the entire aging study. However, larger model errors result at SOC = 0% and 100%.
https://doi.org/10.1016/j.est.2018.01.019_p3_17 | Subsequent to the aging model development which proved a good consistency for static conditions, here the performance of the aging model for dynamic storage conditions is evaluated with the measurements from the dynamic calendar aging study (see Section 2.6). To apply the model equations with variable temperatures or SOCs over time, a differential form of the aging models is derived by differentiating Eq. (3) with respect to time for Qloss getting Eq. (15) and differentiating Eq. (4) for Rinc resulting in Eq. (16). (15) (16)
https://doi.org/10.1016/j.est.2018.01.019_p3_18 | Furthermore, it has to be identified how to apply the aging models correctly when the storage conditions are varied. The results of the dynamic calendar aging study show (see Fig. 8) the independence of the order of storage conditions. Additionally it can be concluded that the calendar aging rate is dependent on the current SOH. Thus the particular SEI growth depends on former aging history (SEI thickness). Hence, to determine the differential capacity loss qloss when varying the storage conditions, the virtual time t* is defined, representing the time until the same Qloss is reached under the new storage conditions. As the resistance increase is constant over time, no additional measures for time compensation of Rinc have to be taken. The virtual time t* can be derived by solving Eq. (3) for time resulting in Eq. (17) for Qloss. (17) Download : Download high-res image (2MB)Download : Download full-size image Fig. 8. Aging model validation with dynamic calendar aging study over 270 days with 8 intervals each with constant storage conditions. Each measurement represents one cell whose storage condition, temperature or SOC, is changed after one interval according to the test matrix Table 5. In every plot the lower panel shows the absolute model error in % compared to the measured values. The plots on the left side represent the capacity loss and the plots on the right side resistance increase of each TP. (a/b) TP7/TP8 with switching between storage temperature 0 °C and 60 °C at storage SOC = 100%. TP7 (blue) starts with 0 °C and TP8 (red) with 60 °C. (c/d) TP13/TP14 with switching between storage SOC = 50% and 100% at storage temperature 60 °C. TP1 (blue) starts with SOC = 50% and TP14 (red) with SOC = 100%. (e/f) TP15 with changing storage temperature dynamically between 60 °C, 25 °C and 40 °C at storage SOC = 100%. (For interpretation of the references to color in this figure legend, the reader is referred to the web version of the article.)
https://doi.org/10.1016/j.est.2018.01.019_p3_19 | Thus, when applying the aging model with changing storage conditions, the virtual time t* has to be determined for each time step. Then t* is applied to calculate the differential capacity loss qloss in the next time interval with new storage conditions.
https://doi.org/10.1016/j.est.2018.01.019_p3_20 | Based on these equations for the application of the aging models of Qloss and Rinc, the results of the dynamic calendar aging study can be compared with the developed aging model. For selected TPs (see Table 5) Fig. 8 shows the measured aging results in comparison with the model values for Qloss on the left side with Fig. 8a, c and e and for Rinc on the right side with Fig. 8b, d and f. In every plot the lower panel shows the absolute model error in % compared to the measured values. The storage conditions of each TP are switched 7 times each at time intervals of about 4 weeks. The results of all TPs of this dynamic calendar aging study are summarized in Table 8 alongside with the absolute model error of Qloss and Rinc at the end of the test. Table 8. Absolute model errors of Qloss and Rinc of all TPs of the dynamic calendar aging study. Test point Temperature SOC Absolute model error at EOT Qloss Rinc TP1/TP2 25/40 °C 100% +1.1%/+1.2% +1.6%/+1.6% TP3/TP4 25/60 °C 100% +0.0%/−0.3% −1.5% / −0.8% TP5/TP6 40/60 °C 100% −0.1% / −0.1% −0.7% / −2.4% TP7/TP8 0/60 °C 100% −0.8% / −0.6% +0.0% / −1.6% TP9/TP10 60 °C 0/50% −1.9% / +0.5% −4.7% / +6.9% TP11/TP12 60 °C 0/100% −2.2% / −1.9% −2.9% / +0.0% TP13/TP14 60 °C 50/100% −2.2% / −1.1% −1.6% / −5.9% TP15 Dynamic 100% −0.1% −0.4%
https://doi.org/10.1016/j.est.2018.01.019_p3_21 | Fig. 8a/b represent the TP7/TP8 with switching between the storage temperatures 0 °C and 60 °C at storage SOC = 100% with two cells. TP7 (blue) starts with 0 °C and TP8 (red) with 60 °C. Here, always after two time intervals, the two cells reach almost the same Qloss value, proving the theory of independence of the order of storage conditions. The model values for each cell very closely follow the measured values even when the storage temperature changes. The error increases slightly over time but underestimates Qloss by less than 1%. For Rinc the observations are different since the resistances decreased in this TP at the beginning. Afterwards, the Rinc values of the two cells get closer again but do not match each other as well as the Qloss values. Even though the model cannot represent the Rinc in the beginning, the subsequent increase is estimated with errors below 1.5%.
https://doi.org/10.1016/j.est.2018.01.019_p3_22 | Fig. 8c/d show the TP13/TP14 with alternating between the storage SOC = 50% and 100% at 60 °C with two cells. TP13 (blue) starts with SOC = 50% and TP14 (red) with SOC = 100%. Again the two cells’ Qloss values each meet after two passed time intervals, but not as close as observed with in TP4. The model values follow the measured values but underestimate the measured values by around 1.5% at the end of the aging study. In contrast to the TP7/TP8, here the Rinc values remain close together over all intervals. Although the model values show an error of about 6% for cell 2 at the end of the aging study, the model follows the trend of the measured values.
https://doi.org/10.1016/j.est.2018.01.019_p3_23 | Fig. 8e/f illustrate the TP15 with changing storage temperature dynamically between 60 °C, 25 °C and 40 °C at storage SOC = 100% with one cell. Here, the model follows the measured Qloss values very well and the model error is not increasing over time by remaining below 0.5%. The same applies for Rinc, although the increase rates are changing stronger than seen for Qloss.
https://doi.org/10.1016/j.est.2018.01.019_p4_2 | This static calendar aging study on commercial LFP/C cells with 17 TPs with 3 cells each over almost 900 days reveals a strong influence of storage temperature and SOC on both capacity loss and resistance increase. In line with literature, the observed calendar aging of LFP/C cells leads predominantly to LLI due to the SEI growth on the graphite anode and only minor contributions from LAM. Hence, Qloss and Rinc are increasing over time, however, the rate of Qloss is slowing down in a square root dependance over time. In contrast, the rate of Rinc stays constant over time. The temperature influence appeared as observed in other aging studies, showing an exponential dependency of the increase rate of Qloss and Rinc with respect to the storage temperature. The influence of storage SOC on Qloss over time showed similar results as observed in [14]. With higher storage SOCs the rates of Qloss are increasing, but in the middle SOC-range, the rate stays almost constant. In contrast, Rinc showed the highest values in the middle SOC-range.
https://doi.org/10.1016/j.est.2018.01.019_p4_3 | Based on the static calendar aging study, a semi-empirical model was developed to estimate Qloss and Rinc for the influence of temperature, SOC and time. The resulting aging equations are products that consist of three factors, each representing one of the influence parameters. The temperature influence can be modeled with the widely used Arrhenius-term for both Qloss and Rinc. However, due to the long test duration, this study proves that the temperature influence can be modeled with the Arrhenius-term over long time scales. The temperature factor parameters have been determined with the TPs at SOC = 100% of 25 °C, 40 °C and 60 °C. The SOC influence factor was modeled with a cubic function for Qloss and a quadratic function for Rinc. The functions’ parameters have been determined with the TPs at 40 °C with 9 SOC values between 0 and 100%.
https://doi.org/10.1016/j.est.2018.01.019_p4_4 | The necessary equations for the rate of Qloss and Rinc have been derived for the application of the aging model in lifetime simulations. Furthermore, an equation for the virtual time t* was introduced which enables the correct simulation of varying storage conditions when applying the aging model.
https://doi.org/10.1016/j.est.2018.01.019_p4_5 | Finally, the aging model was validated with the measurement values of a dynamic calendar aging study. This study proved the hypothesis of independence of the order of storage conditions on the resulting Qloss and Rinc and the fact that the calendar aging rate is dependent on the current SOH. The aging model is able to estimate the aging of the dynamic calendar aging TPs fairly accurately with a maximum absolute error of 2.2% for Qloss and 6.9% for Rinc. This paper shows that the aging of the investigated LFP/C cells can be estimated relatively precisely with a semi-empirical aging model based on few fitting parameters that do not have to be adapted for each storage condition. Due to the good correspondence of the temperature influence on Qloss and Rinc with the Arrhenius-law, an extrapolation passing the measurement time of almost 900 days is allowed leading to calendar lifetime of more than 22 years (assuming a EOL at Qloss = 20%) for the storage conditions with 25 °C at SOC = 50%. Assuming a operating life of 20 years for stationary battery systems [[1], [5]], the calendar aging of the investigated LFP/C cell would account for about 19.0% decrease of the initial capacity and about 33.7% increase of the initial resistance in case that the SOC remains at 50% and the temperature at 25 °C. By considering the additional cycle aging of a stationary battery application, the capacity would underrun the EOL criteria at typically Qloss = 20% before having passed 20 years of operating life with the described operation conditions.
https://doi.org/10.1016/j.est.2018.01.019_p4_6 | In order to reduce the measurement efforts in future calendar aging studies on LFP/C cells, the test matrix could cover only two temperatures: one with the standard conditions of application (e.g. 25 °C) and the second at the highest possible operation temperature (e.g. 60 °C).
https://doi.org/10.1016/j.est.2018.01.019_p4_7 | Because the SOC-influence on calendar aging of Qloss and Rinc does not follow the storage SOC in a simple functional dependance, the TPs should cover various SOC values (e.g. with multiple points of support, evenly spaced or aggregated at the SOC-values where phase changes of the graphite anode are expected).
https://doi.org/10.1016/j.est.2018.01.019_p5_2 | In order to estimate the calendar and the cycle aging of BESS operation with LFP/C cells, an aging model is needed covering both aging mechanisms. Consequently, a cycle aging study on the here investigated LFP/C cell covering most of the possible influence parameters on aging was performed simultaneously to this study and is going to be published. Pure cycle aging can be derived using the results of this calendar aging model. Then both aging mechanisms can be integrated into a comprehensive aging model covering both calendar and cycle aging. Furthermore, this complete aging is going to be validated with dynamic profiles of different BESS application scenarios within a future publication. This complete aging model can then be used, for example, in techno-economic simulation of stationary BESS in order to assess the impact of battery aging. Thereby the component sizing and the control algorithms of BESS operation can be optimized with respect to estimated battery aging. Even though the aging model presented here is able to estimate the influence of SOC on capacity loss and resistance increase with an empirical approach accurately, the SOC dependance should be analyzed and explained with physico-chemical models more thorough in future studies. Furthermore, in order to model influence of the anode overhang effect on the useable cell capacity and resistance properly, further measurements and possibly post-mortem analysis of the investigated cell are necessary in future investigations.
https://doi.org/10.1016/j.est.2018.02.012_p1_2 | In recent years the demand for electrochemical storage systems for portable, mobile and stationary applications grew rapidly [[1], [2]]. For stationary energy storage in industrial or private applications, high calendaric and cyclic lifetime is of particular importance [3].
https://doi.org/10.1016/j.est.2018.02.012_p1_3 | The ageing of lithium-ion batteries is today considered to be strongly driven by the graphite negative electrode, which is subject to formation of the solid electrolyte interphase (SEI) and can suffer from lithium plating when being charged at high current and/or low temperature [[4], [5]]. An alternative negative electrode material is lithium titanate (Li4Ti5O12, LTO) [6]. LTO is considered a “zero strain material”, that is, it shows negligible volume change during cycling and hence exhibits almost no mechanical aging [[7], [8], [9]]. In addition, due the comparatively high half-cell voltage (1.55 V vs. Li/Li+) as compared to graphite (0.05–0.3 V vs. Li/Li+), SEI formation (0.8 V vs. Li/Li+ [10]) and plating (0 V vs. Li/Li+) are effectively suppressed. Consequently, high cyclic lifetime of LTO electrodes has been demonstrated [11]. High half-cell voltage and low specific capacity (1.55 V vs. Li/Li+ and 180 Ah∙kg−1 [6], compared to 0.2 V vs. Li/Li+ and 370 Ah∙kg−1 [12] for graphite) reduce the cell-level specific energy considerably (57 Wh/kg for the cell considered in the present work), which however is not a key issue for stationary applications.
https://doi.org/10.1016/j.est.2018.02.012_p1_4 | Various commercial lithium-ion cells have been subject of experimental investigations for assessing performance and lifetime under controlled laboratory environments. Graphite/LiFePO4 cells (C/LFP, high-power, 2.3 Ah, 26650) have been tested by Groot et al. [13], showing 20% capacity loss after 4200 cycles at 100% DOD, 1C, 20 °C. C/LFP cells (high power, 8 Ah, cylindrical) were also investigated by Lewerenz et al. [14], demonstrating a 25% capacity loss at 100% DOD, 1C, 40 °C after 4000 cycles. A graphite/nickel manganese cobalt oxide cell (C/NMC, high energy, 2.05 Ah, 18650) was tested by Ecker at al. [15], where cycling at 100% DOD, 1C and 35 °C showed a capacity fade of 20 % after only 500 cycles. In contrast, significantly higher lifetime was observed for cells with LTO anode. Hang et al. [16] observed a capacity fade of 12% after 5000 cycles at 100% DOD for high-power LTO/LCO (lithium cobalt oxide, 4 Ah) cells. Zaghib et al. showed negligible capacity fade for an LTO/LFP (18650 laboratory) cell after 20,000 full cycles [11]. Takami et al. [17] have investigated two prototype cells: An LTO/LMO (lithium manganese oxide) cell (3 Ah, high power, pouch) showed 4% capacity fade after 30,000 cycles with 10C rate at 100% DOD, 25 °C; and an LTO/NMC cell (20 Ah, high energy, prismatic) showed 14% capacity fade after 6000 cycles at 3C, 100% DOD, 25 °C. Yan et al. have investigated both C/LMO and LTO/NMC high-power cells using a dynamic hybrid electric vehicle cycling profile, where the LTO based cell showed significant higher cyclic lifetime than the graphite-based cell [18]. As all cells discussed here have different chemistries and format, a quantitative comparison is not possible. However, generally cells with an LTO negative electrode were observed to provide high cyclic lifetime.
https://doi.org/10.1016/j.est.2018.02.012_p1_5 | In this present work we investigate the electrical, thermal and cycling behavior of commercial LTO/NCA cells designed for stationary energy storage. Continuous cycling at 4C (maximum rate) was performed for 10,000 cycles inbetween the nominal voltage limits (1.7–2.7 V). Internal resistance measurements and electrochemical impedance spectroscopy (EIS) carried out as checkup every 1000 cycles were used to support the identification of aging mechanisms. The experimental setup and used methods will be described in Section 2. In Section 3 electrical and thermal characteristics of the cell will be shown and discussed, followed by the results of the long-term cycling. In Section 4, capacity fade will be discussed and EIS spectra will be interpreted using an equivalent circuit.
https://doi.org/10.1016/j.est.2018.02.012_p2_3 | Large-format full-cell measurements were carried out using commercial (Leclanché) lithium-ion pouch cells consisting of LTO as negative electrode, NCA as positive electrode, an aluminum oxide ceramic laminated type separator (produced by Leclanché), and copper and aluminum current collectors. The cells (163 × 174 × 12 mm3, 641 g) have a nominal capacity of 16 Ah, nominal voltage of 2.3 V, and nominal specific energy of 57 Wh/kg. The cells can be continuously charged and discharged at a maximum 4C-rate. Details of the electrode preparation and materials haven been published before [19] and are not repeated here for conciseness. The electrodes are balanced such that the NCA electrode is capacity-limiting towards low SOC, while the LTO electrode is capacity-limiting towards high SOC; LTO is operated within its plateau region for the complete SOC region below approx. 95% (cf. half-cell discharge curves in Ref. [19]). It is interesting to note that the LTO electrode can be seen as pseudo reference electrode, providing a constant (with respect to SOC, not with respect to temperature or C-rate) half-cell potential. The data shown here were collected from a total of four nominally identical individual cells.
https://doi.org/10.1016/j.est.2018.02.012_p2_5 | The cells were cycled using a BaSyTec XCTS cell test system. This system has a resolution of 0.1 mV/0.2 mA. Temperature on the cell surface was measured at the center of the cell face using an NTC element, as provided with the BaSyTec system. The cells were placed in a CTS Type T −40/200 climate chamber using custom-made cell holders. Temperature inside the climate chamber was measured using a PT100 sensor which enables a temperature stability of ±0.3 K. EIS measurements were conducted using a Gamry Reference 3000 device.
https://doi.org/10.1016/j.est.2018.02.012_p2_6 | Fresh cells as obtained from the manufacturer were characterized before long-term cycling tests were started. Charge/discharge curves using a constant current/constant voltage (CCCV) protocol for both charge (2.7 V/0.1C cutoff) and discharge (1.7 V/0.1C cutoff) were recorded at different symmetric C-rates (0.1, 0.2, 0.5, 1, 2, 4C) and ambient temperatures (5, 20, 35, 50 °C). The rest time between charge and discharge was 30 min. We selected a symmetric CCCV protocol for the following reasons: (i) the full capacity range can be accessed, in particular with respect to the asymmetry of the discharge/charge behavior at low SOC (cf. below, Section 3.1); (ii) the data will be used in future for validating physicochemical models, where again a particular focus will need to be put on validating the behavior at low SOC [19]. Given the strong capacity-rate effect of the cell (cf. below, Section 3.1), CCCV discharge may also be relevant in applications; it is interesting to note that the cell is specified (data sheet) for symmetric 4C discharge and charge operation. Internal resistance Ri was measured using a current step from I1 = 1.6 A (0.1C) to after discharging the cell (1C, 2 h rest) to the desired state of charge (SOC), defined based on the capacity measured at 1C/20 °C (varying with ageing time). From the measured voltage dynamics, Ri was calculated according to (1)
https://doi.org/10.1016/j.est.2018.02.012_p2_8 | EIS measurements were performed in galvanostatic mode (Iac = 0.16 A, C/100) within a frequency range from 1 mHz to 10 kHz. From 10 kHz to 1 Hz ten data points per decade were registered, from 1 Hz to 1 mHz three data points per decade. We used Gamry Echem Analyst to fit an equivalent circuit model to the data.
https://doi.org/10.1016/j.est.2018.02.012_p2_9 | For the cyclic ageing tests, the investigated cells were cycled for a total of 10,000 cycles between the nominal cutoff voltages of 1.7 V and 2.7 V with 4C, for both charge and discharge, without CV phase and without rest time in between cycles. This protocol was chosen to represent harsh cycling conditions. Note that the lack of the CV phase leads to considerably lower cycle depth (approx. 5.5 Ah cycled capacity corresponding to approx. 34% DOD). As will be further discussed below, it is mainly the low-SOC regime that is omitted with this cycling protocol.
https://doi.org/10.1016/j.est.2018.02.012_p2_10 | After each 1000 cycles checkup measurements were carried out consisting of charge/discharge curves, internal resistance, and EIS at SOC = 50 %. The cells were cycled at an ambient temperature of 20 °C.
https://doi.org/10.1016/j.est.2018.02.012_p3_3 | Fig. 1 shows results of symmetric charge/discharge measurements (voltage vs. capacity) for different conditions. Fig. 1a) compares different C-rates at 20 °C ambient temperature. The cell shows the typical increasing discharge and charge overpotentials with increasing current. As consequence, although the cells were cycled with a CCCV protocol, the CC discharge part of the capacity is considerably rate-dependent. More noteworthy, the cell shows a distinct asymmetry in the discharge/charge behavior towards low SOC (above approx. 13 Ah discharged capacity). The asymmetry is present even at low C-rates. We have previously shown that this behavior is due to the NCA positive electrode and can be caused by a two-step adsorption/intercalation mechanism [19]. At high C-rates an “overshoot” of the voltage at the beginning of the charging phase is observed. This effect may be related to the two-step mechanism or may have additional causes such as self-heating. Download : Download high-res image (628KB)Download : Download full-size image Fig. 1. Discharge/charge characteristics of the LTO/NCA pouch cell. a) Different C-rates at 20 °C ambient temperature; b) 4C at different ambient temperatures; c) 0.1C at different ambient temperatures. Note the cells were first charged then discharged, both with CCCV protocol; the charge throughput was set to zero for the fully-charged state as reference.
https://doi.org/10.1016/j.est.2018.02.012_p3_4 | Fig. 1b) and c) compare the behavior at different temperatures. The cell exhibits a significant temperature dependence of overpotential, discharge capacity, and asymmetry. It is noteworthy that high-current (4C) charge is possible even at low ambient temperature of 5 °C. The observed “overshoot” at beginning of charge is pronounced at low temperature. Because the low-temperature discharge does not show such behavior, it is unlikely that self-heating is the (only) cause. The results at 0.1C show that the low-SOC region is particularly temperature-influenced. The observed loss of asymmetry at high temperature is associated with a strong increase of CC capacity from 16.3 Ah (5 °C) to 20.5 Ah (50 °C). Potential origins of this effect will be discussed below (Section 4.1).
https://doi.org/10.1016/j.est.2018.02.012_p3_5 | Fig. 2 shows cell surface temperature as function of time corresponding to the conditions shown in Fig. 1. Panel a) shows the increasing temperature rise with increasing C-rate. Note that for 0.1 and 0.2C-rates temperature rise is below 0.5 °C, therefore the x-axis is cut at 7 h in order to provide a clearer presentation of the higher C-rate data. The temperature rise is asymmetric with respect to charge/discharge, where the charge phase (first peak) shows a lower peak temperature but longer temperature plateaus than the discharge phase (second peak). Fig. 2b shows the temperature rise at different ambient temperatures at 4C. The absolute temperature rise increases with decreasing ambient temperature due to increasing irreversible heat release (overpotentials). The shape of the curves is complex, owed to the consecutive CC/CV/rest protocol for both charge and discharge and the resulting combination of irreversible and reversible heating and cooling to the ambient. For example, the 5 °C data show a lower discharge (second) than charge (first) temperature peak because of the long and dominating CV phase (cf. Fig. 1b). Download : Download high-res image (500KB)Download : Download full-size image Fig. 2. Cell surface temperature as function of time. a) Different C-rates at 20 °C ambient temperature; b) 4C at different ambient temperatures; c) 0.1C at different ambient temperatures (curves smoothed using a 300 s moving median filter and normalized to the temperature at the end of the rest phase following the charge phase). The data correspond to voltage-capacity curves shown in Fig. 1. Note the cells were first charged then discharged, both with CCCV protocol.
https://doi.org/10.1016/j.est.2018.02.012_p3_6 | Fig. 2c shows the behavior at 0.1C, where the entropic heat is pronounced in comparison to the irreversible heat. These data show that the charge (first) phase is associated with entropic heating, while the discharge (second) phase with entropic cooling. This is consistent with half-cell entropy (dV/dT) measurements of NCA [20] and LTO [21]. For the LTO electrode, these data predict a small entropic cooling (dV/dT ≈ −5·10−5 V/K) during cell discharge. The NCA electrode, during cell discharge, initially shows large entropic cooling (dV/dT ≈ 2·10−4 V/K for SOC < approx. 60%) and then entropic heating (dV/dT ≈ − 3·10−4 V/K for SOC > approx. 70%). Towards end of discharge, this behavior is probably masked by irreversible heating due to high overpotentials associated with the asymmetry. Note that the observed temperature variation (approx. 0.2 °C) is below the rated temperature stability of the climate chamber (±0.3 °C), therefore a further quantitative interpretation is not possible. From this analysis of the low-C-rate behavior, we also conclude that the difference between charge and discharge temperature rise oberseved at higher C-rates (Fig. 2a) is not due to entropic heat consumption/release, but due to the asymmetric overpotentials (cf. Fig. 1) with considerably longer CV phase during discharge than during charge, causing stronger irreversible heating during discharge than during charge.
https://doi.org/10.1016/j.est.2018.02.012_p3_7 | Taking into account the CC phase only, the influence of temperature on 4C discharge capacity is shown in Fig. 3a). Here, the ambient temperature was varied between 5 and 50 °C in 5 °C steps. The capacity shows a sigmoidal behavior, approaching 0 Ah towards low temperature and approx. 17 Ah towards high temperature. In the intermediate temperature regime of around 30 °C the behavior can be assumed to be linear. Fig. 3b) shows results obtained during long-term cycling (cf. Section 3.2). During continuous 4C cycling, ambient temperature was slowly varied by changing the temperature control of the climate chamber from 20 °C to 19 °C, up to 21 °C, and back to 20 °C during a total time of 8 h. Each data point in Fig. 3b) corresponds to one cycle. The observed linear dependence between capacity and temperature can be quantified from a linear fit as 0.37 Ah ∙ K−1; this value will be used in Section 3.2 for temperature-correcting the measured cell capacity. Download : Download high-res image (251KB)Download : Download full-size image Fig. 3. Temperature dependence of 4C constant-current discharge capacity. a) Capacity as function of cell surface temperature for different ambient temperatures. The solid line is shown as guide to the eye. b) Capacity resulting from a slow ambient temperature variation between 19 and 21 °C during continuous 4C cycling. These data correspond to the cycles indicated with an asterisk in Fig. 5a. The temperature values represent temporal averages during discharge.
https://doi.org/10.1016/j.est.2018.02.012_p3_8 | As additional characterization, the differential voltage (dV/dC) behavior was calculated [[22], [23], [24]]. In this representation a peak indicates a phase transition in the active material [25]. Fig. 4 shows the differential voltage for 0.1C discharge at different temperatures. These data demonstrate again the strong temperature dependence of the capacity. The two peaks observed at 20 °C at around 4 Ah and 11 Ah correspond to the characteristics of the NCA electrode, while the LTO electrode is balanced to operate within its plateau region except for the initial discharge region (peak at <1 Ah). At increasing temperature, a third peak grows at around 17.5 Ah. The potential origin of this peak will be discussed in Section 4.1. Download : Download high-res image (148KB)Download : Download full-size image Fig. 4. Differential voltage analysis for 0.1C discharge. The data are based on Fig. 1c. The steep parts of the curves from Fig. 1c towards high and low charge throughput are not shown on the scale of this figure (dV/dC <−0.1 V/Ah).
https://doi.org/10.1016/j.est.2018.02.012_p3_10 | A fresh cell was cycled for 10,000 cycles at 4C (charge and discharge) without CV phase and without rest between the nominal cutoff voltages. Note that 4C is the recommended maximum current rate for this cell. The cycling protocol thus represents harsh conditions.
https://doi.org/10.1016/j.est.2018.02.012_p3_11 | Fig. 5a shows the measured discharge capacity as function of cycle number. The capacity reaches values between 5 and 6 Ah, corresponding to the 4C constant-current capacity (Fig. 1a). Note that the lack of the CV phase leads to a cycle depth considerably lower than the nominal capacity (approx. 5.5 Ah cycled capacity versus 16 Ah nominal capacity corresponds to approx. 34% DOD), therefore the cell cycles for approx. 3400 equivalent full cycles. By measuring the full-charge capacity after cycling, the SOC cycling range was quantified to be 50…84%. Therefore, the chosen cycling protocol omits mainly the low-SOC range. Download : Download high-res image (282KB)Download : Download full-size image Fig. 5. Cycling with 4C constant-current discharge/charge (no rest). a) Measured discharge capacity, b) discharge-cycle averaged cell surface temperature, c) temperature-corrected discharge capacity (cf. text). The asterisk indicates the time of the experiments shown in Fig. 3b.
https://doi.org/10.1016/j.est.2018.02.012_p3_12 | The capacity shows a “step”-like behavior every 1000 cycles, where the cycling was halted and detailed characterization was carried out. It shows furthermore a short-term “spike”-like structure; these spikes correspond to short interruptions of the climate control due to occasional interruptions of the in-house compressed air supply used for purging the climate chamber. Within the range of the “steps” and “spikes” no capacity loss over the complete 10,000 cycles is observed; in fact, a linear fit shows a capacity increase of 0.79%/1000 cycles.
https://doi.org/10.1016/j.est.2018.02.012_p3_13 | Fig. 5b shows the cell surface temperature (averaged values during the discharge time). Apart from a similar “step” and “spike” structure, the temperature shows a small but significant continuous increase during cycling time. This is likely due to the continuous increase of internal resistance of the cell (cf. below), increasing the heat losses. We believe that the “steps” occurring every 1000 cycles are due to changes in the arrangement of (additional) cells within the climate chamber that was used in parallel for other tests, therefore inducing minor changes in the thermal boundary conditions for the investigated cell. Based on the available data, it is not possible to further quantify the influence of this thermal crosstalk between cells on cell performance and ageing behavior.
https://doi.org/10.1016/j.est.2018.02.012_p3_14 | Given the strong temperature dependency of capacity discussed above (Fig. 3a), it is clear that the observed variation of temperature leads to variation of capacity which can easily mask capacity-loss due to cyclic ageing. In order to decouple temperature effects, we have calculated a temperature-corrected capacity according to (3)
https://doi.org/10.1016/j.est.2018.02.012_p3_15 | where, i is the cycle number, Ci the measured capacity, and the average temperature over all 10,000 cycles. The capacity/temperature slope m = 0.37 Ah · K−1 was determined as described above (Section 3.1, Fig. 3b) at around 6500 cycles as marked with an asterisk in Fig. 5 and, lacking further experiments, was assumed to be constant over the complete test duration. The temperature-corrected capacity is shown in Fig. 5c. Both “steps” and “spikes” are significantly reduced as compared to the measured capacity. At the same time, an overall capacity loss becomes observable. A linear fit over the complete 10,000 cycles yields a capacity loss of 1.28%/1000 cycles. The last cycle shows a relative loss of capacity of 19.1 % compared to the first cycle. From the temperature-corrected capacity, it is also observed that the cell recovers after each 1000 cycles during the characterization measurements, in a way that the capacity at the beginning of the next set is higher than before. The origin of this effect is unclear.
https://doi.org/10.1016/j.est.2018.02.012_p3_17 | After each 1000 cycles, a detailed checkup was carried out, consisting of charge/discharge cycles (symmetric CCCV protocol) at different (0.5, 1, 2, 4) C-rates, internal resistance measurements, and EIS. These experiments were carried out at 20 °C ambient temperature.
https://doi.org/10.1016/j.est.2018.02.012_p3_18 | Discharge capacity for different C-rates is shown as function of the number of cycles in Fig. 6. Here we evaluated both, the capacity for the full CCCV discharge (panel a) and the capacity of the CC part only (panel b). Both data show an excellent capacity retention. CCCV discharge shows a capacity loss of only 2–3% after 10,000 cycles, where higher discharge rates show a slightly higher capacity loss. CC discharge shows a capacity loss of 3.1, 4.0, 5.1 and 21.8% after 10,000 cycles for 0.5C, 1C, 2C and 4C, respectively. Higher C-rates therefore clearly show a pronounced capacity loss; the origin will be discussed below (Section 4.2). The general scatter of the data is believed to be due to limited measurement accuracy and small variation of thermal boundary conditions of the cells during checkup. The origin of the systematic scatter of the 2C and 4C data at 9000 cycles is unknown. Download : Download high-res image (344KB)Download : Download full-size image Fig. 6. Cell characterization after each 1000 cycles: Discharge capacity at 20 °C and different C-rates, a) for the full CCCV discharge, b) for the CC part only. The solid lines are shown as guide to the eye.
https://doi.org/10.1016/j.est.2018.02.012_p3_19 | Fig. 7a shows the internal resistance at 50% SOC as function of the number of cycles. A continuous increase is observed. The behavior can be approximated with a linear function with a slope of 0.192 mΩ/1000 cycles. EIS spectra are shown in Fig. 7b (Nyquist plot) and c (Bode plot). They show the typical features of lithium-ion cells with an inductive behavior at high frequency, (at least) two overlapping semi-circles at intermediate frequency, and a Warburg-like diffusion branch at low frequency. A continuous increase of the main intermediate-frequency semi-circle during cycling is observed, whereas the high-frequency behavior (including x-axis intercept) and the low-frequency branch change only slightly. A more detailed evaluation and interpretation of the EIS data will be given in Section 4.2. Download : Download high-res image (504KB)Download : Download full-size image Fig. 7. Cell characterization after each 1000 cycles: a) Internal resistance and b), c) electrochemical impedance spectra at 20 °C and 50% SOC. The solid lines are shown as guide to the eye. Internal resistance and EIS measurements were not performed at 6000 cycles.
https://doi.org/10.1016/j.est.2018.02.012_p4_3 | The cell capacity exhibits a strong temperature dependence: Between 5 °C and 50 °C the cell shows a capacity gain of 4.2 Ah at 0.1C; based on the nominal capacity of 16 Ah, temperature-dependent capacity variation at 1C (CC) is −12.5% (5 °C) … +17.5% (50 °C) or 0.67%/°C. This is considerably higher than the LTO/NMC cell studied by Takami et al. [17], showing a capacity variation of −8% (0 °C) … + 7% (60 °C) or 0.25%/°C. We have shown above (Section 3.2) that the high temperature sensitivity can mask capacity loss during cycling when internal-resistance increase leads to an increase of cell temperatures.
https://doi.org/10.1016/j.est.2018.02.012_p4_4 | The temperature dependence of the capacity has a few particular properties: (i) It is observed even at low (0.1) C-rate (Fig. 1c); (ii) the “sigmoidal-like” shape of C vs. T (Fig. 3a) is different than the usually-observed “square-root-like” shape with continuously increasing slope towards decreasing T [[17], [26]]; and (iii) it is associated with the low-SOC regime (>90% SOC based on nominal capacity), where the differential voltage shows an additional peak growing at around 17.5 Ah at high temperature (Fig. 4). The mechanistic origin of this behavior is unclear. The observations are unlikely due to temperature-dependent overpotentials (e.g., kinetic or transport limitations), which should not have a large effect at low C-rates and should not lead to a major change in the differential voltage pattern. The low C-rate behavior (Fig. 1c) is typical for temperature-dependent overpotentials only at SOC <80%.
https://doi.org/10.1016/j.est.2018.02.012_p4_5 | A possible alternative interpretation will be given in the following. The temperature sensitivity is associated with the low-SOC regime, which is also associated with the observed asymmetric charge/discharge behavior. Indeed, at high temperature the asymmetry is lost, which seems to provide the additional capacity. We have previously interpreted the asymmetry as two-stage adsorption-intercalation mechanism at the NCA cathode particle surface and have introduced an analytical model that includes surface-adsorbed species [19]. We therefore believe that the NCA cathode is responsible for the temperature sensitivity of the full cell.
https://doi.org/10.1016/j.est.2018.02.012_p4_6 | Surface-adsorbed lithium can represent an additional chemical capacity. As surface thermodynamics, kinetics and structure can be strongly temperature dependent [27], the high-temperature capacity might be caused by an activation of surface-adsorbed lithium. We therefore estimate if the NCA particle surface can host the observed high-temperature capacity. Assuming geometric cell and electrode parameters (NCA electrode thickness: 50 μm, internal cell separator area: 1.2 m2), the capacity increase of 4.2 Ah corresponds to . Assuming a specific surface site density (i.e., density of a monolayer of adsorbed lithium atoms) of (approximate value for metal oxide surfaces [28]), this corresponds to a volume-specific surface area of . Further assuming an NCA volume fraction of ε = 0.5 and spherical particles for which AV = 3ε/r [29], the corresponding NCA particle radius is r = 2.9 nm. In conclusion, NCA particles with a radius of 2.9 nm can host surface lithium corresponding to a cell-level capacity of 4.2 Ah. However, this small size is not realistic for this electrode. This order-of-magnitude estimation thus shows that a monolayer of surface-adsorbed lithium cannot account for the observed capacity increase.
https://doi.org/10.1016/j.est.2018.02.012_p4_7 | This changes if we assume the presence of a lithium-containing surface film instead of a surface monolayer. Assuming that the film consists of 100 atomic layers, the site density Γ increases by a factor of 100, AV decreases by the same factor, and consequently the required particle radius would increase to r = 290 nm. This is a realistic value for primary particles in an agglomerate structure. We therefore postulate the presence of a thin surface layer on top of the NCA particles, containing lithium (e.g., in the form of an oxide) that can be activated upon increased temperature, causing an additional feature in the differential voltage, and causing the strong temperature sensitivity. The verification of this postulate would require further experimental investigations (e.g., high-resolution transmission electron microscopy of electrode particles discharged into the high-temperature high-capacity region, electrochemical impedance spectroscopy at elevated temperature and low SOC) or modeling studies (e.g., borrowed from SEI growth and transport models at graphite anodes [30]), which are, however, out of scope of the present study. The presence of surface layers on NCA particles will be discussed below as potential ageing mechanism.
https://doi.org/10.1016/j.est.2018.02.012_p4_9 | The discharge data (Fig. 6) show a significant dependence of the capacity loss on the discharge rate. At high constant-current C-rates, the capacity loss is considerably faster than for low C-rates. If a CV phase is added, the capacity loss becomes comparable for all C-rates. From these results we conclude that internal-resistance increase is the dominating ageing effect, while loss of cycleable capacity (due to loss of lithium inventory and/or due to de-balancing of the electrodes) is of less importance. This is consistent with the increase of internal resistance during cycling (Fig. 7a). In other words, the cell mainly loses rate capability, and only to a lesser extent capacity.
https://doi.org/10.1016/j.est.2018.02.012_p4_10 | In order to further investigate the origin of the internal-resistance increase, an equivalent circuit model was used to evaluate the measured EI spectra. The model is shown in the inset of Fig. 8d. Here, Rs is the ohmic resistance of ion transport in the electrolyte and electron transport in the current collection system of the cell; the two RC elements represent charge-transfer resistance and electrochemical double layer at anode and cathode; Zw is a Warburg impedance [31] representing a diffusion process; and L is the inductance caused by the measurement setup. Fig. 8a shows calculated spectra after fitting to the experiments. The equivalent circuit is able to provide a good agreement with the measurement data, except for the low-frequency part where the experiments do not show an ideal Warburg behavior. Download : Download high-res image (399KB)Download : Download full-size image Fig. 8. Results from the equivalent circuit fit to the experimental EIS shown in Fig. 7. a) experimental data and equivalent circuit fit results, b)–d) equivalent circuit parameters. The error bars are based on a maximum likelihood estimation, specifically the square roots of the diagonal terms in the variance-covariance matrix resulting from the Simplex fitting algorithm, as provided by the fitting software (cf. Section 2.2). The inset in panel d) shows the used equivalent circuit.
https://doi.org/10.1016/j.est.2018.02.012_p4_11 | Fig. 9 shows measured electrochemical impedance of a fresh cell at 20 °C at different SOC. These data show a strong increase of the low-frequency feature at low SOC, which we showed before to be associated with the NCA cathode [19]. Based on this observation, we assign the small RC semicircle at high frequency to the LTO anode and the larger low-frequency feature to the NCA cathode. Download : Download high-res image (338KB)Download : Download full-size image Fig. 9. Electrochemical impedance spectra of a fresh cell at 20 °C for different SOC: a) Nyquist, b) Bode plots.
https://doi.org/10.1016/j.est.2018.02.012_p4_12 | The results of the equivalent circuit analysis are plotted as function of the number of cycles in Fig. 8b–d. There are significant differences in the ageing behavior of the different cell components. Fig. 8b shows the resistances. The serial resistance Rs remains constant over the complete cycling duration. Anode resistance Ran increases during the first 2000 cycles and remains constant afterwards. A significant increase is observed only for the cathode resistance Rca, namely with an average slope of 0.116 mΩ/1000 cycles. Fig. 8c shows the double-layer capacitances, where again Can remains constant while Cca increases. The Warburg coefficient shown in Fig. 8d shows only a minor increase over cycling time. From the combined results we conclude that the NCA cathode is dominating the cell-level internal-resistance increase, which also comes along with an increase of the double-layer capacitance, while the LTO anode shows only a small contribution to ageing within the first 2000 cycles, which is not associated with changes in double-layer capacitance.
https://doi.org/10.1016/j.est.2018.02.012_p4_13 | The results thus confirm the excellent cyclic lifetime of LTO as anode material, which is due to (cf. introduction) the significant reduction of both, SEI formation due to the high half-cell potential, and mechanical ageing due to low volume-change, as compared to a standard graphite electrode. The results also show a reduced, but still high cyclic lifetime of NCA as cathode material. Widely reported has been a formation of a NiO-like layer on the surface of the NCA particles [[20], [32], [33]]. In aged cells with NCA cathodes a divalent NiO layer was found [34]. This reaction is reported to be irreversible [35]. A surface layer formation will lead to an increase of impedance [4], which can be clearly seen in our results.
https://doi.org/10.1016/j.est.2018.02.012_p4_14 | Growth of a NiO-like layer should also provoke capacity fade due to the loss of active lattice sites [36]. Another proposed aging mechanism is the occurrence of structural changes caused by microstrains during cycling [37]. These irreversible changes increase from cycle to cycle and lead to a structural disordering. This mechanism will lead to a capacity fade [4]. According to the present results, these two effects are only minor in the investigated cells.
https://doi.org/10.1016/j.est.2018.02.012_p5_2 | Lithium-ion batteries for stationary energy storage need to provide a high cycle and calendar life in order to be economically viable. In this study commercial 16 Ah LTO/NCA pouch cells have been experimentally characterized thermally and electrically at different ambient temperatures and C-rates. The cell shows an asymmetric charge/discharge behavior which leads to a strong capacity-rate effect and which we have interpreted before as two-step adsorption/intercalation mechanism at the NCA cathode [19]. The cell also exhibits an unusually strong temperature-dependent capacity (0.37 Ah ∙ K−1 at around 30 °C), which expresses as additional high-temperature feature in the differential voltage plot. We suggest, without verification, the presence of a lithium-containing film on the surface of the NCA cathode particles as potential cause for the temperature sensitivity.
https://doi.org/10.1016/j.est.2018.02.012_p5_3 | In order to characterize cyclic ageing behavior, the cell was undergone 10,000 continuous cycles inbetween the nominal voltage limits (1.7–2.7 V) at a symmetric 4C charge and discharge rate without CV phase and without rest, corresponding to approx. 3400 equivalent full cycles. After correcting for the temperature dependence, the capacity fade during cycling was quantified to 1.28%/1000 cycles. After each 1000 cycles checkup measurements were carried out, consisting of charge/discharge cycles at different C-rates, internal resistance measurements, and EIS. The 1C discharge capacity faded by only 4.0% for CC discharge and 2.3% for CCCV discharge after 10,000 cycles. The main ageing characteristics is a moderate increase of internal resistance from 3.4 mΩ (fresh cell) to 5.5 mΩ (10,000 cycles). The cell thus exhibits excellent capacity retention and very good internal-resistance stability even under harsh (4C continuous) cycling.
https://doi.org/10.1016/j.est.2018.02.012_p5_4 | In order to investigate the origin of ageing in more detail, the EI spectra were evaluated using an equivalent circuit. As a result, the NCA cathode could be identified as dominating ageing component, exhibiting an increase of both charge-transfer resistance and double-layer capacitance. These observations are consistent with the formation and/or growth of a nickel oxide layer on top of the NCA active material particle which has been suggested before as ageing mechanism of NCA. The LTO anode shows a small increase of charge-transfer resistance only within the first 2000 cycles and negligible change of double-layer capacitance. These results confirm the high cyclic stability of LTO as negative electrode material [[11], [16], [17]].
https://doi.org/10.1016/j.est.2018.02.012_p5_5 | Although the present article includes qualitative mechanistic interpretations, the results and discussion are mainly empirical. However, the data provide a good basis for physically-based modeling approaches [[29], [38]], which can be carried out in follow-up work in order to provide an improved understanding of the cell behavior.
https://doi.org/10.1016/j.est.2018.02.015_p1_2 | About 17% of the world’s population does not have any access to electricity, and around 80% of those without electricity live in rural regions in which grid expansion may be significantly expensive [1]. Renewable energy systems can produce energy for these far-from-the-grid regions and at the same time provide energy independence for users [2].
https://doi.org/10.1016/j.est.2018.02.015_p1_3 | In stand-alone renewable energy systems, energy storage is the most important component to ensure system reliability [[3], [4]]. In spite of the many recent advances in battery technology, nearly 100% of the batteries used to store electrical energy in this type of system are lead-acid [[3], [5]]. This is because of the affordable price and maturity of lead-acid batteries [[6], [7]].
https://doi.org/10.1016/j.est.2018.02.015_p1_4 | Lithium-ion batteries have been used in portable devices and EV applications recently because of their high energy density and specific energy [[6], [8], [9]]. Although longer lifetime of this kind of batteries in comparison with lead-acid types is a remarkable advantage, previous research and application of lithium-ion batteries for stand-alone renewable energy systems have been extremely limited. This fact is due to the high system cost that needs a long-term simulation and optimization framework, which is a time-consuming task, to investigate system technical and economic performance during its lifetime.
https://doi.org/10.1016/j.est.2018.02.015_p1_5 | Lithium-ion battery models can be classified into different groups, from equivalent circuit models [[10], [11], [12]] to complicated accurate full order electrochemical models that are based on battery kinetics and transport phenomena [13]. Using electrochemical models, which are accurate enough and also take full advantage of advancements in battery engineering design would be helpful for manufacturers to create innovative battery cells for a particular application. However, model simplification for using this type of model in real-time online estimation of battery parameters and offline optimization frameworks is evident. This model reduction order is highly depended on the battery application and consequently its operating condition.
https://doi.org/10.1016/j.est.2018.02.015_p1_6 | The development of phenomenological approaches to predict lithium-ion battery behavior based on electrochemical models has been started since 1990, with the work of Newman’s group [[13], [14]]. They estimated battery performances using Butler-Volmer equations and porous electrodes theory [15]. This type of model has been applied in some investigations using significant computational resources to predict battery behavior over time [[16], [17]].
https://doi.org/10.1016/j.est.2018.02.015_p1_7 | Santhanagopalan et al. [18] reviewed the major electrochemical battery models by comparing the P2D, PP and SP models in terms of computational efficiency. In the reduced-order single particle model, Li concentration in the electrolyte is supposed to be uniform along the cell. To perform lithium-ion battery analysis faster and at the same time preserving model precision, Prada et al. [19] developed a simplified 1D electrochemical model from the original P2D structure. In order to design this simplified electrochemical model, the AM developed by Di Domenico et al. [20] was expanded. For this aim to be achieved, the mass conservation equations in both electrodes and electrolyte were solved to enable the variation of Li concentration in the solid and liquid phases at any time. In this research, authors mentioned that neglecting Li-ion concentration distribution along the cell in SP model assumptions can limit the model usefulness for high-load applications. Tang et al. [21] have taken the advantage of 1D electrochemical-thermal modeling approach to predict capacity fade of graphite/LiFePO4 cells under high discharge rates of 1C–5C. Shimomura et al. [6] used the 1D electrochemical model that was developed by Prada et al. [19] in numerical analysis of Li-ion batteries for an off-grid residential PV system without any mathematical model reduction. Weibhar et al. [22] have recently used a multi-scale physically-based modeling approach of LFP cells, which was developed formerly by Kupper et al. [23] for charge/discharge currents of 0.1C–10C, in the performance analysis of a stationary photovoltaic battery system.
https://doi.org/10.1016/j.est.2018.02.015_p1_8 | In optimization environments, many different combinations of components and control strategies of the stand-alone renewable system must be simulated and evaluated for their performance and cost, therefore solving some complicated or coupled partial differential equations (which need too much computation time) are inadmissible. Consequently, using the above-mentioned kinds of battery modeling approaches, that still requires some intricate equations to be solved simultaneously, in long-term simulation and optimization framework of stand-alone renewable energy systems seems not to be computationally efficient.
https://doi.org/10.1016/j.est.2018.02.015_p1_9 | As mentioned by Dufo-Lopez et al. [5], in stand-alone renewable energy systems the charge and discharge rates are usually much lower than C/2. So, using the original form of single particle models with its assumptions for predicting Li-ion battery behavior in renewable energy applications seems to be adequate at the first insight. Patsios et al. [24] have used the application of single particle models for the analysis and control of grid connected energy storage systems under low (<2C) charge/discharge rates. Owing to the requirement for high days of autonomy for the battery bank in the stand-alone renewable energy systems, the operating C-rates are typically less than C/10. Accordingly, there is no need for a complicated electrochemical Li-ion model or even for conventional SPMs, that at least consider Fick’s law in spherical coordinates, and as a result further reduction is possible. It seems that by firstly, taking advantage of the simplified structure of the electrochemical model offered by Prada et al. [19]; secondly, considering the diffusion length concept, which has been developed by Wang et al. [25] and thirdly, assuming the uniformity of lithium concentration in the electrolyte phase will result in a more simplified model that can be applied easily to simulation and optimization framework of stand-alone renewable energy systems. This reduced-order model which is named simplified single particle model (SSPM) would be promising for the application of fast and accurate Li-ion battery electrochemical models in the simulation and optimization of renewable and hybrid renewable energy systems. In Section 2, we investigate the assumptions which are considered to derive the mathematical structure of the proposed model.
https://doi.org/10.1016/j.est.2018.02.015_p2_2 | Fig. 1 illustrates a schematic representation of a graphite/LFP Li-ion cell. The cell consists of three main regions including: porous anode with spherical graphite particles, separator and porous cathode with LFP active-material particles. During the discharge process, Li-ions de-insert from the anode side as represented in Eq. (1), (1)
https://doi.org/10.1016/j.est.2018.02.015_p2_6 | Under real working environments lithium intercalation is represented to be a dynamic process which takes place under different stages including randomly lithium intercalation into graphite, forming a uniform distribution in the graphite, forming the Li-riched phase, generation of the lithium concentration gradient and formation of LiC6 phase [26]. Theoretically in electrochemical modeling approaches, lithium concentration in the solid phase has been calculated using superposition principle or solving rigorous pseudo second dimension modeling approaches [25]. In the P2D models, the solid phase is assumed to contain identical spherical particles with prespecified size and the dominant transport phenomena is assumed to be diffusion in the radial direction. In addition, the solution phase concentration and the potentials are assumed to vary along the cell thickness [18]. However, in low C-rate operating conditions (as in the case of stand-alone renewable energy systems) the current distribution in the individual electrodes can be assumed to be uniform and the active material particles in electrodes are supposed to be located in parallel. Consequently, a single spherical particle in each electrode is considered to solve solid phase diffusion equation. Besides, the limitations caused by the solution phase of the cell are considered to be negligible. Due to the fact that in stand-alone renewable energy systems the batteries usually charge and discharge with currents of lower than C/10, the diffuson length theory of Wang et al. [25] seems to be adequate and computationally efficient to consider lithium intercalation into sphrerical particles. This assumption further simplifies single particle modeling approach to be applied in long-term simulation and optimization framework of stand-alone renewable energy systems.
https://doi.org/10.1016/j.est.2018.02.015_p2_7 | The detailed information about the general P2D mathematical formulation of lithium-ion batteries and the reduced-order structure of the prposed SSPM can be found in Section 1 of the Supplementary information part of this paper.
https://doi.org/10.1016/j.est.2018.02.015_p3_2 | Although the proposed formulation (Section 1.1 of the Supplementary information) for Li-ion batteries can be used for different commercial cells based on various cathode active materials, in this section LFP cells are chosen to validate the recommended model because of their confirmed effectiveness in renewable-based energy systems [[3], [27], [28]].
https://doi.org/10.1016/j.est.2018.02.015_p3_3 | The result of the offered simplified electrochemical model (SSPM), in this research, is compared with the result of the experimental work and the NESPM (Nonlinear Single Particle Model with Electrolyte Diffusion Effect) for high power and high energy Li-ion cells, which was introduced recently by Tanim et al. [[29], [30]]. Also, the SSPM predictions for an operating current of C/10, which is more probable in stand-alone renewable energy systems, are compared with modeling and experimental data of a commercial graphite/LiFePO4 cell investigated by Safari et al. [31].
https://doi.org/10.1016/j.est.2018.02.015_p3_6 | As it can be seen in Fig. 2, both the NESPM and SSPM predict the behavior of high power Li-ion battery cells in a similar fashion. A maximum relative error of less than 2% can be found in estimating cell voltage in the plateau region of charge/discharge curves. However, with the SSPM, as with the NESPM, voltage responses at the end of discharge cycles do not properly match the experimental data reported by Tanim et al. [29]. This is because of the simplifying assumptions that are made by these models to reduce the complexity of solving full order electrochemical battery models. On one hand, with the SSPM, electrolyte dynamics are not considered and the Li concentration assumes to be uniform along the cell. On the other hand, the governing equation of Li concentration in solid particles based on a partial differential equation in spherical coordinates is further reduced to an ordinary differential equation and one interfacial balance. These assumptions are logical for the low operating charge/discharge current of stand-alone renewable energy systems and makes the SSPM much easier and faster than the NESPM for optimization purposes (shorter calculation time required). In Fig. 2 the deviation caused by more simplifying assumptions in the SSPM, in comparison with the NESPM, is obvious at higher charge/discharge operating currents. This figure confirms the validity of the SSPM for charge/discharge currents of less than 1C (as in stand-alone renewable energy applications). As charge/discharge current increases to 2C and even higher (as in EV or HEV applications), the SSPM fails to predict the battery state accurately, and one should solve more complicated and precise models such as NESPM. In addition, the negligible difference between the battery voltage response between the NESPM and the SSPM in low operating charge/discharge currents may arise from the electrochemical parameters, which were not clearly reported by Tanim et al. [29] and extracted from other references in the SSPM. Download : Download high-res image (395KB)Download : Download full-size image Fig. 2. Comparison of the SSPM with the NESPM and the experimental data reported by Tanim et al. [29] for a commercial 4.5 Ah gr/LFP high power Li-ion cell. (a): Discharge, (b): Charge.
https://doi.org/10.1016/j.est.2018.02.015_p3_9 | Fig. 3 shows that both the NESPM and the SSPM fit well with each other. However, both of them fail to predict the behavior of high energy Li-ion cells at charge/discharge currents of more than 1C. Using reduced order electrochemical models for high energy Li-ion battery cells is also limited to lower operating currents than high power cells in [32]. Download : Download high-res image (430KB)Download : Download full-size image Fig. 3. Comparison of the SSPM with the NESPM and the experimental data reported by [30] for a commercial 20 Ah gr/LFP high energy Li-ion cell. (a): Discharge, (b): Charge.
https://doi.org/10.1016/j.est.2018.02.015_p3_12 | Fig. 4 shows the comparison of the SSPM with the experimental and simulation data presented by Safari et al. [31]. However, in this section, instead of assuming constant exchange current density as in [[19], [29], [30]], a variable exchange current density by using the method described in Safari et al. [[31], [33]] is applied. Eqs. (S.23) and (S.24) of the Supplementary information part shows the dependency of the exchange current densities on the applied current and lithium concentration. Results show that the SSPM predictions and the results obtained by Safari et al. [31] are approximately indistinguishable especially in the plateau region of the charge/discharge curves under hypothesis 2 offered by authors for C/10 operating current, which is more probable in stand-alone renewable energy systems. This comparison confirms the validity of the SSPM under low operating currents as in the case of stand-alone renewable energy systems. Download : Download high-res image (186KB)Download : Download full-size image Fig. 4. Comparison of the SSPM with the model and the experimental data reported by Safari et al. [31] for a commercial C26650 2.3 Ah gr/LFP Li-ion cell.
https://doi.org/10.1016/j.est.2018.02.015_p3_13 | Using the SSPM, which is recommended in this article, seems to be adequate and accurate enough in low charge/discharge operating currents as in stand-alone renewable energy systems. In stand-alone renewable energy systems, design and operation optimization is an important task, and therefore the models of the components (including the batteries) must be accurate, but at the same time it is important that computation time to be efficient. As optimization implies the need to simulate the performance of many different combinations of sizes of components of the system (photovoltaic generator, battery bank, inverter, etc.) and also many combinations of control strategies, it is very important to use battery models that are fast and accurate enough.
https://doi.org/10.1016/j.est.2018.02.015_p3_15 | In this section, the proposed model will be implemented into two case studies of a PV-battery and Wind-battery system to supply electricity to a low-consumption, isolated house situated near Zaragoza, Spain. The real operating conditions of these kind of systems will be shown through these cases and the model will be used to predict battery state over one year simulation. In both cases the generated DC power is converted to the required AC load (3.63 kWh/day total) with a 900 W inverter. Fig. 5 shows the average hourly required AC load distribution for each day. The simulation of the photovoltaic and wind turbine generation has been obtained by the software iHOGA [34] using the meteorological and technical data collected from the location of the projects. It should be mentioned that the maximum and minimum SOC setpoints of 95% and 15% have been considered in obtaining simulation results [[6], [35], [36]] and the initial SOC of the battery bank was considered to be around 50%. In addition, due to the fact that battery banks are usually maintained in controlled temperature environments in stand-alone renewable systems, a constant cell temperature of 20 °C has been assumed [[5], [6]]. The simulation results for the considered cases will be discussed in the following subsections. Download : Download high-res image (127KB)Download : Download full-size image Fig. 5. Daily AC load distribution.
https://doi.org/10.1016/j.est.2018.02.015_p3_16 | 3.4.1. Case 1: stand-alone PV-battery system This system is composed of a 2.4 kWP PV generator, and the capacity of the battery bank is around 15.2 kWh. The battery bank is made of 16 serial × 138 parallel LFP cells of 3 V nominal voltage and 2.3 Ah nominal capacity (the required electrochemical data can be found in Table S.4 of the Supplementary information part) per cell, equivalent to a total capacity of 317.4 Ah. Considering these parameters, the battery bank can achieve around 4 days of autonomy. Fig. 6 shows the distribution of the generated power by the PV array in each hour during one year simulation. The simulation starts from 12:00 AM of 1st of January and terminates at 23:00 PM of 31st of December equivalent to 8760 h during one year. Download : Download high-res image (130KB)Download : Download full-size image Fig. 6. Photovoltaic generation during one year simulation. Fig. 7-(a) shows battery cell current which has been calculated using the method described in Ref. [37]. As this figure shows the maximum cell discharge rate is around C/50 and the maximum charge rate is around C/20. In low operating current applications for lithium-ion batteries, neglecting the lithium concentration distribution along the cell is a valid hypothesis. This fact verifies the assumptions which were considered to develop the SSPM and makes it to be a computationally efficient and sufficiently precise method to find battery state over time in the real operating condition of stand-alone renewable enrgy systems. Fig. 7-(b) illustrates the state of charge of the battery over time. During summer days because of the high potential of solar irradiation, the batteries are usually maintained under high values of SOC. By decreasing solar irradiation in winter days, the SOC of the battery will be decreased until the minimum SOC setpoint reaches. Battery cell voltage is illustrated in Fig. 7-(c). This figure shows that the battery cell voltage during simulation is never lower than 3.2 V or higher than 3.4 V for this case study. As it was shown in Fig. 4 previously, under this condition the cell operates in the plateau region of the charge/discharge curves where the SSPM fits well with experimental data and more complicated models. Download : Download high-res image (268KB)Download : Download full-size image Fig. 7. SSPM simulation results for a PV-battery system. (a): Cell current (I > 0: Discharge, I < 0: Charge); (b): State of charge; (c): Cell voltage. It is worth mentioning that the simulation of the SSPM in order to find battery state over one year period (8760 sample hours) takes just 2.6 s for this case study using Matlab R2015a on a laptop with a 2.5 GHz Intel Core i5 processor to read the input data and run the simulation. Fig. 8 shows a more detailed look at the photovoltaic generation, load consumption, battery state of charge, cell current and cell voltage for three consecutive days during summer and winter. The detailed information about the calculation of the generated PV power is represented in Section 3 of the Supplementary information part of the paper. In addition, the hourly solar irradiation over tilted surface, PV power generation and the required DC power to supply AC load for 1st of July and 25th of December can be found in Table S.6 of the Supplementary information part. Download : Download high-res image (710KB)Download : Download full-size image Fig. 8. Simulation during summer (1–3 of July) and winter (25–27 of December) days for the first case study. (a) and (c): Photovoltaic generation, load consumption and battery SOC; (b) and (d): Cell current and cell voltage.
https://doi.org/10.1016/j.est.2018.02.015_p3_17 | 3.4.2. Case 2: stand-alone wind-battery system In this case the system is composed of a 6.5 kWP wind turbine generator, and the capacity of the battery bank is around 39.3 kWh. The battery bank is made of 16 serial × 356 parallel LFP cells of 3 V nominal voltage and 2.3 Ah nominal capacity (the required electrochemical data can be found in Table S.4 of the Supplementary information part) per cell, equivalent to a total capacity of 818.8 Ah. Considering these parameters, the battery bank can achieve around 11 days of autonomy in order to take into account the possible fluctuations in the available wind power. Fig. 9 shows the distribution of the generated power by the wind turbine during one year simulation. Download : Download high-res image (255KB)Download : Download full-size image Fig. 9. Wind turbine generation during one year simulation. Fig. 10-(a) shows that the maximum cell discharge rate is this case is less than C/100 and the maximum pulse charge rate by wind power is around C/7. Althogh in this case the maximum pulse charging current is higher than the first case study, it is still low enough that confirms the validity of the SSPM to find battery state over simulation time. Fig. 10-(b) illustrates the state of charge of the battery over time. In this case due to the potential of wind energy and load requirement, battery SOC never falls lower than 20%. However, in years with lower potential of wind energy or sudden increase in the required load, SOC values of lower than 20% is possible. Battery cell voltage is indicated in Fig. 10-(c). This figure shows that the battery cell voltage during simulation is never lower than 3.2 V or higher than 3.4 V the same as the first case study and the cell operates in the plateau region of the charge/discharge curves. Download : Download high-res image (330KB)Download : Download full-size image Fig. 10. SSPM simulation results for a Wind-battery system. (a): Cell current (I > 0: Discharge, I < 0: Charge); (b): State of charge; (c): Cell voltage. The simulation of the SSPM in order to find battery state over one year period for this case study takes 2.1 s using the same computational resource as the previous case. Fig. 11 shows a more detailed look at the wind turbine generation, load consumption, battery state of charge, cell current and cell voltage for three consecutive days in January. Download : Download high-res image (472KB)Download : Download full-size image Fig. 11. Simulation during three consecutive days (15–17 of January) for the second case study. (a): Wind turbine generation, load consumption and battery SOC; (b): Cell current and cell voltage.
https://doi.org/10.1016/j.est.2018.02.015_p4_2 | In this research, we first introduced the general framework of modeling Li-ion cells using the P2D approach. Because solving these coupled partial differential equations needs significant computational resources, we determined the need for model reduction methodologies for long-term anlaysis of renewable installations. Among different reduced-order electrochemical models, single particle models are usually used in low operating current applications. However, calculating Li concentration in solid phase is still a time-consuming task especially in lifetime simulation and optimization frameworks. By applying further assumptions, we introduced the general mathematical structure of the recommended SSPM applicable for stand-alone renewable energy systems. We verified the model using the results of more accurate but complicated models such as the NESPM and experimental data reported for different commercial LFP cells. Results showed good performance of the SSPM in low operating currents (typical currents of stand-alone renewable systems) for both high power (4.5 Ah) and high energy (20 Ah) LFP cells with a maximum relative error of less than 2% in estimating cell voltage response in the plateau region of the charge/discharge curves. In addition, a better fit of the SSPM predictions was found with the simulation and experimental results for another commercial 2.3 Ah LFP cell. Finally, the real operating condition of stand-alone renewable energy systems was shown through two case studies for a PV-battery and Wind-battery system to verify the model assumptions, and the model was used to predict battery state over one year simulation effectively. The required simulation runtime with the SSPM in order to find battery state over one year period (8760 sample hours) for both case studies was estimated to be lower than 2.5 s using Matlab R2015a on a laptop with a 2.5 GHz Intel Core i5 processor to read the input data and run the simulation.
https://doi.org/10.1016/j.est.2018.02.015_p4_3 | Since lifetime design and operation optimization are the main aims of stand-alone renewable energy systems, this model reduction order seems to be very helpful in reducing computation time. In addition, this simplified electrochemical model could act as a starting point to add thermal and aging effect of lithium-ion batteries, and it can also be a useful tool to investigate the effect of battery engineering design on techno-economic indicators.
https://doi.org/10.1016/j.est.2018.05.009_p1_2 | Lithium iron phosphate (LiFePO4) is considered as a promising alternative to replace the existing cathode materials for lithium-ion batteries. This is due to many factors including its low cost, non-toxicity, thermal stability in the fully charged state, flat voltage plateau (3.45 V vs Li+/Li) and long operation life. It exhibits a high theoretical specific capacity of 170 mAh g−1. In spite of these advantages, LiFePO4 has a poor Li+ diffusion coefficient (1.8 × 10−18 m2 s−1) and an intrinsic low electronic conductivity (ca. 10−9–10−10 S cm−1) at room temperature [1], [2], [3]. To overcome these disadvantages, various attempts have been made, mainly by reducing of the grain size of the cathode particles to shorten its electron and Li+ path within the particles, and also by increasing its electron conductivity through coating of the LiFePO4 particles with carbon. This was usually performed by pyrolyzing organic compounds during the synthesis [2] or by adding a conductive organic compound such as carbon [4], graphene [5] or polymers [6].
https://doi.org/10.1016/j.est.2018.05.009_p1_3 | The reason behind the use of carbon coating is mainly to improve the surface electronic conductivity of LiFePO4 particles in order to fully utilize the active material at high current rates. Carbon coating can also reduce the particle size of LiFePO4 by blocking particle growth agglomeration during sintering [7], [8], [9], [10]. Reduction of particle size has been employed as an effective method to improve the high-rate capacity and cycling stability of LiFePO4 materials [8], [11], [12], [13]. Reports have shown that annealing temperature control and particle size are crucial conditions for the improvement of the high-rate capacity and cycling stability of LiFePO4 materials [3], [7], [8]. In general, a decrease in particle size to a nanometer scale enhances the ionic diffusion rate and increases lithium ion transport number [14], [15]. Carbon caotings, though, have drawbacks, some of which are high processing cost and reduced tap density (bulk density of a powder after compaction process) which may lead to low energy density of the battery cells [16], [17].
https://doi.org/10.1016/j.est.2018.05.009_p1_4 | Doping the LiFePO4 structure with supervalent cations (less than 1% in molar content) such as Mg+2, Al+3, Ti+4, Nb+5, Zn4+, Mo6+, Cr3+, V5+, Co2+ and Cu2+, has been reported to increase the electronic conductivity of the material by two to eight times [18], [19], [20], [21], [22]. However, studies have shown that doping LiFePO4 with Zr, Nb and Cr, for example, may block the lithium diffusion channels [23], thus hindering Li diffusion. Furthermore, doping may reduce the specific capacity of the sample when compared with the carbon-coated sample, not to mention also the cost of raw materials used in doping [24].
https://doi.org/10.1016/j.est.2018.05.009_p1_5 | A variety of synthesis techniques have been reported to improve the battery performances of LiFePO4/C cathode material, among which solid-state and solution-based methods are involved. Despite its production of highly crystalline and hydroxyl free LiFePO4, the solid-state method suffers several drawbacks including high energy consumption (partially because of the high temperature sintering), large particle size requirement and time consuming multi-step synthesis (10–24 h) [3]. Among the various techniques involved in solution-based methods, there is spray pyrolysis [25], [26], co-precipitation [27], sol-gel [28], [29], hydrothermal [30], [31] and emulsion drying [32]. It is important to mention that most of these methods use relatively expensive divalent iron compounds as iron sources also require a complex synthesis process or a long heating process including long reaction times (6–24 h) and production of large chemical and aqueous wastes. As a result, LiFePO4/C becomes expensive and has not been widely commercialized.
https://doi.org/10.1016/j.est.2018.05.009_p1_6 | Applications on industrial scale, usually, require that the processing cost be law, and that the preparation procedure be simple. Commercial production of LiFePO4/C powders have been prepared by two processes: mechanochemical activation (MA) and carbothermal reduction (CTR). MA process requires crushing and mixing of the precursors in a high energy ball mill, thus its processing cycle is long (normally 24 h) and consumes high energy, therefore, costly [1]. The optimum sintering conditions are reported to be 600–700 °C for 4–24 h [1], [33], [34], [35], [36]. Reports showed that the high sintering temperatures might result in formation of some impurity phases, such as Fe2P and Fe3P [1], causing a decrease in the specific capacity and the cyclic stability of LiFePO4. On the other hand, the CTR process that uses reduction by carbon of Fe+3 species found in appropriate precursors requires further optimization in order to reduce the processing time as well as energy consumption, while performance is maintained by controlling the particle size and impurity content [1].
https://doi.org/10.1016/j.est.2018.05.009_p1_7 | In this work, we report a novel and mild condition colloidal route to prepare carbon-coated LiFePO4 particles, starting from LiH2PO4 and FeCl2 with N-methylimidazole (NMI) as anhydrous organic solvent and excellent carbon source. The thermal, structural, chemical, electrical and electrochemical properties of the LiFePO4 samples were investigated by thermogravimetric analysis (TGA/DTG), differential scanning calorimetry (DSC), Raman spectroscopy, field-emission scanning electron microscopy/transmission electron microscopy (SEM/TEM), powder X-ray diffraction (XRD), four-point probe method, cyclic voltammetry (CV) atomic absorption spectroscopy (AAS), and galvanostatic cycling experiments in coin cells.
https://doi.org/10.1016/j.est.2018.05.009_p2_3 | All chemicals used for the synthesis of LiFePO4were purchased from Aldrich and used without further purification. Lithium dihydrogen phosphate was purchased in 99.99% purity, anhydrous ferrous chloride was 98% pure and anhydrous N-methylimidazole (NMI) was 99.9% pure. The electrochemical coin cells were assembled using a lithium foil anode (Alfa Aesar, 99.9%), acetylene black (100% pure), polyvinylidene fluoride binder, PVdF (Kynar KF Polymer, W#1100, 600 000 g/mol), anhydrous N-methyl-2-pyrrolidone, NMP (Aldrich, 99.5%) and carbon-coated Al foil (Exopack #2651). The electrolyte was LiPF6 dissolved in a 1:1 (wt.%) mixture of ethylene carbonate (EC) and dimethyl carbonate (DMC) (BASF); a porous polypropylene film (Celgard 2500) was used as a separator.
https://doi.org/10.1016/j.est.2018.05.009_p2_5 | Lithium dihydrogen phosphate (LiH2PO4) (10 mmol, 1.030 g, 1.0 equiv) and anhydrous FeCl2 (10 mmol, 1.267 g, 1.0 equiv) were dissolved in 120 mL of anhydrous N-methylimidazole, in an argon-filled glove box(VAC, argon, Praxair, 4.8 PP). The mixture was stirred at 45 °C for 24 h and the yellow precipitate was first filtered and dried overnight under vacuum. The dry product was heated in a tubular furnace (Lindberg/Blue M, model TF55035A-1) at 600 °C for one hour under vacuum to give a black powder of LiFePO4/C. Formation of LiFePO4/C is shown in Eq. (1): (1)
https://doi.org/10.1016/j.est.2018.05.009_p2_7 | Thermal analyses (TGA and DSC) of as-synthesized powders of LiFePO4 were carried out under nitrogen atmosphere in order to assess the thermal processes occurring during the annealing step (performed under vacuum). The samples were examined using a thermogravimetric analyzer (Seiko Instrument Inc., TG/TDA 6200) and a modulated differential scanning calorimeter, m-DSC (Mettler Toledo DSC1).
https://doi.org/10.1016/j.est.2018.05.009_p2_8 | X-ray diffraction (XRD, Siemens D-5000 coupled to a silicon detector and equipped with a Co-Kα1 X-ray source (λ = 1.7890 Å)) was used to determine the crystalline properties of the annealed samples. The data were collected in the 2θ range of 10–75 (o2θ), at a step-scan between 0.1 and 0.3 s per 0.01° at 25 °C. An integrated Raman microscope system (RENISHAW inVia Raman Microscope), with an excitation wavelength supplied by an internal Ar+ (514 nm) 5 mW laser, was used to determine the carbon structure of the carbon-coated LiFePO4 particles. Field-emission scanning electron microscopy (FE-SEM, Hitachi S-4300 Se/N) was used to examine the nanostructure of the LiFePO4 powder, whereas the thickness of the carbon layer surrounding the LiFePO4 particles was observed with a high-resolution transmission electron microscope, HR-TEM (JEOL JEM-2100F TEM) operating at 200 kV.
https://doi.org/10.1016/j.est.2018.05.009_p2_9 | Energy dispersive X-ray (EDX) analysis with 20 kV accelerating voltage was used to determine the chemical composition of the samples (except for lithium); the EDAX detector, model Sapphire, is integrated into the Hitachi scanning electron microscope. The Li and Fe contents of the synthesized samples were confirmed by atomic absorption/emission spectrophotometry (AAS/AES, Varian, SpectrAA 220 FS). For that purpose, 30 mg of LiFePO4 powder were dissolved in a 1% (v/v) aqueous solution of the concentrated acids HNO3:HCl (1:1 v/v). Elemental analysis (EAS1108 model, Fisons instruments S.P.A)was used to measure the carbon content of the carbon-coated sample.
https://doi.org/10.1016/j.est.2018.05.009_p2_10 | The electronic conductivity of the carbon-coated sample was measured on a disc-shaped pellet (12 mm diameter and 1.25 mm thick) using the four-point probe van der Pauw method. A home-built measuring station (Keithley instruments inc.: 7001 switch system, 6220 precision currentsource and 2000 multimeter) was employed.
https://doi.org/10.1016/j.est.2018.05.009_p2_12 | The electrochemical properties of lithium iron phosphate sampleswere measured as follows. In an argon-filled glove box (H2O and O2 <1 ppm), electrochemical coin cells were assembled using a lithium foil anode (1.54 cm2) and 85%(wt.%) LiFePO4/C powder mixed with 10% acetylene blackand 5% PVdF dissolved in NMPas the cathode. The resulting cathode films were casted onto a carbon-coated Al foil, dried at 100 °C for 24 h under vacuumand cut into a circle shape (1.76 cm2). The active material loading was about 2.77 mg and the typical thickness of the active layer was 18 μm. The electrolyte was prepared by dissolving LiPF6 in a 1:1 (wt.%) mixture of ethylene carbonate (EC) and dimethyl carbonate (DMC), at 1 M concentration. Coin-type cells (CR2032) were assembled using a porous polypropylene film used as the separator (Celgard 2500). Cyclic voltammetry experiments were performed in the potential range of 2.2–4.2 V vs. Li+/Li at a scanning rate of 0.05 mV s−1 using a multipotentiostat Solartron, model 1470, interfaced with a PC. The softwares CorrWare (version 2.80) and CorrView (version 2.70) from Scribner Associates were used to run the measurements and to collect the data. The cells were cycled galvanostatically at C/20, C/10, C/4 and C/2 rates, at a constant current density of 0.267 mA cm−2 for the 1C rate (1C = 170 mAh g−1), between 2.2 and 4.2 V at room temperature, using agalvanostat/potentiostat (VMP3 electrochemical station from Bio-Logic).
https://doi.org/10.1016/j.est.2018.05.009_p3_2 | The temperature conditions for the synthesis of the nanocrystalline LiFePO4 material were ascertained by thermogravimetric analysis (TGA); the TGA/DTG curves of amorphous LiFePO4 are shown in Fig. 1. As Fig. 1 indicates, three obvious weight losses are noticed. The first one, occurring at 124 °C, is associated with the loss of water absorbed by LiFePO4during preparation and the steep weight loss observed at 180 °C is attributed to desorptionof NMI (the boiling point of NMI is 198 °C).The weight loss observed between 323 °C and 368 °C indicates the carbonization of molten salt NMIH+Cl− derived from NMI (see Eq. (1)). The very small DTG peak observed at 243 °C is more difficult to relate properly (less obvious) to a given physicochemical or chemical process. No other weight losses are observed beyond 368 °C. Some of these peaks (the dehydration and the carbonization peaks) are in good agreement with those reported in the literature [37], however their values may slightly differ as a consequence of the precursors and organic carbon source used.
https://doi.org/10.1016/j.est.2018.05.009_p3_4 | The DSC curve exhibits two endothermic peaks at 128 °C and 193 °C, and one exothermic peak at 341 °C, as depicted in Fig. 2. The endothermic peaks are associated with the evaporation of water and of the organic solvent NMI (NMI: b.p = 198 °C), whereas the peak around 341 °C may be associated with the crystallization of LiFePO4 following the carbonization of molten salt NMIH+Cl−, in good agreement with the TGA/DTG results. Yang et al. [38] reported decomposition and carbonization of organic materials before 350 °C. It is noteworthy that the DTG and DSC peaks are of the same relative intensities for the same process.
https://doi.org/10.1016/j.est.2018.05.009_p3_6 | The X-ray diffraction patterns of the LiFePO4 powder heated under vacuum at 600 °C for 1 h is shown in Fig. 3. The diffraction peaks indicate that a transformation from an amorphous to a highly crystalline phase has occurred at this temperature. Such transformation is ascertained by comparing the recorded XRD pattern with the JCPDS card no 01-081-1173 [39] allowing the identification of tryphilite LiFePO4 with orthorhombic crystal structure and Pnma space group, with the following experimental lattice parameters: a = 10.302 Å, b = 6.010 Å, c = 4.683 Å and unit-cell volume = 289.95 Å3 [40]. The sample lattice parameter values were calculated from the Miller indices (h, k, l) and the observed dhkl spacing of the (101), (211) and (311) peaks as obtained using Bragg’s law, with Eq. (2) describing theorthorhombic Pnma space group: (2)
https://doi.org/10.1016/j.est.2018.05.009_p3_8 | The data are in good agreement with the corresponding constants of JCPDS data (a = 10.332 Å, b = 6.010 Å, c = 4.692 Å and unit-cell volume = 291.35 Å3). The lattice parameters of the parent LiFePO4 are consistent with those reported in the literature [41].
https://doi.org/10.1016/j.est.2018.05.009_p3_9 | The crystallite size (C.S.) was calculated using Scherrer’s formula: (3) where λ is the wavelength of the X-ray radiation (λ = 1.7890 Å), B is the full-width-at-half maximum (FWHM) of the (200), (101), (111), (211) and (311) peaks in radians, and θ is the corresponding Bragg angle. The average crystallite size of the sample is estimated to be 25 nm. Several small fractions of impurities, due to the formation of Fe4(P2O7)3, FePO4 and Li3PO4 during the synthesis, were detected.
https://doi.org/10.1016/j.est.2018.05.009_p3_10 | Fig. 4 shows the Raman spectrum of the carbon structure in the LiFePO4/C sample. As the spectrum indicates, a broad D peak (disordered carbon) corresponding to the sp3 coordinated carbon is observed at 1345 cm−1, and a relatively intense broad G peak (first-order scattering of the E2g vibrational mode in graphite sheets), that corresponds to the sp2 coordinated carbon, is observed at 1575 cm−1. The ratio of D to G band intensity (ID/IG) equals to 0.90, indicating a lower average size of sp2 domains compared to natural graphite and a much higher structural disorder density due to the carbonization of molten salt NMIH+Cl−(carbonization process discussed previously) [42]. Another small peak is observed at 950 cm−1; this peak corresponds to the symmetric vibration of the PO4 group of LiFePO4 [43], [44], [45].
https://doi.org/10.1016/j.est.2018.05.009_p3_12 | The nanostructure of the LiFePO4 powder is clearly demonstrated by the scanning electron micrographs presented in Fig. 5. The LiFePO4 phase exhibits agglomeration of semi-spherically crystallites with an average individual size of about 35 ± 4 nm (n = 12 particles). Some small particles were agglomerated into larger secondary particles which are between 50 and 100 nm in size. For a seek of comparison, Rosaiah and Hussain [41] prepared LiFePO4 cathode by hydrothermal synthesis with grain size in the range 100–200 nm, while Yao et al. [46] reported LiFePO4 particles synthesized by a solid-state route with grain size varying from 50 to 100 nm and encapsulated in 10 nm thick carbon cage. Vediappan et al. [47] reported that the primary particles prepared by hydrothermal synthesis are elongated spheroids of ∼300 nm long, while the equatorial diameter was ∼150 nm. Our results still supersede those indicated above in terms of obtaining smaller size particles, though agglomeration may lead to larger secondary particles.
https://doi.org/10.1016/j.est.2018.05.009_p3_14 | High-resolution transmission electron microscopy (HRTEM) images of LiFePO4 particles are shown in Fig. 6. A thin layer of carbon on the surface of the particles isclearly observed. The dark region represents LiFePO4 particle and the light grey region is the carbon layer. Carbon is coated on the LiFePO4 particles at a thickness of approximately 3–5 nm. The results obtained using NMI as the coating precursor are similar to those obtained using different carbon coatings. For example, Son et al. [37] reported that the thickness of the carbon coating layer on the LiFePO4 particles synthesized utilizing a solid-state method, with adipic acid as the carbon source, was approximately 5 nm. On the other hand, Wang et al. [48] reported LiFePO4particles prepared by co-precipitation combined with in-situ polymerization that are coated with an amorphous carbon layer of about 3–5 nm thick resulting from carbonization of polyaniline. However, the effectiveness of the present method compared to other literature methods lies in the simplicity of obtaining the carbon-coated LiFePO4 material in a relatively short time. The carbon layer plays a crucial role in the particle growth of LiFePO4 during the annealing step and enhances the electronic conductivity of the material [37], [49].
https://doi.org/10.1016/j.est.2018.05.009_p3_16 | The stoichiometry of LiFePO4 was determined using EDX, with an average Fe/P atomic ratio of 1.039 ± 0.038 (n = 4). The particle in situ carbon coating has also been detected by EDX analysis. The average Fe/Li atomic ratio, determined using AAS, is 1.003, which is very close to the nominal stoichiometry. The nanoparticles are highly conductive (1.4 × 10−3S cm−1 at 22 °C) due to their high carbon content resulting from the decomposition reaction of NMI (more precisely of the molten salt NMIH+Cl−) during annealing.The resulting particle carboncontent, determined by elemental analysis, is 2.53% by weight.Chen et al. [50] reported that the carbon content in LiFePO4/C composite is 1.93 wt.%using one-step solid-state reaction to synthesize the active material and polyvinyl alcohol as the carbon source. The electronic conductivity of uncoated LiFePO4 is 10−8S cm−1, while that of LiFePO4/C is 9 × 10−3S cm−1 [50]. The typical carbon coating needs to be dense, uniform, with percentage range from 1 to 3 wt.% [51]. Different average sizes of carbon conductive sp2 domains may explain the variation inLiFePO4/C electronic conductivity value for both synthesis methods. This hypothesis cannot be confirmed, however, as no Raman spectrum is discussed by Chen et al. [50].
https://doi.org/10.1016/j.est.2018.05.009_p3_17 | The electrochemical properties of LiFePO4 were investigated by carrying out galvanostatic charge–discharge tests and cyclic voltammetry experiments using coin-type cells. Fig. 7 shows typical cyclic voltammograms (two cycles) of a LiFePO4 electrode in the potential range of 2.2–4.2 V vs. Li+/Li, at a scanning rate of 0.05 mV s−1 and at room temperature. Lithium ions are extracted from the LiFePO4 structure during the anodic sweep (deinsertion), resulting in an oxidation peak at 3.54 V: (4) LiFeIIPO4 → Li+ + e− + FeIIIPO4
https://doi.org/10.1016/j.est.2018.05.009_p3_19 | On the other hand, a potential scan from 4.2 V to 2.2 V results in a reduction peak at 3.32 V, which corresponds to lithium insertion to regenerate the LiFePO4structure (reverse process). The Fe3+/Fe2+ redox couple is hence involved in the gain and loss of electrons in the LiFePO4 crystal structure during the lithium insertion/extraction process. The sharp peaks which correspond to oxidation and reduction imply the occurance of strong lithium intercalation and de-intercalation reaction for LiFePO4 cathode [41]. The small potential difference of about 0.22 V observed between the anodic and cathodic peaks indicateslow ohmic resistance, high electrochemical reactivity and good reversibility on charge–discharge cycling [37], [52], [53]. This narrow peak interval clearly indicates the enhancement of the electrode reaction reversibility by carbon-coating. The calculated formal potential value (3.43 V) is in excellent agreement with the potential corresponding to the cell charge and discharge plateaus (see below).
https://doi.org/10.1016/j.est.2018.05.009_p3_20 | To study the capability of nanosized LiFePO4/C under different environments of current rate during charging-discharging, Fig. 8 displays the charge-discharge curves of the fabricated LiFePO4/C cathode in a LiFePO4/C ¦ LiPF6 1 M-EC/DMC ¦ Li cell, at different rates (C/20, C/10, C/4 and C/2), for the same potential range than that presented in Fig. 7. As Fig. 8 indicates, all the studied samples exhibit a long and flat voltage plateau near 3.4 V (discharge), 3.5 V (charge), indicating a process with a two-phase interface between LiFePO4 and FePO4 responsible for the extraction and the insertion reactions of lithium ions, as reported by Padhi et al. [1]. The specific capacity of LiFePO4 is found to be 164 mAh g−1 at C/20 (theoretical capacity of 170 mAh g−1). Increase of the discharge current to C/10, C/4 and C/2 gives electrode specific capacity of 156 mAh g−1, 140 mAh g−1 and 120 mAh g−1, respectively, indicating that the LiFePO4/C cathode has good power capability. In comparison with other LiFePO4/C cathodes, the electrochemical performance of LiFePO4/Cin the present study shows, as an example, same discharge capacity at C/10 and C/2 rates than LiFePO4/Csynthesized by the hydrothermal method [41]. Using a test cell prepared by mixing 90% of active material (85% in our study)with 5% of conductive agent and 5% of PVdF dissolved in NMP, discharge capacities of 140 mAh g−1 and 120 mAh g−1were respectively observed at the above current rates (20th cycle) [41]. On the other hand, Yao et al. [46] reported the discharge capacity values of carbon-coated LiFePO4(prepared by a solid-state routewith encapsulation by in-situ graphitized carbon cages) in a LiFePO4/C ¦ LiPF6 1 M-EC/DMC ¦ Li battery. The electrochemical cells were assembled using a cathode prepared by mixing active material(80 wt.%) with (PVdF, 10 wt.%) and acetylene black (10 wt.%). The cell cycled galvanostatically delivered a discharge capacity of 155 and 145 mAh g−1 at C/10 and C/2 rate, respectively. Large areas of graphitic domains of the carbon cages explain the high electronic conductivity of the cathode material (0.215 S cm−1) and hence the very good discharge capacities at the higher C-rates.
https://doi.org/10.1016/j.est.2018.05.009_p3_22 | A charge–discharge experiment was performed for the first 35 cycles at C/20 rate in order to investigate the positive electrode stability in the cell. Fig. 9 shows the electrode specific capacity and discharge/charge ratio as a function of the cycle number. Cycling the cell between 2.2 and 4.2 V resulted in a discharge capacity of 164 mAhg−1 at the first cycle and 162 mAhg−1 after 35 cycles, which correspond to over 95% of the theoretical capacity of olivine LiFePO4. This confirms the stability of the carbon coating on LiFePO4 particles. The uniform distribution of carbon coating may contribute to the very good rate capability of LiFePO4/C. Indeed, such uniform distribution may increase direct interaction between the particles of active material, thus increasing the positive electrode electronic conductivity and contact with the electrolyte.
https://doi.org/10.1016/j.est.2018.05.009_p3_24 | The discharge/charge ratio remained very close to 1.0 over the cycles, indicating that near 96% of the Li+ ions that had been extracted from the LiFePO4/C structure are reinserted during the following discharge. This behavior may be associated with the small size of the particles (∼35 nm) which helps to reduce the transport distance for both electrons and Li-ions inside the LiFePO4 crystalline structure.
https://doi.org/10.1016/j.est.2018.05.009_p4_2 | Nanosizedcarbon-coated LiFePO4particles were successfully synthesized using a novel low-cost colloidal process with LiH2PO4, FeCl2 and anhydrous N-methylimidazole (NMI) as starting materials, following by annealing. The powder X-ray diffraction spectrumexhibits well crystallized peaks which correspond to orthorhombic olivine type structure with Pnma space group; the average crystallite size of the sample is 25 nm. Scanning electron micrographs show that the LiFePO4 phase reveals agglomeration of semi-spherically particles with an average individual size of 35 ± 4 nm HRTEM images indicate that carbon is coated on the LiFePO4/C particles at a thickness of approximately 3–5 nm, resulting in a material with 2.53% of carbon and without any iron impurities. The nanoparticles are highly conductive (1.4 × 10−3S cm−1 at 22 °C). The cells are characterized by a long and flat voltage plateau near 3.4 V (discharge) and 3.5 V (charge) vs. Li+/Li. Cycling the cells between 2.2 and 4.2 V resulted in a discharge capacity of 164 mAh g−1 at the first cycle at C/20 and 162 mAh g−1 after 35 cycles, which correspond to over 95% of the theoretical capacity of olivine LiFePO4.
https://doi.org/10.1016/j.est.2018.07.012_p1_2 | One of the important applications of lithium-ion batteries (LIBs), possessing higher energy density than other secondary batteries, is automotive fields related to zero emission vehicle regulations [1]. High power density linked to the acceleration and breaking (energy recovery) of vehicles, long cycle life (3000–5000 charge-discharge cycles are expected [2]), high productivity, economic efficiency and safety are also required for the enhancement of their automotive applications. There are generally two approaches to improve the performances of LIB cells such as energy density, power density, rate capability, lifetime, and safety [[3], [4], [5]]. One is the development and improvement of components, such as the electrode active materials, binders, conductive agents, current collectors, electrolytes, separators and so on. The other is the battery cell design, regarding the choice, arrangement and balancing of the components. The type determination of the positive electrode (PE) and negative electrode (NE), and their capacity balancing are important procedures to realize sufficient cell performance.
https://doi.org/10.1016/j.est.2018.07.012_p1_3 | Lithium manganese oxide (LiMn2O4) [6], lithium iron phosphate (LiFePO4; LFP) [7,8] and lithium nickel cobalt manganese oxide (NCM) [9,10] have been investigated as promising PE active materials of LIBs intended for automotive applications. LFP exhibits a high rate capability, high specific capacity (170 mAh g−1), low cost, low toxicity and good safety [7]. In particular, the excellent thermal stability attributed to the intrinsically robust structure of the phosphate crystal is a significant advantage of LFP [8], mitigating the PE-related problems caused by overcharging and high temperatures. However, the working potential of LFP is generally lower than those of layered-structured PE active materials, such as LiCoO2, LiNiO2 and NCM [11]. Because the cell voltage of LIB full cells is determined by the difference between the PE and NE potentials, NE active materials with low potentials are essential for the LFP-based LIBs. Graphite has been employed as a common NE active material from the early development of LIBs, with a high specific capacity (372 mA h g−1) and low working potential compared to other carbonaceous materials [12]. Li-ion insertion/extraction for graphite can occur slightly above 0 V vs. Li/Li+, providing an acceptable cell voltage for LFP/graphite-based LIBs. The abundant experience of graphite use, the high safety of LFP and their cost effectiveness suggest that LFP/graphite-based LIBs are a realistic choice for automotive applications.
https://doi.org/10.1016/j.est.2018.07.012_p1_4 | The capacity balancing of the PE and NE in LIBs has been recognized as a practically important procedure [9,[13], [14], [15], [16], [17], [18]]. The capacity ratio of the NE to PE (N/P ratio) has been shown to have an influence on the cell performances of LIBs [[19], [20], [21]]. Zheng et al. fabricated LIB systems incorporating NCM or LFP PEs and a graphite NE with N/P ratios of 1.10–1.20, completing safe operation without Li-plating on the graphite NE [13]. Kim et al. explored the role of N/P ratio at 1.10–1.30 in LiCoO2/graphite polymer electrolyte LIBs on their cycle performances, concluding that the highest capacity retention was provided by the N/P ratio of 1.20 [20]. The N/P ratio of LIBs incorporating graphite has been chosen to be >1 to gain an ample safety margin to prevent Li-plating at the graphite surface. Kasnatscheew et al. discussed the suitable N/P ratio in the NCM/graphite LIBs from a view point of trade-off between the specific energy and the cell safety [22]. Potential variations of the NCM PE and the graphite NE in the NCM/graphite cells where the N/P ratio is around 1 were in detailed explored within the limited number of charge-discharge cycles at the constant current density. However, the rate and cycling performances of LFP/graphite LIBs where the N/P ratio is in the critical range, i.e., 0.85–1.05, have been rarely investigated. In addition to this, the change in the rate capability during the long-term cycle test has not been explored. Because LFP/graphite-based LIBs have the advantages of low cost and high safety, the rate and cycling performances of LFP/graphite LIBs with lower N/P ratios are worthy of exploration in order to achieve their potential.
https://doi.org/10.1016/j.est.2018.07.012_p1_5 | In the present study, LFP/graphite LIBs with N/P ratios of 0.87, 1.03 and 1.20 were assembled using 2032 coin-type and three-electrode cells. The specific capacities of coin cells during long-term charge-discharge cycling were acquired, in which the capacity dependence on the charge-discharge current density were also intermittently acquired. The potential variations of the PE and NE with different N/P ratios were observed using the three-electrode cell. The role of N/P ratio on the rate and cycling performances of LFP/graphite LIBs was finally clarified, providing helpful information to boost cell performance.
https://doi.org/10.1016/j.est.2018.07.012_p2_2 | LFP (1–3 mass% carbon-coated, Tatung Fine Chemical Co., Ltd., Taiwan) and spherical natural graphite (no coating treatments, CGB-10, Nippon Graphite Co., Ltd., Japan) were used as the PE and NE active materials, respectively. The median diameters of LFP and graphite powders were 2 and 16 μm, respectively, evaluated by a laser diffraction particle size analyzer (SALD-300 V, Shimadzu Corp., Japan). The Brunauer-Emmett-Teller (BET) specific surface areas of LFP and graphite were measured as 13 and 8 m2 g−1, respectively, using the nitrogen adsorption-desorption isotherm obtained by a gas adsorption analyzer (Autosorb-iQ, Quantachrome, Instruments Inc., USA).
https://doi.org/10.1016/j.est.2018.07.012_p2_3 | The slurry for the PE was prepared by mixing LFP, acetylene black (AB; Denka Black, Denka Co., Ltd., Japan) and polyvinylidene difluoride (PVDF; KF Polymer F #9130, Kureha Corp., Japan) dispersed in N-methylpyrrolidone (Tokyo Chemical Industry Co., Ltd., Japan) in a mass ratio of 80:10:10. The resultant slurry was coated on an aluminum foil (t20 μm, no surface treatments, Hohsen Corp., Japan) using an applicator. The NE was prepared by coating a mixture of graphite, AB, sodium carboxymethyl cellulose (Cellogen 7A, DKS Co., Ltd., Japan) and styrene-butadiene rubber (TRD2001, JSR Corp., Japan) dispersed in distilled water in a 90:5:2.5:2.5 mass ratio. A copper foil (t20 μm, no surface treatments, Hohsen Corp., Japan) was used as the NE current collector. The electrodes coated with active materials were then dried in an oven at 100 °C. The dried ones were separately pressed with a pressure of 2 MPa using a press machine and punched out into disks (φ15 mm), which was done in a similar manner. The punched disks were degassed in a vacuum at 140 °C for >6 h.
https://doi.org/10.1016/j.est.2018.07.012_p2_4 | The specific capacities of LFP was defined to be 170 mAh g−1 based on its theoretical specific capacity [7], while that of graphite (spherical natural one) was defined to be 340 mAh g−1 referring to its data sheet. The Li-ion insertion and extraction capacities of the electrodes were calculated based on the mass of the loaded active materials. The LFP/graphite full cells were assembled using 2032-type coin cells (Hohsen Corp., Japan). The LFP/graphite three-electrode cells with the similar N/P ratios were also assembled by employing three-electrode cell systems (Hohsen Corp., Japan), in which Li metal was used as the reference electrode. The setup of coin cell and three-electrode cell assembly was shown in Fig. 1. The electrodes were separated by a polypropylene porosity separator (#2500, Celgard LLC, USA). The electrolyte was 1.0 mol L−1 LiPF6 dispersed in a mixture of ethylene carbonate (EC) and diethyl carbonate (DEC) (1 M LiPF6/EC + DEC = 1:1 v/v%, Kishida Chemical Co., Ltd., Japan). All processes for the LFP/graphite cell assembly were conducted in an argon-filled glove box. PEs, NEs and separators were dipped into the electrolyte, and then incorporated in the coin cells. Unabsorbed electrolyte (droplets) on the PEs and NEs was completely removed. A sufficient amount of the electrolyte (0.5 mL) was used to assemble three-electrode cells, in order to have electrochemical contact with the reference electrode of Li metal. Details of the assembled LFP/graphite cells are shown in Table 1. The active material loading levels for PE and NE were 5.7–6.2 mg cm−2 and 2.3–3.2 mg cm−2, respectively. The areal specific capacities for PE and NE were ∼1.0 mA h cm−2 and 0.8–1.1 mA h cm−2, respectively. The coin cells (CR) and three-electrode cells (3E) are denoted as CRNP09, CRNP10, CRNP12, 3ENP09, 3ENP10 and 3ENP12 on the basis of the cell types and N/P ratios. A single cell was used for each test condition.
https://doi.org/10.1016/j.est.2018.07.012_p2_7 | The rate and cycling performances of the LIB cells were evaluated using a battery charge-discharge system (HJ1020mSD8, Hokuto Denko Corp., Japan). The operation of charge and discharge was executed under constant current (CC) mode. The current density was expressed by the PE capacity-based C-rate, with a 1 C-rate equivalent to 170 mA g−1-LFP. All the full cells were charged to 4.2 V and discharged to 2.5 V. This cell voltage range was determined referring to [23]. The upper limit cell voltage (4.2 V) might be relatively high for LFP/graphite LIBs. However, the severe condition was rather selected to clarify the role of N/P ratio in LFP/graphite LIBs. For the coin cells, the cycle tests were performed by repeating the charge-discharge cycle 5000 times. The current density during the cycle test was a 1 C-rate for the 1st–1000th cycle and a 2 C-rate for the 1001st–5000th cycle. Rate tests were intermittently introduced in the cycle test, namely, prior to the cycle test and just after the 500th, 1000th, 3000th and 5000th cycles. The current density in the rate test was varied from 0.1 to 10 C-rate. Five cycles of charge-discharge were executed for each current density. The cell specific capacity was calculated by dividing the cell capacity by the total mass of the PE and NE active materials. The specific capacity of the PE or NE was based on the active mass of the PE or NE, respectively. The three-electrode cells were charged and discharged at a 0.1 C-rate twice, providing changes in the PE potential, NE potential and cell voltage. The electrode potential can be evaluated by measuring the potential difference between the targeted electrode and the reference electrode (Li metal). The electrodes potential was presented vs. Li/Li+, meaning that the standard potential was set to be the potential of Li metal immersed in the electrolyte. Limited number of the charge-discharge cycles was responsible for a minimization of the influence of Li metal used as the reference electrode. All the charge-discharge tests were conducted at 25 °C.
https://doi.org/10.1016/j.est.2018.07.012_p3_2 | The first charge-discharge behaviors of the LFP/graphite coin cells at a 0.1 C-rate were observed. Fig. 2 shows the specific capacity-cell voltage properties of the LFP/graphite coin cells with different N/P ratios. It is found in the charge process that the cells with different N/P ratios showed a similar variation in the cell voltage until the NE specific capacity reached 160 mA h g−1 for graphite. However, the coin cells with a higher N/P ratio completed the full charge with a lower NE specific capacity, indicating that the capacity utilization rate of NE was influenced by the N/P ratio. Cell voltage plateaus were observed for all cells at ca. 3.3 V during the first discharge. CRNP09 displayed pulsating variations in the cell voltage marked with dashed circles at >230 mA h g−1 for graphite, possibly indicating Li metal deposition on its graphite NE. In the discharge process, the cell with higher N/P ratio required lower NE specific capacity for the full discharge. It is noticeable that CRNP09 showed an anomalously higher cell voltage at the NE specific capacity of <30 mA h g−1 for graphite, surrounded by a dashed square. This was attributable to the Li metal deposition at the NE surface [20]. CRNP10 and CRNP12, both with N/P ratios of >1, showed sound first charge-discharge profiles.
https://doi.org/10.1016/j.est.2018.07.012_p3_4 | The specific capacity and Coulombic efficiency of the LFP/graphite coin cells during the first to fifth charge-discharge cycles are summarized in Table 2. The cell specific capacity during the charge or discharge increased with decreasing N/P ratio. Judging from the results that the PE specific capacity was independent of the N/P ratio, the cell specific capacity was determined by the NE utilization rate, as mentioned in Fig. 2. Regardless of the N/P ratio, the low Coulombic efficiency (82.0–82.5%) in the first charge-discharge was observed for all the cells. The irreversible capacity of LFP in the first charge-discharge at the low current density ( 0.1 C-rate) is generally very low (a few % [18,24]), while the irreversible capacity of graphite is generally ca. 5–20% [23]. The cell Coulombic efficiency is related to the NE, as long as the irreversible capacity of NE is larger than that of PE [22]. Thus, the cell Coulombic efficiency in the first charge-discharge process was not strongly related to the N/P ratio. However, during the second to fifth cycles, the lower N/P ratio contributed to higher cell specific capacity, but to the lower Coulombic efficiency. It is clearly found that the cell with lower N/P ratio required the higher NE utilization rate, implying that the cell Coulombic efficiency at the subsequent charge-discharge cycling was connected to the Li intercalation depth of graphite.
https://doi.org/10.1016/j.est.2018.07.012_p3_6 | The LFP/graphite three-electrode cells were subjected to the charge-discharge under the cell voltage range of 2.5–4.2 V at a 0.1 C-rate twice in order to observe both the PE and NE potentials. Fig. 3 shows the potentials of PE and NE, and the cell voltage for all the three-electrode cells in the first and second cycles. In the first charge process, the NE potential was maintained to be lower with decreasing N/P ratio. The NE with a lower N/P ratio allowed deeper intercalation of Li ions, and thus attained the higher utilization degree of the graphite capacity. The active lithium loss of the PEs was attributed to the consumption of Li ions in their first intercalation into the graphite, producing solid electrolyte interphase (SEI) layers and Li passivation [25]. Because the cell voltage is the difference between the PE and NE potentials, the higher N/P ratio led to the higher PE potential, which had been similarly mentioned in [22]. The discharge cell specific capacity in the first cycle decreased with the N/P ratio, which was similarly observed for the coin cells. In the second charge-discharge process, the active lithium loss was hardly observed all the cells. The potential and cell voltage profiles were almost symmetric with respect to the 0-specific capacity axis. Thus, the sound charge-discharge processes were accomplished within two cycles. The three-electrode cell with the lowest N/P ratio exhibited no signs of Li plating (pulsating behaviors and anomalously higher cell voltage). Except for the amount of electrolyte and the use of Li metal reference electrode, the similar conditions were chosen for the coin cells and three-electrode cells. Sufficient amount (0.5 mL) of electrolyte was useful to disperse Li-included products formed on the electrode surface, which might alleviate Li deposition on the graphite NE at the low N/P ratio.
https://doi.org/10.1016/j.est.2018.07.012_p3_8 | The rate and cycling performances of the LFP/graphite coin cells with the different N/P ratios were evaluated by the combined cycle tests, during which the checkup rate tests were intermittently introduced. The cycling performances of the coin cells with different N/P ratios are shown in Fig. 4. The current density was set to be 1 C-rate for the 1st–1000th cycle and 2 C-rate for the 1001st–5000th cycle. The highest cell specific capacity was observed on the CRNP09 at the initial stage (<600 cycles). However, the cell specific capacity of CRNP09 decreased with the number of cycles. The capacity retention at the end of the cycle test was lowest in all the cells. It is also found that the cell specific capacity at the beginning of the test decreased with the N/P ratio. Excluding the initial stage, CRNP10 and CRNP12 exhibited a similar trend of the capacity variation. Nevertheless, CRNP12 with the highest N/P ratio exhibited the highest capacity retention. The higher N/P ratio was useful to maintain the highest cell specific capacity. The cell capacity of CRNP12 at the initial stage (<600 cycles) was rather saved. It was also observed that the drops of specific capacity appeared after the checkup rate tests conducted at the 500th, 1000th and 3000th cycles. High current densities (5 and 10 C-rates) were used in the checkup rate tests. A number of charge-discharge at higher current density was demonstrated to promote the decrease in the capacity of LFP/graphite LIBs [26]. Thus, the drops observed were likely to be attributed to the high current densities during the checkup rate tests. Nonetheless, the drop degrees were not so large to misinterpret the impact of each N/P ratio.
https://doi.org/10.1016/j.est.2018.07.012_p3_10 | Fig. 5 depicts the charge-discharge profiles of the coin cells at the specific cycle numbers. At the 10th and 1000th cycles at 1 C-rate, comparable cell voltage levels of plateaus for charge (ca. 3.4 V) and for discharge (ca. 3.2 V) were observed for all cells. It was clearly seen that, due to the charge-discharge cycling, the lower N/P ratio induced shifts of the voltage ascent connected to the full cell charge and the voltage descent connected to the full cell discharge towards the lower cell specific capacity. When the cells were tested at 2 C-rate (1000–5000th cycles), the cell voltage plateau was elevated in the charge process and was reduced in the discharge process, with the number of cycles, indicating that all the cells allowed polarization due to the cycle aging. The polarization was more enhanced at the lower N/P ratio, which was involved with the decrease in cell specific capacity. It was clearly suggested that the higher N/P ratio was effective in minimizing the cell polarization. The progress of polarization with the number of charge-discharge cycles was generally attributed to the enhancement of activation, concentration and/or resistance overpotential, so as to increase the internal resistance of the cells [27]. The internal resistance increase due to the charge-discharge cycles originates from the growth of the SEI film on the graphite NE and/or the aging of both the PE and NE [25,28]. The utilization rate of the NE, which was influenced by the N/P ratio, is closely related to the SEI film formation.
https://doi.org/10.1016/j.est.2018.07.012_p3_12 | Table 3 shows the discharge cell specific capacities of the coin cells at different current densities (C-rates), which were intermittently evaluated during the cycle test. Five charge-discharge cycles were implemented for each current density. The results of the 3rd cycle are presented. Prior to the cycle test and after the 500th cycle, CRNP09 exhibited the highest cell specific capacity at all C-rates except for 10 C-rate. The comparable rate performances were observed on CRNP10 and CRNP12 prior to the cycle test and after the 500th cycle. The cell specific capacity of CRNP09 at a 10 C-rate was much lower than those of CRNP10 and CRNP12, irrespective of the number of cycles. With increasing cycles, the higher N/P ratio tended to provide higher cell specific capacities at all C-rates. After the 3000th cycle, the higher N/P ratio was responsible for the preservation of cell specific capacities at higher current densities. The medium N/P ratio (1.03) could somewhat alleviate the cycling-derived capacity fading at the low and medium current densities (0.1–1.0 C-rate). However, the highest N/P ratio (1.20) was essential for the maintenance of the cell specific capacity, even at very high current densities (5 and 10 C-rates). Referring to the cell specific capacities of CRNP12 at the 2 C-rate before and after the cycle test (51.0 and 44.1 mA h g−1, respectively), its capacity retention was very high (86.5%). The results regarding the rate performances at different aging states suggested that the higher N/P ratio, causing shallower Li intercalation in the graphite, provided the capacity stability against the cycle aging. In particular, the capacity stability at high current densities was enhanced.
https://doi.org/10.1016/j.est.2018.07.012_p3_14 | The results of the cycle and rate tests indicated that the higher N/P ratio was beneficial for long-term cycling and high-rate charge-discharge processes. The medium-high N/P ratios (1.03 for CRNP10 and 1.20 for CRNP12) resulted in the lower utilization rate of the NE, providing a sufficient safety margin to prevent Li plating at the surface of the graphite NE. The highest cell specific capacity of CRNP09 was observed at the initial service, which was ascribed to the highest utilization rate of graphite. The lower N/P ratio was beneficial to bring out the full cell performances from their initial service. However, the higher utilization rate induced larger capacity fading. Deeper Li intercalation in the graphite NE involved with lower N/P ratio deteriorated the rate capability. During the charge-discharge cycling, the deep Li intercalation in the graphite NE was doubly detrimental for the capacity retention and rate capability. LIBs in automotive applications are generally required to operate under severe conditions, e.g., sudden acceleration/breaking, quick charging and long-term service. The present study validated that a high N/P ratio of ∼1.2 is effective for LFP/graphite LIBs at moderate temperatures (25 °C).
https://doi.org/10.1016/j.est.2018.07.012_p3_15 | In the future, the rate and cycling performances of LFP/graphite LIBs with different N/P ratios will be investigated over a wide range of temperatures (−40 to 80 °C). Cyclic voltammetry will be also performed to understand in depth the electrochemical behaviors of LFP/graphite LIBs particularly at the lower N/P ratio.
https://doi.org/10.1016/j.est.2018.07.012_p4_2 | The effect of N/P ratio (0.87, 1.03 and 1.20) on the rate and cycling performances of LFP/graphite LIB cells was explored using coin-type full and three-electrode cell systems. The coin cells were evaluated by the charge-discharge cycle test of 5000 times at 1 or 2 C-rate and at the cell voltage of 2.5–4.2 V, during which the rate tests (0.1–10 C-rate) were intermittently introduced. The highest cell specific capacity was obtainable from the lowest N/P ratio (0.87) at the initial stage of the cycle test. However, the lower N/P ratio led to the larger cycling-derived capacity loss, especially at the higher current density. The results on the basis of three-electrode cells showed that the lower N/P ratio led to deeper Li intercalation for the graphite, validating that the cycling-derived capacity fading was related to the high utilization rate of the graphite NE. The LFP/graphite LIB with the highest N/P ratio (1.20) exhibited the highest capacity retention (86.5% by 5000 cycles at 1 or 2 C-rate) and the best rate stability. The higher N/P ratio rather controlled the cell performances at the initial stage, which was useful to enhance the stability against charge-discharge cycling.
https://doi.org/10.1016/j.est.2019.02.020_p1_2 | Lithium iron phosphate (LiFePO4, LFP) with an olivine structure is a material currently most often used in electromobility applications, mainly thanks to its structural stability, high theoretical capacity, nontoxicity, and modest price. One of its considerable advantages is also the fact that for its manufacture is no need of low abundance metals. LFP for the purpose of battery material, however, suffers from insufficient electric (˜10−9 S cm−1) and ionic conductivity (˜10−5 S cm−1) [1,2]; this drawback hampered its use for a long time, virtually until this shortcoming was suitably eliminated by utilizing either dopants [[3], [4], [5]] or composites and coatings with highly conductive layers [[6], [7], [8], [9], [10], [11], [12], [13]]. Additionally, structural modifications such as the importance of reducing the particle size and maintaining the nanoporous structure to shorten the lithium ion diffusion path were also demonstrated previously [[14], [15], [16], [17]]. Considering the overall increase in the electrode composite conductivity and particle interconnection, graphene and graphene-derived substances are very promising, especially due to their outstanding mechanical and electrical properties. From the structural perspective, graphene embodies a single layer of hexagonally ordered carbon atoms with sp2 hybridization; such a matter is extremely attractive with respect to its electrical and thermal conductivities. The graphene monolayer, devoid of defects and bound substances, constitutes the basic building block for a wide set of 2D carbonaceous materials, or 1D fullerenes. Interestingly, the significant attention paid to graphene-based substances also leads towards the application of new terms in the field. In this context, by strict definition, a 2D material can be referred to as a monolayer of atoms while100 layers are already denoted as a thin-layer 3D material. Therefore the boundary between graphene as a 2D substance and graphite as a 3D substance is usually identified as 10 layers [18,19]. The graphene monolayer and bilayer reveal semiconductive properties with a zero band-gap, which can actually be engineered, as recently discovered [20]. Tri- (or more) layer graphene exhibits broader band gap configuration possibilities; here, the valence and conduction bands start to overlap, and the degree of overlapping depends also on the number of layers [21].
https://doi.org/10.1016/j.est.2019.02.020_p1_3 | At present, a major activity within the discussed field lies in searching for novel methods to fabricate graphene with pre-defined properties in a cost-effective and upscalable way to facilitate commercial application. Current graphene preparation procedures then include, for example, chemical vapor deposition (CVD) [[22], [23], [24]]; epitaxial growth from silicon carbide [25] and titanium carbide [26]; growth on metallic substrates (Ni, Cu, Pt, Ru, Ir) [27,28]; exfoliation in the liquid phase [29]; shear exfoliation in liquids [30]; ball milling [31]; and laser ablation [32,33]. In this paper, we employ the electrochemical exfoliation process to create a few-layer graphene, taking advantage of the method’s rapidity, simplicity, and avoidance of aggressive oxidizing agents. Electrochemical exfoliation involves oxidation and reduction in liquid electrolyte, with an external voltage source enabling us to support the disintegration of a graphite electrode. Positive or negative voltage is applied to the working graphite electrode, depending on whether cathodic or anodic exfoliation is chosen. Oppositely charged ions are extracted from the electrolyte and intercalate in the graphite interlayer space, where also the solvent molecules can operate [34]. The relevant overview by Phiri et al. shows that multiple combinations of electrolyte, applied voltage and voltage sweep, and raw graphite properties are available [35]. Using eco-friendly electrolytes together with surfactants allows the preparation of graphene oxide with the lateral size of 50 μm and thickness as low as 2–3 layers [36]. A good example rests in exploiting LiClO4 dissolved in propylene carbonate or water [37]. The main benefits of the electrochemical process comprise easy upscaling to mass production and lower costs compared to other techniques [38]. The procedure is also very fast, delivering the final product within minutes.
https://doi.org/10.1016/j.est.2019.02.020_p2_3 | Natural graphite rods (JAP Industries, Czech Republic), were employed as a precursor for the electrochemical exfoliation of graphite to graphene oxide, with the electrolyte in the experiment being a 1 M LiClO4 aqueous solution. The electrochemical cell thus consisted of a graphite rod working electrode and a platinum counter electrode immersed in 200 milliliters of electrolyte. The positive voltage of +10 V was applied to the graphite electrode, leading to its slow disintegration producing dispersion. The as-prepared sample was then washed with deionized water, filtered, left to dry overnight, and utilized for the synthesis of the LiFePO4/graphene composite.
https://doi.org/10.1016/j.est.2019.02.020_p2_5 | The LiFePO4/graphene (LFP/G) composite was prepared via a solid-state synthesis; a stoichiometric amount of iron oxalate (Sigma-Aldrich), diammonium hydrogen phosphate (Sigma-Aldrich), and lithium carbonate (Sigma-Aldrich) were mixed together and wetted with ethanol to produce a viscous paste. Citric acid (Sigma-Aldrich) was added as the carbon-coating source in a quantity where the carbon from C6H8O7 corresponded to 5 wt. %, of the expected final LiFePO4 product. Additionally the electrochemically prepared exfoliated graphene oxide from the previous step was added at 10 wt. % with respect to the desired LiFePO4. The obtained viscous paste was subsequently subjected to blending in a planetary ball mill for 4 h at 300 RPM. the resulting mixture was then left to dry at 105 °C overnight and sintered in a tube furnace at 750 °C under flowing nitrogen for 6 h. A reference sample was prepared with the same procedure excep that Super P carbon black (Timcal) was used instead of the few-layer exfoliated graphene.
https://doi.org/10.1016/j.est.2019.02.020_p2_6 | The produced sintered LiFePO4/graphene material was collected, crushed and worked into slurry to prepare an electrode. The electrode slurry was made via mixing the LiFePO4/graphene composite with Super P and polyvinylidene fluoride (Sigma-Aldrich) in the ratio of 80:10:10. This mixture was wetted with N-methylpyrrolidone used as a solvent and coated with a bar coater at the thickness of 80 μm on an aluminum collector. Thus prepared electrode sheet was allowed to dry overnight in vacuum.
https://doi.org/10.1016/j.est.2019.02.020_p2_7 | The actual electrodes were prepared by punching discs having diameter of 18 mm; the electrochemical test cells were assembled using an El-Cell Ref three-electrode setup, with metallic lithium as the counter and reference electrodes, and using a Whatman SEPARION glass fiber separator. All handling was carried out in an argon-filled dry box (Jacomex, France). The electrolyte consisted of 1 M LiPF6 dissolved in ethylene carbonate/dimethyl carbonate in the volume ratio of 1:1.
https://doi.org/10.1016/j.est.2019.02.020_p2_9 | The XRD spectra were used to estimate crystallite size of the products of electrochemical exfoliation in the direction perpendicular to the orientation of graphene layers in graphite and few-layer graphene. The XRD measurements were performed on Rigaku Miniflex diffractometer with Cu Kα 1.5406 Å anode. Diffractometer resolution function was estimated using the LaB6 SRM 660c standard and used as a correction of obtained peak broadening. The Scherrer equation was applied using peak broadening of a (002) graphite peak at 26° 2 θ and an intercalated few-layer graphene at 11.6° 2 θ, respectively.
https://doi.org/10.1016/j.est.2019.02.020_p2_10 | The Scherrer equation was used in the form of where L stands for the crystallite size, K = 0.9 is the shape factor, β stands for full width at half-maximum after the correction for resolution function and θ is the Bragg angle. Layer distances were calculated as the d-spacing for (002) from the Bragg equation and the number of layers in the crystallite was calculated simply by dividing the calculated crystallite size for the (002) reflection by the obtained d-spacing.
https://doi.org/10.1016/j.est.2019.02.020_p3_2 | Fig. 1 displays the XRD measurement results acquired both for the raw natural graphite and after its electrochemical exfoliation to graphene oxide. The XRD spectra of the commercial graphene oxide supplied by Sigma-Aldrich as 796034 (15–20 sheets, 4–10% edge-oxidized) are provided for comparison, showing a significant difference in the intensity of the main graphite reflection at 26.5° 2 θ for the raw and the exfoliated samples; such a condition implies an exfoliation-induced thickness reduction in the graphite flakes. The XRD spectra of the treated graphite also reveal a new and very broad peak at 11.6° 2 θ, indicating the presence of intercalated graphite with a large interlayer distance. The calculations of the size of the graphite crystallites based on the (002) reflections and the size of the intercalated multilayer graphene were performed using the Scherrer equation and are summarized in Table 1. The average number of the graphene layers in the graphite crystallites decreased from 190 to 53 by the exfoliation procedure. The chipped layers transformed to the intercalated graphite crystallites had the interlayer distance of 7.3 Å (corresponding angle 11.6° 2 θ). Further, based on the elevated background at lower angles we can assume existence of an amorphous fraction invisible for XRD. The comparison with the Sigma-Aldrich graphene oxide revealed a nanocrystalline graphite residue (reflection at 26° 2 θ) virtually identical with that found in our sample, albeit the crystallite lateral size was slightly lower in the former product.
https://doi.org/10.1016/j.est.2019.02.020_p3_5 | The XRD-based results show that although the electrochemical treatment produces a few-layer graphene, there still remains a residual amount of graphite maintaining its crystalline structure and having an interlayer distance which approaches the value exhibited by the original material. The ratio of the crystalline and amorphous fraction in the obtained product was estimated by mixing the sample with a crystalline SiO2 standard for quantitative analysis. The result shows that there is 30% of crystalline graphite still present in our electrochemically exfoliated sample.
https://doi.org/10.1016/j.est.2019.02.020_p3_6 | The XRD spectrum of the final product is represented in Fig. 2. The results of the quantitative analysis and the Rietveld refinement indicate that the substance is composed of 89% LiFePO4, 5% graphite, 4% Li3N, and 3% Li3PO4. The graphite peak is visible at 26° 2 θ, but the evidence of residual intercalated graphite at 10° 2 θ is lacking; such a pattern then means that the small crystallites of intercalated graphene split apart to non-crystalline graphene, either due to the ball milling or as a response to the thermal treatment.
https://doi.org/10.1016/j.est.2019.02.020_p3_8 | The SEM images in Fig. 3 demonstrate the morphology of the LFP/G sample; we can observe thin solid flakes of multilayer graphene (made partially transparent by the electron beam), with the diameters ranging from 1 to 5 μm. Strongly corrugated graphene sheets are also visible. LiFePO4 particles having diameters between 50 and 500 nm surround the graphenoids, making tight agglomerates. The overall structure of the powder is open and porous, allowing the electrolyte to penetrate the active material; the submicron nature of the LiFePO4 particles reduces the Li+ diffusion length.
https://doi.org/10.1016/j.est.2019.02.020_p3_10 | The results of the electrochemical characterization are shown in Fig. 4; Fig. 5 then shows the first two charge – discharge cycles, having the rate of 0.2C. The SEI layer formation is apparent from the difference in the charge characteristics of the first and the second cycles. The specific capacity was corrected with the LiFePO4 percentage content obtained from the XRD quantitative analysis.
https://doi.org/10.1016/j.est.2019.02.020_p3_13 | The cycling performance in Fig. 5 shows 50 cycles performed on the sample using a sequence of different currents, with the current rate ranging from 0.1 C to 2 C. The specific capacity achieved for 0.1 C corresponded to 144 mA h/g, and the capacity retention at 0.2 C after the applied 50-cycle sequence equals 95% (128 mA h/g in the 2nd cycle and 121 mA h/g in the 50th cycle). A comparison with the reference sample depicted on Fig. 6 reveals that the presence of a few-layered graphene in our sample increases the discharge capacity of the electrode and it is evident especially at higher discharge rates.
https://doi.org/10.1016/j.est.2019.02.020_p3_15 | Fig. 7 shows the performance of LFP/G and LFP reference cathodes recorded using 200 cycles at the discharge rate of 1C. As one can see, the initial capacity as well as the capacity retention of our LFP/G sample is superior to LFP reference sample. While in the first cycle the capacity of both electrodes differs by 10 mA h g−1, in the 200th cycle it is already 25 mA h g−1. The capacity loss reveals almost linear tendency for both electrodes but it is much less significant for LFP/G sample.
https://doi.org/10.1016/j.est.2019.02.020_p4_2 | We demonstrated and characterized a fast and straightforward electrochemical method for exfoliating graphite to a few-layer graphene. Despite the fact that a monolayer graphene is invisible in XRD, the exfoliation process was confirmed by observing a significant reduction of the graphite crystallite size in the direction perpendicular to the graphene plates, by the appearance of new intercalated graphene nanocrystals and by increasing amount of the amorphous phase. The crystallinity of residual graphite and its amount are comparable to the commercial graphene oxide provided by Sigma-Aldrich.
https://doi.org/10.1016/j.est.2019.02.020_p4_3 | A solid-state synthesis was employed to fabricate LiFePO4/graphene, using electrochemically prepared few-layer graphene where the graphene flakes were decorated with submicron particles of the active material. The electrochemical performance was tested at different discharge C-rates, revealing the capacities of 144 mA h/g at 0.1C and 90 mA h/g at 2C. In comparison with the reference sample, the presence of a few-layer graphene in the electrode composite raises the discharge capability of the electrode especially at higher C-rates and also prevents the capacity fade during long-term cycling.
https://doi.org/10.1016/j.est.2019.100770_p1_2 | Nowadays in the road transport sector, the increase of environmental concerns in order to meet the emissions target of Kyoto protocol [1,2] and the instability of the fuel prices have moved the research towards zero emissions vehicles. For this reason, the interest on battery electric vehicles (BEVs), viewed as the most interesting way to replace the conventional ones, is growing more and more [3]. Thanks to the continuous improvement in battery technology, especially for the urban context [[4], [5], [6]], the potential of BEVs and, above all, of electric buses can’t be underestimated [7]. BEVs potential for energy savings and emissions reduction [8,9] has been detected as a possible technological solution from the 70 s of the 20th century [10]. There are several ways to configure a full electric powertrain [11,12], these alternatives allow to achieve the most suitable solution for a given application and operation. A detailed review on the development and technological enhancement of electric buses can be found in [13,14]. As well as technological difficulties, the biggest challenge for electric transport is the operating range, that has been addressed as “Range Anxiety” [14,15]. This problem, however, in a context of urban transport (e.g. buses) can be well managed by planning the daily route and where and when to recharge [16,17]. However, the large-scale commercialization of electric city bus was not available until mid-2000s due to the developments in battery technology in terms of durability, costs and energy density [7,11,13]. Consequently, the competitiveness of full electric vehicles is closely linked to the technological progress of batteries.
https://doi.org/10.1016/j.est.2019.100770_p1_3 | Lithium ion batteries are the most promising in term of specific energy (i.e. mass and volume), efficiency and expected life; they are still developing and relatively expensive since issues as safety, costs, wide operating temperature and materials availability have to be yet overcome [18]. An alternative to lithium technology can be identified in sodium–nickel chloride batteries, or better Zebra batteries. This technology is characterized by several advantages as 100% recyclability, high efficiency in terms of round-trip efficiency, energy availability and zero maintenance, in any climate and environmental condition [19]. But on the other hand, Zebra batteries are characterized by lower power density with respect to the lithium ones. For this reason, Zebra batteries are always coupled, in hybrid architecture to power vehicles, with super-capacitor systems [20,21]. An interesting experimental analysis with a Zebra battery-based propulsion system specific for an urban electric commercial vehicle is discussed in [22]. The presented results are useful to develop and validate simulation models of urban vehicles based on Zebra batteries. Another innovative battery technology, as vanadium redox flow battery (VRFB), is poorly investigated in the literature specifically for vehicular propulsion applications.
https://doi.org/10.1016/j.est.2019.100770_p1_4 | In technical literature several control-oriented battery models are proposed for determining the lithium ion battery and VRFB operative status [[23], [24], [25], [26]]. Specifically, the proposed models have been used to design online observers by estimating the SOC and other internal battery states.
https://doi.org/10.1016/j.est.2019.100770_p1_6 | About that, in this paper a comparison between three energy storage systems (ESSs) suitable for the propulsion of an urban electric bus is presented. ESSs have been sized considering the same mass on board and their performances have been compared based on the same daily working cycle.
https://doi.org/10.1016/j.est.2019.100770_p1_7 | Specifically, the considered systems are: - System 1: Hybrid storage system composed by LiFePO4 battery pack with PEMFC stack (Proton Exchange Membrane Fuel Cell) - System 2: LiFePO4 battery pack - System 3: Hybrid storage system composed by LiFePO4 and VRFB battery packs
https://doi.org/10.1016/j.est.2019.100770_p1_8 | In a previous works [27], authors have just been analyzed System 1 through a dynamic model in order to determine its correct size according to the real driving load demand and considering an optimized SOC control strategy. In the present paper, results obtained in [27] have been compared with the performance achievable with the other two battery systems configurations.
https://doi.org/10.1016/j.est.2019.100770_p1_9 | As anticipated, the two ESSs respectively composed by LiFePO4 and hybrid LiFePO4/VRFB batteries have been sized and modeled in Matlab/Simulink environment considering as design constrain the weight of System 1.
https://doi.org/10.1016/j.est.2019.100770_p1_10 | Authors want to underline that batteries modeling has been based on experimental data, specifically open circuit voltage (Vocv) and internal resistance ( ), obtained with a test campaign where each battery behavior, in charge and discharge operation, has been characterized varying the state of charge.
https://doi.org/10.1016/j.est.2019.100770_p1_11 | In this context, this study wants to compare the performance of different electric bus configurations characterized by the same ESS weight and under an established working cycle, in terms of daily net operating time and LiFePO4 expected duration. To this aim a suitable simulation tool has been developed. In order to give an indication about ESS life-time, the rainflow-counting algorithm has been applied on the LiFePO4 battery basing on the yearly SOC trends of each system provided by dynamic simulations. Moreover, concerning the ESSs life-time discussion, also the aging of the other systems components (e.g. VRFB, PEM) have been preliminary evaluated. The paper is organized as follows. Section 2 presents the VRFB background and experimental activity results. The ESSs system sizing and modelling are described in Section 3. Section 4 shows the simulations results and the aging evaluation.
https://doi.org/10.1016/j.est.2019.100770_p2_2 | Vanadium redox flow batteries (VRFB) are energy storage systems suitable for stationary and potentially for transport applications. Specifically, they can be of interest in the case of fleet electrification in urban areas, operating for long daily time and over limited routes.
https://doi.org/10.1016/j.est.2019.100770_p2_3 | VRFB can store chemical energy and provide electricity by a redox reaction between vanadium ions dissolved in the electrolytes. They are essentially composed of two distinct parts: the cell stacks where chemical energy is converted, through a reversible process, to electricity, and the electrolytes tanks where energy is stored.
https://doi.org/10.1016/j.est.2019.100770_p2_4 | Thanks to this peculiarity, power (kW) and energy stored (kWh) can be sized independently. In particular, power is defined by the active surface area of the electrode and the membrane (i.e. cells size and number) while the energy capacity is set by the volume of anolyte and catholyte stored in the external reservoirs. Furthermore, VRFBs can be recharged in a short time by substituting both exploited anolyte and catholyte with charged ones.
https://doi.org/10.1016/j.est.2019.100770_p2_6 | In order to model and compare the VRFB performance with the ones of conventional batteries, a test bench has been set up to characterize the VRFB open circuit voltage and its internal resistance as function of its state of charge (SOC). The flow battery test bench is composed by three subsystems: the hydraulic, the electrical and the sensors one.
https://doi.org/10.1016/j.est.2019.100770_p2_7 | The hydraulic system manages the anolyte/catholyte transport from the anodic/cathodic storage tank (glass made) to the battery and again back to the reservoirs. The electrolyte is moved by means of a peristaltic pump connected to both circuits that is fully controlled by an adjustable power supply. Piping system is made in Teflon™ with the exception of the peristaltic pump section, made in Marprene, to prevent corrosion by acids. Each tank is characterized by several access channels: electrolyte input and output, nitrogen in and out ports (an inert atmosphere is useful for the anolyte tank for the low oxidation state vanadium) and a sampling input channel.
https://doi.org/10.1016/j.est.2019.100770_p2_8 | The electrical system defines the test mode (e.g. charge or discharge) and the BioLogic SP-240 equipment leads the battery test. The sensors system includes thermocouples and voltage sensors, the latter connected with the BioLogic equipment.
https://doi.org/10.1016/j.est.2019.100770_p2_11 | Specifically, starting from outside, we can find: - aluminum plates. They form an external manifold useful to compress the inner components by means of an 8 screws system. - Copper plate (current collector). - Graphite plate. - Teflon gasket. - Carbon felt (SGL carbon Sigracell). - Membrane (Nafion 115).
https://doi.org/10.1016/j.est.2019.100770_p2_12 | As indicated above, in order to replicate the VRFB battery operation in the Matlab/Simulink environment, it has been necessary to identify the battery behavior in terms of Vocv and both during charging and discharging. In this regard, charge and discharge cycles at constant current density have been carried out aiming to evaluate the battery performance in term of: - the impedance spectrum (GEIS: galvanostatic electrochemical impedance spectroscopy), for the evaluation of the internal resistance as the SOC changes during both charging and discharging; - the open circuit voltage at SOC variation.
https://doi.org/10.1016/j.est.2019.100770_p2_13 | For clarity, SOC profiles have been determined based on capacity trends directly provided by Biologic SP-240 on the basis of measurements gathered in galvanostatic cycling with potential limitation test. Specifically, galvanostatic impedance spectroscopy measurements have been performed in the band from 100 mHz to 1 MHz [29] at the end of several charge/discharge steps because of impedance data dependence on battery SOC; subsequently, a fitting data analysis based on the Randle’s circuit has been carried out to evaluate the internal resistance. The cell is operated under 50 mA cm−2 current density and 432 ml min-1 of catholyte and anolyte feeding flow rates, extremely greater than the minimum flow rates calculated on the basis of Faraday’s Law (2.49 ml min-1 in the charge mode calculated at SOC = 0.9); the test is performed over a single flow cell and not a flow battery system, thus pumping losses and system round trip efficiency are not take into account. Anolyte and catholyte volumes are 250 ml each, with 1.5 M vanadium and 5 M sulfuric acid composition.
https://doi.org/10.1016/j.est.2019.100770_p2_14 | Fig. 2 show the most significant results of the experimental campaign in agreement with [30]; the trends of open circuit voltage (Fig. 2a) and internal resistance (Fig. 2b) versus SOC have been subsequently implemented in the dynamic model of the hybrid LiFePO4-VRFB storage system.
https://doi.org/10.1016/j.est.2019.100770_p3_2 | As just anticipated in the previous section, the main purpose of this study is the comparison of three hybrid energy storage systems characterized by the same weight (installed on board as indicated in Section 3.1). Each storage system has been sized to cover a time interval of 12 h, equivalent to bus daily operation (Fig. 3). Positive current represents the time variations of the load required by the electric motor, characterized by nominal and maximum power respectively of 70 kW and 140 kW, while negative currents indicate the energy recovery in the braking phases and used to recharge the battery pack.
https://doi.org/10.1016/j.est.2019.100770_p3_4 | The battery dynamic model, adopted to analyze each storage solution, has been tuned by authors in [27] to estimate the SOC variation under a specific electric load demand through the Eqs. (1), (2), (3), (4), (5), (6). Batteries capacity Q (expressed in Ah), open circuit voltage (Vocv) Vs SOC and internal resistance ( ) Vs SOC during charge and discharge of the different investigated battery typologies have been set in the model.
https://doi.org/10.1016/j.est.2019.100770_p3_6 | Vocv and trends both for the LiFePO4 [27] and VRFB batteries (Fig. 2) have been set using look-up tables based on experimental data. The SOC evaluation has been carried out as follows: (5) Where SOCini and Q refer respectively to the initial SOC value and the battery capacity. The voltage efficiency η depends on the battery charge/discharge status (Eq. (6)): (6)
https://doi.org/10.1016/j.est.2019.100770_p3_9 | A hybrid storage system consisting of a proton exchange membrane fuel cell (PEMFC) installed in parallel with a LiFePO4 battery pack has been modelled and analyzed by the authors in [27]. The developed model, implemented in Simulink™ environment, allows to characterize the fuel cells dynamic behavior together with the battery state of charge (SOC) during daily operation. For a deep description of the fuel cell dynamic model and for the Vocv and trends of the LiFePO4 stack refer to [27].
https://doi.org/10.1016/j.est.2019.100770_p3_11 | As results, an ESS consisting of 140 sub batteries in series (each of 200 Ah) together with a 16.5 kW PEMFC fed by a hydrogen tank of 11.2 kgH2 of capacity has been found. This configuration, resulting in a total capacity of about 409 kW h, has allowed to optimize the operation in terms of both SOC control strategy, allowing to conclude the daily cycle with a single charge and a 10% residual SOC. The system weight has been estimated in 1620 kg considering both batteries, the fuel cell, hydrogen cylinders and related piping; this value has been kept fixed as the maximum available weight on board for installation of different storage systems.
https://doi.org/10.1016/j.est.2019.100770_p3_13 | Starting from the battery datasheet [32], the battery pack has been sized to guarantee the nominal (70 kW) and maximum (140 kW) required power and increasing, at the same time, the overall installed capacity up to the on-board weight of 1620 kg (considering the single battery weight [32] and auxiliaries). Features of the battery pack are: - Batteries in series: 140 - Stack capacity: 123.7 kWh - Maximum discharge current: 780 A (3C A) - Standard charge current: 130 A (0.5C A) - Nominal and peak voltage: 476 V, 560 V
https://doi.org/10.1016/j.est.2019.100770_p3_14 | Fig. 4 shows, in the upper part, an overview of the external layer of the battery model where the model input (El.Load block) and output (SOC) can be easily set and verified. Moreover, two switches have been implemented to manage the two conditions: achievement of minimum SOC and daily cycle ending. In both cases, a charge current of 130 A (0.5C A) has been set in order to full charge the battery pack in about 2 h according to battery features. Download : Download high-res image (397KB)Download : Download full-size image Fig. 4. LiFePO4 battery system: model interface. Blue area: battery subsystem exploded view (For interpretation of the references to colour in this figure legend, the reader is referred to the web version of this article).
https://doi.org/10.1016/j.est.2019.100770_p3_15 | An exploded view of the “Conventional battery LiFePO4” subsystem is provided in Fig. 4 (blue area). Here the battery model described in Section 3 together with the battery pack characteristic and its initial simulation condition (SOCini) are implemented.
https://doi.org/10.1016/j.est.2019.100770_p3_17 | LiFePO4-VRFB hybrid system has been sized in order to cover the nominal load (about 70 kW) by means of the VRFB pack, while a small lithium-ion battery pack intervenes to achieve peak power demand, or rather when the required load is greater than the VRFB maximum available power (e.g. the electric bus approaches a climb or it is in starting phase). This strategy has been chosen to limit the weight of the VRFB stack (excluding the electrolyte), considering that, as explained above, the sizing has been approached to have the same overall on-board weight of System 2 (1620 kg). Consequently, considering 170 kg for the 70 kW VRFB stack (according to an innovative lightweight design including the implementation of composite polymer bipolar plates [33]) and auxiliary components (e.g. piping), about 1350 kg and 100 kg were considered respectively for the VRFB electrolyte and the auxiliary LiFePO4 pack. For what above, regarding the VRFB pack, design constraints have been the nominal power and voltage of 70 kW and 476 V (consistent with the values of the conventional system). Under these assumptions, VRFB battery pack has been characterized as follow: - Cells number: 352 (squared cells with 0.3025 m2, membrane active area: 55 cm side; single cell nominal and peak voltage: 1.35 V, 1.5 V) - Nominal voltage: 476 V - Nominal current density: 50 mA/cm2; - Nominal power: about 72 kW - Installed capacity: 31 kWh - Round trip efficiency: 0.87 - Electrolyte energy density: 23 Wh kg−1
https://doi.org/10.1016/j.est.2019.100770_p3_18 | Moreover, the size of the LiFePO4 auxiliary battery pack has been determined by modeling the hybrid system in Matlab-Simulink environment. Specifically, the target was the battery capacity (kWh) to completely cover the demand peaks during the daily working cycle (12 h). - Cells number: 140 - Installed capacity: 8 kWh - Maximum discharge current: 50 A (3C A) - Standard charge current: 8 A (0.5C A) - Nominal and maximum voltage: 476 V, 560 V.
https://doi.org/10.1016/j.est.2019.100770_p3_19 | The auxiliary pack is able to deliver a maximum constant power of about 24 kW (50A) and an impulse power up to about 80 kW. It is consistent with the peak power profile of Fig. 3, always under 200A, considering that the VRFB nominal current is 151.25 A (VRFB_limit as indicated in Fig. 5). In the hybrid system model, the total load demand is split between the two battery packs. This control has been realized through a “Switch” block where the actual current is compared with the nominal current that the VRFB battery can supply. Download : Download high-res image (313KB)Download : Download full-size image Fig. 5. Hybrid system model layout.
https://doi.org/10.1016/j.est.2019.100770_p3_20 | The difference between VRFB limit and the total required load is managed by the LiFePO4 additional battery. In this way, the latter can compensate the load peaks, while VRFB can cover the base load. Additional switches are used to manage the battery discharged status and the working cycle ending.
https://doi.org/10.1016/j.est.2019.100770_p3_21 | It is important to make a clarification on the different approach in the charge of the two different batteries. Regarding the VRFB, when it achieves SOC = 0, a charge time of 10 min has been set, sufficient to fill the tanks with charged anolyte/catholyte fluids. Instead, in the case LiFePO4 battery achieved the minimum SOC or the end of working cycle, a standard charge current of about 8.5A (0.5C) has been set according to the battery features, which allows full charging in about 2 h.
https://doi.org/10.1016/j.est.2019.100770_p3_22 | For clarity, the VRFB subsystem of Fig. 5 is formally the same model as that of LiFePO4 battery where data shown in Fig. 2 have been adopted. In order to validate the model, a comparison between the experimental data and the simulation results have been carried out. Specifically, a single VRFB cell has been tested setting a constant discharge/charge current equal to 0.6 A. The experimental and calculated SOC values are very similar. In particular, in the full discharge test, a gap about 2% of the total time has been obtained. While for the charge test, to achieve SOC = 1 from 0, this difference is about 6.9%. Both results can be considered acceptable, even taking into account that they have been obtained after tests characterized by very long times, over 9 h.
https://doi.org/10.1016/j.est.2019.100770_p4_3 | Through the dynamic models of the three systems described above (of which the main characteristics are summarized in Table 1), a comparison has been made with the same daily profile (cycle and load duration) in order to evaluate the actual driving hours of the vehicle during 12 h of operation. The first result shown below is related to the System 1, composed by battery and 16.5 kW PEMFC fed by a 11.2 kgH2 tank. Fig. 6(a) refers to the SOC trend of battery pack during the working day. As it can be seen, thanks to the PEMFC support, which constantly provides energy to the battery, SOC never drops below 9%. The elimination of the PEMFC aims to make the storage system simpler both in terms of safety (on board hydrogen) and installation (storing tanks and related piping). Table 1. Summary of systems features. System 1 System 2 System 3 Technology LiFePO4 – PEMFC LiFePO4 LiFePO4-VRFB LiFePO4 batteries in series 140 140 140 LiFePO4 battery pack capacity (kWh) 70 123.7 8 VRFB cells number – – 352 VRFB installed capacity (kWh) – – 31 Hydrogen stored on board (kgH2) 11.2 – – Download : Download high-res image (185KB)Download : Download full-size image Fig. 6. Daily SOC trends of System 1 (a) and System 2 (b).
https://doi.org/10.1016/j.est.2019.100770_p4_4 | Regarding System 2, the one with only conventional LiFePO4 batteries, the SOC trend drops down to 0% before half a day as shown in Fig. 6(b). Specifically, there is the need to hold the bus steady for a considerable time, equal to 8000 s, in order to recharge the batteries to finish the daily cycle. Finally, regarding System 3, or rather the hybrid architecture here proposed, Fig. 7 reports the sharing of the total load between LiFePO4 battery and the VRFB. In Fig. 7 are evident the contributions of LiFePO4 (a) and VRFB (b) to satisfy, respectively, the load peaks (about 43 A) and the base load (151.25 A). In particular, as it can be seen, VRFB also exploits, when possible, the recharge phases (negative current values, up to 93 A). Download : Download high-res image (379KB)Download : Download full-size image Fig. 7. System 3 load sharing: a) load managed by LiFePO4 battery, b) load managed by VRFB battery.
https://doi.org/10.1016/j.est.2019.100770_p4_5 | As evident in Fig. 8, System 3 allows a non-total discharge of the LiFePO4 battery which at the end of the working day has a SOC slightly lower 40%. Anyway, frequent bus stops, specifically 8 (10 min duration each), are required for the charging of the VFRB tanks. The increase in the number of daily refueling stops is in agreement with the decrease in the ESSs mass energy density which drops of 1 order magnitude passing from System 1 to System 3. Comparing System 3 to System 2, the energy density reduces of about one third for the LiFePO4-VRFB hybrid system; anyway, due to different refueling modalities, it can be said that System 2 (with conventional battery) requires a higher daily recharge time of about 2.2 h (8000 s in 0.5 C charge mode), while System 3 (with VRFB) 1.3 h (4800 s). In both cases results relate only to the working time and therefore they don’t include the night charge. System 3 guarantees a longer net driving time of the bus during the analyzed daily route. Download : Download high-res image (173KB)Download : Download full-size image Fig. 8. Hybrid system: SOC Vs Time (s). LiFePO4 (black), VRFB (red).
https://doi.org/10.1016/j.est.2019.100770_p4_7 | In addition to the above analysis on daily operating time, which shows a substantial convenience in the implementation of a battery hybrid system, for each investigated ESS an evaluation about the expected life has been carried out. Firstly, the attention has been focused on the LiFePO4 aging; in particular to estimate the life battery expectancy, the analysis of the SOC oscillation values has been carried out through the rainflow algorithm method. This methodology is widely used to estimate battery life-time when subjected to complex cycle. The algorithm, in fact, can reference complex cycles to an equivalent number of 100% depth of discharge (DOD) cycles. In literature many papers deal with the application of such a method for analyses similar to the one addressed by the present study, fully supporting the choice made by the authors. Only as example, it can be made reference to [[34], [35], [36], [37], [38], [39], [40], [41], [42], [43]] as recent publications available in literature. Here, to implement the rainflow algorithm, the annual SOC trend has been determined repeating the profile evaluated for the single working day as depicted in Figs. 6a, b and 8 for the LiFePO4 battery integrated in System 1, 2, 3 respectively. The applied numerical tool permits to reduce a spectrum of varying SOC into a set of complete charge/discharge cycles. Specifically, the method is based on counting the charge/discharge cycles Zi corresponding to each range of the DOD (split in m intervals) for a year. For each interval there is a number of Cycles to Failure (CFi), here determined for LiFePO4 battery according to the curve of Fig. 9. Battery duration, in years, can be calculated with Eq. (7) as: (7) Download : Download high-res image (102KB)Download : Download full-size image Fig. 9. CFi curve - LiFePO4 battery [44].
https://doi.org/10.1016/j.est.2019.100770_p4_8 | Table 2 shows the results of the application of rainflow algorithm to the battery SOC trends. It is evident how on-board installation of VRFB or PEMFC hybrid configurations leads to a certain advantage in terms of LiFePO4 battery life. The system with only the LiFePO4 pack is characterized by the lowest life-time valued under 2 years (1.8). In case of hybrid systems, a noticeable advantage arises specifically in System 3. In particular, the use of VRFB and its management, guarantees a LiFePO4 battery durability of 9.5 years, over 3.5 times greater than the PEMFC hybrid system (2.7 years). With respect to System 2 (only LiFePO4 batteries) the gain factor overcomes 5 and the LiFePO4 battery capacity is reduced of about 93%, with further impact on replacement costs. Table 2. ESS life expectation. On board technology Life expectation (years) LiFePO4 PEM VRFB Battery – PEM system 2.7 4 – Only LiFePO4 Battery 1.8 – – Hybrid Battery system (LiFePO4-VRFB) 9.5 – 7
https://doi.org/10.1016/j.est.2019.100770_p4_9 | In order to evaluate the expected life of the whole ESS system, preliminary quantitative evaluations have been also made on the PEM and VRFB lifespan resulting in an overall greater duration for System 3.
https://doi.org/10.1016/j.est.2019.100770_p4_10 | Indeed, for System 1, the PEM duration can be estimated in about 4 years considering 18,000 h of life-time operation as indicated for bus fleet application in [45,46], while the VRFB life expectancy (System 3) has been evaluated in about 7 years, considering 2920 cycles/year corresponding to the daily cycling of Fig. 8 and +20,000 working cycles (@100% DOD) indicated for commercial VRFBs [47]. The expectations of ESS systems lifespan have to be related to capital costs. Considering for the VRFB a precautional specific cost around 2500 $ kWh-1 [48] due to the low ratio between capacity and power of the investigated application and for LiFePO4 batteries 380 $ kWh-1 [49], the capital cost of System 3 can be evaluated in about $80,000 ($77,500 of which for the VRFB with a lifespan of 7 years), while it achieves $48,000 for System 2 (recurring every 1.8 years). Therefore, the life expectations of ESS systems make System 3 more convenient with respect to System 2, nevertheless the higher capital cost. Furthermore, also a preliminary and rough comparison between the two hybrid systems results in a greater convenience for the LiFePO4-VRFB solution, even if target specific costs fixed by FCH-JU [50] at 2020 are considered for both PEM FC (1130 $/kW for fuel cell electric buses) and hydrogen storage system (680 $/kgH2). Under these assumptions the capital cost of the hybrid LiFePO4-PEMFC (System 1) can be estimated in $61,500 ($36,100 for the LiFePO4 pack to be substituted every 2.7 years and $ 18,600 for the PEMFC recurring every 4 years).
https://doi.org/10.1016/j.est.2019.100770_p5_2 | In this paper three different battery storage systems for vehicular application have been modeled and analyzed. The considered design constrain has been the weight of the LiFePO4 battery pack with PEM fuel cell stack (named System 1) previously studied by the authors. This hybrid system has been compared with a conventional LiFePO4 battery pack (System 2) and a LiFePO4-VRFB hybrid battery system (System 3) according to the real driving load demand of a bus in a daily operation of 12 h. Thanks to the developed dynamic models, batteries SOC trends and the required recharge time, during the daily bus operation, have been estimated. Moreover, in order to provide an indication about the ESSs life-time, the rainflow-counting algorithm has been applied on LiFePO4 battery, on the basis of the yearly SOC trends of each system. As result, it can be stated that System 2 requires a daily recharge time greater than 70% compared to System 3 (2.2 versus 1.3 h), although the latter is characterized by a high number of stops for anolyte/catholyte refueling. For this reason, the planning of the daily route becomes fundamental in order to synchronize specific bus stops with the recharge stations maximizing the advantages due to the introduction of a VRFB pack in a vehicular application. Above all, System 3 guarantees a longer net driving time during the analyzed daily route. As regards the life expectancy analysis of LiFePO4 batteries, the proposed hybrid System 3 shows the highest lifespan. The hybridization with VRFB allows the use of conventional batteries only to satisfy load peaks over the nominal value of 70 kW with a single discharge per day at DOD of about 60%. Consequently, the LiFePO4 pack can be significantly downscaled (capacity is reduced of about 93% with respect to System 2) and life expectancy rises at 9.5 years, 3.5 and 5 times the lifespan of System 1 (2.7 years) and System 2 (1.8 year) respectively. Both effects have significant impacts in terms of avoided costs for LiFePO4 battery replacement with advantages in terms of total costs nevertheless the increase in initial investment cost for System 3 as detailed in Section 4.2.
https://doi.org/10.1016/j.est.2019.100770_p5_3 | In conclusion, preliminary evaluations made on the hybrid systems with PEM and with flow battery show an overall advantage in the adoption of VRFB. What obtained in this research can be considered as a good starting point for the feasibility study (ESS sizing, routes, etc.) of the VRFB adoption in urban bus fleets.
https://doi.org/10.1016/j.est.2019.100947_p1_2 | Lithium-ion batteries (LIBs) are the most efficient and popular electrochemical storage devices in the market, powering daily the large majority of our smart, portable electronic devices [1], [2], [3]. However, their limitations in terms of energy density, safety, cost and primary resources still hinder the complete transition toward truly electrified, battery-powered systems [4], [5], [6]. Great efforts are now being made by the scientific community to improve electrodes’ capacity, optimize their active surface and lower their costs, not only in LIBs, but also in advancing, alternative storage technologies, such as lithium metal, sodium-ion, lithium-air and lithium-sulfur cells [7], [8], [9], [10]. Nonetheless, innovation in the field must pair mandatorily with the progressive evolution of suitable electrolytes, which determine energy/power density, operational stability, durability, and, chiefly, safety of the batteries [11], [12].
https://doi.org/10.1016/j.est.2019.100947_p1_3 | Safer, cheap and, eventually, super-thin batteries shapeable in different geometries can be fabricated by the use of all-solid-state electrolytes (solid polymer electrolytes, SPE), instead of liquid ones [13], the latter being flammable and requiring the presence of a solid separator to avoid short-circuiting. A large part of industrially mature quasi-solid and solid electrolytes so far are based on cheap polymer matrices, such as poly(ethylene oxide) (PEO) and poly(vinylidene fluoride) (PVdF) [14], [15], [16], even if other macromolecular structures (with and without single-ion conducting features) have been proposed and are under intensive investigation by research groups worldwide, including polycarbonates, polymethacrylates, polyurethanes, etc. [17], [18], [19], [20].
https://doi.org/10.1016/j.est.2019.100947_p1_4 | More recently, crystalline inorganic super-ionic conducting solid electrolytes have drawn much attention thanks to their intrinsic advantages in terms of electrochemical and thermal stability, together with very high ionic mobility at ambient temperature [21], [22], [23]. As a matter of fact, these materials provide ionic conductivities in the range of 10−4−10−2 S cm−1 at 25 °C, much higher than that of common SPE (rarely exceeding 10−5 S cm−1) and competing with non-aqueous liquid counterparts [24]. In addition, they are single-ion conductors with a lithium transference number usually close to 1, which is important for high power outputs. Materials under study in LIBs include: perovskite lithium lanthanum titanate Li0.05–3xLa0.5+xTiO3 (LLTO) [25], garnet-type Li7La3Zr2O12 (LLZO) [26], [27], [28], [29] and NASICON-type oxides such as Li1+xAlxM2−x(PO4)3 (where M = Ge, Ti or Zr) [30], [31], [32], [33]. Among them, besides possessing high ionic conductivity at room temperature (about 7 × 10−4 S cm−1), NASICON-type materials are stable under ambient atmosphere as well as in the presence of water and atmospheric moisture [34].
https://doi.org/10.1016/j.est.2019.100947_p1_5 | Germanium-based Li1.5Al0.5Ge1.5(PO4)3 (LAGP) is a promising candidate as solid electrolyte; it can easily be scaled-up with the existing industrial processes at a competitive price, its synthesis does not require inert atmosphere as it is less prone to phase transitions, differently from sensitive garnet-type LLZO [35]. With respect to its titanium-based (LATP) counterpart [36], LAGP shows lower ionic conductivity, but is expected to be more chemically stable toward lithium metal; indeed, Ti-containing solid electrolytes are well-known to undergo the Ti4+ to Ti3+ reduction upon contact with lithium, that leads to an electronic and ionic mixed conductive interface (MCI), often causing cell instability [37]. Conversely, Ge-containing materials, comprising the LAGP phase are often reported in the literature to be rather stable [38], even if the Ge4+ to Gex+ has been described by Hartmann et al. [37] by using X-ray photoelectron spectroscopy, which means that their direct contact with Li metal should be carefully avoided [39]. Due to their intrinsic nature, NASICON-type materials are brittle and suffer from high grain boundary resistance and poor interfacial contact. All these issues can be overcome by developing organic-inorganic composite (hybrid) electrolytes that couple a solid mixture of polymeric and ceramic materials, where the softness and elasticity of the polymer matrix ensures an easy manufacturing and buffers volume changes occurring during cell operation, while maintaining the intimate contact between cell components [40]. The hybrid solution should also mitigate the instability in contact with the lithium metal electrode [39].
https://doi.org/10.1016/j.est.2019.100947_p1_6 | For these reasons, PEO/LAGP hybrid materials have drawn popularity in the last few years, and some studies have reported their simple fabrication and favorable electrochemical behavior [24]. In a first attempt, PEO was used as an additive (5 wt% or less) to bind the solid electrolyte ceramic particles in a LAGP pellet, concurrently ameliorating its mechanical properties and integrity upon operation [41]. Dendrite-free cells were also fabricated by adding P(EO)yLiTFSI [42] or a glassy layer [43] as a buffer between sintered inorganic LAGP and lithium metal; enhanced electrochemical properties were demonstrated in lithium cells with improved efficiency. LAGP/PEO hybrid films with a LAGP content from 0 to 90 wt% were successfully prepared by Jung et al. [44], [45] by solution casting of LAGP, PEO and LiClO4; the most performing electrolyte in terms of capacity retention in a LiFePO4/Li cell was loaded with 60 wt% of ceramic and showed ionic conductivity of 8 × 10−6 S cm−1 and stable interfacial resistance vs. lithium metal. By adding the plastic crystal succinonitrile (SN), the authors improved both the ionic conductivity and the cycling behavior of the electrolyte, due to a more stable and efficient SEI (Solid Electrolyte Interface) layer formed. With a similar method, Zhao et al. [46], [47] investigated the effect of LAGP particles size and morphology in hybrid electrolytes and demonstrated that, at the same LAGP content, smaller particle size results in higher conductivity (6.76 × 10−4 S cm−1 at 60 °C with 20 wt% LAGP), thanks to the PEO amorphization. By incorporating a similar composite electrolyte in the LiFePO4 cathode slurry [36], the lithium cell showed stable operation with minimized interfacial resistance.
https://doi.org/10.1016/j.est.2019.100947_p1_7 | In this work, truly all-solid-state, hybrid polymer/ceramic electrolytes (hybrid solid polymer electrolyte, HSPE) were formulated combining various amounts of LAGP dry powder in a PEO/LiTFSI dry polymer mixture, by a rapid, simple, solvent-free preparation procedure setup to be readily scalable on a large-scale at an industrial level (e.g., by common extrusion). As stated before, LAGP powder is not sensitive to air/moisture, which renders it easily processable in a common dry room (not under the inert atmosphere of a dry glove box) to get HSPEs, which are then dried for electrochemical testing. HSPE-based cells outperform the SPE (PEO-LiTFSI) based counterparts, in terms of specific capacity output, limited fading and excellent Coulombic efficiency even at low current regime. To the best of our knowledge, this work represents the first example of a solvent-free process, rapid and scalable, without sintering steps to PEO/LAGP based HSPEs, and opens up promising prospects in the development of all-solid-state energy storage devices.
https://doi.org/10.1016/j.est.2019.100947_p2_3 | Polyethylene oxide (PEO, average Mw: 150,000, dried under vacuum at 60 °C for 24 h before use) and lithium bis(trifluoromethanesulfonyl)imide (LiTFSI, battery grade, dried under vacuum at 120 °C for 24 h before use) were obtained from Sigma Aldrich and Solvionic, respectively. LAGP ceramic powder was purchased from Toshima (Japan), with three populations having 0.6, 1.5 and 28 μm particle size (according to the supplier).
https://doi.org/10.1016/j.est.2019.100947_p2_4 | The compositions under study consisted simply of PEO, LiTFSI and LAGP in different ratios, as given in Table 1. Table 1. Composition of the different solid electrolytes under study. Sample name PEO (wt%) LAGP (wt%) LiTFSI (wt%) y (EO:Li) r (Li:EO) = 1/y P(EO)20LITFSI 76 0 24 20 0.050 P(EO)15LITFSI 70 0 30 15 0.067 LA-20 56 20 24 15 0.067 LA-40 42 40 18 15 0.067 LA-60 28 60 12 15 0.067
https://doi.org/10.1016/j.est.2019.100947_p2_5 | Dry LiTFSI and LAGP powders were thoroughly mixed at ambient laboratory temperature, and then PEO was added to the mixture and ground in an agate mortar. The mixed powders were then heated at 80 °C and gently blended until a soft paste was obtained; it was then formed into a homogeneous, truly solid film by hot-pressing at 80 °C at 15 bar between two non-tacky sulfurized paper sheets, to allow an easy peeling at ambient temperature, separated by a spacer to control the final thickness at about 200 µm. All preparation steps were carried out in a dry room with a relative humidity of less than 2% (20 °C, 10 m2; Soimar, Italy). This procedure yielded white, homogeneous, self-standing and mechanically robust solid HSPE membranes, which were dried under vacuum at 50 °C for 24 h and stored in an Ar-filled dry glove box (Jacomex GP2 Concept, O2 < 5 ppm, H2O < 1 ppm) for further characterization.
https://doi.org/10.1016/j.est.2019.100947_p2_8 | The thermal stability of the different solid electrolytes under study was evaluated by thermo-gravimetrical analysis (TGA) in the temperature range between 40 and 700 °C under N2 flux at a heating rate of 10 °C min−1 on a TG 209 F1 Libra® instrument from Netzsch.
https://doi.org/10.1016/j.est.2019.100947_p2_9 | Differential scanning calorimetry (DSC) was carried out under N2 atmosphere with a DSC 204 F1 Phoenix (Netzsch) instrument equipped with a low temperature probe. Specimens were placed in aluminum pans, cooled from ambient temperature down to −80 °C and, then, heated at 10 °C min−1 up to 90 °C. After the first heating cycle, the samples were cooled again to −80 °C (−10 °C min−1) and re-heated with the same scan program. The second heating scan is shown in this work. The glass transition temperature (Tg) was taken at the onset of the curve (the half-height point of the heat flow variation).
https://doi.org/10.1016/j.est.2019.100947_p2_10 | Ionic conductivity was measured by electrochemical impedance spectroscopy (EIS) analysis in symmetric ECC-Std test cells by EL-CELL (Germany), assembled inside the dry glove box. Each electrolyte sample was placed between two stainless steel discs separated by a ring spacer to perfectly maintain sample diameter and thickness (internal diameter = 14 mm and thickness = 200 µm), thus confirming results reproducibility. EIS spectra were recorded on a Bio-Logic VMP3 multichannel potentiostat with an A.C. potential of 10 mV in the frequency range between 600 kHz and 1 Hz. Before measurements, cells were kept at 80 °C overnight and, then, the temperature was stabilized at 25 °C in an environmentally controlled simulation chamber (BINDER MK-53, ΔT ± 1 °C) for a precise temperature control. The ionic conductivity was measured between 25 and 80 °C, after at least 2 h stabilization at each of the testing temperatures to allow cells reaching the thermal equilibrium. The electrolyte bulk resistance was taken at the lowest value of –Im(Z) of the Nyquist plot (see Fig. S1 in the Supplementary Material), representing the right side of the high-frequency half semi-circle due to the parallel combination of the bulk resistance and the geometric capacitance. The ionic conductivity (σ, S cm−1) was calculated based on the following equation (Eq. (1)): (1) where Rb is the bulk resistance, and L and A are the thickness and area of the studied sample, respectively.
https://doi.org/10.1016/j.est.2019.100947_p2_11 | Lithium transport number was measured in symmetric Li/electrolyte/Li cells, assembled by sandwiching the electrolyte sample under study between two lithium metal electrode discs (diameter = 18 mm), again a ring spacer was used to have precise control over diameter and thickness of the electrolyte. Before measurements, the cells were stored under open circuit conditions in the climatic chamber at 80 °C for 24 h. The cell resistance was monitored by EIS and the measurement started only when the interface was stabilized. A constant potential of 20 mV was applied for 5 h and the resulting current was measured. To have a precise control over the initial current, the instrument measured one point every 0.2 s for the first 10 s and, then, every 1 s for the remaining test time. EIS spectra were acquired immediately before and after the chronoamperometry (10 mV, frequency range from 600 kHz to 0.1 Hz).
https://doi.org/10.1016/j.est.2019.100947_p2_12 | Interfacial properties were assessed in Li/electrolyte/Li cells assembled with the same configuration described above, and lithium plating/stripping was carried out at 60 °C at a constant current density of ± 0.2 mA cm−2 for 1 h per cycle.
https://doi.org/10.1016/j.est.2019.100947_p2_13 | The electrochemical stability window was evaluated at 60 °C by cyclic voltammetry (CV), to assess the eventual interface passivation after several cycles; the limits toward both cathodic and anodic potential values were obtained separately by scanning the cell potential from the OCV (open circuit potential) down toward −0.3 vs. Li+/Li and, then, upward to 2.5 V vs. Li+/Li (cathodic stability window) and from the OCV toward 5.0 V vs. Li+/Li and, then, downward to 2.5 V vs. Li+/Li (anodic stability window). Cu metal foil and carbon black coated Al foil were used as the working electrodes for cathodic and anodic scans, respectively, with Li metal discs as both the counter and the reference electrodes.
https://doi.org/10.1016/j.est.2019.100947_p2_14 | All-solid-state lab-scale Li metal cells comprised the solid electrolyte under study sandwiched between a Li metal anode (200 μm, Chemetall, now Albemarle) and a LiFePO4 (LFP) composite cathode, both of them cut into disks of 2.54 cm2 area; the assembly was then placed in a ECC Std test cell in the LFP/electrolyte/Li configuration. Galvanostatic charge and discharge cycling was carried out on an ARBIN BT2000 battery tester, at different current regimes (from C/10 to 2C) over the potential limits of 2.5 and 4 V vs. Li+/Li. Composite LFP cathodes were prepared by standard doctor blading, on an Al current collector foil, of a slurry of LFP (Clariant-LP2), conductive carbon (Shawinigan Black AB50, Chevron Corp) and PVdF (Mw = 534,000, Sigma Aldrich) in the 70:20:10 weight ratio and dissolved in N-methylpyrrolidone (NMP, Sigma Aldrich). After drying overnight, electrodes were cut into disks and vacuum dried at 120 °C for 24 h before assembly in the test cells inside the dry glove box.
https://doi.org/10.1016/j.est.2019.100947_p3_2 | Several studies in the literature report about the effect of salt concentration in PEO-LiTFSI mixtures (P(EO)yLiTFSI, with y = EO:Li molar ratio ranging from 2 to 50) [48], [49], [50], [51], [52] and the PEO molecular weight (typically ranging from 1 to 100 kg mol−1) [53], as the main factors influencing the ionic transport and mechanical properties of SPEs.
https://doi.org/10.1016/j.est.2019.100947_p3_3 | In our experiments, PEO molecular weight was kept constant at 150 kg mol−1. Due to the plasticizing role of the salt in the polymer [49], we experienced that mechanical integrity deteriorated when increasing LiTFSI content, and samples were not self-standing at ambient temperature for y values lower than ≈15. As a consequence, LAGP-free samples, namely P(EO)15LiTFSI and P(EO)20LiTFSI, were used as platforms in this work, and also used as reference polymer electrolytes for comparison purposes. For a similar reason, LAGP content was limited to 60%, so as to obtain the optimal compromise between ionic mobility, electrochemical and mechanical properties; indeed, a higher amount resulted in brittle and very tough HSPE precursor pastes, being hard to get in the form of a homogeneous, self-standing film and which cannot retain their mechanical integrity upon testing.
https://doi.org/10.1016/j.est.2019.100947_p3_4 | HSPE and SPE (200 µm thick) under study were homogeneous and self-standing, as shown in Fig. 1. The addition of LAGP increased the opacity and the overall density of the materials. Compared to the LAGP-free P(EO)15LiTFSI sample, LA series of HSPE were more robust and more easy to handle at ambient conditions, while keeping rather unchanged their mechanical integrity, elasticity and partial flexibility.
https://doi.org/10.1016/j.est.2019.100947_p3_6 | Thermal degradation behavior of the HSPE samples, measured by TGA experiments, is shown in Fig. 2a. The faint weight loss below 100 °C is easily attributed to the removal of moisture that was absorbed during the preparation and loading of test samples. No further weight loss was observed until the irreversible decomposition starting at much higher temperatures. Thermal degradation, arbitrarily fixed when weight loss exceeded 10%, decreased with LAGP content increase in the samples. In LAGP-free P(EO)15LiTFSI, degradation started at about 350 °C, while in LA-20, LA-40 and LA-60 degradation temperature was gradually reduced to 291, and 270–274 °C, respectively. This first weight loss is ascribed to the thermal degradation of PEO matrix and the decrease of the temperature underlined the modification of the crystalline phase occurring in the polymer when inorganic nanoparticles were introduced, as it will also be confirmed by DSC measurements shown in the followings. As compared to classic salt-in-polymers, viz. PEO and lithium salt (LiX), the presence of ceramic particles, such as Al2O3 or ZrO2, delays the degradation process by a shielding phenomenon [54], [55]. This extended degradation is generally attributed to the intercalation and exfoliation of the macromolecular chains in the presence of ceramic particles. Such interactions induce strong barrier effect preventing the polymer matrix from the thermal degradation [56]. However, in the present case, the interaction between the polymer chains that may lead to the exfoliation or intercalation may not occur, likely due to the large size of the ceramic particles. Moreover, the impurities that may be present at the surface of the ceramic particles (e.g., the precursors like lithium carbonate or ammonium dihydrogen phosphate) may catalyze the decomposition of the polymer chain in the presence of absorbed moisture from the polymer or from the environment. Above 400 °C, a second weight loss was detected, corresponding to LiTFSI salt degradation. The residual sample weight was found to be directly proportional to the ceramic phase introduced in the initial formulation, as a proof of the thermal and chemical stability of LAGP compound under the whole testing temperature.
https://doi.org/10.1016/j.est.2019.100947_p3_8 | DSC thermograms are shown in Fig. 2b. Three distinct phase transitions can be observed, linearly correlated to the LAGP content in the samples. The glass transition temperature (Tg) was determined to be −48.8 °C for the LAGP-free sample, in agreement with similar values found in the literature for materials having the same salt concentration [49]. In principle, LiTFSI is one of the best salts in terms of dissociation in PEO and also acts as a plasticizer, thanks to its ability to decrease the polymer crystalline phase. However, it is known that the ionic interactions between Li+ and the oxygens are so strong that chains become less mobile inside the solid matrix and Tg increases with the salt content [57]. Similarly, the presence of LAGP in the HSPEs led to a less defined and higher Tg value that reached −39.9 °C in LA-60. This evolutions likely account for the formation of a continuous hybrid solid network with immobilized polymeric chains, even if this is just speculative due do the non perfect reliability of DSC analysis of composite polymer electrolytes. On the other hand, above 0 °C, the presence of LAGP particles hindered the recrystallization of the polymer network. However, a completely amorphous polymer electrolyte was not obtained by the preparation method adopted even after the addition of 15 and 60 wt.% of LiTFSI and LAGP, respectively. Only one melting peak (between 42 and 48 °C) is visible, demonstrating that only one organic phase was present, which accounts for no phase segregation in the samples, further highlighting the good salt dissociation promoted by PEO. As compared to classic composite polymers with PEO, LiX and Al2O3 or ZrO2, the suppression of crystallization is less observed in the case of LAGP, which may be arising from the large particle size. Moreover, we observed that the inorganic powder slightly increased the melting temperature, being the latter also related to internal inter-/intra-chain physico-chemical interactions and corresponding decrease of the crystalline phase with increasing amount of LAGP.
https://doi.org/10.1016/j.est.2019.100947_p3_9 | The evolution of the ionic conductivity in the temperature range between 25 and 80 °C is shown in Fig. 3a. LAGP-free P(EO)20LiTFSI (EO:Li = 20:1) showed the typical profile of PEO-based electrolyte [58], [59], [60], with a phase transition at about 50–60 °C, where the crystalline phase melting occurs. At 25 °C, the ionic conductivity increased with LAGP content (see also Fig. 3b), which is ascribed to the positive effect of the ceramic compound in the polymer electrolyte (note that a bare LAGP pellet shows a lithium ion conductivity around 2 × 10−4 S cm−1 at 25 °C [61]). In addition, contribution in terms of amorphization of the crystalline phase of the polymer by the ceramic particles may also contribute to the conductivity enhancement, as confirmed by the DSC results and the progressive disappearance of the previously described break in slope at around 50–60 °C when increasing the LAGP content in the samples. The sample with 60 wt% of LAGP showed the best ionic conductivity value of 1.6 × 10−5 S cm−1 at low 20 °C temperature, viz. about one order of magnitude higher than that of the PEO-based SPE sample.
https://doi.org/10.1016/j.est.2019.100947_p3_11 | Considering that LA-60 has much higher mechanical robustness than bare PEO-LiTFSI based SPE, also encompassing a higher amount of lithium salt without losing its mechanical integrity, this is a remarkably high ionic conductivity value for a truly solid hybrid electrolyte at ambient temperature, even more appreciable if one considers the rapid, simple, ecofriendly and scalable preparation procedure if compared to conventional solution-casting all-solid-state electrolyte processing. The impedance responses, recorded on symmetrical two electrode cells, exhibit a faint half-semicircle at high frequencies, particularly at lower temperatures <40 °C (see Fig. S1 in Supplementary Material) for the LA-40 sample (representative for all the samples prepared), suggesting phase separation likely due to hardening of the polymer matrix. At T ≥ 40 °C, the impedance profiles are basically linear straight-lines, accounting for the homogeneous nature of the electrolyte mixtures. It is important to note that the ionic transport mechanism likely varies depending on the composition (in particular, lithium path in hybrid ceramic/PEO species is still not fully understood, and work is in progress in our laboratories to shed light on this). Above 55 °C, PEO was in the melted state (as also shown by the DSC measurements) and pure P(EO)15LiTFSI electrolyte (LA-0) conductivity was higher than the HSPE counterparts. In this condition, chain motion is much more favorable without LAGP powder and ions find a much faster path through the full amorphous polymer matrix. However, at 80 °C we did not observe an obvious trend of the conductivity as a function of the LAGP quantity in the electrolyte. In these conditions, lithium transport may preferentially occur through PEO chains rather than through LAGP [51].
https://doi.org/10.1016/j.est.2019.100947_p3_12 | To provide more insights on the lithium transport mechanism in the HSPE under study, we made an attempt to calculate the lithium transport number by combined electrochemical analysis. The chronoamperometric measurement [62], [63] consists in applying a constant potential in a Li/Li symmetric cell until all diffusive phenomena reach the steady state. Immediately before (time 0) and after (steady-state) the chronoamperometry, EIS analysis is performed to assess the interfacial resistances of the system. This technique considers a simplified electrolyte with completely dissociated lithium ions and is normally applied to P(EO)yLiTFSI electrolytes when EO:Li is higher than 30, or to very diluted electrolytic solutions. In the present case, lithium salt is more concentrated in the solid electrolyte and ionic or neutral complexes are likely to be formed and may affect the result [62]. However, at 80 °C we obtained rather reproducible results made on three different replicas for each of the HSPE compositions. Their evolution with LAGP content is plotted in Fig. S2 in Supplementary Material. To calculate lithium transport number values, we used two different equations: the Bruce and Vincent (BV) equation (Eq. (2)) that measures the ratio between the initial current and the steady state current, corrected with the contribution of the electrolyte bulk resistance and the charge transfer resistance at the interfaces, and the equation (Eq. (3)) proposed by Watanabe et al. [64], which is comparable to Eq. (2) considering that there are not undesired side-reactions during the experiment. The advantage of Eq. (3) is that it is unnecessary to measure the value of I0, which depends upon the parameters of both the measurement and the instrument (since it is correlated to the acquisition precision at time 0). (2) (3)
https://doi.org/10.1016/j.est.2019.100947_p3_13 | In both cases, ∆V is the applied DC potential (in V), I0 and Iss refer to the current flowing through the cell (in A) when the potential is applied at t0 and when steady state is reached, respectively. Rb and Rct are the values of the bulk and the charge transfer resistance of the cell, measured by EIS immediately before (Rb,0, Rct,0) and after (Rb,ss, Rct,ss) the potential is applied. If the system is at the equilibrium before the experiment starts (temperature and chemical interfaces), the resistance values are quasi-unchanged (especially Rb). Otherwise, the measurement must be repeated. LAGP is a single-ion conductor where the only conducting species is Li+, and lithium transport number is therefore close to 1. In P(EO)yLiTFSI samples, transport number is usually reported to be in the range of 0.15–0.45, depending on the preparation process and the salt concentration [65]. In our experiments, LAGP-free samples showed a transport number equal to 0.21 (calculated by the BV method, slightly higher if calculated by the Watanabe equation), which is in accordance with the literature [15], [16], [17], [49]. This transport number slightly increased with the LAGP content, although the effect was rather limited. This confirmed the previous hypothesis: at temperatures above PEO melting lithium transport chiefly occurs through the polymeric phase. Noteworthy, the LiTFSI content in LA-60 (12 wt%) is more than three times lower than that of the LAGP-free SPE (39 wt%), but transport number is not affected in the corresponding electrolytes, likely evidencing a role of LAGP in the ionic transport in the HSPE samples.
https://doi.org/10.1016/j.est.2019.100947_p3_14 | Fig. 4 shows the electrochemical stability window of sample LA-60 evaluated in terms of cycling voltammetry (CV) in Li/LA-60/Cu cell toward cathodic potential values (cathodic stability window up to −0.3 V vs. Li+/Li, Fig. 4a) and in Li/LA-60/Carbon black cell toward anodic potential values (anodic stability window up to 5.0 V vs. Li+/Li, Fig. 4b) at 60 °C. Above 4.5 V vs. Li+/Li, the oxidation of some of the electrolyte components took place. In our series of HSPE electrolytes, PEO stability toward anodic potential is still the limiting factor, which was actually enhanced slightly by the addition of LAGP. Indeed, PEO-based polymer electrolytes are typically stable up to 4.1–4.2 V vs. Li+/Li [15], [16], [17]. Noteworthy, the degradation observed for our system was very small (with a current density below 10−6 A cm−2 at 0.1 mV s−1) and the interface seemed to be passivated after the first cycle up to 5.0 V vs. Li+/Li, as confirmed by the absence of detectable reactions in the successive cycles. This latter, positive effect is important to guarantee a relative stability if high potential electrodes are used without any further passivating additives. The cathodic stability window is typical for a PEO–LiTFSI electrolyte and no straightforward effect due to the presence of LAGP could be observed in the experimental condition adopted. As provided in plot a) of Fig. 4, it shows well-defined and reproducible lithium plating/stripping processes, with very limited irreversible processes during the first cycle in the range 0.5−1.6 V vs. Li+/Li producing currents as low as ≈5 μA cm−2 attributed to the polymer matrix electrochemical activity that does not affect the overall behavior of the HSPE. The electrochemical stability was evaluated also at ambient temperature, confirming the rather high anodic potential window (see Fig. S3 in Supplementary Material).
https://doi.org/10.1016/j.est.2019.100947_p3_16 | The compatibility (interfacial stability) of the electrolytes vs. lithium metal was evaluated in symmetric Li/electrolyte/Li cells by means of lithium plating and stripping experiments under a current density of 0.2 mA cm−2 for 1 h at 60 °C. The value and the stability of the recorded overpotential account for the electrolyte/lithium metal interfaces, and are indeed rather limited. It is known from the literature that NASICON-like electrolytes are reactive in contact with lithium [37], [38], [39]. In fact, in-situ XPS measurements already showed that high valence state germanium in LAGP spontaneously reduced in contact with lithium metal (Ge4+ → GeX+) and formed a mixed conducting interface (MCI) with both ionic and electronic conduction [37]. Generally, lithium protection is fundamental to allow stable operation with LAGP-based electrolytes. In our present work, we used bare lithium metal electrodes, without any protective layers, and the resulting lithium plating and stripping experiments are shown in Fig. 5, which compares the results of LA-60 (representative for the series of HSPE under study) and P(EO)15LiTFSI SPE. A higher amount of LAGP (LA-40 and LA-60 samples) in the solid electrolytes resulted in substantial overpotential decrease during cycling, which likely accounts for continuous enhancement of the interfacial contact between the electron conductor (Li metal) and the ion conductor (PEO-LAGP framework). This is also evident in the plating/stripping test of LA-40 sample and the corresponding EIS spectra recorded every 10 plating and stripping cycles (20 h), shown in Fig. S4 in Supplementary Material, where the significant charge transfer resistance decrease is clearly evident, while the high frequency resistance (RHF) concurrently remains unchanged. After 40 h, RHF decreased significantly, which could be an indication of MCI formation. The good performance upon prolonged cycling is associated with an excellent Coulombic efficiency [66], which is fundamental to guarantee remarkable cycling performance in real cell configuration. After about 60 h of consecutive cycling, the overpotential of the Li metal electrode in the symmetric LA-60 based cell is smaller than that of the Li metal in the LAGP-free P(EO)15LiTFSI based cell; it is likely ascribed to the improved ionic transport of the NASICON-type superionic conductor and the HSPE separating electrolyte film. Unfortunately, after 80–90 h, the cell failed gradually, as if it was degraded by multiple micro-short circuits, which means that the Li metal electrode in the solid-state HSPE-based cell is not free from dendritic lithium formation and/or surface reactivity issues. This result is consistent with what reported in the literature on NASICON-structured electrolytes, where cell failure was also observed after about 80 h in contact with non-treated lithium metal electrode [67]. Indeed, several studies confirmed the type of decomposition products, such as Li2O, Li2O2, and Li2CO3 when Li metal is exposed to LAGP particles. According to Chung et al. [68], the formation of lithium oxides at SEI layer can be accumulated, thus forming a thick layer. This Li2O formation requires [O], which may be coming from the ceramic particles or even the polymer itself. This might lead to several complications at the surface resulting in a poor interface, cracks formation and/or limited dendrite resistance. Here, unfortunately, the presence of a prevalent PEO polymer phase was apparently not enough to passivate the lithium metal electrode, thus avoiding surface reactivity with LAGP. Various studies tackle this instability issue in the literature, introducing for example an inert buffer layer (conductive glass, polymer electrolyte [69], [70], ALD thin layer, artificial SEI [71], etc.) or a polymer-in-salt composite to avoid degradation, but this is not the purpose of this paper. In our present experiments, in order to effectively understand the interfacial stability upon prolonged cycling, we did not protected the lithium metal and, clearly, results still need to be properly optimized in terms of dendritic Li formation, but preliminary data are encouraging if one considers the solvent-free, cheap and scalable fabrication procedure of the HSPE.
https://doi.org/10.1016/j.est.2019.100947_p3_18 | In this respect, the following section demonstrates galvanostatic cycling successfully carried out for over 1200 h (approximately, 50 days) in an all-solid-state LFP-HSPE cell with a lithium metal anode.
https://doi.org/10.1016/j.est.2019.100947_p3_19 | First, constant current (galvanostatic) cycling was performed at 80 °C and different current rates (from C/10 to 2C), so as to understand the effect of LAGP in the polymer electrolytes. At this temperature, ionic conductivity of LAGP-free SPE and LA-60 HSPE are very similar; nonetheless, Fig. 6a shows a clear enhancement of the specific capacity during cycling for the lithium cells assembled with the LAGP-based HSPE. Initial three cycles for each cell were carried out at low C/10 rate, corresponding to a current density of approximately 4 × 10−5 A cm−2 (given an active material mass for LiFePO4 of ≈2.0 mg cm−2). All of the HSPE-based cells demonstrated a very high initial specific capacity output in the range of 140 (LA-20) to 166 (LA-60) mAh g−1, accounting for both the compatibility and suitability of the proposed hybrid electrolytes to operate with composite LFP cathodes and, more importantly, the good interpenetration/wetting of the electrolyte with the electrode. It is ascribed to the softening of the organic phase at 80 °C, which provides an optimal interfacial contact (even if the LFP cathodes are prepared without any ionic conductor) and leads to the efficient use of the active material particles through the whole electrode thickness, which results in almost full capacity (LFP theoretical specific capacity ≈ 170 mAh g−1) for the LA-60 based cell. Noteworthy, the preparation of the hybrid ceramic/polymer solid-state electrolytes proposed in this work allows proper interfacial compatibility and operation with common porous electrodes having standard rough surface, unlike what is normally observed with truly solid bare ceramic LAGP in the form of pellets.
https://doi.org/10.1016/j.est.2019.100947_p3_21 | The potential vs. time profiles extracted from galvanostatic cycling test of LFP/LA-60/Li cell, shown in Fig. 6b,c, are neat and display a very flat conversion plateau, typical of LFP cathode, with small overpotential. Even at high 1C rate, the plateau is still clearly visible and flat, with limited overpotential for a truly solid Li metal cell. Interestingly, the rate capability was effectively enhanced by the use of hybrid electrolyte encompassing LAGP. In particular, LA-60, laden with 60 wt% of LAGP powder, delivered the highest specific capacity in the excess of 125 mAh g−1 at high 2C rate after 50 charge/discharge cycles, with excellent Coulombic efficiency exceeding 99.8%. At the same current regime, LA-40 and LA-20 based cells provided 91 and 71 mAh g−1, respectively. Conversely, LAGP-free cells based on bare PEO-LiTFSI demonstrated much lower specific capacity outputs, particularly at high current rates, which is another indication of the enhanced ion transport assured by LAGP. In addition, the comparison between two P(EO)yLiTFSI mixtures, with EO:Li = 15 and 20, highlights that a higher LiTFSI content in the SPE guarantees slightly better performances at higher current regimes, whereas a lower salt concentration causes a sudden drop to zero in the capacity above 1C regime. This effect was ascribed to the plasticizing effect of the salt and to the more efficient ion hopping between the polymer chains, as reported in the literature for super concentrated polymer electrolytes or polymer-in-salt systems [72]. After 50 cycles, all of the cells (except the one assembled with P(EO)20LiTFSI SPE) did not experience any abnormal drift upon cycling at high current densities, as confirmed by the full restoring of the capacity when the current was decreased back to C/10, thus accounting for the structural stability and mechanical integrity of the electrode/electrolyte materials upon cycling. The electrochemical behavior of HSPE-based cells is even more remarkable if one considers that the active material loading in the composite cathode is rather high for a truly solid cell, which accounts for a high current density flowing in the cell and through the electrolyte particularly at high 2C rate; in addition, one must consider that lab-scale Li metal cells in this work were assembled by standard sandwiching of electrodes and solid electrolyte and no electrolyte precursor (ionic conductor) was used to bind the active material particles, being out of the scope of the present work as it will limit the clear investigation of the HSPE properties.
https://doi.org/10.1016/j.est.2019.100947_p3_22 | Constant current charge/discharge cycling was carried out at different temperatures, from 80 °C down to ambient laboratory temperature (≈25 °C), to test the capability of the HSPE under study to work in standard battery operational conditions. Li metal cells were assembled with the LA-60 electrolyte, which demonstrated the best performance at 80 °C. Fig. 6d shows the potential vs. specific capacity profiles of the LFP/LA-60/Li cell at different temperatures and C/10 rate. The cell provided specific capacity values near the theoretical value at both 80 and 60 °C, in the excess of 100 mAh g−1 at 40 °C, and demonstrated proper operation with a clearly visible flat discharge plateau and about 45 mAh g−1 even at 25 °C, with an overpotential limited to about 0.25 V and high efficiency, which is remarkable for a truly solid hybrid polymer/ceramic electrolyte; once more, it accounts for the favorable electrochemical performance enhancement by the use of LAGP in the polymer matrix, which cannot be only ascribed to the plasticizing effect by the ceramic, but accounts for an improved – and not yet properly understood – transport mechanism in both organic and inorganic phases of the hybrid. On the contrary, as expected, SPE-based cells with standard P(EO)15LiTFSI electrolyte did not provide any electrochemical response below 55 °C, viz. the PEO melting temperature because of the immobilized lithium ions in the crystalline phase. The above detailed results demonstrate that, by the use of hybrid polymer/ceramic electrolytes and the proper optimization of their composition, truly all-solid-state lithium metal cells can operate with stable performance and high efficiency in a wide temperature range, even down to ambient conditions; further intensive work as well as proper optimization is needed, but here we have shown advancement toward fabrication of a practical and functional all-solid-state energy storage system at higher energy density and lower cost of production.
https://doi.org/10.1016/j.est.2019.100947_p4_2 | Efficient hybrid solid polymer/ceramic electrolytes have been presented in this work, which were prepared by a rapid and, for the first time, truly solvent-free preparation process in “one pot”. PEO-LiTFSI and LAGP were easily mixed and hot pressed at moderate temperature in a dry room, thus opening to an easily up scalable approach for Li-based battery solid-state electrolytes.
https://doi.org/10.1016/j.est.2019.100947_p4_3 | Hybrid electrolytes containing 60 wt% of LAGP displayed the best ionic conductivity (1.6 × 10−5 S cm−1) at low temperature, one order of magnitude higher than LAGP-free PEO-LiTFSI samples. The addition of LAGP enhanced the electrochemical stability window and transport characteristics of the materials. Truly interesting electrochemical performances in solid state lithium cells were obtained, especially under high current regimes (70% of the theoretical specific capacity at 2C and 80 °C), with limited fading and excellent Coulombic efficiency (>99.5%) even at low rate. The LAGP-based cell was also cycled down to 25 °C at C/10 and still demonstrated stable cycling with the typical flat profile of LiFePO4; conversely, LAGP-free electrolytes were not able to operate reversibly below the PEO melting temperature (i.e., 55 °C).
https://doi.org/10.1016/j.est.2019.100947_p4_4 | Interfacial stability issues remain to be solved, chiefly linked to the reactivity of LAGP in contact with lithium metal, which we are trying to address now in our labs, but results here proposed represent a step further toward truly all-solid-state batteries conceived for high energy/power technologies, assuring safety and performance in a wide range of operating conditions.
https://doi.org/10.1016/j.est.2019.101116_p1_2 | The future is tending to be all electric, particularly in the transport sector. The main advantage of this trend is that the fossil fuel is progressively replaced by the electrical energy storage for the sake of reducing the greenhouse gas emissions [1]. One of the major energy storage systems is the lithium-ion battery as it combines high energy and power density as well as durability [2,3]. For more than 20 years, lithium transition metal phosphates with olivine structure have been widely studied as cathode materials owing to their high energy density, low cost of raw materials, safety and environmental harmlessness [4,5]. Among all olivines, lithium iron phosphate (LiFePO4, LFP) has drawn much attention and is now commercially available [2]. Although it is characterized by a highly theoretical capacity of 170 mAh g−1, its operating potential of 3.45 V vs Li+/Li is low compared to other members of the olivine family. Hence, in comparison with LFP, LiMnPO4 (LMP) with similar theoretical specific capacity (171 mAh g−1), but about 20% higher energy density considering the higher operating potential of Mn3+/Mn2+ (4.1 V) seems to be more interesting than LFP [6], [7], [8], [9]. Nevertheless, LMP suffers from very low capacity and poor rate capability due to its very poor electronic conductivity (σ ~ 10−11 S cm−1 at room temperature, versus 10−9 S cm−1 for LFP [10]) and to poor kinetics upon charge/discharge cycling [11]. The latter arises from Jahn−Teller distortion and the large volumetric change between LiMnPO4 and MnPO4 during charge /discharge process [12,13]. Therefore, the poor electrochemical properties of LMP electrodes have impeded its commercialization. Over the last two decades, these problems were solved by particle size reduction, carbon coating and Fe-doping [8,[14], [15], [16]].
https://doi.org/10.1016/j.est.2019.101116_p1_3 | In this context, LiFe1-xMnxPO4 (LFMP) represents a promising candidate as it combines the advantages of both Fe (higher conductivity) and Mn (higher energy density). As for the synthetic methods, they are generally designed for low-temperatures (such as hydrothermal method). Nevertheless, H. Fang and his co-workers found that such low-temperature reactions could lead to Mn2+ disorder on Li+ sites in LMP (anti-site substitutions), therefore restraining the electrochemical activity of LMP [17,18] by blocking the one-dimensional (1D) diffusion path of Li ions. Moreover, the synthesis methods currently used to produce LiFePO4/C material at a large scale (including hydrothermal and solid-state methods) require expensive precursors or long processing time. On the other hand, in order to meet the increasing demands for electric vehicles, it is crucial to develop simple synthesis methods capable of reducing energy consumption, cost, and processing time.
https://doi.org/10.1016/j.est.2019.101116_p1_4 | Melt synthesis method reported by our group could solve these issues as it is a quick and low-cost method for producing LFP material [19], [20], [21]. Besides, it has been shown previously that low-cost iron ore precursors could be used in this method resulting in high quality of LFP. By proper control of the melt synthesis, doped LFP can be produced leading to comparable electrochemical performance and even better cycling stability compared to the material made from pure and expensive precursors [20,21].
https://doi.org/10.1016/j.est.2019.101116_p1_5 | In this work, the melting process is used for the first time to synthesize LFMP materials. An investigation of the effect of the synthesis temperatures on the electrochemical performances of the synthesized materials is conducted in this work. The synthesis of LFMP at high temperatures (over 1000 °C) and slowly cooling the obtained phase to room temperature should minimize the anti-site substitutions (Mn2+ and Fe2+ disorder on the Li+ sites). The melt-synthesis method shows faster reaction kinetics due to an ideal-liquid phase reaction in comparison with the conventional solid-state synthesis method [21]. In addition to that, it is an easy, reliable, simple, quick and low-cost (since it is possible to use ores as reactants) method which can be easily scaled up for commercialization [22], [23], [24].
https://doi.org/10.1016/j.est.2019.101116_p2_3 | Fe metal (Atomet 1001HP from Rio Tinto-Quebec Metal Powder (QMP)), LiPO3 made from dehydration of LiH2PO4 (from Sichuan Tianqi Lithium Industries Inc., China (TQC)), Fe2O3 (99+%, Sigma Aldrich) and MnCO3 (99.5%, CSC).
https://doi.org/10.1016/j.est.2019.101116_p2_5 | The same iron mass ratio Fe2O3/Fe0, equal to 0.349, was used for all the samples. The total amount of Fe was adjusted to fit the targeted stoichiometry LiFe1-xMnxPO4 (x = 0.25, 0.50, 0.75). The weight of precursors for LiFe1-xMnxPO4 (x = 0.75) is presented in Table S1.
https://doi.org/10.1016/j.est.2019.101116_p2_7 | MnCO3 (99.5%, CSC), FeC2O4•2H2O, LiH2PO4, stearic acid and polyethylene (Sigma-Aldrich). The stearic acid, which is a process control agent (also known as surfactant or lubricant), is added to the reagents mixture to prevent the powder from sticking during milling [25] and to reduce particle growth [26].
https://doi.org/10.1016/j.est.2019.101116_p2_9 | LiFe1-xMnxPO4 (x = 0.25, 0.5 and 0.75) were synthesized by a melting process where precise amounts of MnCO3, LiPO3, Fe2O3 and Fe0 were mixed together and then placed in a graphite crucible [20,21]. For all the samples synthesized via this method, a slight excess of Li and P (3 mol%) was used according to a previous work demonstrating that this excess provides better material purity and electrochemical results for doped LFP [20] and to compensate Li and P loss caused by sublimation at high temperatures [20, 27]. Almost 1 ± 0.1 g of carbon black, i.e. 0.5 cm thick layer, was laid on the top of the mixed powder to avoid oxidation of iron during synthesis. This carbon does not properly participate to the reaction but is solely used to keep a reducing atmosphere during the melting and cooling step of the mix. The crucible was then placed in a furnace previously heated at 650 °C under air atmosphere. After that, the temperature was increased to 1000 °C or to 1100 °C for 1 h to form the desired materials in the molten-state. Following the heating step, the materials were cooled down to form an ingot at room temperature under N2 protective atmosphere. Finally, the obtained ingot was first crushed and then manually ground using a mortar and pestle to form micrometer-sized LiFe1-xMnxPO4 powder.
https://doi.org/10.1016/j.est.2019.101116_p2_10 | LFMP was also synthesized via a solid-state reaction method. Stoichiometric amounts of MnCO3, FeC2O4•2H2O and LiH2PO4 precursors were mixed with 2 wt.% of polyethylene and 2 wt.% stearic acid over the total weight of precursors and were added in the crucible prior to the milling. The polyethylene, carbon source, is added to improve the poor electrochemical properties of LFMP and to limit particle growth during the synthesis [7,28]. 2.5 g of precursors were mixed and ground using a high-energy ball-mill (Spex −8000D) for 30 min in zirconia crucible and 8–10 mm diameter zirconia balls with a 10:1 ball to powder ratio. The as-prepared powder was then heated at 650 °C for 2 h under N2 atmosphere in a tubular furnace (5 °C min−1 heating and cooling rate).
https://doi.org/10.1016/j.est.2019.101116_p2_11 | 2.3.1. Powder X-ray diffraction (XRD) X-ray analyses of the ground powder were performed with a Bruker D8 Advance X-ray diffractometer equipped with a Cu X-ray tube and a LYNXEYE XE detector. XRD measurements were collected in a Theta-Theta configuration and continuous scan mode using Diffract.suite software. The phase purity of the samples was checked by comparing the diffraction patterns with the standard data (JCPDS card no. 40-1499 for LFP and no. 74-0375 for LMP). The unit cell parameters of the prepared powders were determined using pattern matching program FullProf Suite.
https://doi.org/10.1016/j.est.2019.101116_p2_12 | 2.3.2. Specific surface area (SA) The specific surface area of the powders was determined by the Brunauer, Emmett, Teller (BET) method (Micromeritics Gemini V). Prior to measurements, the samples (100−300 mg of powder) were degassed for 2 h at 200 °C under N2 gas to eliminate water and other adsorbed contaminants.
https://doi.org/10.1016/j.est.2019.101116_p2_15 | 2.3.5. Material composition A Perkin Elmer NexION 300x was used for the quantification of Li, P, Mn and Fe. ICP-MS standards certified traceable to NIST were used. ICP-MS analyses were performed in triplicate measurements with 20 readings each and an integration time of 1 s. All samples closely presented the targeted composition. It must be noted though that a slight loss of P (less than 1%) was noticed for all samples made by the melting process. The loss of P was the same whatever the synthesis temperature used during melting. No Li sublimated during both processes.
https://doi.org/10.1016/j.est.2019.101116_p2_18 | 3 g of the obtained powder was further milled in isopropyl alcohol (IPA 99.5%, VWR) using a continuous-flow agitator bead mill (MicroCer by Netzsch). β-lactose (80% β, 20%α, Acros Organics) (11 wt.% with respect to the active materials) was added to the mixture as a carbon source. The milling was carried out using 140 ml yttria-stabilized zirconia beads with the size of 0.5 mm for 1 h at a speed of ~2250 rpm. Thereafter, the mixture was collected and dried up on a hot plate until IPA was completely evaporated. The dry powder was then annealed at 700 °C for 2 h under N2 atmosphere to finally achieve LFMP/C. For comparison matter, the powder prepared by solid-state process was also milled and carbonized in the same way as for melt samples.
https://doi.org/10.1016/j.est.2019.101116_p2_19 | For electrochemical evaluation, electrodes were prepared by combining 84 wt.% of the LFMP/C powder, 9 wt.% of conductive carbon (Timcal super C65), and 7 wt.% of polyvinylidene difluoride (PVDF Mw = 140.000 g mol−1, Sigma Aldrich) in n-methyl pyrrolidone (NMP 99.5% anhydrous Sigma Aldrich) solvent to form a uniform slurry. The latter was mixed several hours to homogeneity in a Turbula shaker (Type: T2F) and then it was spread on an aluminum foil current collector using the doctor blade technique. The resulting electrode was dried overnight at 70 °C under vacuum. After drying, the electrodes were cut in a 16 mm diameter shaped-disc. The average loading of the obtained electrodes is in the range of 1.9–2.8 mg cm−2. Standard coin cells (2032) were assembled in an Ar-filled glove box after being dried with the electrodes overnight at 70 °C under vacuum. A lithium-metal foil 0.75 mm thick (99.9%, Alfa Aesar) was used as both counter and reference electrodes, a Celgard 2400 as the separator and 1 M LiPF6 in mixture of ethylene carbonate and diethyl carbonate (1:1 volume ratio) solvents (Sigma Aldrich Battery Grade) as the electrolyte.
https://doi.org/10.1016/j.est.2019.101116_p2_20 | The electrochemical tests were performed on the cells using an Arbin battery tester BT2000 at room temperature with cut-off voltages of 2.2 V and 4.5 V versus Li+/Li. The cells were charged and discharged at the same current rate (C-rate), 0.1 C, for galvanostatic cycling, and at different C-rates to study their power performances. The galvanostatic intermittent titration technique (GITT) tests were performed on the cells on a VMP2 multichannel potentiostat (Bio-Logic Science Instruments). The GITT measurements consist of a series of current pulses equivalent to 0.1 C rate applied for 15 min followed by a 3 h relaxation period. The procedure was continued until the voltages reach 2.2 V and 4.2 V. For each sample, three cells were assembled to ensure reproducibility and a standard deviation of less than 4 mAh g−1 was obtained for all measured capacities.
https://doi.org/10.1016/j.est.2019.101116_p3_2 | In this Section, the results of the Molten-State (MS) and the Solid-State (SS) synthesis methods of LiFe1-xMnxPO4 (x = 0.25, 0.50 and 0.75) are compared. In the following, the focus is on the composition of LiFe0.25Mn0.75PO4 (x = 0.75) as it is expected to have the highest energy density. Each sample type is tested in triplicate.
https://doi.org/10.1016/j.est.2019.101116_p3_4 | The X-ray diffraction (XRD) patterns of the LiFe1-xMnxPO4 (x = 0.25, 0.50 and 0.75) powders obtained directly after synthesis at 1000 °C are illustrated in Fig. 1(a). The sharp diffraction peaks of all the samples are indicative of a highly crystalline product. In agreement with the standard LFP material (JCPDS No. 40-1499) and that of LMP (JCPDS No. 74-0375), the main peaks of all the samples are indexed on the basis of orthorhombic olivine-type structure with Pnma space group. Download : Download high-res image (485KB)Download : Download full-size image Fig. 1. (a) X-ray diffraction patterns of LiFe1-xMnxPO4 (x = 0.25, 0.5, 0.75) synthesized by MS at 1000 °C and (b) variations of the unit cell parameters of LiFe1-xMnxPO4 (x = 0.25, 0.5, 0.75) synthesized by MS at 1000 °C and 1100 °C and by SS methods. The symbols within the figure represent the location of possible impurities for these samples (open circle = LiFe(P2O7), filled star = Li4(P2O7)).
https://doi.org/10.1016/j.est.2019.101116_p3_5 | All materials made by MS and SS methods have good purity and high crystallinity (figure S1), in agreement with previously reported results for SS [29,30] and hydrothermal processes [31]. However, very small amounts of Li4(P2O7) impurities are detected for the different samples as well as LiFe(P2O7) which accounts for less than 2 vol.% of the material (Fig. 1(a)). Li3PO4 phase impurity is not present in these samples but it is detected for materials synthesized at 1100 °C via melting process.
https://doi.org/10.1016/j.est.2019.101116_p3_6 | Fig. 1(b) compares the unit cell parameters of LiFe1-xMnxPO4 (x = 0.0, 0.25, 0.50, 0.75 and 1) samples synthesized via MS at two different temperatures (1000 °C and 1100 °C) and via SS methods. For the three methods, the cell parameters follow a linear trend. According to Vegard`s law, the linear variations in lattice parameters indicate the formation of homogeneous solid solutions of LFMP [32]. The systematic variations in the unit cell parameters are explained by the fact that the ionic radius of Mn2+ ion is bigger than that of Fe2+ ion (Mn2+, 0.83 Å; Fe2+, 0.78 Å) [33].
https://doi.org/10.1016/j.est.2019.101116_p3_7 | Furthermore, when comparing the XRD patterns of LFMP before (Fig. 1(a)) and after (Figure S2) the carbon coating procedure we note that there is no appearance of new impurities after the carbon coating of LFMP particles. The only difference lies in peak broadening and loss of diffraction intensity for carbon coated LFMP/C characteristic of nano-sized particles, which is expected after the wet milling procedure.
https://doi.org/10.1016/j.est.2019.101116_p3_8 | In addition to the material structure, particle size and morphology are other key factors for olivine material characterization. The morphological characterization of the synthesized samples was then carried out by SEM. Fig. 2 shows SEM images of the obtained carbon coated LiFe0.25Mn0.75PO4 samples synthesized by different methods and at different temperatures. All the samples have a pebble like morphology consisting of agglomerated particles with an average size of 200–400 nm. Therefore, the particle morphologies are unaffected by the synthesis method and the compositions of LFMP, and besides they are very similar to that of LFP material synthesized by melting procedure [21]. Download : Download high-res image (727KB)Download : Download full-size image Fig. 2. SEM images of LiFe0.25Mn0.75PO4/C after pyrolysis. The samples are synthesized by MS at (a) 1000 °C, (b) 1100 °C and (c) by SS methods.
https://doi.org/10.1016/j.est.2019.101116_p3_9 | In order to accurately determine the PSD, Dynamic Light Scattering (DLS) technique was carried out. The PSD results reported in Table 1 show that samples synthesized by melting procedure exhibit similar particle size distribution in the 300–400 nm range for d50. However, the particle size distribution of the SS sample is smaller and almost half the size resulting in a d50 of ~200 nm. The smaller particle size of the SS samples is also observed for the other compositions of LFMP. In the case of the SS method, the extra grinding step led to further particle reduction. In addition, the presence of carbon limits the particle sintering during the synthesis-step [9]. Table 1. BET, LECO and particle size distribution results of LiFe0.25Mn0.75PO4/C samples. Synthesis temperature (°C) Synthesis method Specific surface area (m2 g−1) Carbon content (wt.%) d10 (nm) d50 (nm) d90 (nm) 1000 MS 34 2.3 200 330 690 1100 MS 33 2.2 220 370 780 650 SS 33 3.1 140 220 480
https://doi.org/10.1016/j.est.2019.101116_p3_10 | The carbon-coating as well as the particle size have a great impact on the performance of olivine materials. A good quality of carbon-coating can enhance the electrode conductivity. Subsequently, the details of carbon coating such as carbon content and surface area of carbon coated LFMP are evaluated and provided in Table 1.
https://doi.org/10.1016/j.est.2019.101116_p3_11 | The carbon content of LiFe0.25Mn0.75PO4 after pyrolysis is determined to be 2.2–2.3 wt.% for MS samples while it is 3.1 wt.% for SS one. For the same composition, the surface area is the same ca. 33–34 m2 g−1, whichever synthesis method is used. More generally, all the samples of LiFe1-xMnxPO4 (x = 0.25, 0.5, 0.75) synthesized by melting process present a carbon content around ca. 2.3 wt.% with a surface area decreasing from 40 to 34 m2 g−1 with the increase of manganese content. This decrease may be attributable to the fact that Mn is less amenable to carbon coating compared to Fe and to the lowered strong interaction between Fe and C, which improve the carbon coating of LFMP, when Fe is replaced by Mn [34]. The adjustment of carbon amount according to the percentage of Mn in all the samples may control the resulting carbon content and surface area. The higher carbon content in SS samples is likely due to the additional quantity of carbon added in the first step of the process. The differences in carbon content and in the surface area may have a significant impact on the electrochemical performances of the different LFMP materials.
https://doi.org/10.1016/j.est.2019.101116_p3_13 | In this section, a comparison of the electrochemical behavior of the different compositions of LFMP synthesized at 1000 °C is made. The galvanostatic curves at 0.1 C rate presented in Fig. 3 exhibit two voltage plateaus; the one near 4.1 V corresponds to Mn3+/Mn2+ redox couple, while the second one near 3.45 V corresponds to the Fe3+/Fe2+redox couple. The discharge capacity increases slightly with the increase of iron content i.e. 142 mAh g−1 in LiFe0.25Mn0.75PO4; 146 mAh g−1 in LiFe0.5Mn0.5PO4 and 153 mAh g−1 in LiFe0.75Mn0.25PO4, while the charge-discharge voltage polarization decreases. As expected, the increase of iron content in the solid solutions improves the electrochemical activity of LFMP due to the enhancement of Li+ ion transport properties [35], [36], [37], [38], [39], [40] and to the less Jahn-Teller effect [12]. Download : Download high-res image (277KB)Download : Download full-size image Fig. 3. Galvanostatic curves at C/10 of LiFe1-xMnxPO4 solid solutions (x = 0.25, 0.5 and 0.75) synthesized by MS at 1000 °C.
https://doi.org/10.1016/j.est.2019.101116_p3_14 | Furthermore, these samples exhibit approximately more than 97% of reversible capacity. The obtained capacities of LFMP are in conformity with results obtained by SS, hydrothermal and sol-gel methods in other studies [[29], [30], [31],41,42]. As it is clearly seen in the zoomed image presented as an insert in Fig. 3, the redox potential of Fe3+/Fe2+ in the LFMP solid solution slightly increases with approximately 60 mV upon increasing the substitution of Mn2+ for Fe2+ (from x = 0.25 to x = 0.75). The same behavior is seen for the Mn3+/Mn2+ couple and for the SS materials. Such systematic shift in the charge/discharge voltage plateaus is also confirmed by GITT measurements (Figure S3). Muraliganth and his co-worker [43] found that the changes in the lattice parameters and metal-oxygen bond lengths are mainly responsible for the shift of the redox potential for both Fe3+/Fe2+ and Mn3+/Mn2+ in LFMP materials [37,38,44].
https://doi.org/10.1016/j.est.2019.101116_p3_15 | Next a comparison of the electrochemical activity of LFMP made from MS and SS synthesis methods is drawn and illustrated in Fig. 4, Fig. 5, Fig. 6. Fig. 4 depicts the galvanostatic curves of LiFe0.25Mn0.75PO4 synthesized by MS and SS methods. There is a slight difference in terms of capacity for the two solid-solutions of LFMP synthesized by MS, namely, 142 mAh g−1 for the 1000 °C material while it is 138 mAh g−1 for the 1100 °C material. As for the material synthesized by SS method, its capacity is lower than that of melt materials with only 130 mAh g−1. The provided capacities are again in conformity with results obtained in literature. For example, capacities of 142 mAh g−1 and 143 mAh g−1 were obtained at C/20 and C/10 for LiFe0.25Mn0.75PO4 synthesized by high-energy mechanical milling process [43] and for LiFe0.3Mn0.7PO4 synthesized by hydrothermal method [41], respectively. In all cases, similar polarization is observed. Download : Download high-res image (242KB)Download : Download full-size image Fig. 4. Galvanostatic curves at C/10 of LiFe0.25Mn0.75PO4 synthesized by MS at 1000 °C and 1100 °C and by SS methods. Download : Download high-res image (122KB)Download : Download full-size image Fig. 5. Discharge curves of LiFe0.25Mn0.75PO4 synthesized by MS at 1000 °C and 1100 °C and by SS methods at various current rates. Download : Download high-res image (195KB)Download : Download full-size image Fig. 6. Cycling performances at C/10 rate of LiFe0.25Mn0.75PO4 synthesized by MS at 1000 °C and 1100 °C and by SS methods.
https://doi.org/10.1016/j.est.2019.101116_p3_17 | Therefore, the contribution of the reaction Mn2+ ↔ Mn3+ to the total capacity of LiFe0.25Mn0.75PO4 is the same for the three materials. However, LiFe0.25Mn0.75PO4 made by SS method has the lowest capacity. This is most likely due to a different microstructure of the composite electrode, associated with smaller particle size of the SS sample, which can impact important factor like electronic and ionic percolation, or porosity and then the final electrochemical properties [45,46].
https://doi.org/10.1016/j.est.2019.101116_p3_18 | To test the rate capability, LFMP/C materials were discharged at various C-rates from 0.1 to 10 C, as illustrated in Fig. 5. The capacity of the SS sample is normalized by the capacity obtained at 0.1 C because it is lower than that of MS samples (Fig. 4). The rate capability of LiFe0.25Mn0.75PO4, is the same for all the samples synthesized via SS and MS methods (Fig. 5). At 1 C, around 85% of the initial capacity is maintained for the three materials and more than 70% at 2C. However, at 5 C rate the capacities drop significantly until they reach negligible values at 10 C. After cycling at different C-rates, the initial capacity at 0.1 C is again obtained for all the samples, indicating that even at high rate cycling the material is not degraded [42]. The power performance is the same for all three materials which indicates that the slight differences in terms of carbon content and surface area are not necessarily detrimental for the material powder performance.
https://doi.org/10.1016/j.est.2019.101116_p3_19 | Fig. 6 shows the cycle life of the LiFe0.25Mn0.75PO4 solid solutions synthesized at 1000 °C and at 1100 °C via MS and SS methods over 70 cycles. For LiFe0.25Mn0.75PO4 sample synthesized via SS method, the discharge capacity slightly increases from 120 mAh g−1 during the first few cycles before stabilization at 127 mAh g−1. The increase of capacity is mainly caused by the de-agglomeration of particles, making the surface more accessible for the electrolyte. The capacity of LiFe0.25Mn0.75PO4 sample synthesized at 1000 °C slightly fade after 50 cycles, however, all the other LiFe1-xMnxPO4 solid solutions exhibit stable cycle performances. The reason for this slight fade is not necessarily significant especially when the same material produced at 1100 °C shows stable cycle life. The capacity retention of all of these samples is higher than 97% on 50 cycles indicating the high quality of the material and of its carbon coating for all the compositions. This definitely confirms that the melting process can be used to synthesize high quality LFMP materials with electrochemical performances as good as that of the best materials commonly reported in literature.
https://doi.org/10.1016/j.est.2019.101116_p4_2 | LFMP cathode materials are synthesized by a melting process using different amounts of Mn. The results show that the synthesis temperature (1000 °C or 1100 °C) has no effect on the electrochemical performance of LFMP electrodes. Solid solution systems are also obtained for all the compositions of LiFe1-xMnxPO4 with x = 0, 0.25, 0.50, 0.75, 1.
https://doi.org/10.1016/j.est.2019.101116_p4_3 | The electrochemical behaviors are compared for LFMP prepared by melting process and solid-state processes used as reference after the same particle size reduction protocol. It is found that the two methods have comparable microstructure, based on XRD and electrochemical performances despite slightly lower particle size in solid-state process.
https://doi.org/10.1016/j.est.2019.101116_p4_4 | For the first time, it has been shown that it is possible to prepare LFMP material using melt synthesis method which is simple, easy, fast and scalable. In the future work, the focus will be on the melt synthesis of LFMP using cheap raw materials, such like Fe and/or Mn ores, as was previously done with LFP, and on the optimization of the melting procedure in order to obtain pure LFMP materials. This could allow the large scale and cheap production of higher density energy, longer lifetime and low-cost lithium-ion batteries based on LFMP cathodes.
https://doi.org/10.1016/j.est.2020.101269_p1_2 | Li-ion batteries (LIBs) have several advantages, including high power/energy densities, lack of memory effects, low self-discharge rates, and a broad operational temperature range. Therefore, they are widely deployed as power sources in both small-scale (e.g., portable electronics/tools and machines) and large-scale devices (e.g., electric vehicles (EVs), hybrid electric vehicles (HEVs), and energy storage systems) [1].
https://doi.org/10.1016/j.est.2020.101269_p1_3 | In LIB research, the development, investigation, and characterization of novel active materials is crucial because the properties of the materials govern the overall LIB characteristics. Despite the abundance of related studies, only few LIB electrode materials have been commercialized, as exemplified by lithium nickel manganese cobalt oxide (NMC) and lithium iron phosphate (LiFePO4), which are used as cathode materials in conjunction with graphite anodes. NMC batteries have high energy/power densities but low thermal stabilities; thus, they are commonly used only in large-scale applications, e.g., vehicles. On the other hand, LiFePO4 batteries are economical (low-cost, abundant starting materials), nontoxic, environmentally compatible, and stable over a broad temperature range [2], making them well-suited for use in both energy storage systems and stationary power supply units. The high thermal stability of LiFePO4 is attributable to the strong O–P and O–Fe bonds, and this stability effectively prevents thermal runaway, i.e., LiFePO4 batteries are stable up to 400 °C, whereas NMC cells start to burnout at around 250 °C [3]. These inherent advantages of LiFePO4 batteries have inspired researchers to identify ways to remove the drawbacks of LiFePO4 and improve its performance, which has resulted in LiFePO4 suitable for high-power-demand systems.
https://doi.org/10.1016/j.est.2020.101269_p1_4 | An interesting characteristic of LiFePO4 is the charge/discharge-induced interconversion between Li-poor α-LiεFePO4 and Li-rich β-LiεFePO4 phases at a medium stage of charge (SOC) [4], which results in a flat potential plateau over a range of SOCs. This behavior can be exploited to provide constant power but makes it difficult to estimate the SOC or state of health (SOH) based on potential measurements. Although many studies have probed the Li-intercalation–induced phase transformations, studies of the mechanical characteristics of LiFePO4 and its phase transformations are scant [5]. Moreover, the effect of the operating conditions on the mechanical characteristics of LiFePO4 have been rarely studied, which hinders the effective application of LiFePO4 batteries in (H)EVs. EVs and HEVs mainly require the medium region of the SOCs, i.e., the two-phase potential plateau region (SOC = 35%–70%) [6]. The preload (or initial pressure) that is imposed on a LIB by mechanical constraints under packed conditions is also important because the preload affects the lifetime and cell performance. Specifically, an appropriate preload could reduce the surface contact resistance between the active materials and separator and, thus, increases the lifespan of the LIB [7].
https://doi.org/10.1016/j.est.2020.101269_p1_5 | The above limitation inspired us to investigate the mechanical characteristics of a 10-Ah LiFePO4 battery cell while considering two types of mechanical behavior: the swelling and force, which were measured under different operating conditions under constraint-free and constrained conditions. Remarkably, the mechanical behavior measured at different SOCs showed unique characteristics with respect to both the swelling and the force. During discharge, the LiFePO4 battery swelled at medium SOCs but shrank at low and high SOCs. The force also showed the same trend. This behavior is totally different from that observed for NMC batteries, suggesting that these unique characteristics are principally caused by the cathode. Moreover, the mechanical response is affected by the C-rate, temperature, and initial pressure, suggesting that the mechanical behavior is coupled to the electrochemistry, as well as mechanical constraints.
https://doi.org/10.1016/j.est.2020.101269_p1_6 | Differential analysis of the mechanical responses validates the hypothesis that the mechanical characteristics are directly correlated to the cell electrochemistry. Further, the differential analysis of the mechanical responses reveals the co-existence of two coherent phases in the cathode and allowed us to establish a phase diagram for the anode. This phase diagram also suggests that the swelling and force can be used as a sensitive gauge to identify cell states and electrochemistry, especially at medium SOCs. Finally, for the first time, the measured swelling and force were synchronized in terms of SOC to estimate the evolution of equivalent stiffness and that of the equivalent modulus of elasticity. The estimated values depend on the SOC and can be separated into three regimes at low, medium, and high SOCs. This result suggests again that mechanical responses are strongly influenced by the phase transformation in the cathode because the inflection points in the evolution of the mechanical responses are similar to those of the cathode in the phase diagram. The obtained results not only enhance our understanding of the relationship between cell electrochemistry and mechanical characteristics but also furnish important cell-level mechanical properties required for battery design and control.
https://doi.org/10.1016/j.est.2020.101269_p2_2 | A 10-Ah pouch-type (width = 170 mm, height = 226.0 mm, and depth = 4.5 mm) LiFePO4 cell, which is commonly deployed in EVs and energy storage systems [8], was investigated in this study. This battery comprises stacked LiFePO4 cathodes, graphite anodes, and separators. The nominal potential, operating potential, and operating temperature were 3.2 V, 2.0–3.6 V, and from −20 to 60 °C, respectively.
https://doi.org/10.1016/j.est.2020.101269_p2_4 | Before measurement, the battery cell was disassembled in a fully discharged state. This allowed the determination of the overall dimensions and configuration of each component because these parameters are directly correlated to the electrochemical performance and mechanical characteristics. The width and length of the components were measured using a digital Vernier caliper (Sincon SD500-200PRO, Korea) with 1-µm resolution and 3-µm accuracy, whereas the component thickness, an important parameter governing the electrochemical and mechanical characteristics, was estimated with cross-sectional images measured by using a digital microscope (VHX-6000 Series, Japan) with a resolution of 20,000 × 20,000 pixels. The electrodes were also analyzed using energy-dispersive spectroscopy coupled with scanning electron microscopy (SEM; JEOL JSM-7001F, Japan) at a resolution of 1.2–3.0 nm, and these measurements revealed the elemental composition and the microstructure of the active materials, respectively.
https://doi.org/10.1016/j.est.2020.101269_p2_7 | Fig. 1(a) shows the test bench used for the swelling measurements. The high-stiffness bench frame was made of AL 6063 and had an elastic modulus of 69 GPa. This frame fixed the battery and displacement sensor together. An exterior frame (width = 200 mm, height = 196.7 mm, and depth = 6.5 mm) was designed for the installation of a displacement sensor for the measurement of the local swelling on the cell surface. An internal frame (width = 200 mm, height = 226 mm, and depth = 35 mm) held the battery in place to allow the measurement of pure swelling under constraint-free conditions. A high-precision/low-stiffness contact-type displacement sensor (Keyence GT2-H12KL, Japan) with a resolution and accuracy of 0.1 and 1.0 µm, respectively, was oriented in the normal direction of the battery cell because the battery mainly swells in the direction perpendicular to the electrodes during charge/discharge. This displacement sensor measures the relative displacement with respect to a set reference. The sensor was placed at the center of the battery, i.e., at the place where the largest and most uniform expansion occurs, and was used for free swelling measurements. Download : Download high-res image (242KB)Download : Download full-size image Fig. 1. Test benches used for (a) swelling and (b) force measurements.
https://doi.org/10.1016/j.est.2020.101269_p2_8 | Fig. 1(b) shows the test bench used for force measurements, which comprised two end frames and one middle frame. All frames were made of AL 6063 and had a thickness of 10 mm. Note that the equivalent stiffness of the test bench (2282 GNm−1 estimated by Eq. (2)) is much higher than that of the LiFePO4 battery cell (on the order of MNm−1, as shown in Fig. 8), suggesting that the battery cell only suffers from deformation under constrained conditions. The two end frames were fastened by four bolts at each corner with a torque wrench to apply the same uniform preload (initial pressure). One end frame (the left-hand-side end frame in Fig. 1(b)) was taped for load cell installation. The middle frame transfers the force generated over the whole battery surface to the load cell installed at one side of the end plate. A load cell (Omega LCKD-1000, USA) with a capacity of 4448 N and a repeatability of 0.10% full scale output was used for force measurements. Note that the swelling under constraint-free conditions was transformed into force under the constrained conditions, which implies that the two mechanical responses were directly correlated.
https://doi.org/10.1016/j.est.2020.101269_p2_9 | Four different experiments were carried out using battery test equipment (Maccor 4300 K, USA) in an environmental chamber (Jeotech LCH-11–2C, Korea). A thermocouple was attached close to the battery cell center to measure the surface temperature because the temperature directly affects the cell electrochemistry. Cycling was performed by constant-current, constant-voltage charging up to 3.6 V at a fixed C-rate, followed by 2-h relaxation and constant-current discharge down to 2.0 V at a fixed C-rate [9]. Each cycle was repeated three times, and the results were averaged over the SOC to reduce uncertainty.
https://doi.org/10.1016/j.est.2020.101269_p2_10 | In the first experiment, the swelling under constraint-free conditions was measured during discharge at different C-rates (0.2, 0.5, 1.0, and 2.0 C) and a constant ambient temperature of 25 °C to analyze the rate dependency at different SOCs. Differential analyses were conducted on the measured swelling and potential to obtain phase diagrams.
https://doi.org/10.1016/j.est.2020.101269_p2_11 | In the second experiment, swelling under constraint-free conditions was measured during discharge at a fixed C-rate of 1.0 C and ambient temperatures of 5, 15, 25, 35, and 45 °C to analyze the effect of the ambient temperature on the mechanical behavior. A phase diagram was also established using differential analysis to correlate the evolution of the mechanical behavior to that of the cell electrochemistry. Note that the displacement sensor measures the relative displacement with a set reference, and the thermal effect of the deployed displacement sensor is 0.11 µm/ °C [10]. The reference of the displacement sensor was set after the ambient temperature had reached a set value. Consequently, the thermal effect is negligible because the ambient temperature is constant during the measurement of reversible swelling in each experiment.
https://doi.org/10.1016/j.est.2020.101269_p2_12 | In the third experiment, which aimed to analyze the effect of the preload on the mechanical behavior, the force under constrained conditions was measured during discharge at a fixed C-rate of 1.0 C and different preloads (1450, 2100, 2600, and 3000 N), which represent actual battery packing conditions [10]. Note that the preload was initially set during the assembly of the fully discharged cell using a torque wrench at each of the four cell corners. The assembled system was left in the environmental chamber for three days to ensure sufficient mechanical relaxation. The initial preload at 0.0 SOC after sufficient relaxation is, thus, slightly different. For example, for an initial preload of 3000 N applied by torque wrench, the measured preload after three days relaxation was 2955 N. A phase diagram was, thus, also obtained using differential analysis based on the force and potential evolution.
https://doi.org/10.1016/j.est.2020.101269_p2_13 | In the fourth experiment, the force was measured during discharge at different C-rates (0.2, 0.5, and 1.0) and a preload of 1450 N. The measured force evolution was synchronized to those acquired in the first experiment in terms of SOC to estimate the equivalent dynamic stiffness and modulus of elasticity over the SOC at different C-rates, thus elucidating the effect of the crystal structure transformation on the evolution of these mechanical properties.
https://doi.org/10.1016/j.est.2020.101269_p3_3 | Table 1 lists the dimensions of each component, showing that the cell casing, cathode, anode, and separator had thicknesses of 130, 100, 93, and 20 µm, respectively. The cathode comprised a 14-µm-thick Al current collector coated on both sides with a 43-µm-thick layer of LiFePO4, and the anode comprised a 17-µm-thick Cu current collector coated on both sides with a 38-µm-thick layer of graphite. Table 1. Average dimensions of the LiFePO4 cell components. Width [mm] Length [mm] Thickness [µm] Number per cell Cell (assembled) 170 226 4580 (4500 in design) Case (pouch) 170 226 130 2 (front/back) Cathode 147 185 100 18 (layers) (+) Al current collector 147 185 14 18 Active material (LiFePO4) 147 185 43 (for both sides) 18 Anode 149 190 93 19 (layers) (−) Cu current collector 49 190 17 19 Active material (LiCO6) 149 190 38 (for both sides) 19 Separator 154 194 20 37 (layers)
https://doi.org/10.1016/j.est.2020.101269_p3_4 | As shown in Fig. 2(a) and (b), the grain size of LiFePO4 (200–400 nm) was smaller than that of graphite, and this is optimal for high-power applications [11]. Notably, much effort has been directed toward reducing the grain size of LiFePO4 to increase the high-rate capacity of this material, which is a critical drawback of LiFePO4 batteries compared to NMC batteries [12]. The weight/atomic contents of O, P, and Fe in the cathode were determined to be 50%/72%, 20%/15%, and 30%/13%, respectively. Moreover, because the carbon coating and conductivity are important for improving the specific capacity, rate performance, and electronic contact between the active materials and the electronic conductor, we studied the distribution of carbon on the cathode and found that it was uniform [13,14]. The weight/atomic contents of C, O, and F in the anode equaled 88%/91.5%, 4.5%/3.5%, and 7.5%/5%, respectively. Thus, the material composition of the LiFePO4 battery was different from that of a typical NMC battery, which is expected to result in different electrochemical and mechanical characteristics. Download : Download high-res image (195KB)Download : Download full-size image Fig. 2. SEM images of (a) the cathode at ×10,000 magnification and (b) the anode at ×30,000 magnification.
https://doi.org/10.1016/j.est.2020.101269_p3_5 | The interior of the cell comprised 18 cathode layers and 19 anode layers arranged in a sandwich-type fashion and z-folded to construct a jellyroll. This configuration allows a less pronounced edge effect and more uniform electrochemical performance/mechanical behavior than a wound jelly.
https://doi.org/10.1016/j.est.2020.101269_p3_7 | The results of the first experiment show the rate dependence of mechanical responses in the battery cell. Fig. 3(a) shows the evolution of the swelling and potential measured during discharge and relaxation periods at different C-rates. Because the ambient temperature remained constant (25 °C) throughout the experiment, the swelling was mainly caused by electrochemical processes at both electrodes. The kinetics of the intercalation/deintercalation processes in the electrodes strongly affects the crystal structure (e.g., lattice constant change) and phase transitions [5,15]. Such transformations are also reflected by the changes in the macroscopic battery cell dimensions [10]. Download : Download high-res image (301KB)Download : Download full-size image Fig. 3. Evolution of (a) swelling and potential (dashed and solid lines, respectively) and (b) temperature variation with respect to 25 °C during discharge and relaxation periods at 2.0 C (green), 1.0 C (black), 0.5 C (blue), and 0.2 C (red). (For interpretation of the references to color in this figure legend, the reader is referred to the web version of this article.)
https://doi.org/10.1016/j.est.2020.101269_p3_8 | Fig. 3(a) shows the changes in swelling during discharge and relaxation periods. The geometric center of the battery swelled by ca. 19 µm at the end of charge and returned to its original position at the end of discharge with an offset. A similar trend in swelling was also observed during charging, except the residual offset because the battery swells from its original position during charge (swelling with respect to SOC during charge is not shown for the sake of brevity). The residual swelling, i.e., the offsets at the end of discharge, depended on the C-rate and returned to zero (original position) after relaxation (within 30 min).
https://doi.org/10.1016/j.est.2020.101269_p3_9 | Discharge at high C-rates resulted in the formation of a Li1−αFePO4 solid solution, which had a smaller unit cell volume than that of stoichiometric LiFePO4 [16], and was converted into the latter during relaxation. Moreover, high C-rates resulted in a significant temperature increase (Fig. 3(b)), and the thermal strain was, thus, convoluted with lithium ion intercalation–induced strain because battery discharge at high C-rates resulted in the increased dissipation of resistive heating [17]. Specifically, temperature increases of 0.2, 1.0, and 1.0 °C were observed at the end of discharge at 0.2, 0.5, and 1.0 C, respectively. In contrast, discharge at 2.0 C resulted in a temperature increase of 6.5 °C, which indicates that the residual swelling was strongly correlated to the thermal swelling.
https://doi.org/10.1016/j.est.2020.101269_p3_10 | Interestingly, the swelling measured at the end of discharge at 1.0 C exceeded that measured at 0.5 C, even though the measured surface temperatures were almost the same. Therefore, we inferred that the core temperature of the 1.0 C experiment exceeded that of the 0.5 C experiment, and increased thermal swelling was, thus, observed in the former case. Crucially, thermal swelling depends on the heat conduction between the cell core and cell surface and heat convection between the cell surface and air. As forced cooling increases, the temperature gradient between the cell core and cell surface also increases. Hence, the core temperature can be higher even though the surface temperature remains the same. The observed swelling difference can also be caused by the rate dependency of cell electrochemistry. Localized concentration resulting from high C-rate discharge can result in this discrepancy. However, it is hard to elucidate the exact origin for the observed phenomenon at this stage of the work because the difference in swelling is small, i.e., around 1 µm, and the temperature increase is also small, i.e., around 1 °C. Further studies with more accurate sensors are needed to elucidate the quantitative contribution of each swelling factor.
https://doi.org/10.1016/j.est.2020.101269_p3_11 | The maximum swelling at the end of charge (0.82% of the overall cell thickness) indicates that the cell crystal structure had undergone significant microtransformation (i.e., a phase transition) during cycling, but the swelling was less than that of a typical NMC battery cell (1.5%) [17]. It was inferred that different phase transition mechanisms in the cathode resulted in different magnitudes of macroscopic swelling. Specifically, the volume change of LiFePO4 can be as high as 6.77% [4], whereas that of nickel/manganese/cobalt oxide is less than 1% [18]. Note that the maximum swelling was measured to be 0.41%, and this value was doubled for accurate comparison because the battery swelled evenly on both sides.
https://doi.org/10.1016/j.est.2020.101269_p3_12 | Most remarkably, during discharge, the LiFePO4 battery cell swelled at medium SOCs and shrank at low and high SOCs; this is in stark contrast to the behavior observed for NMC battery cells, which shrink at all SOCs during discharge. This finding suggests that the swelling of LiFePO4 was greater than that of graphite at medium SOCs but less than that of graphite at low and high SOCs (because graphite shrinks at all SOCs during discharge) [19]. Considering the similar volume fractions of both electrodes (Table 1), this non-monotonic variation in the swelling with the SOC cannot be explained by the concomitant monotonic increase of electrode lattice parameters because the lattice volume of LiFePO4 increases by 6.77% [4] during discharge, whereas that of graphite decreases by 13.06% [20]. In other words, the non-monotonic volume change in the cathode and anode might play a critical role in the non-monotonic decrease in LiFePO4 battery swelling. Yazami et al. showed that the lattice volume of graphite hardly decreases at medium SOCs [21], whereas a marked decrease is observed at low and high SOCs during discharge. This observation indicates that the significant lattice volume increase of LiFePO4 at medium SOCs contributes to the swelling at medium SOCs observed in this study. Medium SOCs correspond to the incoherent solid-solution two-phase transition, where plate-like crystallites of lithium-poor heterosite LiεFePO4 and lithium-rich tryphilyte Li1−δFePO4 phases (ε, δ << 1) co-exist [22]. Chen et al. showed that a, c, and the unit cell volume of solid-solution phases at medium SOCs are substantially closer to those of LiFePO4 because of the strong interaction between the electrons and atoms in the system and the difficulty of accommodating both Fe2+ and Fe3+ ions in close proximity, which suggests that a non-monotonic change in the volume is plausible at medium SOCs [23]. This unique mechanical behavior can be ascribed to the fact that the chemical potential of LiFePO4 differs from the open-circuit potential because the former parameter evolves with the SOC in a manner similar to that observed for swelling [24].
https://doi.org/10.1016/j.est.2020.101269_p3_13 | A second experiment was conducted to analyze the temperature effect on the mechanical characteristics (Fig. 4), and this experiment revealed that similar trends were observed in all cases, except for that at an ambient temperature of 5 °C. Download : Download high-res image (334KB)Download : Download full-size image Fig. 4. (a) Swelling (dashed lines) and potential (solid lines) responses, as well as (b) temperature variations, at ambient temperatures of 5 °C (black), 15 °C (red), 25 °C (blue), 35 °C (pink), and 45 °C (green) during discharge and relaxation periods. (For interpretation of the references to color in this figure legend, the reader is referred to the web version of this article.)
https://doi.org/10.1016/j.est.2020.101269_p3_14 | The results of three measurements (15, 25, and 35 °C) revealed that the magnitude of swelling during a single cycle is proportional to the ambient temperature. The capacity of the cell also increases proportionally to the ambient temperature. Capacities of 9.96, 10.72, and 10.93 Ah were measured during discharge at 15, 25, and 35 °C, respectively. This behavior can be explained by the fact that elevated temperature increases the electrolyte ionic conductivity, diffusivity, and the rate of in-cell reactions [25], thus increasing both the capacity and extent of battery expansion. In contrast, the swelling measured at an ambient temperature of 5 °C did not show a valley at medium SOCs, which suggests that the phase transformation was hindered by the slow kinetics of Li diffusion and the cell reactions, especially in the region where two phases co-exist.
https://doi.org/10.1016/j.est.2020.101269_p3_15 | At a low ambient temperature, the equivalent impedance of the battery was also increased, and the surface temperature of the battery also increased at different SOCs. This phenomenon is correlated to the residual swelling at the end of discharge. In particular, the battery continuously shrank with decreasing SOC and then swelled at low SOCs at an ambient temperature of 5 °C because of the kinetic limit and high impedance at low temperatures. Note that resistive heating is a function of SOC and temperature, and the resistance at low SOCs was much higher than that at high SOCs. Moreover, the resistance at low temperatures was several times higher than that at high temperatures [26]. Furthermore, the capacity measured during discharge was small (8.62 Ah) compared to values measured in other cases.
https://doi.org/10.1016/j.est.2020.101269_p3_16 | The swelling at an ambient temperature of 45 °C was smaller than that observed at 35 °C. Similarly, the capacity at 45 °C (10.82 Ah) was lower than that at 35 °C (10.93 Ah). This phenomenon was ascribed to the dissolution of Fe-ions from LiFePO4 into the electrolyte at high temperatures [27], which also contributed to capacity fading, because the dissolved iron ions were deposited on the graphite surface and catalyzed the formation of solid-electrolyte interphase films and, thus, increased the interfacial impedance of the graphite electrodes [11]. This unique characteristic of the LiFePO4 battery suggests that its optimal operating temperature might be different to that of the NMC battery. Further studies on the optimum operating temperature for the LiFePO4 battery are necessary to ensure stability and increase the cycle lifetime.
https://doi.org/10.1016/j.est.2020.101269_p3_17 | Our third experiment aimed to clarify the effect of preload on mechanical characteristics. Note that an appropriate preload is useful for an actual (H)EV battery pack because an appropriate preload decreases the surface contact impedance and increases the cycling performance and lifespan. Fig. 5 shows the evolution of force during discharge at different preloads, revealing that the preload strongly influences the mechanical behavior. Download : Download high-res image (265KB)Download : Download full-size image Fig. 5. Evolution of force during discharge at different preloads.
https://doi.org/10.1016/j.est.2020.101269_p3_18 | To analyze the nonlinear effect of the preload magnitude on the mechanical behavior quantitatively, the forces measured at four different load conditions were transferred to 0 N with a reference of 0 SOC, as shown in Fig. 5. The initial force at 0.0 SOC is set to 0 N in Fig. 5. This figure shows that the initial slope at low SOCs is significantly dependent on the initial pressure, whereas those at medium and high SOCs are almost the same. This is a unique mechanical characteristic of LiFePO4 batteries. Moreover, depending on the preload, the measured force showed two different trends, i.e., an analogous trend was observed between 1400 and 2100 N with a difference of less than 0.5%, whereas the difference between 2600 and 2900 N was less than 0.3%. This observation indicates that a preload-induced microphysical change might occur at a certain threshold value between 2100 and 2600 N. However, further research into the effect of the preload on the battery performance should be analyzed to allow LiFePO4 batteries to be used in practical battery pack systems.
https://doi.org/10.1016/j.est.2020.101269_p3_19 | Similar to the swelling measured under constraint-free conditions, the force increased at medium SOCs, decreasing at low and high SOCs. This observation suggests that the change of measured force under constrained conditions is directly correlated to the swelling measured under constraint-free conditions.
https://doi.org/10.1016/j.est.2020.101269_p3_21 | To probe the direct correlation between the electrochemistry and mechanical responses, the crystal structure transformations were elucidated by differential analysis of the swelling and force evolution during discharge. In differential analysis, the presence of a derivative peak indicates a phase transition that is accompanied by a sudden change in the potential and microstructural volume [28]. The Savitzky–Golay filter was employed to process the differential analysis signals because this filter can improve the signal-to-noise ratio without distorting the signal itself [29].
https://doi.org/10.1016/j.est.2020.101269_p3_22 | Fig. 6(a) and (b) show the first and second derivatives of swelling and potential with respect to time at different C-rates, and Fig. 6(c) shows how the first derivatives of swelling and potential evolve during discharge at different ambient temperatures. Differential analysis of other data also afforded a similar trend, but the results are not shown here for the sake of brevity. Download : Download high-res image (1MB)Download : Download full-size image Fig. 6. Evolution of the (a) first and (b) second derivatives of swelling and potential during discharge at 1.0 C (black), 0.5 C (blue), and 0.2 C (red); (c) first derivatives of swelling and potential during discharge at 5 °C (black), 15 °C (blue), 25 °C(green), 35 °C (pink), and 45 °C (red). (For interpretation of the references to color in this figure legend, the reader is referred to the web version of this article.)
https://doi.org/10.1016/j.est.2020.101269_p3_23 | Fig. 6(a) and (b) show several of the local maxima or minima observed during discharge. Specifically, the differential curves reveal significant potential changes at low and high SOCs, whereas only moderate changes were observed at medium SOCs. In contrast, the first and second derivatives of swelling showed the larger variations at medium SOCs, whereas smaller variations were observed at low and high SOCs. Hence, the mechanical responses provided more sensitive information than the electrochemical responses, especially at medium SOCs. This finding is important for EV applications because medium SOCs represent the major operational region in EVs. Fig. 6(c) shows that no local maxima or minima were observed for swelling derivatives during discharge at an ambient temperature of 5 °C, whereas local maxima and minima were detected under other conditions. This analysis is consistent with the monotonous swelling behavior shown in Fig. 4(a).
https://doi.org/10.1016/j.est.2020.101269_p3_25 | Fig. 7 shows the electrode phase and stage transitions, where the anode and cathode phase transitions are represented by blue and yellow regions, respectively. The local maxima and minima identified in Fig. 6 were compared to the phase transitions of the LiFePO4 cathode material [30] and the phase diagram of the LiC6 graphite anode [31] to identify the corresponding phase transformations of the anode or cathode. All observed phase transition stages are consistent with those reported previously [28]. Download : Download high-res image (1MB)Download : Download full-size image Fig. 7. Phase diagrams established at (a) different C-rates, (b) different ambient temperatures, and (c) different preloads.
https://doi.org/10.1016/j.est.2020.101269_p3_26 | During discharge, lithium ions deintercalate from graphite, which has a crystal structure containing C6 units. Specifically, graphite starts from solid-solution stage 1 and passes through the co-existing regimes of stage 2 and liquid-like stage phases (2 L, 3 L, and 4 L) to reach, finally, a solid-solution stage: 1 L. Notably, medium SOCs correspond to the co-existence of two adjacent pure phases [31]. Likewise, lithium ions intercalate into the cathode during discharge. The olivine structure of FePO4 undergoes a solid-solution two-phase transition and, finally, reaches the LiFePO4 stage. These phase transitions are denoted stages III and IIa, respectively, in Fig. 7. The combined phase transitions in both electrodes result in a significant and unique volume change.
https://doi.org/10.1016/j.est.2020.101269_p3_27 | Fig. 7(a) shows the effects of the C-rate on the phase diagram, revealing that higher C-rates resulted in time-lagged phase transitions, especially at medium SOCs. This observation can be explained by the fact that the battery cell suffers from a first-order phase transition at low C-rates, whereas multiple phases co-exist at high C-rates. In other words, the bulk material of the electrode behaves as a single particle at low C-rates, which results in the appearance of strong local maxima or minima during discharge. In contrast, numerous particles in different states of lithiation co-exist at high C-rates, and the mechanical and potential characteristics under these conditions are affected by the average behavior of all particles, thus resulting in time-lagged phase transitions. Moreover, stage IIa from LiFePO4 and stage 2 from graphite were only detected in the swelling derivatives, which suggests that the mechanical response is more sensitive than the electrical response in this region. Singer et al. claimed that stages 2, 2 L, and 3 L are related to graphite degradation [28]. Our experiments also show that stage 2 is suggested to be the major contributor to degradation because this stage shows broad variation when the battery is charged at a high C-rate.
https://doi.org/10.1016/j.est.2020.101269_p3_28 | Fig. 7(b) shows the effect of the ambient temperature on the phase diagram, demonstrating that low temperature results in time-lagged phase transitions, which can be attributed to the limited and slow diffusion. Interestingly, stage IIa from LiFePO4 and stages 2, 2 L, and 3 L from graphite were not observed at an ambient temperature of 5 °C. This finding suggests that, under these conditions, the mechanical behavior differences might be related to the above phase transitions. Thus, we determined that the mechanical behavior at low temperatures is governed by slow kinetics of electrochemistry. The variation of each phase transition was generally broader than that at different C-rates, suggesting that the effect of the operating temperature on the battery performance is more significant than that of C-rate.
https://doi.org/10.1016/j.est.2020.101269_p3_29 | Fig. 7(c) shows the effects of the preload on the phase diagram, revealing that different preloads result in different phase transitions, which might be related to the lifecycle dependency on the initial pressure. However, stages 2, 2 L, and 3 L, which originate from graphite, exhibited little variation compared to stages IIa and III, which originate from LiFePO4, i.e., the pressure effect was probably dominant in LiFePO4. As in the case of the C-rate–dependent phase diagram, stages 2 and IIa were not detected by differential analysis of the potential, which again suggests that mechanical responses provide more sensitive information that electrical ones, especially at medium SOCs. Note that the phase transition at zero preload shown in Fig. 7(c) was estimated from constraint-free swelling measurements and is directly correlated to the force measured under constrained conditions.
https://doi.org/10.1016/j.est.2020.101269_p3_31 | In the linear elastic region, Hooke`s law, (1) holds, where F, k, and x denote the force exerted on the system, system stiffness, and system displacement, respectively. In relation to our experiments, F, k, and x denote the overall force that is exerted by the preload and the Li-ion intercalation/deintercalation into/from the electrodes under constrained conditions, the equivalent stiffness of the battery, and battery cell swelling under constraint-free conditions, respectively. Hence, the evolution of the equivalent stiffness during discharge can be estimated by synchronizing the measured force and swelling. Specifically, the first experimental dataset (swelling measured at different C-rates) was synchronized with the fourth experimental dataset (force measured at a fixed preload of 1400 N and different C-rates) with respect to the SOC, as shown in Fig. 8(a). Hence, the slope in Fig. 8(a) is the equivalent stiffness k of the battery. Download : Download high-res image (411KB)Download : Download full-size image Fig. 8. (a) Force vs. swelling plot and (b) plots of equivalent stiffness (left axis) and equivalent modulus of elasticity (right axis) vs. SOC obtained for discharge at 0.2 C (red), 0.5 C (blue), and 1.0 C (black). (For interpretation of the references to color in this figure legend, the reader is referred to the web version of this article.)
https://doi.org/10.1016/j.est.2020.101269_p3_32 | Fig. 8(a) shows three slightly C-rate-dependent distinct slopes during discharge, i.e., those in region 1 (SOC = 0–36/37%), region 2 (SOC = 36/37–65/66%), and region 3 (SOC 65/66–100%). Although the equivalent stiffness at each C-rate was slightly different, the trends were identical. Specifically, the first inflection points between low and medium SOC regions were observed at 36%, 37%, and 37%, whereas the second inflection points between medium and high SOC regions were observed at 65%, 65%, and 66% at C-rates of 0.2, 0.5, and 1.0 C, respectively. The first inflection point is located between cathode stage IIa and anode stage 2 L (Fig. 7(a)), which suggests that both phase transitions contributed to the evolution of the mechanical characteristics. However, the cathode phase transition is believed to contribute to this behavior more significantly because the first inflection point is very close to stage IIa. Similarly, the second phase transition is located between cathode stage III and anode stage 2. However, the second inflection point was also very close to stage III. This behavior suggests again that the inherent characteristics of multiple co-existing phases in the cathode play a critical role in governing mechanical responses during discharge.
https://doi.org/10.1016/j.est.2020.101269_p3_33 | To calculate the equivalent stiffness k in each region, the three regions were separated by two inflection points, and the slope representing the equivalent stiffness k of each region was estimated using the least-squares approximation method, as shown in Fig. 8(b). In this calculation, the measured swellings were doubled because the battery swelled evenly in both directions. Note that the method proposed here is only possible when three conditions are fulfilled. First, the swelling measured under constraint-free conditions should be directly correlated to the force measured under constrained conditions. To fulfill this requirement, there should be no additional component exerting extra mass or stiffness effects on the measurements in the two experiments. Second, it is assumed that the swelling is uniform over the contact surface. Previous studies show that lithium-ion-intercalation-based swelling is uniform [9,32]. Hence, this study assumed that electrochemical swelling measured was uniform. Third, it was assumed that the measured swelling and force were in the region of elastic deformation. The measured force–swelling curve follows Hooke`s law (Fig. 8(a)), suggesting that the operating region is in the region of elastic deformation.
https://doi.org/10.1016/j.est.2020.101269_p3_34 | Based on the estimated equivalent stiffness during discharge, the equivalent elasticity modulus was estimated as (2) where L0 and A denote the original battery length in the through-battery direction, i.e., perpendicular to the applied force, and the cross-sectional area of the battery perpendicular to applied force F, respectively. Eq. (2) suggests that the equivalent modulus of elasticity during discharge can be estimated from the equivalent stiffness during discharge and the battery dimensions (Fig. 8(b)). Note that this approach is applicable only for a battery with a uniform shape and negligible edge effects.
https://doi.org/10.1016/j.est.2020.101269_p3_35 | Fig. 8(b) shows that the effect of SOC on equivalent stiffness and modulus of elasticity was more significant than that of the C-rate. Moreover, the equivalent modulus of the battery (0.3 MPa to 1.5 MPa) was orders of magnitude smaller than those of the electrodes (125 GPa for FePO4, 124 GPa for LiFePO4, 32 GPa for C, and 109 GPa for LiC6) [33] and the separator (167 MPa to 450 MPa) [34,35], but was similar to that of the electrolyte (1 MPa) [36]. This observation adds weight to the hypothesis that the equivalent stiffness of the entire system was most strongly influenced by the lowest-stiffness element, as in the case of springs connected in series. Hence, the stiffness of the electrolyte-filled separator was the major contributor to the overall battery stiffness, which was of the same order of magnitude as that of the NMC battery, in agreement with the above hypothesis [9].
https://doi.org/10.1016/j.est.2020.101269_p3_36 | Interestingly, the equivalent modulus of elasticity in the medium region was much higher than that in low and high SOC regions, whereas that of the NMC type of a battery monotonously but nonlinearly decreased during discharge [37]. This unique characteristic might be related to the co-existence of two LiFePO4 phases. Further first-principle studies are needed to explain this observation because previous works have only reported the elasticity moduli calculated separately for FePO4 and LiFePO4 (i.e., they have not considered a two-phase region) even though the evolution of the dynamic modulus of elasticity at medium SOCs is very important for EV applications.
https://doi.org/10.1016/j.est.2020.101269_p3_37 | The characterization of mechanical responses in this study is useful for two purposes: (1) to enable battery control, including the 1-D phenomenological modeling of mechanical responses to estimate the SOC, SOH, and cell-to-cell variation embedded in the next generation of a battery management system because mechanical responses provide more sensitive information, and (2) to enable better design. The second point includes the design optimization of a cell and pack and stochastic simulation of the pack under a variety of operating conditions. In particular, the dependency of the equivalent modulus of elasticity on the SOC of a cell should be accounted for in a computational model of a cell and cell pack [38] because these nonlinear characteristics not only provide an accurate yet simple method for determining the mechanical response under a variety of conditions but also significantly reduce the computational load.
https://doi.org/10.1016/j.est.2020.101269_p4_2 | In this study, we investigated a LiFePO4 battery that is characterized by a phase transition between Li-poor α-LiεFePO4 and Li-rich β-LiεFePO4 phases at medium SOCs at different C-rates, ambient temperatures, and preloads. The mechanical behavior of the LiFePO4 battery was found to be unique. The battery swelled at medium SOCs and shrank at low and high SOCs during discharge, which was ascribed to the presence of a distinct solid-solution phase of LiFePO4. Hence, in combination with the potential measurements, the non-monotonic and significantly variable mechanical behavior at medium SOCs provided sensitive and accurate information via differential analysis that enabled us to identify the phase and staging transitions. Specifically, the presence of two co-existing phases was identified in the cathode, and an anode phase diagram was established by differential analysis. Most interestingly, the equivalent stiffness and equivalent modulus of elasticity were estimated during discharge by fusing the measured swelling and force data, which allowed for the first quantification of the evolution of the dynamic equivalent elastic modulus with the SOC of the LiFePO4 battery. The experimental data showed that the mechanical characteristics are clearly separated into three regions over the SOC with two inflection points, which correspond to stages IIa and III of LiFePO4, suggesting that the co-existence of Li-poor α-LiεFePO4 and Li-rich β-LiεFePO4 phases in the cathode plays a critical role in governing the mechanical responses.
https://doi.org/10.1016/j.est.2020.101579_p1_2 | Li-ion batteries (LiB) still represent one of the last steps restricting the use of competitive energy storage systems in electric and hybrid vehicles, particularly, in terms of power and energy densities, cycle-life and safety. A tremendous effort is currently involved to design and synthesize novel LiB components (e.g. cathode, anode, electrolyte, and separator). However, this technology has met a critical point where synergism should be established along with materials science to optimize the vast number of existing components in the market. In this regard, fabrication process requires improving composite configuration and assembly methods, as well as enhancing the cooperation between solid and liquid phases [1,2]. Indeed, this effort can demand a considerable amount of time if conducted under trial and error or statistically at the experimental level.
https://doi.org/10.1016/j.est.2020.101579_p1_3 | Battery modeling can specifically link fabrication variables and performance in a relatively short term with adequate results in terms of numerous variables like: battery voltage, specific capacity (SC), state of charge (SOC), state of health (SOH), capacity fade, among others. Particularly, optimization needs to be performed once a good predictability is achieved from experimental results. Albeit empirical (i.e. equivalent electrical-based) and black-box models can be used as SOC estimators [3], [4], [5], they are not suitable for optimizing fabrication procedures of LiB since they do not provide fundamental knowledge at the structural level controlling this stage (e.g. electrode composition, agglomerate size, electrode thickness, volume fraction of components). On the other hand, first principle modeling for Li-ion battery is mostly based on the pioneer work of porous electrode theory involving mass and charge balances in the solid and liquid phases of the system in the so called pseudo-two dimension model (P2D) [6,7]. P2D is able to compute for Li+ concentration, electric potential, among others; to calculate dependent variables such as battery voltage, SC and SOC. It has been flexible to phenomenologically incorporate thermal balance [8], mechanical degradation [9], capacity fade [10], and detailed battery electrode fabrication [11,12]. The complexity of this model involves the solution of partial differential equations (PDEs) particularly associated with transport in concentrated solutions (Stefan-Maxwell eqs.), which demands a high-computational cost. This has encouraged the mathematical reduction and manipulation of PDEs to simplify the P2D, particularly, when accurate information needs to be delivered in real-time but elevated computational resources cannot be used (Battery Management System, BMS) or are not available (remote monitoring of battery charge). In this regard, averaged models [10,[13], [14], [15]] and polynomial approximations [16], [17], [18], [19] have been primarily proposed. However, they could reach the point where they virtually no offer better estimates of SC, SOC and SOH compared to equivalent electrical-based models during battery cycling. Specifically, the following concerns have not been typically addressed [20]: potential gradient and loss of Li+ concentration across the cell, Li+ solid concentration variations impacting battery safety and multiple particles due to different size. Although some efforts have been carried out [17,18,21] and there exists good approaches to simplify the P2D [20], there is a lack of simplified first-principle analytical models devoted to account for cooperative effects between solid and liquid phases when active and inactive components of LiB are varied within fabrication processes, while preserving the underlying chemistry of the system.
https://doi.org/10.1016/j.est.2020.101579_p1_4 | Thus, the following study proposes a simplified analytical model intended to assist battery fabrication process at different active/inactive component ratios. Particularly, the main objective is to develop an efficient, robust, fast and easy application tool to optimize the properties of a lithium battery during its manufacturing process. A simplified phenomenological model is derived based on balances of mass and charge. The simplified nature of this model is obtained through the correct application of integral current balances; the application of theoretical equations to adjust the conductivity of the electrolyte phase (which provides a better fit than the polynomial equations typically used in the literature); and integral material balances in both the electrolyte and the solid phases of the electrode agglomerates. With these characteristics, the model is reduced to a set of ordinary differential equations with very easy resolution, without the requirement of complex parameters to estimate the capacity from different conditions of C-rate and composition, including the use of contact resistances. This formalism transforms it into a robust and versatile mathematical model able to represent batteries with different cathode compositions in a simple approach, using very low computational cost and short times. Although the model accounts for the physics of LiFePO4 phase, it can be extrapolated for the analysis of other cathode materials or larger domains. We hope it can pave the way as a rapid tool to perform optimization of battery properties during fabrication.
https://doi.org/10.1016/j.est.2020.101579_p2_2 | The active cathode material (LiFePO4) was purchased from MTI Corporation, which presents a wide-range particle distribution from 0.2 to 20 µm, and having a maximum in the distribution at 6 µm (6.3% of the total particles) [22]. Super P carbon black (C-SP) with an average particle size of 40 μm was acquired from Denka Singapore Private Ltd, while PVDF binder and N-Methyl-2-pyrrolidone (NMP) were purchased from Aldrich Chemical Company. The electrode slurry was prepared dissolving the PVDF in N-metil pyrrolidone considering a ratio of 0.2 mL per 6 mg of PVDF then the LiFePO4 and CSP was added in proportion 1:1 and mixed until completed homogenization with magnetic stirring for 20 hours at 50°C to homogenize [1]. The slurry was deposited (10 μm thickness) on aluminum foil by the doctor blade method (MSK-AFA-III-220 from MTI-Corporation), dried at 40°C for 5 h and then at 120°C for 10 h under vacuum conditions. The electrodes were calendered (3 μm thickness) in rotating rollers (MSK-HRP-01 from MTI-Corporation) at 90°C, separated and cut with a diameter to 1.8 cm.
https://doi.org/10.1016/j.est.2020.101579_p2_3 | Li+ Intercalation/deintercalation Li° / 1M LiPF6 is 1: 1: 1 EC: DMC: EMC / LiFePO4: PVDF-Csp was analyzed in an Ell-Cell Combi, which was assembled in a M-BRAUN glove box with atmosphere of argon (O2 <0.5 ppm and H2O <0.5 ppm). The stabilization of the half-cell was carried out by means of three-folded procedure: open circuit potential during 10 h, followed by a series of five cyclic voltammetries (CV) and a charge-discharge galvanostatic cycle in the range from 2.2 to 4.2 V at C/10. All the electrochemical measurements were performed by duplicate using a Multi-Potentiostatic/Galvanostatat VMP3 from Bio-Logic Science Instrument. The open circuit voltage function was obtained with the discharge plot conducted at C/50, where C is the theoretical capacity of LiFePO4 also defining the evaluation at C/10, 1C, 5C and 10C.
https://doi.org/10.1016/j.est.2020.101579_p3_2 | Diffusion and conduction were considered in the solid and electrolyte phases, equivalent to consider transport effects in the separator and cathode. The different balances established in these phases within the cell are analyzed below for a complete description of the model. In the following sections, the mathematical model derivation is described on detail, highlighting the important variations from the primitive version of this model [23].
https://doi.org/10.1016/j.est.2020.101579_p3_4 | In our model, we interpret the mass flow in the electrolyte phase as a current feed by a diffusive flow, and a flow coming from an electrochemical reaction. In the discharge process of the battery, the flow of lithium salt is conducted from the anode to the cathode. Fig. 1 shows schematically the salt diffusion arising across the cell thickness; where the anodic part is a lithium foil, while the cathodic part is a porous-electrode. In this scheme, N indicates the mass salt diffusion and the different compartments of the cell, while C represents the salt concentrations. In the mathematical model, the temporal behavior of the average salt concentration in each compartment is represented as Cei (i denotes: S "separator" or C "cathode"), assuming that the value of these average concentrations is established in a point corresponding to the middle volume of the analyzed domain. Download : Download high-res image (114KB)Download : Download full-size image Fig. 1. Diagram of the salt diffusion occurring across the cell.
https://doi.org/10.1016/j.est.2020.101579_p3_6 | To represent the diffusion of lithium ions in the cathode, the particles of the electrode are divided into an outer shell and an inner core of equal volumes, and the electrochemical reaction is produced on the particle surface. In the outer and inner parts of the cathode particles, lithium diffusion from the electrolyte occurs. An extensive analysis on the number of sections to split out the particle domain is performed to calculate the evolution of the lithium concentration in the solid phase [23]. In this work, different comparisons of the accuracy of the model solution are regarded based on the level of discretization scheme (i.e. entire particle, one and more sections). Fig. 2 displays a scheme of the diffusion process inside the cathode particles, and a diagram of the particle concentrations. NCs,i indicates the lithium flux across the i surface of the particles, νCj refers to the particle external or internal volume, and νCδ j are the internal volume of each j division corresponding with each δCj. diffusion distances, calculated assuming equal volume. The calculation of these diffusion distances, as well as areas and volumes, can be revised in [23]. The radius of the cathode particles is indicated with RCs. Download : Download high-res image (234KB)Download : Download full-size image Fig. 2. Scheme of the lithium diffusion in solid cathode particles.
https://doi.org/10.1016/j.est.2020.101579_p3_7 | As in the case of the electrolyte phase, we are interested to follow the temporal evolution of the average concentration of lithium in each division of the particles. Under this premise, the concentration of the surface will increase as a function of the electrochemical surface reaction. The average concentration of the external part of the particle will increase due to the entry of lithium by the surface reaction, and it will decrease by diffusion to the internal part. On its turn, the average concentration of the internal part will increase due to this diffusion.
https://doi.org/10.1016/j.est.2020.101579_p3_9 | In order to analyze the current flows in the solid and electrolyte phases, the following phenomena should be taken into account: there is only a solid phase at the anode (which is considered as an equipotential surface), only an electrolyte phase exists in the separator, and compartments related to the solid and electrolyte phases are only present in the cathode. Fig. 3 shows a representation of each section of the cell, and an outline of the currents arising in all phases. It is worthwhile mentioning that the average currents of the different phases are considered, assuming that: the anodic current in the electrolyte is zero, similarly as the current of the solid phase in the separator. Values for other currents of the different phases are shown in Table 1. The potential of the solid phase in the cathode is represented using Ohm`s law, while the electrolyte potentials in both the separator and the cathode are calculated as described on detail in Table 1. Download : Download high-res image (708KB)Download : Download full-size image Fig. 3. Scheme of the relative values of current densities inside the cell. Table 1. Charge, mass and electrochemical balances established in the electrolyte and solid phases within the cell for the model. Balance Governing equations Salt Mass Balances in Electrolyte Cathode Separator Molar flow of Salt in electrolyte Anode Cathode Global mass-transfer coefficient between separator and cathode Molar flow of Lithium in particles Surface External shell Internal core Currents Applied current Anode Separator Cathode Electrochemical reaction rate Anode Cathode Potentials Solid Cathode Solid Anode Electrolyte cathode Electrolyte separator Cell potential 0 Overpotential Cathode Anode ; ;
https://doi.org/10.1016/j.est.2020.101579_p3_11 | An equation similar to eq. (10) in ref. [23] is adopted for the calculation of the electrolyte conductivity, instead of the polynomial form reported by Doyle et al. [6], since the form function is empirical and does not present mathematical critical points as also described in ref. [24] (i.e. conductivity as a function of salt concentration). The values corresponding to the constants of this equation are shown in Table 2. An adaptation of eq. (6) in ref. [25] is regarded to calculate the diffusivity of the electrolyte phase, as described in Table 2. Table 2. Physical and transport parameters used in the model. Property Electrode composition 60/40 86/14 94/6 Agglomerate size RsC (cm) 3×10−6 1×10−6 3×10−6 Initial solid concentration CsC0 (mol cm−3) 0.0185 0.017 0.018 Maximum solid concentration Csmax,C (mol cm−3) 0.022806 Solid diffusion coefficient Diff,sC (cm2 s−1) 5×10−16 1×10−15 8×10−16 Intercalation rate constant kC (A cm2.5 mol−1.5) kA (A cm2.5 mol−1.5) 1.0e-3 6e-3 2.0e-3 0.14 Cathode length LC(cm) 0.0013 0.0027 0.0052 Separator length LS(cm) 0.026 0.0048 0.004 Electrolyte conductivity (S cm−1) Electrolyte diffusivity (cm2 s−1) D1 6 D2 70 D3 190 D4 5 D5 0.22 Solid phase conductivity (S cm−1) 0.0675 Solid conductivity Bruggeman`s exponent γσC 1.5 Electrolyte conductivity Bruggeman`s exponent γκC 1 Electrolyte diffusion Bruggeman`s exponent γDC 3
https://doi.org/10.1016/j.est.2020.101579_p3_13 | The overpotential is calculated considering a Butler-Volmer kinetic for the electrode reactions. The exchange current density is expressed as typically reported in the literature. Cell potential is calculated implying that the ∆ sign indicates a potential difference between the right minus the left phase.
https://doi.org/10.1016/j.est.2020.101579_p3_15 | A series of adaptations are necessary for the primitive version of this model [23]: • The anode corresponds to a solid electrode, that is, there are no lithium salt or solid particles in this electrode. Thus, the equation corresponding to the monitoring of lithium salt concentration on the anode disappears in this model. • The molar flow of lithium salt from the cathode to the separator is calculated in this work using the Faraday equation, as shown in Table 1. • The anode is now a solid electrode. The only global mass-transfer coefficient calculated in this work is between the separator and the cathode. • Applied current in electrolyte phase on the anode is zero, and the electrochemical reaction rate on anode is calculated as the relation between applied current and Faraday`s Constant. • The potential on solid anode is supposed zero. • As there is no electrolyte on anode, it is no necessary to calculate the potential of electrolyte phase on anode. • There is no electrolyte phase on the anode, in order to calculate the exchange current density , neither the surface concentration of the solid particle nor the maximum concentration is involved.
https://doi.org/10.1016/j.est.2020.101579_p3_17 | Physical and transport parameters of the electrodes (Table 2) were determined by fitting of simulation results to the measurements presented in Figs 4, Fig. 5, Fig. 6. This procedure was performed for each cathode composition independently, resulting in an independent set of parameters. Initial parameters were calculated for the fitting considering the mass of the electrodes (Table 3), the composition (wt.%) and the density of the materials. The volume of the solid phase in the electrode corresponds to that one remaining if the electrolyte is removed. The porosity of the electrode does not only correspond to the active material, but the whole composite. As observed in Table 2, the size of the agglomerate is different for each composition due to a different distribution of the additives during slurry mixing and cell assembly. This parameter is directly related to the capacity of the electrodes which is not only due to the amount of active material but also, how the physicochemical and structural properties are modified with composition including porosity, shape and morphology [26,27]. In a previous work, it was demonstrated that the experimental uncertainties to determine the diffusion coefficients do not allow evaluating this parameter at crystal structure level of the active material. The diffusion coefficients depend on the composition of the electrode [28] and electrical conductivity [29], and they are not intrinsic values of LiFePO4, but involving a co-diffusion of Li+ ions. Download : Download high-res image (625KB)Download : Download full-size image Fig. 4. a) Experimental and simulated discharge plots, b) cathodic SOC, c) salt concentration as a function of capacity conducted at different C-rates, and experimentally obtained in 1 M LiPF6 in a mixture of PC:EC:DMC (1:1:1 V%) for electrodes with 60/40 wt% of active(LiFePO4)/inactive (C-SP:PVDF) content. Download : Download high-res image (625KB)Download : Download full-size image Fig. 5. a) Experimental and simulated discharge plots, b) cathodic SOC, c) salt concentration as a function of capacity conducted at different C-rates, and experimentally obtained in 1 M LiPF6 in a mixture of PC:EC:DMC (1:1:1 V%) for electrodes with 86/14 wt% of active(LiFePO4)/inactive (C-SP:PVDF) content. Download : Download high-res image (539KB)Download : Download full-size image Fig. 6. a) Experimental and simulated discharge plots, b) cathodic SOC, c) salt concentration as a function of capacity conducted at different C-rates, and experimentally obtained in 1 M LiPF6 in a mixture of PC:EC:DMC (1:1:1 V%) for electrodes with 94/6 wt% of active(LiFePO4)/inactive (C-SP:PVDF) content. Table 3. Experimental compositions and fractions of the assembled electrodes. Electrode composition 60/40 86/14 94/6 Electrode weight (mg) 1.390 2.860 5.65 Active material mass (mg) 0.834 2.46 4.85 1-C Rate (mA) 0.0141 0.4181 0.8260 Volume fraction solid phase 0.2088 0.3537 0.6031 Volume fraction liquid phase 0.7911 0.6463 0.3969 Fraction of LiFePO4 in the cathode 0.125 0.304 0.566 Fraction of carbon Super-p in the cathode 0.041 0.024 0.018 Fraction of PVDF in the cathode 0.041 0.024 0.018
https://doi.org/10.1016/j.est.2020.101579_p3_18 | The system of equations developed in this study was sequentially solved in a spreadsheet, as in a primitive version [30]. For each cathodic material, all parameters in Table 2 were fitted including the diffusivities, electrolyte conductivity, the intercalation rate constant, the agglomerate size of the composites, solid diffusion coefficient, cathode and separator lengths, and the initial solid concentration, which were varied depending on electrode composition as reported in Table 2. These parameters were obtained from fitting of the model to experimental data through visual inspection (i.e. manual adjustment) of the experimental data presented in Figs 4, 5 and 6. While parameters in Table 3 were maintained constant once they were estimated, electrode porosity [31] and apparent electrode volume [32] were calculated using equations reported in the literature.
https://doi.org/10.1016/j.est.2020.101579_p3_19 | In order to simulate the experimental data with the model, the following procedure was adopted: the experimental geometric and physicochemical values were introduced into the model (e.g. particle size, electrode dimensions, initial electrolyte concentrations). Then, the initial concentration of the cathode particles was varied, minimizing the discrepancies between the model and the experimental data for all discharge curves. A similar procedure was performed with the effective diffusion in the solid phase, and with other parameters such as the reaction rate constant. Once these parameters were optimized, Bruggeman`s exponents of the effective diffusivities were sequentially varied.
https://doi.org/10.1016/j.est.2020.101579_p4_2 | Figs 4a (60/40), 5a (86/14) and 6a (94/6) show experimental and simulated discharge plots of the 2nd cycle (i.e. once stabilization of capacity has been attained after the three-folded procedure described in section 2. Materials and methods) obtained at different wt.% ratios of active/inactive components for the LiFePO4 composite. The balances established in the electrolyte and solid phases within the cell and the model parameters are included in Tables 1 and 2, respectively. Charge plots are herein not included in the analysis since LiFePO4 systems present an important hysteresis, thus, transport and kinetic parameters governing battery charging are different from those on discharge, requiring a new set of parameters. The experimental open circuit potentials of active(LiFePO4)/inactive (C-SP:PVDF) composites at different compositions as a function of capacity are described in Fig. 7, which were collected at C-rates equals C/50. The theoretical curves were obtained using the constants reported in Table 3 and the simulated parameters described in Table 2, in order to account for the experimental data collected at different active/inactive compositions. The empirical parameters used to describe the open circuit potentials incorporated in the overpototentials relationships in the model were obtained from data shown in Fig. 7 for each electrode composition, and fitted parameters obtained from this procedure are described in Table 4.
https://doi.org/10.1016/j.est.2020.101579_p4_5 | As observed, adequate simulations are achieved by the model for each condition in Fig. 4, Fig. 5, Fig. 6, and deviations are particularly observed at high C-rates particularly the voltage plateaus, which have been associated with the electrode mesostructure since strongly depend on composition, and the resistive behavior in this type of batteries [6]. These structural features are not accounted for the model, but they have been considered in comprehensive models demanding considerable higher computational costs [11, 12, [33], [34], [35]], and presumably they are related to the composite integrity (porosity, particle agglomeration, among others).
https://doi.org/10.1016/j.est.2020.101579_p4_6 | Note that the model is able to describe not only the variations reflected in the electrode composition, but also the dependency of capacity on C-rate. The maximum capacity is established for the 86/14 (Fig. 5a) composite, followed by the 94/6 (Fig. 6a) and 60/40 (Fig. 4a). This qualitatively could indicate that the excess of additives (60/40) enlarges the Li+ diffusion pathways to active material and decrease the number of active sites per gram of composite; while the absence of binder and carbon (94/6) does not supply a mechanical integrity (increasing ohmic drop resistance) and adequate electronic conduction in the composite, respectively [1]. Nevertheless, the model is able to capture the salient values of capacity, which is required to develop optimization procedures. An important observation from the capacity values measured and simulated as a function of C-rate in Fig. 5a is that this parameter does not significantly decay as the C-rate is increased, in comparison with the capacity values obtained at other compositions (Fig. 4a and 6a) for these rates. Presumably, this is probably related to the fact that the LiFePO4 particles are more efficiently filled at the 86/14 ratio (Fig. 5b), namely, a linear profile is established between cathodic state of charge and capacity unlike other compositions (Figs. 4b and 6b). This also indicates that the access to the active sites in the LiFePO4 phase should be blocked by either; the abundance/absence of binder and conductive carbon when the C-rate is increased, as revealed by the high initial cathodic state of charge obtained in Figs. 4b and 6b. A more balance slope (86/14, Fig. 5b) resulting from an equilibrated active and inactive contents enables to increase the capacity at the maximum utilization of cathode material.
https://doi.org/10.1016/j.est.2020.101579_p4_7 | The salt concentration in the cathode and separator as a function of capacity are presented in Figs. 4c (60/40), 5c (86/14) and 6c (94/6) at different C-Rates. Not surprisingly, these plots show the typical trend associated with these concentrations at the cathode and separator. During discharge, the Li+ ions (salt) are oxidized from the lithium metallic foil and are transferred to the cathode electrode. Thus, the salt concentration remarkably increases in the separator due to this flux at different C-rates for all the compositions. It is observed from Fig. 4, Fig. 5, Fig. 6 that the rise of concentration is evidently larger at 10C to satisfy the higher current imposed in the electrodes. On the other hand, there is a decay in the cathode region for this concentration. This results from the Li+ consumption in the intercalation reaction occurring in the electrode, which is greater at higher C-rates. Likewise, it is evident for all these plots (4c-6c) that the salt concentration augments for experiments collected at 0.1 C and 1C. Presumably, this is due to applied current is high enough to oxide the Li foil but not to rapidly intercalate Li+ ions in the electrode, whereby there is a buildup of this ion in the electrolyte. Perhaps, the most interesting features in these plots from a fabrication standpoint are the slopes, and the salt concentration values reached at the end of discharge. When there is an excessive amount of additives in the composite (60/40, Fig. 4c), the Li+ depletion is the lowest between the three systems herein analyzed and very different concentration profiles are calculated for each other. This behavior indicates that there are no sufficient active sites in the composite for the electrochemical reaction to occur, additionally, the mass transference is hampered since the transference pathways are extended. The concentration in the electrolyte drops before attaining a capacity of 50 mA h g−1 for 10C. More balanced concentration profiles are obtained for the ratio of 86/14 (Fig. 5c), where most of the profiles progressively decay, reaching capacities superior than 80 mA h g−1. The concentration drop achieves higher levels at 10C, indicating a significant occurrence of the Li+ intercalation. When the composite contains an excess of active material at 94/6 (Fig. 6c), linear profiles are obtained for the concentration plots with an important depletion of Li+ material, particularly at high C-rates. Not surprisingly, this behavior can be connected with the large amount of LiFePO4 in the electrode, which shortens down the diffusion distances for intercalation reaction. However, the comparison between Fig. 5 and 6 suggests that the rise of active component in the electrode slurry does not necessarily entails a higher capacity, since other phenomena like electronic and ionic conductions affects this compromise. Under this premise, the linear profiles computed in Fig. 6c indirectly establish a poor electronic conduction due to the insufficient amount of carbon conductor material (3 wt%), and a bad percolation network and connectivity associated with the low content of binder (3 wt%). Both of these aspects increase the resistance among particles, which inhibits the electrochemical reaction delivering the capacity of the cell. According to these results, the profile of salt concentration in the electrolyte as a function of capacity and at different C-rates can assist the battery fabrication process, as indicated in Fig. 5c.
https://doi.org/10.1016/j.est.2020.101579_p4_8 | The parameters in Table 2 reflect the magnitude of the transport phenomena and kinetics controlling battery performance depending on electrode composition. The most remarkable feature of the agglomerate size (i.e. composite) is that the minimum value (1×10−6 cm) is obtained for the electrode composition where the highest specific capacities are recorded, 86/14. Thus, better active phase utilization is achieved for this composition. This result is not surprising since typically smaller composites generate better catalytic properties. The agglomerate composite size experimentally presents a very wide range from 10 to 100 nm, as described by a SEM analysis of a 86/14 LiFePO4 composite (images not shown). This suggests that the simulated agglomerate size in Table 2 most properly represents the size of the LiFePO4 particles at this electrode composition, C-SP with bigger size only performs electric percolation but not intercalation/deintercalation of Li+ ions. Interesting is the fact that the agglomerate size is similar at 60/40 and 94/6 compositions. The 94/06 composite experimentally becomes bigger as the amount of active material becomes enlarged (images not shown), which is also predicted by our model. In the presence of a considerable amount of active phase (94/6), the absence of binder mainly generates a loss in the mechanical integrity reflected in the increase of this parameter. Thus, the large LiFePO4 particles are not well attached and the PVDF is not sufficient to compact the agglomerate, justifying the 3×10−6 cm value. When the active material is lowered down (60/40), the PVDF binder does not encounter enough carbon and LiFePO4 particles to interconnect, thus, forming large agglomerates of polymer structures. Experimental evidence using SEM micrographs have been reported in ref. [1]. Concerning the length of separator, a borosilicate glass fiber with dimensions of 21.6 (diameter) x 0.26 mm (thickness) was used for the cell assembly. This experimental value corresponds to the 60/40 electrode composition (Table 2), where the largest amount of binder (and Carbon Super-p) was utilized. This indicates that the mechanical integrities for electrode and separator remain intact, although cell performance is sacrificed. Consequently, the decrease of binder in the composite for 86/14 and 94/6 compositions promotes the spacing between particles, higher electrode porosity, different electrolyte wettability and penetration; which lead to the rise in the cathode thickness, and a respective decrease in the separator thickness. A similar situation arises in the transition from 60/40 to 86/14. Unfortunately, no experimental evidence could be estimated for these dimensions, resulting from the crumbling of electrode composite during cell disassembly. Nevertheless, an experimental study analyzing the influence of electrode composition in the LiNi0.8Co0.15Al0.05O2 cathode system found that electrode porosity drastically decreases with the increase of inactive material content (e.g. PVDF, AB) [36], which could provide insights towards the trend observed in Table 2 for the dimensions of separator and cathode as a function of electrode composition.
https://doi.org/10.1016/j.est.2020.101579_p4_9 | Similarly to the agglomerate size, the solid diffusion coefficients capture that the maximum value (1×10−15 cm2 s−1) is simulated for the 86/14 composition, followed by the 94/6 and then 60/40. This trend indicates that the correct balance between binder and carbon contents guarantee the shortening of the Li+ diffusion and conduction pathways due to a more compact structure and proper electronic conduction, respectively. The slight higher diffusion coefficient obtained for 94/6 in comparison with 60/40 could be associated with a higher content of LiFePO4 particles in the composite. Not surprisingly, the cathodic intercalation rate constants follow a similar tendency compared to the diffusion coefficient, suggesting that battery performance is a process strongly controlled by the solid-state diffusivity during a considerable range of state of charge. The effective value of the Conductivity phase solid ( ) is constant, but in general the effective solid phase conductivity is influenced by the fraction of the solid composite (carbon and active material), thus, this value mainly increases as the carbon content is risen in the composite, as described in the literature [1].
https://doi.org/10.1016/j.est.2020.101579_p5_2 | In this study, a simplified model was developed to account for the discharge electrochemical behavior of Li+ cells measured at several C-rates considering three different ratios of active (LiFePO4)/inactive (carbon conductor and binder) components: 60/40, 86/14 and 94/6. The model was derived with the aim of capturing the influence of electrode formulation on the performance upon discharge, in order to seize the vast number of existing cathodic phases, whose cell capacities have not been properly maximized due to inappropriate electrode compositions. Simulations of the discharge plots revealed that the model adequately described the experimental data as a function of the different composite contents and C-rates, using a minimum number of kinetic and transport parameters. The model demanded very low computational costs, whereby it was efficiently solved in a spreadsheet.
https://doi.org/10.1016/j.est.2020.101579_p5_3 | Experimental data and model simulations predicted that the highest specific capacity at any C-rate was observed for the 86/14 composition, which increased by 6 wt.% the amount of active material compared to the classical recipe typically used in the literature for LiFePO4 (80/20). Particularly, the solid diffusion coefficient was a very sensitive parameter in the model, being located in the range of experimental values reported in the literature. The maximum value (1×10−15 cm2 s−1) for this parameter was simulated for the 86/14 composition, followed by the 94/6 and then 60/40. This trend reinforced the explanations described below. The slight higher diffusion coefficient obtained for 94/6 in comparison with 60/40 could be associated with a higher content of LiFePO4 particles in the composite. Not surprisingly, the cathodic intercalation rate constants adopted a similar tendency compared to the diffusion coefficient, suggesting that Li+ cell performance was a process strongly controlled by the solid-state diffusivity during a considerable range of SOC. The kinetic and transport parameters supported the following explanations. The highest-capacity composition (86/14) contained a larger amount of active particles, which increased the number of sites for Li+ intercalation/deintercalation and shortened their diffusion and conduction (ionic) pathways, without compromising the amount of binder providing mechanical integrity and carbon conductor generating a proper electric percolation network.
https://doi.org/10.1016/j.est.2020.101579_p5_4 | A forthcoming study will be devoted to establish a robust optimization procedure with the present model to obtain the global maximum of specific capacity for the LiFePO4 composite, and analyze its application to other cathode phases.
https://doi.org/10.1016/j.est.2020.101678_p1_2 | The Li-ion battery (LiB) is a key component for the rapid deployment of electric vehicles (EVs). It has a high energy density (ca 250 Wh/kg), good round-trip efficiency (≥90%), and relatively long cycle life (about 3000 cycles at 80% depth of discharge) [1,2]. It is estimated that the LiB market may grow to tens of thousands of MWhs and exceed an annual market value of $30 billion by 2020 [3]. In general, an EV LiB is changed once its capacity drops below 80% of its original nominal capacity to ensure operational safety and adequate mileage. This means that a retired LiB still possesses a 70–80% capacity and has potential for secondary applications. The second-life of retired batteries could thus be a highly competitive market due to the large number of retired batteries expected in the future, which would have positive environmental and economic effects.
https://doi.org/10.1016/j.est.2020.101678_p1_3 | There are several types of Li-ion batteries, but in particular the lithium iron phosphate (LiFePO4) is highly promising with less need of rare metal composites, huge reserves of olivine-type cathode materials used in LiFePO4, good power density and long cycle life-time. However, LiFePO4 also has detrimental aspects such as lower energy density due to a relative low operating voltage (2.5–3.6 V) [4]. In addition, its open circuit voltage to state of charge profile (OCV-SoC) is flat and has a hysteresis, which complicates the battery state estimation [5]. Therefore, in particular for the LiFePO4, improving the SoC monitoring techniques of the retired battery would be of major importance, which is also the main subject of this paper.
https://doi.org/10.1016/j.est.2020.101678_p1_4 | There are many approaches proposed in literatures to address SoC estimation, which can be divided into three main categories: Direct calculation approach, model-based approach, and data-driven approach [6]. For direct calculation, the simplest way is ampere-hour counting, when the battery nominal capacity and current profile are given [7,8]. Otherwise, a look-up table between the SoC and the other battery state parameters such as OCV [9,10] and impedance [11] needs to be established so that the battery SoC can be directly inferred through this incidence relation. For the model-based approach, the battery model, e.g. equivalent circuit model (ECM) and electrochemical model, is chosen firstly, and then various estimation techniques such as Kalman filter, extend Kalman filter (EKF), and moving horizon estimation (MHE) [12] are employed to complete the estimation process [13]. In the data-driven approach, the battery is usually treated as a black box, free of describing any physic-chemical mechanisms. Some intelligent techniques, e.g. support vector machine [14], Gaussian process regression [15,16], and long short term memory [17] are been exploited for SoC estimation, because of their potential strengths such as being flexible, strongly adaptable and enabling highly nonlinear matching. Among these approaches, the Kalman filter type of methods based on the equivalent circuit model (ECM) are the most widely used closed-loop estimation techniques, especially the extended Kalman filter (EKF) and adaptive extended Kalman filter (AEKF) methods, which are considered as a compromise between estimation accuracy and computational efficiency [18], [19], [20], [21]. In the case of a normal battery, the EKF and AEKF are accurate enough for the state estimation and the effects of assumptions in the derivation process for a non-linear battery system would be negligible [22]. However, when it comes to a retired battery, these assumptions are not exactly met and thus a more accurate algorithm known as the Sigma-point Kalman filtering (SPKF) could be used [23]. The SPKF has theoretical advantages over the EKF and AEKF, which manifests in more accurate prediction and estimation. Moreover, the computational effort with the SPKF is of the same order as with the EKF and AEKF, and the algorithm complexity is about the same. Therefore, here the SPKF is used as the main SoC estimation algorithm based on the equivalent circuit model (ECM).
https://doi.org/10.1016/j.est.2020.101678_p1_5 | The hysteresis phenomenon of LiFePO4 is a major problem for accurate SoC estimation. In many cases the hysteresis effect in the OCV-SoC relationship is not considered, neglecting the OCV difference between the charging and discharging processes for a certain SoC and using an average OCV-SoC curve or a simple approximation [24]. Plett [8] considered a hysteresis model based on a differential equation approximating the shape of the scanning curves between the OCV boundaries, but this effect has been ignored in many other studies [19,25]. Roscher [4] and Gustavo et al. [24] introduced a hysteresis factor to determine the actual OCV curve form comparing to OCV at charging and discharging. In this approach, the OCV curve was reconstructed based on partial gradual cycle tests, which is not suitable for all battery operating patterns and it is time-consuming. In the present paper, a novel high-efficiency and practical machine learning model is used to settle the hysteresis effect. With the long short-term memory (LSTM) machine learning technique used here, the charging and discharging OCV-SoC relation can be trained and the trained model can be used to predict the real-time OCV curves according to the battery operating pattern. In short, the main new contribution of this paper lies in creating a ‘true’ SoCOCV relationship through the LSTM technique during battery operation, thus achieving a more accurate SoC estimation.
https://doi.org/10.1016/j.est.2020.101678_p1_6 | The remainder of this paper is constructed as follows: Section 2 introduces the adopted 2-RC equivalent circuit model of the battery pack. In Section 3, the Sigma-point Kalman filter algorithm for dual battery state and ECM parameter estimation is presented. Section 4 elaborates the performance of neural network model and LSTM. Section 5 provides the experimental and estimation result and discussion, followed by the key conclusions summarized in Section 6.
https://doi.org/10.1016/j.est.2020.101678_p2_2 | There are different equivalent circuit models (ECMs) available for Li-ion battery modeling [26], [27], [28], [29], [30], [31], all of which are capable of describing the electrical dynamic characteristics. In particular, the ECM can also be coupled with other models to include thermal and aging properties of the battery [32,33]. Here, the 2-RC network-ECM is employed to describe the dynamic behavior of the battery. The model is a trade-off between model accuracy and computing effort, and it could be characterized as relatively accurate, but also robust. Fig. 1 shows the structure of the model consisting of an ideal voltage source (OCV) determined by the SoC, i.e., , a series resistor (R0) and 2 capacitor-resistor ( ) networks. U0 in Fig. 1 represents the voltage drop caused by the battery internal resistance R0, and the Uj is the voltage drop of the capacitor-resistor network reflecting the charge transfer and double layer effects. All the parameters of these electrical device models vary with time, and need to be identified through the dual SPKF estimation described in Section 3. In fact, the OCV and other parameters are also influenced by the temperature. Given that the experiments for extracting the training data, i.e. of the charging and discharging processes, were here taken at same room temperature, the effect of the temperature on the learned ‘true’ SoCOCV relationship was minimal and can be neglected.
https://doi.org/10.1016/j.est.2020.101678_p2_4 | The discrete-time state-space equation of the ECM can be written as follows, (1) where Uj represents the voltage drop of the jth RC module, Ut is the terminal voltage, i.e. measured voltage, Δt is the sampling time, and the subscripts k and represent the time steps.
https://doi.org/10.1016/j.est.2020.101678_p3_2 | In this paper, Sigma-point Kalman filtering (SPKF) is adopted as alternative non-linear Kalman filtering technique to estimate and update both the ECM parameters and the state of charge of the battery. The diagram of the dual Sigma-point Kalman filter is shown in Fig. 2, comprising two separate SPKFs running in parallel, one for adapting the state and the another for the ECM parameters [23]. The mathematical meaning of the symbols in Fig. 2 is discussed in the following as part of the implementation process of the dual SPKF algorithm.
https://doi.org/10.1016/j.est.2020.101678_p3_4 | The dual SPKF consists of two parallel single channels and each SPKF channel mainly comprises the time update and the measurement update process for the variables. Combined with the battery ECM model, the algorithm steps are as follows:
https://doi.org/10.1016/j.est.2020.101678_p3_6 | (2) (3) (4) where , η is the Coulombic efficiency, Cbat is the battery capacity, I is the operating current, w, v and r represent Gaussian noise variables with zero mean value viewed as process and measurement noise of the SoC estimation, OCVSoC denotes the OCV at a certain SoC level, i.e. , which is different during the charging and discharging process, causing the hysteresis phenomenon. Eqs. (2) and (3) describe the discrete-time state space of the ECM model itself, representing an update of the battery state and terminal voltage which is calculated based on the ECM model and battery current state. Eq. (4) reflects the discrete-time state space of the ECM parameters. In order to simplify the presentation of the following dual SPKF, the state space of ECM in Eqs. (2) and (3) and its parameters in Eq. (4) are replaced by Eq. (5) and (6), where , , , : (5) (6)
https://doi.org/10.1016/j.est.2020.101678_p4_2 | In this paper, the long short-term memory (LSTM) [34] is the main part of the neural network model used to eliminate the negative effects of the hysteresis phenomenon. The whole neural network model is built within the PyTorch open source machine learning library (Fig. 3). This neural network model is a learning-predicting model meaning that it learns the relation between the battery operational mode and OCVSoC based on the sample charging-discharging data and then it builds a revised OCVSoC model for further prediction. Considering that the operational mode has a great influence on the OCVSoC, i.e. the current OCV-SoC relationship is also linked to previous operation, the ability of selectively retaining prior information is important for accurate prediction, which is also the most distinctive feature of LSTM. The test charging and discharging data are considered as training samples and fed into the LSTM. Then, the LSTM layer combining linear and sigmoid layers would give as output a value ψ between 0 and 1 by constantly revising the data dimensions. The expected output ψ is 1 for a sample charging process and 0 for a sample discharging process. In the MSELoss layer in Fig. 3, the loss between the actual learning output and expected output is calculated and then used to backwards update the involved model weight parameters. The five steps in Fig. 3 are collectively known as a learning process, and the practical iterations of the learning process can be set artificially according to the model accuracy requirements. When the learning process is finished, i.e. the loss is small enough, a revised OCVSoC model is built in Eq. (31) and can then be used to predict the real-time OCV-SoC relationship under the current operational mode: (31)
https://doi.org/10.1016/j.est.2020.101678_p4_4 | LSTM is a variant of the recurrent neural network (RNN) based on deep neural networks. It aims to extract potential hierarchical relationships between the raw input and expected output through multi-layer nonlinear transformations, capturing the temporal information of the time series [35,36]. The hierarchical structure and the LSTM algorithm is shown in Fig. 4, where Xt and ht represents the input and output, Ct is the cell state reflecting the memory function of the algorithm. The composite function within the constructed LSTM network can be expressed as follows: (32) (33) (34) (35) (36) (37) where σ is the sigmoid function, it, ft, Ot are the input, forget and output gates, Ct represents the cell state, and ht is the hidden vector, i.e. the output of the LSTM cell layer. ⊙ denotes the element-wise product while tanh is a nonlinear activation function scaling the values into a range of −1 to 1. Each gate possesses its set of network weight parameters W and bias vectors b.
https://doi.org/10.1016/j.est.2020.101678_p5_2 | The flowchart of the proposed accurate state-of-charge estimation approach is shown in Fig. 5. The Sigma-point Kalman filtering algorithm is the main body while the neural network model is mainly used to create an accurate OCVSoC, i.e. the real-time OCV-SoC relationship during the battery operation. All the key parts shown in the flowchart will be presented in the following.
https://doi.org/10.1016/j.est.2020.101678_p5_5 | In this paper, the Hybrid Pulse Power Characteristic (HPPC) test is performed three times at room temperature to obtain the OCV-SoC relationship of the retired battery during the charging and discharging process. Before the HPPC test, a standard charging-discharging test was performed with the sample battery pack to obtain its current capacity, i.e. the retirement level. The interval between each HPPC test is fifty battery charging-discharging cycles so that we can also demonstrate if this algorithm would be effective for battery packs with different retirement levels. The sample battery pack comprises eight cells, which are connected in parallel to form two modules, and then in series to form a battery pack. Their internal structure is described and shown in our previous paper [37] with product information in Table 1. The current and voltage curves of the HPPC test during charging and discharging process with a resolution of 1 s are shown in Fig. 6. Table 1. Product information of retired battery pack. Product parameters Value/information Manufacturer Guoxuan New Energy Technology Co. Ltd, China Format Square aluminum case battery Battery chemistry Lithium iron phosphate/Graphite Nominal voltage 6.4 V Nominal capacity 85 Ah Upper cut-off voltage 3.75 V/cell Lower cut-off voltage 2.7 V/cell Standard current Charging: 25 A; Discharging: 25 A Current capacity and retirement level (Remaining capacity compared to nominal capacity) 1st: 64.27 Ah (75.6%); 2nd: 61.01 Ah (71.8%); 3rd: 56.35 Ah (66.3%) Download : Download high-res image (2MB)Download : Download full-size image Fig. 6. The current and voltage curves of the HPPC tests. (a), (c) and (e) are the charging process of the 1st, 2nd and 3rd HPPC test. (b), (d) and (f) are the discharging process of the 1st, 2nd and 3rd HPPC test.
https://doi.org/10.1016/j.est.2020.101678_p5_7 | The OCV-SoC relationships of the three HPPC tests in Fig. 7 show a major hysteresis of LiFePO4. Several empirical formulas have been used to describe the OCV-SoC relationship [38]. In order to achieve a high accuracy, a polynomial function in Eq. (38) is employed and parametrized to quantitatively describe the nonlinear OCV-SoC relationship with the polynomial coefficients listed in Table 2: (38) Download : Download high-res image (724KB)Download : Download full-size image Fig. 7. The OCV-SoC relationships of three HPPC test. (a), (b) and (c) represent first, second and third test; (d) is the combination of (a–c). Table 2. Polynomial coefficients for OCV-SoC function. 1st test 2rd test 3rd test Coefficient Charge Discharge Charge Discharge Charge Discharge P1 −34.27 −29.49 −27.87 −48.01 −35.19 −31.27 P2 120.40 100.40 97.91 157.50 119.60 108.30 P3 −166.80 −132.70 −136.40 −199.10 −160.30 −144.40 P4 115.80 86.99 95.78 122.70 108.10 93.99 P5 −42.19 −30.18 −35.69 −38.65 −38.58 −31.44 P6 7.87 5.75 6.92 6.28 7.20 5.52 P7 5.98 5.97 6.02 6.03 6.00 6.05 RMSE 0.0176 0.0065 0.0180 0.0099 0.0214 0.0073
https://doi.org/10.1016/j.est.2020.101678_p5_9 | As described in Section 4, the LSTM is the core of the neural network model employed in this paper. The neural network model is a learning-prediction system, i.e. learning the OCV-SoC relationship based on data of charging and discharging process, and then using the model to predict the real-time OCV-SoC relationship in practical operational conditions. As shown in Fig. 3, [it, Ut] of each charging and discharging counting time is fed into the LSTM (input-size=2, hidden-size=5) and then the data feature becomes 5 (see Fig. 3). The feature of the hidden-size of LSTM can be changed according to the expected model: the larger the hidden-size, the more accurate the result, but also the larger the computational effort. After the LSTM layer, the data with 5 features flow into the linear layer, being converted to one feature while the sigmoid function is used to limit the output probability ψ to a value between 0 and 1. In the MSELoss layer, the difference between ψ and the expected value of charging (=1) or for discharging (=0) is calculated and are used backwards to update the weight parameters of the neural network model. Finally, the learned model is achieved by repeating this learning process until the error is within an acceptable range (mean squared error < 0.0001 in this paper).
https://doi.org/10.1016/j.est.2020.101678_p5_11 | Next a real-time battery test is implemented after each HPPC test with current and voltage data used to validate the accuracy of the proposed SoC estimation approach. In order to simulate a practical usage pattern of the battery pack, the charging and discharging modes of three operational tests are different, shown in Fig. 8. Here, the current and voltage of the whole battery back rather than each cell are recorded (which is also immeasurable in practical applications due to constraints with sensor integration). In this first test, the battery is fully charged in idle time and then discharged randomly and cyclically until reaching the lower cut-off voltage. In the second and third test, the usage mode combines discharging and charging to simulate charging immediately after drawing power from the battery. It should be noted that this real-time operational test and process of establishing the OCVSoCmodel are separated. During the SoC estimation process, real-time current and voltage data [it, Ut] of the operational test is fed into the OCVSoCneural network model and generate ψ at time point t ultimately modifying OCVSoC in Eq. (3). Download : Download high-res image (2MB)Download : Download full-size image Fig. 8. (a-c) are the current and voltage curve of 1st, 2nd, and 3rd real-time operational test.
https://doi.org/10.1016/j.est.2020.101678_p5_13 | To verity the proposed approach, three SoC estimation algorithms are compared using data from the same battery real-time operational test: 1) Coulomb counting method (denoted ‘Reference SoC’), 2) Sigma-point Kalman filter adopting average OCVSoCrelationship ( ) (‘Average SoC’), and 3) Sigma-point Kalman filter with revised OCVSoCobtained through the neutral network model (‘Revised SoC’, this study). The program code is built and implemented with MATLAB 2019 on an ordinary PC (Intel Core i5–8265 U @ 1.60 GHz with 7.8 GB RAM). Using the second operational test as an example, the whole simulation time for 10,940 sampling steps was 7.71 s, indicating that the simulation time for a single step is around 0.7 ms, which makes it possible to integrate the algorithm into a BMS. The results are shown in Fig. 9 and the error estimates are in Table 3. As the remaining capacity of the sample battery pack decrease with the tests (75.6%, 71.8% and 66.3%) the RMSE in Table 3 also increase. The third test has the highest RMSE with , which is acceptable. The RMSE of the ‘Revised SoC’ is lower than that of the ‘Average SoC’ in all three experiments declining 4.86% on average. In the second test, the minimum error of ‘Revised SoC’ increases by 19.4% compared to ‘Average SoC’, but the absolute growth of the minimum error ( ) is offset by the decline of the maximum error ( ) thus leading to improved SoC estimation. The maximum error of the ‘Revised SoC’ in the three experimental tests is which is acceptable and demonstrates the goodness of the proposed approach. Download : Download high-res image (1MB)Download : Download full-size image Fig. 9. Comparison of SoC estimation methods with the proposed approach (‘Revised SoC’). (a–c) are the SoC estimation results of the three approaches during three operational battery pack tests with the shaded part representing the uncertainty (95% confidence) of estimation of the ‘Revised SoC’. The embedded figure is a partial magnification of the estimation result. (d-f) indicate the error between the Average/Revised SoC and Reference SoC. Table 3. Accuracy of ‘Average’ and ‘Revised SoC’ estimation methods relative to the ‘Reference SoC’.
https://doi.org/10.1016/j.est.2020.101678_p6_2 | The accuracy of the state of charge estimation is of great importance to effectively employing retired batteries for second-life applications. In this paper, Sigma-point Kalman filter technique combined with machine learning was adopted to improve the state of charge estimation of retired lithium iron phosphate (LiFePO4) batteries, especially aiming at eliminating the negative effect of the hysteresis.
https://doi.org/10.1016/j.est.2020.101678_p6_3 | Compared to a traditional method using average OCVSoC, the proposed approach enables to greatly reduce the estimation RMSE by using a revised OCV-SoC relationship. The new approach increased the SoC estimation accuracy by 3.93%, 8.33% and 2.33% of a sample battery pack with a residual capacity level of 75.6%, 71.8% and 66.3%. The results may also indicate, as the estimation error increased with decreasing remaining capacity of the retired battery, that the charge transfer model of a heavily depleted retired battery may deviate from the standard equivalent circuit model. The maximum estimation error of the three experimental tests was 0.016, which is acceptable and demonstrates the effectiveness of the proposed approach.
https://doi.org/10.1016/j.est.2020.101678_p6_4 | Regarding the battery state estimation, the state of charge and the state of health are strongly coupled leading to a more complex problem. Accurate state of charge estimation not only depends on the sensing technology and the used estimation algorithm, but also on the state of health information, i.e. current battery capacity. Therefore, coupled estimation of both the state of health and the state of charge for battery pack`s secondary utilization is of great importance, which is the focus of the next stage of our research. Furthermore, estimation of cell-level performance should also be an area of high priority for future research.
https://doi.org/10.1016/j.est.2020.101803_p1_2 | The lithium ion batteries are one of the most relevant devices during the transition towards a more sustainable generation and consumption, of energy as it is a key component in the electro-mobility field and used as energy reservoirs in solar and wind power plants. As a result, the lithium-ion battery market has experienced a significant growth as its viewed as the best option for the future of the electrical vehicles and the stabilization of the intermittence of the energy produced with renewable sources. Li-ion batteries are electrochemical cells whose performance and cycle life depend on the conditions of operation, one of which is the temperature [1]. To ensure a safe operation, the temperature management of the cells is required [2], [3], [4], [5], [6].
https://doi.org/10.1016/j.est.2020.101803_p1_3 | In this context the development of thermal coupled models becomes important as a nexus between investigation and product development. Lithium-ion battery modelling has been subject of interest in electro-chemistry and engineering for a long time. The most widely used model is the one published by Doyle, Fuller and Newman in 1993 [7] and called pseudo-two-dimensional model (P2D). Later, Pals and Newman added an energy balance to that model to take into account the heat generation of the cell [8]. The P2D model is regarded today as the standard model for the analysis of thermal effects, and simplified formulations are proposed in recent literature as the next step in battery management systems (BMS) [9], [10], [11], [12].
https://doi.org/10.1016/j.est.2020.101803_p1_4 | Thermal coupled models of li-ion batteries are used in product development to design suitable thermal management systems (TMS) for battery packs that ensure proper conditions during battery operation [13], [14], [15]. To adequately capture the behavior of batteries, P2D models require a long set of parameters [13], [16], [17], [18] that can be obtained during the production stage of the battery.
https://doi.org/10.1016/j.est.2020.101803_p1_5 | Frequently the battery and pack manufacturer are not the same and the parameters needed for the P2D models are obtained following different approaches [19], [20], [21]. Safari and Delacourt [22] propose a mathematical model for a lithium iron phosphate electrode taking into account the resistive reactant feature of that electrode without developing any feature for the two-phase process. In a second publication, they develop an isothermal model for the electrochemical behavior of a commercial graphite/LiFePO4 cell at 25 ∘C and 45 ∘C [23]. In this work the authors fit the unknown parameters by hand until a good correlation between experimental measurements and simulations is found.
https://doi.org/10.1016/j.est.2020.101803_p1_6 | Maheshwari et al. [24] delves in the parameter selection for a electrochemical thermal model of a commercial LiFePO4 battery discussing the selection of the most important parameters of the model. The adjustment of the parameters is done by hand until a good agreement is found. Also, the relevance of a thermal model to increase the confidence in the parameter selection is highlighted
https://doi.org/10.1016/j.est.2020.101803_p1_7 | In [25], a non-invasive testing protocol is proposed in order to identify seven parameters to fit a single particle model (SPM). This testing protocol was applied to a more complex P2D model of a MCMB-LiCoO2 cell and a real LTO-NCA cell. Trough simulation and experimental testing, the parameters were identified and used to run the single particle model with two cycling profiles obtaining a relative root-mean-square error (RMSE) below 0.3% compared with the reference P2D model and a RMSE of less than 0.75% for the experimental voltage data. Forman et al. [26] introduce a parameter identification process trough genetic algorithm for the parameters of a P2D model that performs the optimization of 88 parameters of a LiFePO4 battery in three weeks using five computers.
https://doi.org/10.1016/j.est.2020.101803_p1_8 | In this work, a fast method to accurately determine the electrochemical and thermal parameters is proposed without the need to perform a sensitivity analysis. A P2D modeling approach is used to model a commercial cylindrical battery, without any additional feature to for the phase-change of the LFP electrode. The P2D model was coupled with a thermal model to capture the temperature, voltage and state of charge of the cell. To determine some of the most critical parameters, the cell was opened inside a glove box under argon atmosphere and samples of each electrode were retrieved. This samples were used to assemble two swagelock cells to investigate the OCV of each electrode and its active material volume fraction. The samples were also analyzed with SEM to determine the width of the electrodes and the particle size. Lastly, the remaining parameters are obtained through an optimization process using the BOBYQA optimization algorithm allowing to reduce the computational time substantially. The model is then validated against the experimental discharge voltage and temperature profiles resulting in a good agreement.
https://doi.org/10.1016/j.est.2020.101803_p2_2 | For this work, a commercial cylindrical cell manufactured by DAILAN CBAK POWER BATTERY CO, LTD was used. The cell was a 3 Ah 2665026,650 graphite/LFP cell with an operative potential window between 2.00 V and 3.65 V, and a maximum current of 3C. The batteries were charged with a programmable DC power supply B&K Precision 9117 at room temperature following a CC-CV protocol with a current of 0.5C until 3.65 V and a cut-off current of 0.02C. After the charging process the cell was left to rest for 30 min before the discharge. To gather experimental data to allow to parameterize the battery, it was discharged at 0.2C, 0.5C, 1C and 2C with a programmable DC electronic load B&K Precision 8520 inside a controlled temperature chamber to keep the surrounding air temperature stable at 23 ∘C. This equipment has a volume of 15 cm × 15 cm × 15 cm where the temperature is controlled with a thermoelectric heat pump placed in the back wall. The temperature on the surface of the battery was measured during the discharge in the middle of its length with a K thermocouple and registered with an Agilent U1232A multimeter. The experimental setup ca be seen in the Fig. 1. The controlled temperature chamber can be seen on the left, whereas the electronic load, the power supply and the multimeter are on the right.
https://doi.org/10.1016/j.est.2020.101803_p2_4 | Lastly the battery was disassembled inside an MBRAUN LabstarPro glovebox in an argon atmosphere. Several samples were cut from each electrode to make half-cells for extensive testing. The half-cells were later studied to determine the open circuit potential of each electrode. The samples also underwent a SEM to determine the thickness of the current conductors, the porous electrodes, and the separator.
https://doi.org/10.1016/j.est.2020.101803_p3_2 | The battery model consist in two coupled models, one that describes the electrochemical behaviour of the cell and a thermal model that describes the conservation and dissipation of heat in the cell. The electrochemical model is based in P2D model proposed by Newman and Tiedemann [27] which consist of two connected 1D domains, the first domain models the macro domain in the x direction which comprehends the layers of the current collectors, the electrodes and the separators, the second dimension models the radial dimension of the electrode particles, where the diffusion of lithium inside the particles is calculated.
https://doi.org/10.1016/j.est.2020.101803_p3_3 | The P2D models allows for a good electrochemical behaviour prediction during charge and discharge with a reasonable computing time for a wide range of operative conditions of the battery. This is due to the inclusion of the dominant physical phenomena. The P2D modeling also is flexible and allows the coupling of different battery phenomena such as thermal behaviour, mechanical tension and aging, among others [8], [28], [29], [30].
https://doi.org/10.1016/j.est.2020.101803_p3_6 | In the P2D models there is an x dimension that models the mass and charge transport in the porous electrodes and electrolyte and the electrochemical reaction taking place in the interface between the electrode and the electrolyte. For each point defined in the macro domain, the radial r dimension models the one-dimensional lithium transport due to diffusion
https://doi.org/10.1016/j.est.2020.101803_p3_7 | The electrode is considered as a superposition of two phases, a solid electrode phase and an electrolyte phase. At the interface of this two phases the electrochemical reaction takes place. This reaction is described by the Butler-Volmer equation, and the flux of lithium ions at the interface of the pore is described as: (1) (2) Where jn is the pore wall flux of lithium [mol/m2s], i0 is the exchange current density [A/m2], F is the faraday constant [C/mol], α is the charge transfer coefficient, η is the over-potential in the electrode surface [V], ϕs is the electric potential of the solid phase [V], ϕl is the electric potential of the liquid phase [V] and Eeq is the electrode equilibrium potential [V].
https://doi.org/10.1016/j.est.2020.101803_p3_9 | Then, the divergence of the current density of ions at the interface of the solid and liquid is expressed as: (4) (5) Where av is the area of the solid/liquid interface per unit volume of the electrode [m2/m3], εs is the volume fraction of the liquid phase and rp is the particle radius [m].
https://doi.org/10.1016/j.est.2020.101803_p3_11 | The ionic current density is calculated using the concentrated solution theory as: (7) Where σl is the electrolyte ionic conductivity [S/m], ϕl is the electric potential of the liquid phase [V], R is the gas constant [J/(molK)], T is the temperature [K], t+ is the transference number, f± is the mean molar activity coefficient and cl is the electrolyte salt concentration [mol/m3].
https://doi.org/10.1016/j.est.2020.101803_p3_13 | The lithium concentration on the solid phase is solved in the pseudo dimension that accounts for the particles, where it is solved as: (9) with the following boundary conditions: (10) (11) Where Dsis the diffusion coefficient of lithium in the solid electrode particles [m2/s].
https://doi.org/10.1016/j.est.2020.101803_p3_14 | The effect of the tortuosity and volume fraction is included correcting the conductivity and diffusivity through the Bruggeman coefficient [31]. The film resistance (Rfilm) is taken into account by modifying the Eq. (2) as: (12)
https://doi.org/10.1016/j.est.2020.101803_p3_16 | The insertion and extraction of lithium as well as the lithium transport during charge and discharge generates heat due to the irreversible processes that take place. Also, the change in order of the crystal structure during the change in lithium concentrations in both electrodes can generate or absorb heat. The exchange of heat divided in reversible and irreversible can be described as: (13) with the irreversible heat is expressed as: (14) where the first and the second term express the heat generation due to resistive heating of electronic and ionic currents in the solid electrode and the electrolyte, respectively. In the other hand, the reversible heat generation is expressed as: (15)
https://doi.org/10.1016/j.est.2020.101803_p3_17 | The heat generation model is embedded in the P2D model and offers the heat generated per unit of volume as an output. At the macro level, a 2D axisymmetric thermal model of the battery is developed with three domains with different properties, the jelly roll, its mandrel and the casing. The jelly roll and is considered as an homogeneous domain in which the thermal properties are averaged weighing the properties of each component. This macro model uses the heat transfer equations to solve the temperature evolution based on the heat generation from the electrochemical model and, in turn, the electrochemical model uses the temperature output of the thermal model as an input.
https://doi.org/10.1016/j.est.2020.101803_p3_18 | The thermal model accounts for conduction and convection of heat (in the external surface of the battery canister) and uses the general heat transfer equation: (16) where natural convection is the only heat transfer mechanism due to the relatively low temperatures developed in a normal battery operation. Where ρ is the density [kg/m3], Cpis the specific heat capacity [J/kgK], λ is the thermal conductivity [W/(mK)], h is the heat transfer coefficient [W/(m3K)] and Tais the room temperature [K].
https://doi.org/10.1016/j.est.2020.101803_p4_2 | Parameter selection is the key aspect of the P2D models, as there are more than thirty parameters that have to be determined. Thus the parameters selected for this work came from three different sources, experimental measurements, relevant literature and a parameter optimization.
https://doi.org/10.1016/j.est.2020.101803_p4_4 | As stated before, one of the cells was opened inside a glove box and several measurements were done to gather several key parameters (see Table 1). Table 1. Experimentally measured parameters. Parameter Value Electrodes length 1345 mm Electrodes width 56.5 mm Negative electrode thickness 50 µm Positive electrode thickness 70 µm Separator thickness 30 µm Negative electrode active material volume fraction 0.5891 Positive electrode active material volume fraction 0.5798
https://doi.org/10.1016/j.est.2020.101803_p4_5 | Open circuit voltage The open circuit voltage was measured for both electrodes with currents of C/10 in charge and discharge cycles. The OCV was taken as the average between those voltage profiles (Fig. 2). Download : Download high-res image (221KB)Download : Download full-size image Fig. 2. Anode (a) and cathode (b) open circuit voltage.
https://doi.org/10.1016/j.est.2020.101803_p4_8 | Active material volume fraction As explained before, two experimental cells were prepared with portions of electrodes from the commercial battery. The cells have a diameter of 1 cm. During the charge and discharge test, the capacity of the electrodes was measured. Assuming a complete lithiation/delithiation, the capacity of an electrode can be determined by: (17) Where Q Electrode capacity [Ah] A Electrode area [m2] Th Electrode thickness [m] Volume fraction of the solid phase Cmax Maximum concentration of lithium in the electrode [mol/m3] z Number of electrons involved
https://doi.org/10.1016/j.est.2020.101803_p4_11 | Derivative of open-circuit voltage with respect to the temperature The parameter for both electrodes can be seen in Fig. 6. The anode data was taken from Yazami and Reynier [32], and the data for the cathode was taken from Dodd [33]. Download : Download high-res image (174KB)Download : Download full-size image Fig. 6. Derivative of open-circuit voltage with respect to the temperature for both electrodes.
https://doi.org/10.1016/j.est.2020.101803_p4_12 | Reference concentration The maximum lithium concentration for both electrodes was taken from Safari and Delacourt [23] and it is shown on Table 2. Table 2. Parameters taken from literature. Parameter Value Negative electrode maximum lithium concentration 31,370 mol/m3 Positive electrode maximum lithium concentration 22,806 mol/m3 Negative electrode electrical conductivity 10 µm
https://doi.org/10.1016/j.est.2020.101803_p4_13 | Electrical conductivity of the negative electrode As the anode material (LiC6) is an electrical conductor and has a relatively high conductivity of 100 S/m, it discards its role as a limiting factor. This value appears in several references [34], [35], [36], [37].
https://doi.org/10.1016/j.est.2020.101803_p4_15 | To ensure the accuracy of the model to reproduce the experimental tests, the parameters which show discrepancies in literature were fitted to adjust the model. To fit the model, a parameter optimization process was carried out with the BOBYQA algorithm [38]. Which solves the problem (18) (19) This optimizations algorithm allows for a relatively small computation time of four hours for each run. The boundaries for the parameters are set according with the parameters found in literature for similar batteries. The parameters to fit, the boundaries values, the initial values and the final values obtained with the optimization algorithm are shown in Table 3. Table 3. Optimization target parameters. Parameter Symbol Lower bound Upper bound Initial value Final value Unit Ref. Negative electrode diffusion coefficient Dn,0 m2/s [36], [39] Activation energy for the negative electrode diffusion coefficient 104 105 65, 000 86, 774 J/mol Positive electrode diffusion coefficient Dp,0 m2/s [24], [39] Activation energy for the positive electrode diffusion coefficient 104 105 65, 000 88, 306 J/mol Negative electrode reaction rate constant kn,0 m/s [23], [40], [41], [42] Activation energy for the negative electrode reaction rate constant 104 105 20, 000 19, 820 J/mol Positive electrode reaction rate constant kp,0 m/s [24] Activation energy for the positive electrode reaction rate constant 104 105 20, 000 20, 478 J/mol Film resistance Rfilm 0.5 0.35 0.3381 Ω/m2 Negative electrode particle radius rn m Positive electrode particle radius rp m Positive electrode conductivity σp 11.8 8 8.1421 S/m [36], [40], [43] Negative electrode density ρn 1347 2500 1891 1973.3 kg/m3 [42], [44], [45], [46], [47] Positive electrode density ρp 1500 2310 2300 2266.1 kg/m3 Separator density ρsep 900 1200 1043 1044.9 kg/m3 Negative electrode specific heat capacity Cpn 641 1437 845 810.9345 J/(kgK) Positive electrode specific heat capacity Cpp 700 800 750 739.6288 J/(kgK) Separator specific heat capacity Cpsep 700 1978 1688 1215.6 J/(kgK) Negative electrode thermal conductivity coefficient λn 1.04 5 4.21 4.2147 W/(mK) Positive electrode thermal conductivity coefficient λp 0.2 5 0.27 0.2734 W/(mK) Separator electrode thermal conductivity coefficient λsep 0.3344 1.21 1.21 1.1810 W/(mK) Natural convection heat transfer coefficient h 1 10 5 9.8526 W/(m2K) [24]
https://doi.org/10.1016/j.est.2020.101803_p4_16 | The optimization process is divided in two steps. First, the electrochemical parameters are optimized and later the thermal model parameters are optimized. In the first step, the electrochemical P2D model is simulated for discharge whitout coupling it to the thermal model. The temperature of the cell is set as the temperature measured during the discharge of the batteries (see Fig. 7), and then, the electrochemical parameters ( ) are optimized minimizing the mean error between simulation ( ) and experimental data (Vi(tk))) of all discharges (Eq. (21)). (20) (21) Download : Download high-res image (369KB)Download : Download full-size image Fig. 7. Experimentally measured temperature profiles for C-rates: (a) 0.2C, (b) 0.5C, (c) 1C, (d) 2C.
https://doi.org/10.1016/j.est.2020.101803_p4_17 | Once the electrochemical parameters are fitted, the parameters relevant to the thermal model are optimized using the P2D model coupled with the thermal model minimizing the mean error between simulation ( ) and experimental data (Ti(tk))) of all discharges (Eq. (23)) (22) (23)
https://doi.org/10.1016/j.est.2020.101803_p4_18 | Due to the low computing time of the optimization method used, a sensitivity analysis is deemed not necessary. Also, the initials values for the optimization were chosen after revising the literature which reduces an identifiability problem.
https://doi.org/10.1016/j.est.2020.101803_p4_19 | As the jelly roll is a composite of different materials, the thermal properties are calculated as a volume average of the different cell layers. The thermal conductivity of jelly roll is anisotropic due to the stacking layers. The thermal conductivity in the direction parallel to the layers and perpendicular to the layers are calculated using Eqs. (24) and (25) respectively, where li represent the thickness of the different layers. (24) (25)
https://doi.org/10.1016/j.est.2020.101803_p5_3 | In Fig. 8 a discharge rate of 0.2C is applied with a controlled temperature of 23 ∘C. On the left side the voltage during the discharge is plotted, whereas on the right side the temperature profile can be seen. The experimental data is plotted with its accuracy as a blue shadow around the measured values. The voltage profile and the temperature profile are in good agreement. The heat generation of the cell is low due to the small applied current, which leads to a low temperature variation during the discharge which yields a high variability in the instrument measurements. Further analysis can be done looking at the heat generation outcome from the model. The Fig. 9 shows the averaged heat generation of the P2D electrochemical model during the discharge simulation. The different heat sources are divided by its physical origin, i.e. ohmic, reaction, reversible and irreversible heat as stated in Section 3.2.
https://doi.org/10.1016/j.est.2020.101803_p5_9 | In Fig. 12, the voltage and temperature profiles from the model and the experimental data for a discharge at 1C can be seen, whereas in Fig. 13 the heat generation of the model is shown. The higher temperature registered reduces the measurement noise and a greater agreement between the model and the experimental data of the temperature on the surface of the cell is seen compared to that of the 0.5 C-rate discharge. As the current increases the heat generation is higher for every source, this makes the contribution of the anode reversible heat less significant and the temperature curve does not show a peak as in lower C-rate discharges.
https://doi.org/10.1016/j.est.2020.101803_p5_12 | In Fig. 14 the simulation and experimental data for a 2C discharge can be seen and in Fig. 15 the heat generation of the model is shown. As currents rise, the electrochemical model is expected to have a greater error representing the behaviour of the cell as can be seen in Fig. 14. However the thermal model retains its accuracy
https://doi.org/10.1016/j.est.2020.101803_p5_15 | The reversible heat generation is proportional to the derivative of open-circuit voltage with respect to the temperature which can be clearly seen in Fig. 6 and in Eq. (15). In Fig. 9, Fig. 11, Fig. 13 and 15 the key role of the anode reversible heat is shown as it clearly defines the shape of the overall heat generation. The transition between the graphite lithiation stage I to stage II produces a step in the intercalation entropy [48] that generates a substantial decrease in the reversible heat generation and in the total heat generation as well. When the discharge rate is low, this feature cause a peak in the temperature profile. For higher C-rates, the other heat sources are larger than the reversible heat generation and instead of a peak, a change in the slope of the temperature curve is noticed. From the right side of Fig. 8, Fig. 10, Fig. 12 and 14 it can be seen that first a rapid increase in temperature takes place, followed by a plateau or a decrease in temperature due to a lower heat generation and later another rapid increase can be seen towards the end of the discharge. As the reversible heat generation depends on the derivative of open-circuit voltage with respect to the temperature, a precise selection for the negative electrode shows to be important since it governs the characteristic shape of the heat generation profile and this, in turn, governs the characteristic shape of the temperature profile.
https://doi.org/10.1016/j.est.2020.101803_p5_16 | For the temperature profiles, the experimental data at low currents exhibits some noise during the discharge. This behavior can be due to the closeness of the cooling fan to the battery witch might affect the measurements.
https://doi.org/10.1016/j.est.2020.101803_p5_17 | In Fig. 8, Fig. 10, Fig. 12 and 14, a good agreement between experimental and simulated data can be seen. At a discharge rate of 2C there is a deviation from the voltage experimental data, but it resembles the discharge profiles with a mean error of 48 mV (see Table 4). During the different discharges simulated, the maximum RMSE and mean errors were 62 mV and 49 mV respectively for the voltage measurements and 0.68 ∘C and 0.74 ∘C for the temperature measurements
https://doi.org/10.1016/j.est.2020.101803_p5_19 | To show the deviation from the experimental data, three error measurements were calculated, RMSE, mean relative error (MRE), and mean error, which are given in Table 4 for all the discharge cycles. Simulated and experimental data are not typically measured in the same times or charge state and this makes it necessary to interpolate the experimental data, the simulated data or both to provide an error measure. The first method was applied in this work. Both, RMSE and MRE, work with the errors between data points and do not account for their concentration. For the simulation data, during the start of the discharge the solver takes small steps and the data points are concentrated in the initial time, where the density could be seven times higher. A different approach would be to average those errors in time, either through interpolation between data points to produce evenly spaced data or integrating the absolute error and divide it by the integral interval which would yield the mean error as listed in Table 4.
https://doi.org/10.1016/j.est.2020.101803_p6_2 | The corresponding parameters of a P2D model coupled with 2D axisymmetric heat transfer model were obtained in order to adequately model the electrochemical and thermal response of a battery. Some relevant parameters were obtained opening the battery and testing the electrodes with charging and discharging protocols and SEM images. For the parameters for which no direct measurement can be done and have no consensus in literature, a fast method for obtaining these parameters through an optimization process with the BOBYQA algorithm was proposed, without the need to perform a sensitivity analysis. This algorithm allows an optimization in a relatively small time, allowing to obtain a large number of parameters (in this case 22) in a short time of approximately 4 h in a regular desk computer. The simulations of the model and the experimental discharges of the battery show a good match with maximum mean error of 49 mV and 0.6∘C in voltage profiles and temperatures profiles respectively. In addition, the thermal response of the cell was analyzed using the model and the heat generation, from which it is concluded that the sensitivity of the selection of the derivative of the OCV with the temperature is very high.
https://doi.org/10.1016/j.est.2021.102301_p1_2 | With the impending environmental concern from traditional internal combustion engine (ICE) based cars, the automobile industry is concentrating on the boulevard of electric vehicles (EVs) or hybrid electric vehicles (HEVs) on a roll in the present decade. Batteries are one of the significant sources of the energy storage unit for EVs or HEVs [1]. Presently, a series of batteries like lead-acid, NiMH, NiCad and Li-ion are incorporated in EVs and HEVs to empower the powertrains. Amongst these, the demand for Li-ion batteries is overgrowing because of its lower self-discharging rate, long life, eco-friendly nature, higher power, and energy density [2]. The operating temperature of the Li-ion battery module and the variation of temperature between the individual batteries significantly impact the functioning of the battery in terms of its life cycle, usable limit, and safety [3]. On the other hand, a considerable quantity of heat is produced from the battery module throughout the working cycle due to exothermic reactions, and internal resistance [4]. Till date, many mathematical models have been developed by the researchers to estimate the heat generation rate and the C-rate as the ratio of the discharge and the theoretic current at a rated nominal capacity of the battery, namely the equivalent circuit model [5], single-particle model [6], 1D, 2D and 3D electrothermal model [7,8]. Therefore, a profound understanding of the electrochemical and thermal characteristics of a large capacity battery is required [9].
https://doi.org/10.1016/j.est.2021.102301_p1_3 | From an experimental investigation on a Li-ion pouch cell of 10Ah for several sets of average cell temperature and edge-to-edge temperature difference under certain constant-current, pulse and drive cycle tests it is observed that the effects of these cycle tests on the battery are larger at 15 °C, while negligible at 35 °C [10]. Conversely, extended exposure to higher environmental temperatures can lead to a loss in capacity and power of battery due to the dependency of electrochemical reactions on temperature. For this, the maximum and minimum enduring temperature of a Li-ion battery pack is specified to be in the range of 60 °C to −20 °C, respectively [11]. However, the actual operating temperature is well below or above this range which may contribute to thermal runaway in summer, and cold start in winter. In a battery pack, even if one cell gets degraded due to meagre thermal management, the overall efficiency of the pack gets reduced, and an electrical imbalance arises across the cells [12].
https://doi.org/10.1016/j.est.2021.102301_p1_4 | As safety is of supreme importance while using Li-ion batteries in automobiles, several research efforts are being devoted in developing an energy-efficient thermal control system for maintaining temperature homogeneity amongst the batteries in a module or pack [13]. The thermal management techniques mainly include forced convection by air, water, mineral oil, and phase change materials (PCMs). The air cooling and liquid cooling techniques are classified into active and passive systems, whereas the phase change materials usually come under the passive system. A comparative investigation between three cooling methods mentioned above suggests that liquid cooling is effective in reducing the peak temperature, while PCM cooling provides uniform heat distribution [14]. Besides this, under sub-zero or low atmospheric temperatures, air cooling is opted over the other cooling methods. Furthermore, the authors clarified that it is vital to choose an appropriate cooling technique during low operating or environmental temperatures and elevated discharge rates. In addition to the conventional methods, nanofluids [15], refrigerants [16], boiling liquids [17], and liquid metal [18] have gained further attention in cooling the battery module effectively. Battery thermal management (BTM) by utilizing heat pipes, cold plates, or a combination of both is also explored for both the active or passive cooling by several researchers. With the advent of new cooling technologies, most of the commercial EVs or HEVs are implementing thermo-regulation strategies such as liquid cooling for Tesla Model S, BMW i-8, Ford Focus, whereas air cooling in Nissan leaf e-plus.
https://doi.org/10.1016/j.est.2021.102301_p1_5 | Although the air cooling has the upsides of low expense, lesser weight, ample supply, and simplicity in maintenance, it is not suitable under extreme conditions such as higher discharge rates, cold and hot weather conditions due to limited heat transfer coefficient [19]. The provision of thermal runaway persists while the air attains the same temperature as surroundings, which again requires additional cooling. Zhao et al. [20] investigated the temperature regulation of a cylindrical battery module using air as a cooling medium on various parameters such as a gap in between batteries, type of ventilation, air velocity, ambient conditions, flow direction, number of cells present in a row and diameter of battery. Incidentally, they have observed that with the increase in air inlet velocity, there is a rise in maximum temperature. They have also recommended keeping moderate spacing in between batteries to decrease the overall temperature rise across the battery module. Therefore, the liquid is preferred as a cooling substance because of its higher heat capacity and efficient heat removal rate at reduced pumping power compared to the air [21].
https://doi.org/10.1016/j.est.2021.102301_p1_6 | In designing a liquid cooling system, several sizing and rating parameters such as size, expense, weight, the contact resistance between plate and battery, variation in temperature between the batteries, leakage, overall module efficiency, and pumping power are to be considered [21]. In a liquid cooling system, different types of mini or microchannel cold plate [22], fin-plate [23] are sandwiched in between two consecutive batteries of a battery module. They are allowed to pass different coolants like water, thermal oil, glycol solution, refrigerant, etc. to study the performance of the battery module for a wide range of operating conditions. Zhao et al. [24] suggests a mini-channel water cooling scheme to analyse the thermal behaviour of a cylindrical battery module for different channel number, inlet size, the direction of airflow, and optimized the sizing and rating parameters to maintain the battery module surface temperature under 40 °C. Also, heat dissipation potential is improved at the beginning and followed by reduced at a steady coolant mass flow rate along with an increase in entrance level channel size.
https://doi.org/10.1016/j.est.2021.102301_p1_7 | PCM based thermal management strategy is another popular technique for temperature regulation owing to their greater heat capacity and corresponding thermal conductivity. To increase the thermal conductivity and thereby to enhance the heat transfer rate, a combined PCM module with various fin structures such as trapezoidal, rectangular, and I-shape, etc. are compared with standalone PCM module [25]. Comparatively, the optimized module achieves superior performance and reduces the peak temperature by 2.38% and 9.28% at 2C and 3C discharge rates, respectively. It may be noted that the PCM cooling has the possibility of available heat capacity being exhausted at a high discharge rate and extreme temperatures, which lead to thermal instability of the battery module and provision of PCM leakage. To overcome these complications, Lopez et al. [26] assesses the combination of different PCM structures such as lauric acid and paraffin wax encapsulated in graphite with chilled cold plates to improve the thermal control of batteries. Authors observe that the cell spacing and the PCM material properties have a significant influence on reducing the temperature gradient across the module. Moreover, incorporating an active cooling method along with PCM, contributes to an increased mass and volume of the cooling system by 55% and 60% respectively. Hence, further enhancement of PCM structures is required to commercialize them in automotive applications.
https://doi.org/10.1016/j.est.2021.102301_p1_8 | Finally, the above literature survey concludes that the liquid cooling is substantially better compared to the air or PCM based BTM techniques due to higher heat transfer rate, better temperature stability, ease of operation, absence of forced convection arrangement, and efficacy to operate at any diverse climatic conditions. An ideal design of a cold plate includes many constraints such as the number of plates, width of the plate, coolant mass flow rate, flow direction, coolant temperature, etc. [27,28]. An optimization technique such as orthogonal array is utilized by Patil et al. [29] to identify the primary and secondary factors in designing the double cold plate along with flow patterns and channel geometry. Sheng et al. [30] numerically identifies that the inlet and the outlet positions of the channel for a unique serpentine cold plate along with the pathway of liquid flow could effectively reduce the rising temperature range of the battery module at a desirable range. Patil et al. [31] numerically investigates the cooling efficiency of a U-turn cold plate at higher discharge rates under turbulent flow along with other design and operating parameters. Results indicate that there is an enhancement in cooling of batteries for a coverage area ratio and hydraulic diameter of 0.750 and 1.54 mm, respectively.
https://doi.org/10.1016/j.est.2021.102301_p1_9 | Although there is significant progress in enhancing the thermal homogeneity of pouch type [32] or cylindrical battery [33] modules, as indicated by the above-cited literature and Table 1, thermal inhomogeneity still remains, implying the need to conduct more research in determining suitable strategies of temperature control of prismatic Li-ion battery module. A series of cold plates with various designs like serpentine channel, u-bend channel, etc. are explored for battery thermal management. However, they lead to a more significant pressure drop and competitive temperature reduction [34]. Hence, it is essential to optimally design a cold plate with simpler geometry for minimum pressure drop and to uphold the prismatic battery module temperature within 25 °C-40 °C. The primary role of a cold plate is to control undesirable temperature distribution across the module when operating under higher currents and temperatures.
https://doi.org/10.1016/j.est.2021.102301_p1_11 | Therefore, an ingeniously designed rectangular mini channel cold plate is proposed to sandwich in between two consecutive 7Ah lithium iron phosphate (LiFePO4) batteries with a provision of liquid coolant flow through the mini-channels of the cold plate, and the absorption of internal heat generated by the batteries. For this, a 3D electrochemical-thermal model of a scaled-down battery module comprising five prismatic Li-ion batteries is developed numerically by using COMSOL Multiphysics 5.4. Design parameters in the cold plate, such as the width of the channel, the number of channels, location of inlet/outlet and flow orientation in a cold plate, are varied to investigate their impact on the variation of temperature across the battery module. In addition, the effect of operating parameters on the overall performance of the battery module, such as coolant inlet temperature, mass flow rate, battery discharge rate, and atmospheric temperature, are also explored. The main aim of the present work is to develop a general guideline in analysing a cold plate design and its effect on the performance of the battery module for varying conditions.
https://doi.org/10.1016/j.est.2021.102301_p1_12 | The framework of present study is outlined as follows: Section 2 defines the equations governing the battery and coolant flow and numerical procedure, Section 3 elucidates the results obtained by varying design and operating parameters, while the significant findings are abridged in Section 4.
https://doi.org/10.1016/j.est.2021.102301_p2_3 | A prismatic battery module structure that is widely used in BMW i3, Volkswagen, is selected for the present investigation. Each cell with a dimension of 63 mm width, 118 mm height, and 13 mm thick comprises of a carbonate-based electrolyte, Graphite electrode LixC6 mesocarbon microbeads (MCMB) as anode and LFP (Lithium iron phosphate) electrode LiFePO4 as the cathode, with a capacity of 7 Ah and a maximum discharge current of 35A. The heat produced from the batteries is assumed as uniform, along with another assumption of an anisotropic variation of thermal conductivity. Whereas, the density and the heat capacity across the battery are assumed as homogeneous [35]. A battery module containing five batteries and a cold plate sandwiched in between two consecutive batteries with coolant flow passages is indigenously designed (Table 2), and developed in COMSOL Multiphysics 5.4 (Fig. 1). For the ease of the simulation and to minimize the computational time, only half of the module is simulated, and the rest is extended due to the symmetric nature of the proposed conjugate heat transfer model. Table 2. The geometry and dimension of the cold plate placed between two consecutive batteries. Parameter Value Channel type Rectangular Material Aluminium Dimensions 63 mm× 118 mm × 2 mm Depth of flow 1 mm Channel width 2–6 mm No. of channels 2–7 Download : Download high-res image (518KB)Download : Download full-size image Fig. 1. Schematic representation of (a) a prismatic LiFePO4 battery, (b) cold plate with flow passages and (c) arrangement of the cold plate in between two consecutive batteries.
https://doi.org/10.1016/j.est.2021.102301_p2_6 | A large amount of heat is generated inside the battery due to exothermic chemical reactions during continuous charging or discharging cycles, and it can be divided into three parts namely, reaction heat, , polarisation heat, , and joule heat, [42,43]. (2)
https://doi.org/10.1016/j.est.2021.102301_p2_11 | In the 3D thermal model, the heat generated from the active battery material is assumed as homogenous. Here, water is considered as the coolant which travels across the inlet/outlet of the aluminium mini-channel cold plate. The thermophysical properties [44] of the active battery material, cold plate, and water are summarized in Table 3. The mass, momentum and corresponding energy conservation equations for water are [45]: (7) (8) (9) Table 3. Thermodynamic properties of the materials used in simulation [44]. Material ρw (kg m − 3) cw (J kg−1 °C − 1) Kw (W m − 1 °C − 1) μw (Pa s) Coolant (Water) 998.2 4182 0.6 0.0001003 Cold plate (Al) 2719 871 202 – Battery 2500 1000 3 –
https://doi.org/10.1016/j.est.2021.102301_p2_13 | Table 4 represents the boundary conditions utilized for the present numerical investigation. The coolant mass flow rate at channel inlet is considered as one of the boundary conditions, whereas pressure of 0 Pa is defined as another boundary condition at the outlet. At the inner wall of mini-channels, the no-slip shear condition is applied. A constant current charge/discharge process is utilized in the present study. As an initial condition, it is assumed that both the coolant and the ambient are at a constant temperature of 25 °C. The battery module used for the present investigation is discharged at different C-rates (i.e., 1C to 5C). The resistance due to contact between battery and aluminium plate is assumed to be negligible. As per the theory of heat transfer, the convective type boundary condition is considered on the outer walls of the module. Table 4. Selected boundary conditions and operating ranges. Parameter Value Coolant Water Coolant temperature ( °C) 5–35 Ambient temperature ( °C) 10–50 Discharge rate (C) 1–5 Inlet coolant mass flow rate (kg s − 1) 0.001–0.005 Pressure outlet (Pa) 0 Heat transfer coefficient (Wm2 °C − 1) 5 Flow type Laminar (< 2300)
https://doi.org/10.1016/j.est.2021.102301_p2_15 | Fig. 2 represents the numerical procedure of the present model. Most of the thermo-physical parameters utilized in the present paper are adopted from existing literature and COMSOL material library [44,46]. The electrochemical thermal (ECT) modelling of the battery module is performed by integrating the two models simultaneously. Initially, the heat produced by the cell is determined through the 1D ECT model by computing the electrochemical reactions taking place within the battery at regular intervals depending on the average temperature obtained from the 3D model. Further, the heat generated per unit volume by the 1D model is used as input to the 3D thermal model. The energy balance on the cells is solved to evaluate the temperature variations of the 3D battery module by defining the coolant boundary conditions. In the 3D conjugate model, the heat transfer in solids and laminar flow modules are united through multiphysics non-isothermal flow. The Paradisotime-dependant solver is used with a relative tolerance of 0.001 for all the parameters considered, whereas the time step is set to 1 s so that the simulations can run faster. Download : Download high-res image (421KB)Download : Download full-size image Fig. 2. The flow chart representing the simulation steps followed in the present investigation.
https://doi.org/10.1016/j.est.2021.102301_p2_17 | The free tetrahedral mesh is used for constructing mesh. To ascertain the reliability of results, mesh independence test is conducted for all channel designs considered in the present work. However, the results of a specific case of grid sensitivity test where a 5-channel cold plate is sandwiched between two consecutive batteries with a width of 3 mm and at a discharge rate of 5C are reported in Table 5. For this, the mass flow rate of coolant is set as 0.001 kg s − 1, whereas the initial coolant and ambient temperature are kept at 25 °C. Six grid numbers varying from 4.36 × 105 to 3.72 × 106 are generated for the present model. The overall deviation in pressure drop and average temperature across the module is observed to be less than 0.33% as the grid number exceeds 3.33 × 106 relative to the maximum grid size 3.72 × 106 (Table 5). Therefore, grid number 3.33 × 106 is chosen for further numerical investigations to attain accurate results irrespective of the mesh size. It may be noted that the temperature gradient across the thickness of the mini-channel is ignored due to the narrow size and ease of the simulation. However, in a practical situation, there can be a minor effect of the heat transfer distribution across the thickness of the cold plate. Table 5. Relative error (%) between consecutive grid sizes of a 5- channelled cold plate. Grid size Average Temperature ( °C) Relative error (%) Pressure drop (Pa) Relative error (%) 4.36 × 105 132.1 7.9 27.16 0.29 1.38 × 106 136.3 5.09 27.15 0.24 2.38 × 106 137.4 4.31 27.13 0.18 3.08 × 106 139.6 2.77 27.12 0.11 3.33 × 106 143.1 0.33 27.10 0.07 3.72 × 106 143.6 NA 27.08 NA
https://doi.org/10.1016/j.est.2021.102301_p2_18 | Due to limitation of detailed thermo-physical properties about prismatic battery and their proprietary nature, the available experimental data of a single battery without any active cooling from Ghalkhani et al. [47] is used to validate the developed algorithm of 3D electrothermal numerical model. Ghalkhani et al. [47] conducts the experiment on a single battery at a fixed ambient temperature of 14 °C, and an infrared (IR) camera is used to measure the temperature distribution across the battery surface. Their findings showed that the temperature is higher around the tab region compared to the remaining surfaces of the battery. Fig. 3 reveals that the present simulation and experimental results are in good agreement, and the deviation is less than 10%. However, minor differences are observed at the beginning and end of the discharge process between the numerical and experimental data. This occurs due to (a) the parameters used in the present paper are mostly obtained from literature, which may vary from actual parameters of the experimental battery, and (b) the assumption of uniform heat generation along the active battery material does not entirely hold in reality. Download : Download high-res image (241KB)Download : Download full-size image Fig. 3. Comparison of temperature difference for simulation and experimental [47] test results.
https://doi.org/10.1016/j.est.2021.102301_p2_21 | Here, the frictional coefficient for laminar flow across a mini-channel of length, (m), the hydraulic diameter of (m) for a cross-sectional area Ach (m2), Perimeter P (m) and at a mass flow rate of (kg.s − 1) can be estimated as . The maximum Reynolds number for a cold plate with 5 number of channels and 4 mm width at a mass flow rate of 0.005 kg. s − 1 is observed to be 1941.7, which is less than 2300. Hence, the laminar flow assumption is valid for all the cases considered.
https://doi.org/10.1016/j.est.2021.102301_p2_25 | A non-dimensional factor j/f is considered as it is widely used in evaluating the performance of plate in the heat exchanger and is calculated as a function of Nusselt number ( ) (13) where, Lt is the characteristic length (m), Kw (W.m2. °C − 1) is the thermal conductivity of coolant, and Pr is the Prandtl number, which is 6.22 for water at 25 °C.
https://doi.org/10.1016/j.est.2021.102301_p2_27 | The thermal behaviour of the battery module is monitored through average temperature (Tavg), the standard deviation of temperature ( ), loss in pressure across the inlet and outlet ports of the mini-channel (∆pw). (15) (16) where, Ac represents the surface area (m2), and T is the static temperature ( °C) of the cold plate.
https://doi.org/10.1016/j.est.2021.102301_p3_2 | The goal of the present investigation is to analyse the cooling effectiveness of rectangular mini channel cold plate inscribed in a 7Ah battery module, thereby maintaining the temperature of the battery module within a safe range of 25 °C-40 °C. The pertaining factors like the number of channels in the cold plate, channel width, coolant flow rate and flow direction are estimated based on a detailed heat transfer analysis. Further, the effect of variation of coolant inlet temperature, ambient temperature, and battery discharge rate on the overall performance of the battery module is also explored.
https://doi.org/10.1016/j.est.2021.102301_p3_4 | Before analysing the effect of design and functioning parameters, the cooling performance of the different types of fluids such as air, engine oil, water, and water: ethylene glycol (EG) of volume ratio 50:50 is compared with battery module without any active cooling. A 5-channel cold plate with 3 mm channel width at a continuous flow rate of 0.001 kg s − 1 is chosen for the present investigation. Both the coolant temperature at the channel inlet and ambient temperature are kept at 25 °C. The variations of the average battery surface temperature for different fluids at a discharge rate of 5C is reported in Fig. 4. Download : Download high-res image (272KB)Download : Download full-size image Fig. 4. Variation of average temperature across the battery module with different fluids.
https://doi.org/10.1016/j.est.2021.102301_p3_5 | In the case of the battery without active cooling, the temperature is observed to be 34.47 °C, whereas, with air as a cooling medium, the average surface temperature reaches up to 31.78 °C compared to other cooling mediums at a fully discharged condition. With oil cooling, the average temperature reaches 28.64 °C by the end of the discharge cycle. Although oil cooling has more heat transfer capability than air, it is acceptable where the effects of pumping power and viscosity are not predominantly considered. Compared to the above cooling mediums, liquid coolants have a high heat transfer coefficient and low viscosity, which makes them more suitable for the indirect cooling of batteries. Under the constant flow rate, the difference in the average surface temperature of water and water: EG is found to be minimal, i.e. 27.10 °C and 27.46 °C, respectively. Although the average temperature of the battery module is well below the usual operating temperature, i.e. 25°C to 40°C for present scaled-down investigation, in practice for an actual automobile under external influencing factors, it may reach beyond this limit. It may be noted that the ethylene glycol acts as an antifreeze at lower temperatures which is suitable mostly for cold climatic regions. Hence for the considered boundary conditions, water is found as an excellent coolant to control the temperature rise in the module and is chosen for further investigations.
https://doi.org/10.1016/j.est.2021.102301_p3_7 | As the proposed channel is working with a principle of a heat exchanger, the flow directions of the coolant have some evident consequence on the overall heat transfer performance of the system. Hence, four different flow arrangements of parallel and counter flow directions with reverse entry points are considered for the present investigation (Fig. 5). Download : Download high-res image (206KB)Download : Download full-size image Fig. 5. Schematic representation of different flow arrangements across the channels.
https://doi.org/10.1016/j.est.2021.102301_p3_8 | For a fixed geometry of a cold plate, at a constant discharge rate of 5C, the parallel flow arrangements show better heat transfer capability over the counter flow arrangements for a battery module (Fig. 6). Alongside, the change in the direction of flow arrangement for parallel channels does not have any significant effect on the overall performance of the battery module. Although there is a minimal change in the average surface temperature and standard deviation due to modification in the flow direction, their influence is observed on the thermal distribution (Fig. 7). Incidentally, for the proposed four types of flow arrangement, the region near to the location of the inlet experiences lesser temperatures while it is higher at the region near to an outlet. This is due to the fact that the coolant carries away heat generated from the battery module and becomes hot while passing from inlet to outlet concerning the flow direction. In the case of direction 1, hotspots are observed to be less when compared to all other directions, which can be taken as the best choice. Out of all the cases, directions 3 and 4 are found to be the worst as most of the modules’ surface area is experiencing multiple hotspots. Therefore, to avoid high temperatures near the tab region, direction 1 is considered as the best choice over direction 2 despite the Tσ values being same and hence is chosen for further investigations (Table 6). Download : Download high-res image (317KB)Download : Download full-size image Fig. 6. Average temperature in the battery module for different flow arrangements across the cold plate. Download : Download high-res image (630KB)Download : Download full-size image Fig. 7. Temperature distribution across the battery module for different flow directions through the cold plate. Table 6. Performance of a battery module for different flow directions across the cold plate. Parameter Direction 1 Direction 2 Direction 3 Direction 4 ( °C) 0.65 0.65 0.69 0.69 Tbm, max ( °C) 28.53 28.84 28.77 28.5
https://doi.org/10.1016/j.est.2021.102301_p3_10 | The ideal location of inlet and outlet ports of mini channels are finalized by randomly selecting four different port orientations without hindering the total volume of a 5-channel cold plate with a constant width of 3 mm (Fig. 8). At a constant discharge rate of 5C, the design 2 is showing inferior performance over the other three designs with an increased average temperature of 0.84 °C, 0.07 °C and 0.23 °C compared to design 1, 3 and 4, respectively (Fig. 9). This phenomenon occurs due to the following reasons: (a) longer flow travel path, (b) poor flow distribution along the central channels of the cold plate, and (c) loss of enthalpy of the coolant before reaching the hotspot due to complexity in design (Fig. 10). Further, a detail heat transfer analysis is entirely against the selection of design 2 (∆P = 300.82 Pa, = 0.90 °C) and design 3 (∆P = 182.51 Pa, = 0.85 °C) (Table 7). Therefore, it is wise to decide the inlet and outlet ports of a cold plate amongst design 1 and design 4. For design 1, the Tbm, max and are noticed to be 2 °C and 0.2 °C lower compared to that of design 4, respectively. Moreover, a higher pressure drop across the mini channels up to 60.17 Pa discards the utility of design 4 and recommends design 1 for further assessment. Download : Download high-res image (156KB)Download : Download full-size image Fig. 8. Schematic representation of different inlet and outlet port orientations across the channels. Download : Download high-res image (317KB)Download : Download full-size image Fig. 9. Temperature distribution across the battery module for different locations of inlet and outlet ports across the cold plate. Download : Download high-res image (761KB)Download : Download full-size image Fig. 10. Temperature distribution across the mid-plane of a cold plate for different locations of inlet and outlet ports. Table 7. Performance of a battery module for different locations of inlet and outlet ports across the cold plate. Parameter Design 1 Design 2 Design 3 Design 4 ∆P (Pa) 143.1 300.82 182.51 203.27 ( °C) 0.65 0.93 0.90 0.85 Tbm, max ( °C) 28.5 29.96 30.27 30.02
https://doi.org/10.1016/j.est.2021.102301_p3_12 | Fig. 11 exhibits the influence of channel number on the Tavg of the battery module for a constant width of 3 mm. The number of mini-channels in a cold plate is varied from 2 to 7 in the cold plate with a constant water flow rate of 0.001 kg s − 1 and a corresponding Re = 485.4. For a cold plate design with 2 number of channels, the Tavg is observed to be 27.35 °C, whereas it decreases to 27.05 °C as the number of channels in a cold plate increases to 7 at the end of the discharging cycle. It is clearly visible from the figure that the Tavg is reduced with an increase in the number of channels in a single cold plate owing to the enhancement of the heat transfer area. Fig. 12 represents the velocity distribution of water across the cold plate for varying channel number. It is noticed that when the channel number is odd, the central channel near to the location of the inlet carries away more than half of the cooling liquid. Whereas in case of even channel design, higher velocity is observed along with the header after the entrance point. Owing to this, turbulence and flow resistance is generated along the direction of liquid flow in even channel designs. This implies that the heat carried away by cooling liquid along the channels of extreme corners is less, which leads to improper velocity distribution and thermal non-uniformity. Download : Download high-res image (365KB)Download : Download full-size image Fig. 11. Average temperature across the module for a varying number of channels. Download : Download high-res image (701KB)Download : Download full-size image Fig. 12. Coolant flow distribution across the cold plate for different channel designs.
https://doi.org/10.1016/j.est.2021.102301_p3_13 | As the channel number increases, the distribution of fluid along each channel decreases, resulting in a pressure drop across the channel length (Fig. 13). It is noticed that at the beginning of the discharging process, the water pressure at the inlet region is more, and it reaches zero at the extreme outlet since the channels are not entirely filled with the liquid. Pressure drop reaches to maximum when the coolant flows along the channels, simultaneously the contact surface between the coolant and channels increases. During this process, flow resistance increases mainly when the fluid changes its direction around the corners of mini channels, leading to a faster reduction in pressure. This resistance to flow reduces once the fluid flows into the entire length of the channel, and as the outlet pressure becomes constant. Eventually, the pressure drop of the liquid attains an equilibrium value in the mini channels. The pressure drop with the increasing number of channels across the cold plate is reported in Fig. 14. The pressure drop with 3 channelled cold plate is observed to be lower than that of 4 channelled cold plate. A similar phenomenon is noticed for 5 and 6 channelled cold plate. These results indicate that the pressure drop in the even number of channels is more significant than that of the odd number of channels due to higher flow resistance instigated by a difference in flow distribution after entrance point [34]. However, when the number of mini-channels is changed from 5 to 7, the difference in Tavg is found to be minimal. Besides this, a higher channel number would contribute to higher manufacturing cost. Download : Download high-res image (549KB)Download : Download full-size image Fig. 13. Effect of channel design on the pressure distribution across a cold plate. Download : Download high-res image (337KB)Download : Download full-size image Fig. 14. Effect of channel design on the heat transfer performance of the cold plate.
https://doi.org/10.1016/j.est.2021.102301_p3_14 | It is seen from Fig. 14 that with an increase in the number of channels from 2 to 7 in cold plate, heat transfer coefficient (hw) reduces by 6.66%, whereas j/f factor increases due toan increase in surface area for coolant flowing in the channels. Besides this, a difference in the varying trend of j/f factor and pressure drop is observed between the even and odd number of channels due to a difference in their flow resistance. Table 8 exhibits that the difference in maximum temperature (Tbm, max) and Tσ with the increasing channel number from 4 to 7 is minimal. Whereas, the drop-in temperature with 2 to 3 number of channels is large compared to the same with 4 to 7 number of channels due to a difference in the heat transfer area. However, increasing the channel number in cold plate decreases hw and pumping power supplied. A trade-off must be maintained between the pressure drop and convective heat transfer to attain better cooling performance of the battery module. Comparatively, 5-channel cold plate provides a lower pressure drop resulting in lower pumping power which is around 143.1 Pa and 1.43 × 10−4 W, respectively. Hence to be cost-effective and attain a desirable temperature drop, a 5-channelled cold plate is chosen for further study. Table 8. Performance of a battery module for varying channel number in a cold plate. Number of channels ( °C) (W) Tσ ( °C) 2 28.64 2.67 × 10−4 0.74 3 28.57 1.81 × 10−4 0.67 4 28.53 1.77 × 10−4 0.66 5 28.53 1.43 × 10−4 0.65 6 28.51 1.51 × 10−4 0.63 7 28.53 1.29 × 10−4 0.63
https://doi.org/10.1016/j.est.2021.102301_p3_16 | The variation of the battery module average temperature for change in the channel width from 2 mm to 6 mm with corresponding Re varying from 647.25 to 277.40, for a depth of flow and discharge rate fixed to 1 mm and 5C respectively is reported in Fig. 15. It is observed that as the channel width is varied, the variation in Tavg and Tσ at the end of the discharge cycle is only 0.28 °C and 0.10 °C, respectively. This indicates that the channel width has less significance on the temperature rise of the module. Notably, for a channel width of 2 mm and 6 mm, throughout the discharging process, the Tavg shows the maximum and minimum deviation of around 0.70 °C and 0.60 °C, respectively. It may be noted that for the channel width of 5 mm and 6 mm, a similar Tσ is observed 0.62 °C and 0.60 °C respectively. Download : Download high-res image (344KB)Download : Download full-size image Fig. 15. Variation of average temperature in the battery module for varying channel width across a cold plate.
https://doi.org/10.1016/j.est.2021.102301_p3_17 | Pressure drop and pumping power reduce invariably as the channel width enlarges from 2 mm to 6 mm, as shown in Fig.16 and Table 9. As the heat transfer surface area increases, the loss in pressure decreases by 83.40% due to lesser turbulence and flow restriction inside the channel. It may be noted that a narrow channel of 2 mm width leads to a higher pressure drop due to a lower heat transfer area. In line with this, the hw decreases up to 55.4% with the increment of the channel width from 2 mm to 6 mm owing to the non-uniform distribution of fluid despite the reduced energy consumption [48]. The results mentioned above suggest that a channel width of 4 mm and corresponding Re of 388.35 as an ideal trade-off between heat transfer and pressure drop with a satisfactory thermal and statistical index, like Tbm, max = 28.49 °C, Tσ = 0.63 °C and ∆P = 100.3 Pa. Hence, to enhance overall heat transfer performance across the battery module, a 5-channel cold plate with a channel width of 4 mm is selected for further investigations. Download : Download high-res image (339KB)Download : Download full-size image Fig. 16. Effect of variation of channel width on the heat transfer and pressure drop across the cold plate. Table 9. Performance of a battery module for increasing channel width. Width of channels (mm) Re ( °C) (W) Tσ ( °C) 2 647.25 28.64 2.96 × 10−4 0.70 3 485.44 28.53 1.43 × 10−4 0.65 4 388.35 28.49 1.00 × 10−4 0.63 5 323.63 28.49 6.95 × 10−5 0.62 6 277.40 28.48 4.91 × 10−5 0.60
https://doi.org/10.1016/j.est.2021.102301_p3_19 | A suitable flow rate is necessary to operate the module under desired temperature range to meet the safety requirements of the considered boundary conditions. This section varies mass flow rate from 0.001 kg.s − 1 to 0.005 kg.s − 1 to determine the cooling efficiency of a 5-channelled cold plate each with a width of 4 mm and the results are reported in Fig. 17. The coolant flow in the present work is maintained to be under the laminar regime. The continuous increase in coolant mass flow rate decreases the outlet temperature of coolant linearly as per Eq. (11). After the discharge process, while the flow rate increases from 0.001 kg.s − 1 to 0.005 kg.s − 1, the drop in Tavg and Tσ are observed up to 1.03 °C and 0.34 °C, respectively. A minimum flow rate must be maintained to control the temperature of the battery module within a desirable range. For example, during high accelerating conditions in an EV or HEV, a mass flow rate of 0.002 kg.s − 1 may not always be adequate to maintain the temperature gradient of less than 5 °C in between individual batteries. It may be noted that the mass flow rate has to be adjusted according to the atmospheric conditions and cooling requirements of the module or pack [45]. Increasing the mass flow rate decreases the channel number in the cold plate resulting in the lower material requirement, and cost to manufacture. Download : Download high-res image (371KB)Download : Download full-size image Fig. 17. Average temperature in the battery module for varying coolant mass flow rate.
https://doi.org/10.1016/j.est.2021.102301_p3_20 | The concentration of hot regions is noticed to be more near the bottom of the battery at lower mass flow rates. However, with an increase in mass flow rate, the distribution becomes homogenous with fewer hot regions as shown in Figure 18. Besides this, the central battery, which is surrounded by two cold plates experiences effective cooling compared to the cell exposed to heat flux conditions and covered by a single cold plate. The Tbm, max and Tσ exhibits a significant decrease with mass flow rate after a certain extent (Table 10). With the increasing water flow rate, the pressure drop is noticed to be increasing from 100.3 Pa to 1145 Pa, whereas hw is enhanced by 61.97%. Higher the mass flow rate, higher is the pressure loss leading to additional energy consumption and operating cost, whereas it varies inversely with j/f factor due to reduced contact area. Therefore, a trade-off must be maintained between pressure drop and operational cost. It is evident from Figure 19 and Table 10 that the change in the overall reduction of Tbm, max and j/f factor is insignificant beyond the flow rate of 0.003 kg.s − 1. Therefore, a water flow rate of 0.003 kg.s − 1 and a corresponding Re of 1165 is found to be adequate and advantageous in maintaining a proper temperature distribution despite an increase in the power and pumping cost, hence is considered as the optimal choice for further simulations. However, an appropriate flow rate has to be maintained to reduce the pressure drop and enhance hw for better cooling of batteries in actual operating conditions. Download : Download high-res image (596KB)Download : Download full-size image Fig. 18. Comparison of temperature distribution in the module for varying coolant mass flow rate. Table 10. Performance of battery module for different coolant mass flow rates. Mass flow rate (kg. s − 1) Re ( °C) ( °C) ( °C) Tσ ( °C) 0.001 388.35 28.49 25.04 27.63 0.63 0.002 776.69 27.60 25.02 26.65 0.42 0.003 1165.0 27.28 25.02 26.28 0.34 0.004 1553.4 27.11 25.02 26.09 0.31 0.005 1941.7 27.00 25.02 25.97 0.29 Download : Download high-res image (343KB)Download : Download full-size image Fig. 19. Effect of varying coolant mass flow rate on performance of battery module.
https://doi.org/10.1016/j.est.2021.102301_p3_22 | The coolant temperature has a considerable influence on battery thermal behaviour [49,50]. The integration of cooling systems under high environmental temperatures and operating conditions improve battery performance. However, lower coolant temperatures have an undesirable effect on the battery thermal performance. In this section, the coolant temperature is varied from 5 °C to 35 °C with an incremental difference of 5 °C to explore the overall heat transfer performance across the battery module with a 5-channelled cold plate (Fig. 20). The initial temperature of the battery and the ambient temperature are maintained at 25 °C. Download : Download high-res image (313KB)Download : Download full-size image Fig. 20. Variation of average battery module temperature for varying coolant inlet temperature.
https://doi.org/10.1016/j.est.2021.102301_p3_23 | As the coolant temperature increases from 5 °C to 35 °C, Tavg and Tσ reaches to 35.94 °C and 3.12 °C, respectively. For a water inlet temperature of 5 °C, the average temperature across the battery modules reaches 6.91 °C after discharging for 720s. Similar phenomena are observed in the case of coolant inlet temperature of 10 °C, 15 °C and 20 °C. It indicates that the Tavg is not within the optimal range (25 °C-40 °C) for coolant inlet temperatures of 5 °C, 10 °C, 15 °C and 20 °C. Besides this, the possibility of these temperatures contributing to a reduction in capability and life cycle of the battery module is high due to cold frosting, as shown in Table 11. This kind of phenomenon is observed during winter, which can be easily avoided by placing a preheater at the cold plate inlet. The difference in temperature between the battery and coolant is found to be high along the discharge process, which may be due to the low thermal conductivity of active battery material. As the discharge process progresses, the difference in temperature reaches stability. Table 11. Performance of battery module for different coolant inlet temperatures across cold plate. Coolant Temperature ( °C) 5 10 15 20 25 30 35 ( °C) 5.24 3.85 2.47 1.08 0.34 1.73 3.12 Tbm, max ( °C) 9.98 14.17 18.43 22.71 27.28 31.94 36.65
https://doi.org/10.1016/j.est.2021.102301_p3_24 | Fig. 21 presents the transient variation of the surface temperature across a 5-channel cold plate at a constant battery discharge rate of 5C while both the ambient condition and the coolant inlet temperature are assumed as 25 °C. As time progresses, the lower part of the battery becomes heated, which is clearly discerned from Fig. 21. A similar pattern is observed for other operating conditions with a varying coolant inlet temperature of 30 °C and 35 °C. Based on the above rigorous investigation, it can be concluded that a coolant inlet temperature of 25 °C is sufficient to maintain the temperature of a module within safer range, resulting as a right choice for the considered boundary conditions. Download : Download high-res image (547KB)Download : Download full-size image Fig. 21. Transient variation of cold plate temperature for a discharge rate of 5C, ambient and coolant inlet temperature 25 °C.
https://doi.org/10.1016/j.est.2021.102301_p3_26 | In real-world automobile applications, battery thermal efficiency is greatly affected due to continuous operation, fast charging, climatic conditions and the load of the vehicle. Higher environmental temperatures can contribute to increased heat generation leading to thermal runaway [51], whereas in colder climates, batteries may suffer severe degradation along with loss in energy and capacity [52]. In the present work to further explore the cooling ability of cold plate, ambient temperatures are varied from 10 °C to 50 °C with an incremental difference of 5 °C for a 5-channelled cold plate with a constant mass flow rate of 0.003 kg.s − 1 (Fig. 22). For this, the coolant inlet temperature is fixed at 25 °C, and the battery is allowed to discharge at 5C. It is observed that with the change in ambient temperature from 10 °C to 50 °C, Tavg is increased by 0.64 °C, and Tσ reaches up to 0.46 °C. It is seen from Table 12 that the possibility of higher ambient temperatures lowering the performance of the battery module is significant concerning the values of Tσ. Hence, it may be noted that an atmospheric temperature lesser than 20 °C or greater than 35 °C may trigger a safety issue and decrease the battery life. As explained earlier, the consequence of increasing the mass flow rate improves the cooling efficiency of battery modules at the cost of higher energy usage. Furthermore, at extreme temperatures, different methods can be utilized for safe running and active cooling of the battery. Some of them are as follows: by using nanofluids, thermal conductivity and heat capacity can be enhanced [53], and by maintaining an appropriate coolant temperature according to atmospheric conditions. Download : Download high-res image (516KB)Download : Download full-size image Fig. 22. Comparison of the average battery module temperature for varying ambient temperature. Table 12. Performance of battery module for different ambient temperatures. Ambient Temperature ( °C) 10 15 20 25 30 35 40 45 50 ( °C) 0.28 0.30 0.33 0.34 0.37 0.39 0.42 0.44 0.46 Tmax ( °C) 26.68 26.85 27.04 27.28 27.59 28.18 28.76 29.35 29.94
https://doi.org/10.1016/j.est.2021.102301_p3_28 | In the previous subsections, a discharge rate of 5C is considered, but in a real driving condition, the vehicle may encounter varying discharge rates. Due to this, thermal inhomogeneity occurs across the battery module, which would contribute to a reduction in the lifetime of the battery. A proper cooling arrangement is required to retain the module within the optimal temperature range. Fig. 23 represents the variations in average temperature for different discharge rates (1C-5C). For this, the optimal configurations obtained from the above simulations, such as a 5-channel cold plate with a 4 mm width is selected with a constant water flow rate of 0.003 kg.s − 1 at the inlet. As the discharge rate increases from 1C to 5C, the Tavg of the battery module rises by 1.13 °C. In the case of 4C discharging, the Tavg of the battery rises gradually after 300s of discharging and reaches up to 25.79 °C. A similar pattern can be visualized for the remaining discharge process. However, the Tavg of the battery slightly reaches stability as the cooling takes place simultaneously with the discharge process. Download : Download high-res image (368KB)Download : Download full-size image Fig. 23. Comparison of the average module temperature for varying battery discharge rate.
https://doi.org/10.1016/j.est.2021.102301_p3_29 | The overall temperature of the battery module can be determined by considering three factors: heat produced by the battery, heat extracted by the cooling liquid, and heat accumulated inside the battery. The heat produced by the battery will eventually be removed by the cooling liquid during the discharge process. Referring to Fig. 24, the part of the battery that is closer to the inlet of the cold plate (the cooler area) experiences lesser temperature than the one near the outlet of the cold plate (hotter area). The temperature of water increases in line with the flow direction, deteriorating the cooling effect for a part of the battery closer to the downstream of the fluid. The average temperature can be uniform throughout the module if the heat generated and heat absorbed is in equilibrium. However, this is difficult to maintain due to an uneven heat generation by the battery. On adjusting the water flow rate and entry temperature at higher discharge rates, the temperature of the module can be kept within the desirable range at the expense of higher pressure drop and operating costs. Download : Download high-res image (583KB)Download : Download full-size image Fig. 24. Comparison of temperature distribution across the battery module for different discharge rates.
https://doi.org/10.1016/j.est.2021.102301_p4_2 | An ingeniously designed BTMS is proposed to analyse the thermal behaviour of LiFePO4 batteries. A prismatic battery module comprising 5 cells each of dimension 63 mm × 118 mm × 13 mm is considered. An aluminium based cold plate of size 63 mm × 118 mm × 2 mm is sandwiched between two consecutive cells. Different parameters effecting the cooling effectiveness of cold plate is explored in the present investigation with a discharge rate of the battery module at 5C lasting for 720s. Regarding this, an electrochemical-thermal conjugate heat transfer model of the battery module is developed and solved by using COMSOL Multiphysics 5.4 software to optimize the channel design and operating parameters. The critical insights based on the present investigation are as follows: • A parallel flow arrangement with a coolant inlet port near to the tab region is found to be the best choice with Tavg = 27.10 °C and Tσ = 0.65 °C. • A 5-channelled cold plate of width 4 mm is observed as the ideal trade-off between heat transfer and pressure drop for thermal management of the battery module with Tσ of 0.63 °C, and a pressure drop of 100.1 Pa. • A coolant flow rate of 0.003 kg.s − 1 and the corresponding Re= 1165.04 is found adequate to enhance the temperature homogeneity across the battery module due to a moderate pressure drop of 512.7 Pa, and heat transfer coefficient of 153.9 W.m − 2. °C − 1, along with a j/f factor of 0.328. • A coolant inlet temperature of 25 °C is found suitable to uphold the average temperature of the battery module within the desired range of 25 °C-40 °C, at this instant Tavg = 26.20 °C and Tσ = 0.34 °C. • An ambient temperature less than 20 °C and greater than 35 °C is found to reduce the cooling effectiveness of cold plate. However, in real-time applications, an appropriate mass flow rate or coolant temperature is to be maintained to reduce the peak temperature rise and thereby increase the lifespan of batteries.
https://doi.org/10.1016/j.est.2021.102301_p4_3 | Based on the current investigation, it can be concluded that the maximum temperature of the battery module is retained within the optimal range, which justifies the use of straight channel design in ensuring better thermal management of batteries.
https://doi.org/10.1016/j.est.2021.102346_p1_2 | Over the past decade, there has been an increasing emphasis on electricity generation through renewable resources to mitigate climate change impacts [1, 2]. Policy support in terms of feed-in-tariffs and net-metering is particularly common in many regions incentivizing consumers to invest in the local generation of solar power [3], [4], [5]. Due to the intermittent nature of the resource, storage is sometimes coupled with solar in residential settings to reduce reliance on the grid during peak tariff periods [6]. The viability of such initiatives is increasing in many developed countries with stable grids as the maturity and cost of storage is decreasing [7, 8]. However, in many developing countries in Asia, South American, and Africa, the utility grid is intermittent mainly due to many reasons, including inadequate generation capacity, transmission constraints, distribution bottlenecks, and infrastructure failure issues [9, 10]. To power up critical household loads during rolling blackouts (commonly referred as ‘load-shedding’), backup systems are deployed to provide for critical loads, including lights, fans, and other essential loads during an outage [11, 12]. According to an estimation, there are 2.8 million UPS installed just in Pakistan [13]. Another study by the Lahore Electric supply company (LESCO) Pakistan reveals that there are over 2.9 million consumers In the country and over 450,000 UPS systems within LESCO territory using lead-acid (LA) storage systems [14].
https://doi.org/10.1016/j.est.2021.102346_p1_3 | In many optimized settings, batteries are also coupled with solar PV to reduce the overall cost and cater to extended grid intermittencies [15], [16], [17]. For these stationary applications such as solar PV and UPS backup systems, batteries makeup 30% – 60% of the upfront system cost in small-scale installation and may even account for up to 75% in the lifetime cost [18, 19]. However, Li-ion batteries are replacing the conventional LA batteries due to their higher cycle-life, energy density, power density, energy efficiency, high depth of discharge (DoD), good temperature characteristics, and a sharply decreasing trend in the cost [20, 21]. LA batteries have low cycle counts (typically 600–800 cycles). In most UPS applications, these must be replaced as early as 12 months due to high grid intermittence levels in many developing regions [22]. Li-ion counterparts (Nickel Manganese Cobalt Oxide (NMC) and Lithium Iron Phosphate (LiFePO4) have higher lifecycles of up to 5000 but typically come at 2–4 times the LA equivalent cost [23, 24]. These have numerous stationary applications such as residential DC [25] and hybrid homes [26], [27], [28], mini and microgrids [29], [30], [31] where the charge-discharge pattern is significantly different from a typical EV application [32].
https://doi.org/10.1016/j.est.2021.102346_p1_4 | The NMC chemistry of Li-ion is commonly used for electric vehicle (EV) applications due to higher reliability and safety [33], [34], [35]. NMC is also predicted to have 48% of the Li-ion battery share by 2025 due to its application in huge power consumer devices like power backup applications [36, 37]. Therefore, it is essential to evaluate this from a stationary perspective with inputs from real-life conditions expected in UPS settings. Regarding battery modeling, various categories of battery models have been proposed in the literature, including mathematical, electrochemical, and electrical circuit models or the combination of model types [38], [39], [40]. Mathematical models adopt empirical equations or numerical methods like stochastic approaches to predict system-level behavior such as battery runtime, efficiency, or capacity [41, 42]. Electrochemical models are mainly used to optimize the battery`s physical design aspect [43, 44]. Both mathematical and electrochemical models do not predict the I-V behavior of the battery for runtime operation. Therefore electrical models (consisting of linear elements such as a capacitor, resistor, and voltage source) are commonly used in power applications for systems modeling perspective [45, 46].
https://doi.org/10.1016/j.est.2021.102346_p1_5 | Electrical based battery model has three types, i.e., Thevenin, Impedance, and Runtime model [45]. Thevenin based models can predict the transient battery response but do not predict the battery runtime response. The impedance-based battery model can also not predict the transient response and only works on the fixed SOC and temperature setting. Runtime-based battery models can capture the battery`s runtime I-V behavior but cannot predict the transient battery response. A commonly used 2RC model of Li-ion battery that is the blend of three above electrical models is widely used. It captures all the dynamic characteristics, battery transient response, and runtime characteristics [45]. However, this model does not predict the degradation aspects of the cells, and the battery health estimation can, therefore, not be predicted through this model. Typically, state of health (SOH) block based on data-driven or using extended Kalman filter technique are added to the 2RC model to allow health prediction as already given by [47, 48]. The accuracy of battery models is measured through the terminal characteristics (I-V) with an accurate assessment of a battery model through the root mean square (RMS) error and a sum of the squared of errors (SSE). 2RC model is widely reported to have a minimum error for Li-ion I-V modeling [45, 49].
https://doi.org/10.1016/j.est.2021.102346_p1_6 | This paper applies the 2RC model to six non-identical cells grouped with two different Li-ion battery chemistries (3 cells of each): NMC and LiFePO4. Our proposed modeling strategy allows accurate prediction of Li-ion cell performance for both Lithium-ion chemistries (NMC and LiFePO4) at different cell capacities [20]. The parameter values are extracted with a short relaxation interval of six minutes with accurate results (presented in section IV). We further evaluate the errors for all six cells under investigation and compare it with other modeling approaches used in literature, where our results show significant improvements. For stationery UPS applications, the charge-discharge regime is much more frequent as compared to EV applications. Various developing regions may have daily outages of up to 16 hrs in summer months, as already discussed in the literature [13, 18]. Therefore, it is vital to evaluate Li-ion for its charge-discharge operation in the UPS regime. NMC cell chemistry is further evaluated for a Li-ion battery for a UPS application with a frequent charge-discharge mode in an intermittent grid environment. The 2RC model is then used to predict the runtime dynamics of the battery. To the best of the authors’ knowledge, the assessment of NMC for UPS application is not reported in the literature. Our assessment of its utility in stationary UPS application will help battery optimization in system designs for UPS and other backup applications relying on Li-ion storage.
https://doi.org/10.1016/j.est.2021.102346_p1_7 | The rest of the paper is organized as follows. Section III introduces the 2RC model used for simulation and details of various parameters required to model the electrical behavior of Li-ion cells. Section IV outlines the Simulink modeling procedure followed by Section V, which a) outlines the experimental setup used for testing of a single cell and b) discussed the simulated and experimental results for NMC Li-ion cells in a UPS application. Section VI concludes the paper by summarizing the key findings.
https://doi.org/10.1016/j.est.2021.102346_p2_2 | Fig. 1(a) shows the most commonly used 2RC model with Rs, R1, R2, C1, and C2 are non-linear impedances dependent on the state of charge of the cell [45]. R1, R2, C1, and C2 are used to model the transient response of the voltage across the cell, and Rs models the sudden drop and rises in output voltage due to loading and unloading of the cell. The terminal voltage and the open-circuit voltage are given by Vt and OCV, respectively. The current flowing through the cell is IB, and conventionally it is taken as positive for discharging and negative for charging.
https://doi.org/10.1016/j.est.2021.102346_p2_4 | For the analysis, we focus our discussion on the V-I modeling and the dynamic performance of Li-ion cells, which affect the operating current-voltage characteristics of battery cells with multiple dimensions and chemistries. The equivalent model, shown in Fig. 1(a) [45, 50], is used to model the six different cells, grouped into the two different chemistries mentioned prior. The modeled results for these cells are compared with experimental results against standard charge/discharge profiles to analyze model accuracy. Fig. 1(b) shows a single parallel RC pair, used for analysis in Section III of this paper. Various essential parameters of the model and the methods to quantify them are summarized in this section.
https://doi.org/10.1016/j.est.2021.102346_p2_7 | SoCi represents the initial state of charge of the ith cell on the battery. A fully charged cell (100% SoCi) is taken at the beginning of the experiment (a fully charged cell is drawing 0.001C or less current during charging). IB, in amperes, is the constant discharging current flowing through the cell. Cu is the useable capacity of the cell in ampere-hours and is mapped from the discharge current`s magnitude, using a look-up table specified to MATLAB/Simulink during the simulation.
https://doi.org/10.1016/j.est.2021.102346_p2_9 | The open-circuit voltage is the equilibrium voltage value measured under open-circuit conditions, i.e. when no current is flowing in/out of the cell. OCV is equal to the electromotive force, which indicates the amount of energy stored inside the cell and is measured at different SoCs. The SoC values are non-linearly dependent on OCV [52], and the relationship between SoC and OCV is found by using the test described in [49, 53]. A fully charged battery at equilibrium is discharged at 1C for six minutes, and then the battery is subsequently left in open circuit condition for six minutes (relaxation interval) to regain close to equilibrium state condition. The voltage at the end of the relaxation interval is taken to be the final OCV (as shown in Fig. 2). OCV is measured at 10% SoC intervals, and an SoC of 100% was taken at the start of the experiment. To establish a final relationship between SoC and OCV, a combination of polynomial and exponential functions is typically used for interpolation, as described in (3) where a to f is a positive coefficient extracted individually for each cell. (3) Download : Download high-res image (167KB)Download : Download full-size image Fig. 2. Various voltage parameters during relaxation intervals in Internal Impedance Parameter Extraction.
https://doi.org/10.1016/j.est.2021.102346_p2_11 | In the normal operation of a cell, there is an instantaneous voltage drop when the discharge starts and an instant rise in the voltage when the discharging is stopped. This allows information on critical parameters used for modeling of the cell. For instance, voltage transients allow us to model the value of resistance (Rs), as previously shown in Fig. 1(a). The value of this DC resistance can be calculated at various charging and discharging processes using (4) and (5). (4)
https://doi.org/10.1016/j.est.2021.102346_p2_13 | The value of Vs can also be found experimentally by measuring the cell`s voltage, as shown in Fig. 2. It should also be noted that the value of Rs also depends upon whether the cell is being charged or discharged [51, 54]. Another possibility to model Rs is through a combined charging-discharging model as elaborated by Qi Zhang et al. [55]. However, the current approach based on earlier literature [49, 56, 57], uses RC in discharging mode with RMS effort less than 0.3%. The value of Rs is taken as a function of the SOC as tabulated in table 2 for the discreet values of the SOC.
https://doi.org/10.1016/j.est.2021.102346_p2_15 | The parallel RC pairs model the transient behavior of the cell and, in turn, the battery. Typically, tests like electrochemical impedance spectroscopy (EIS) are used that require a small amplitude AC signal to provide information on the transient behavior of the cell under examination. Typically, the RC pairs use two different time constants, i.e., one shorter time constant to model R1C1 and R2C2 to measure the long transient. At a particular SoC, the internal impedance values can be found during the charging and discharging cycle (the relaxation interval). In this paper, the relaxation interval is used to determine these values. The internal impedance parameters are calculated using (6) – (10) [58]. (6) (7) (8) (9) (10)
https://doi.org/10.1016/j.est.2021.102346_p3_2 | Fig. 3 shows the MATLAB/Simulink implementation of 2RC model (shown earlier in Fig. 1(a)). The value of RS, at different SoCs, is found experimentally and incorporated in the Simulink model in the form of a look-up table. OCV is incorporated through (3), which is a function of SoC (as discussed in section II-B). For the evaluation of VR1C1 and VR2C2, it is essential to analyze Fig. 1(b), where “A“ represents the node through which current is entering the parallel RC pair. The voltage drop across a parallel RC pair network can be found by applying nodal analysis at node “A as given by (11). (11)
https://doi.org/10.1016/j.est.2021.102346_p4_3 | To model a Li-ion battery, it is important to evaluate a single cell`s I-V behavior during its charging and discharging to formulate the parameters of the 2RC model for the cell(s) under evaluation. Real-time I-V behavior is observed through experimental setup by taking the charging and discharging profile of a cell, as shown in Fig. 4. A BK Precision 8510 (120 V/120 A /600 Watts) programmable DC electronic load was used to discharge the Li-ion cells with a constant current. Pulse Discharge Test (PDT) was performed on the cells with a programmed load with cell discharged at 1C for six minutes with a relaxation interval of six minutes [49]. Discharge profile data is collected by using the serial port of the DC load with the interface PC. A separate data logger was used to monitor the charge profile. The charging of the cell is performed using an iMAX B6AC charger. The discharging was programmed to continue until the cell voltage reached the lower safety limit specified for the cells (Table 1). The chemistries and capacity ratings of the six different cells tested are given in Table 1. Download : Download high-res image (416KB)Download : Download full-size image Fig. 4. a) Block diagram of the experimental setup, b) the actual experimental setup. Table 1. NMC and LiFePO4 cells used for testing. Cell Rated Capacity (mAh) Cell Size Rated Voltage (V) Safety Limits (HV-LV) Cell Chemistry 1 2600 18,650 3.7 4.1–3 NMC 2 2500 18,650 3.7 4.1–3 NMC 3 2200 18,650 3.7 4.1–3 NMC 4 6000 32,650 3.2 3.6–2.8 LiFePO4 5 3000 26,650 3.2 3.6–2.8 LiFePO4 6 1500 18,650 3.2 3.6–2.8 LiFePO4
https://doi.org/10.1016/j.est.2021.102346_p4_4 | For analysis, we focus on one cell (cell 1 in this case) to discuss the modeling procedure, which was replicted for the other five cells. After discharging cell 1 through the procedure outlined earlier (six-minute interval), the modeling parameters (a-f) were extracted and incorporated in (3) to give the cells OCV relationship, as shown in (15). The value of these coefficients is also provided in Table 2. (15) Table 2. Values of Coefficients for Cell 1. Coefficient A B c d e F Value 2.2 40 3.47 0.3 0.155 0.5
https://doi.org/10.1016/j.est.2021.102346_p4_5 | Various modeled parameters (based on the process discussed in section II) are given in Table 3. The approach applied to cell 1 was similarly applied to other cells, and the comparison of experimental and simulation results for cell1 are shown in Fig. 5. A comparison between the voltage curves of simulation and experiment for cell 1 (Fig. 5) show a close match. To determine the accuracy of the 2RC model for both chemistries, the output error was appraised by calculating the RMS error (in mV and percentage) and the Sum of Square of Error (SSE) [20]. Table 4 shows the range of overall errors. Both chemistries’ errors are within the acceptable range of accuracy and lower than those found in previous works. For instance, the maximum RMS error for all six cells is 15.2 mV compared to 30 mV (in [45]),37.5 mV (in [51]),29.5 mV (in [59]) and 1 V (in [39]). The RMS error for all cells is less than 0.5%, which is highly suitable for related applications. Table 3. Errors between measured and simulation results for six different cells under investigation. Cell Number RMS error (mV) RMS error (%) SSE 1 15.2 0.41 1.53 2 13.2 0.36 1.17 3 15.0 0.41 1.49 4 12.6 0.39 1.08 5 12.4 0.39 1.04 6 11.7 0.37 0.89 Download : Download high-res image (171KB)Download : Download full-size image Fig. 5. Comparison of Modeled Voltage and Experimental Voltage. Table 4. Extracted impedance parameters for cell 1 (NMC) for modeling. SOC (%) Rs (mΩ) R1 (mΩ) C1 (× 103 F) R2 (mΩ) C2 (× 103 F) 90 50 4.9 1.08 14.84 3.27 80 50 4.7 1.0 18.4 3.81 70 46 5.2 1.29 18.13 2.90 60 46 4.7 1.51 18.5 3.12 50 41 2.5 1.18 18.5 4.29 40 46 4.5 3.48 21.75 3.19 30 43 7.2 2.62 21.93 3.81 20 43 4.0 1.34 23.4 3.84 10 43 4.1 1.29 26 1.67
https://doi.org/10.1016/j.est.2021.102346_p4_7 | For evaluating the UPS storage battery, a 100 Ah Li-ion battery is considered with NMC cells understudy (3.7 V, 2.6Ah) as the basic building block of the battery. As storage is typically packaged at 12 V for small UPS applications, the parametric design is built using four cells in series and thirty-nine cells in parallel. Fig. 6 shows the 100 Ah Li-ion cell level architecture of the battery modeled for domestic UPS applications. Download : Download high-res image (149KB)Download : Download full-size image Fig. 6. Schematic diagram of a 12 V 100Ah Li-ion battery for UPS and Stationary applications.
https://doi.org/10.1016/j.est.2021.102346_p4_8 | To evaluate the performance of these cells in the real operation, the cells must be tested with an equivalent profile of a load-shedding scenario commonly experienced in intermittent grid regions. Fig. 7 shows the charging and discharging power pattern of a typical UPS for a 24-hour operation along with the power outage pattern (taken from a previously published study on grid intermittency [26]). It shows the charging and discharging pattern of a typical battery-based UPS along with the grid availability pattern (1 - grid available and 0 - outage) in a 24-hr interval. For a typical scenario, the grid intermittence is taken as 6 hrs (rolling blackout for 6 hrs a day), and during these hours, the critical power requirement is shown in Fig. 7. For instance, between 8 and 9 pm (interval 20–21, i.e., 2000 to 2100 hrs), the residential power requirement is high, i.e., 1000 W compared to morning periods when the requirement is as low as 400 W (0500 to 0600 hrs). It is, therefore, essential to evaluate NMC cell performance under these circumstances. Therefore, a per cell contribution in the battery pack is considered using the outage profile and charging strategy for the UPS. The maximum current drawn from a single cell is 1.73A at 1000 W. Download : Download high-res image (140KB)Download : Download full-size image Fig. 7. Charging and discharging power pattern.
https://doi.org/10.1016/j.est.2021.102346_p4_9 | The cell is discharged/ charged according to its pattern of Fig. 7 using DC load and standard charger in the experiment setup. The same charge/discharge profile is applied in the Simulink model. Fig. 8 shows the comparison between experimental and simulated results with a close match, and the error percentage for both RMS and SSE is summarized in Table 5. The accuracy in the proposed evaluation of the 2RC model is significantly higher than some of the other presented in the literature. For instance, Munoz et al. [56],Yao et al. [51], Chen et al. [45] presented modeling with RMS error of 1.76%, 1.17% and 0.34%, respectively which are higher than the current work with 0.23% error. Download : Download high-res image (238KB)Download : Download full-size image Fig. 8. Comparison between the experimental and simulated result for current charging/discharging from a cell (right-y axis) and voltage variation during cell charging or discharging. Table 5. Error between experimental and simulated results. Cell Chemistry RMS error (mV) RMS error (%) SSE NMC (this work) 8.4 0.23 2.18
https://doi.org/10.1016/j.est.2021.102346_p4_11 | For the lifecycle cost assessment of Li-ion in a UPS application compared with conventional LA counterpart, a first-order analysis shows the superiority of Li-ion based storage. The average lifecycles of NMC cells are typically over 5000 with varying depths of discharges. In the typical discharge profile under evaluation, the life of the Li-ion battery will be approx. 5 years whereas an equivalent LA has up to 1000 cycles resulting in an overall life of less than a year. Therefore, from the perspective of the total cost of ownership assessment, the NMC based Li-ion is considered the most optimum considering the life can go up to 5 times of LA counterpart. However, the upfront cost of Li-ion is significantly more (approx. 2.3x) than the LA counterpart, which is a deterrent for many domestic consumers in developing countries without many microfinancing options. Various parameters of cost and life are also summarized in Table 6 [60]. This is where many developing countries can gain from a more optimized solution allowing longer-term sustainability with Li-ion storage and reduced total cost of ownership in intermittent grid scenarios. Table 6. Comparison of LA to Li-ion (NMC) for UPS application under investigation. Parameters Lead Acid (LA) Li-ion (NMC) Required Battery Capacity (Ah) 160 100 Depth of Discharge (DoD) 50% 80% Upfront Cost (USD) 230 530 No. of cycles 1000 4000 No of daily cycles for typical UPS discharge profile 3 Cycles 2 Cycles Approx. Life in Years 1 5
https://doi.org/10.1016/j.est.2021.102346_p5_2 | An accurate 2RC battery model was implemented in MATLAB/Simulink in this paper applied to two Li-ion cell chemistries, i.e., NMC and LiFePO4, for comparison. Measured results showed that the RMS error of 0.36 - 0.41% for all modeled cells is excellent in forwarding the forecasting of cell performance. Further, the article maps the performance of NMC based Li-ion cells using 2RC modeling for a stationary UPS application. The cell level evaluation for 12 V 100Ah battery shows a highly satisfactory performance with a real grid daily outage profile of 6 hrs. The 2RC model parameters are extracted from an experimental test using a pulse discharge method with MATLAB/Simulink used to predict its performance. The I-V RMS errors were less than 0.227%, which shows an improvement in existing papers. Finally, the total cost of ownership analysis is performed for the Li-ion NMC battery compared to the LA battery for an equivalent 100Ah capacity for the UPS usage pattern. Results show that Li-battery`s life would be 5x compared to the LA counterpart at an additional upfront cost of 2.3x. This work provides useful insights in battery modeling for UPS applications with NMC as a possible candidate for replacing LA batteries in UPS settings.
https://doi.org/10.1016/j.est.2021.102796_p1_2 | Nowadays, energy demand is increasing with the rapid development of industry and technology. As stated in the International Energy Outlook 2020 report, energy expenditures in the world will show an increment swiftly in the coming years, especially in high income regions [1]. It is predicted that the global warming linked to the spread of greenhouse gasses around the world, reduction of fossil fuels and their destructive effects will feed the possibility of energy crisis in the future [2,3,4]. The use of renewable energy sources includes solar, wind, hydro, geothermal, biofuels, etc. has become even more important. However, the main problem with the energy to be obtained from all these sources is the non-uniform energy output [5]. For this reason, the energy outputs in question need to be stabilized by storing in any type of energy. The storage of this energy is possible in today`s technology, mostly by using batteries. After the energy is stored as chemical form in batteries, it can be transformed into different energy forms regarding the field of application. It is known that the most common use and technological development of batteries are generally for electric vehicles. It is estimated that the number of electric vehicles will account for approximately 15% to 30% of the total number of vehicles used in the next 15 years [6,7].
https://doi.org/10.1016/j.est.2021.102796_p1_3 | Rechargeable Lithium ion (Li-ion) batteries are widely used in applications such as mobile phones, vehicles, data centers, etc. As an energy storage medium, many types of batteries have been developed both in terms of their electrochemical structure and geometric structure. Li-ion batteries, which are the most popular today, have prominent advantages such as low self-discharge rate, high power density, high cycle life and high energy capacity. Owing to these advantages, automotive and electronics industries show great demand for Li-ion batteries. Li-ion batteries with large capacity are used to meet the required power in the relevant application areas. [8]. On the other hand, Li-ion batteries still have critical problems because they contain high energy material and flammable electrolyte solution, as well as disadvantages such as aging, thermal leakage, high cost, safety, electronic waste. Among the aforementioned drawbacks, safety is a priority for any manufacturer. These safety risks that may cause battery fires are tried to be eliminated using positive temperature coefficient element (PTC), non-flammable materials in the electrolyte, overload barrier, add-on antioxidants and similar techniques [9,10]. Maximum battery temperature and temperature uniformity between the cells are two significant parameters affecting the safety, health and performance of the battery. Li-ion batteries should have an ideal operating temperature range which is between 20 °C and 40 °C, while the temperature change between cells should be a maximum of 5 °C [11,12,13,14]. When the operating temperature of Li-ion batteries exceeds 50 °C, battery aging process accelerates and capacity fade occurs [15,16]. Therefore, an appropriate thermal management system needs to be developed for an electric vehicle to operate safely with high efficiency [17]. When designing thermal management systems, the surface temperature distribution of the battery should be considered as an important criterion. One of the equipment used in the experimental determination of the surface temperatures of the batteries is the thermal camera and the studies in the literature regarding the thermal imaging of the batteries are summarized below:
https://doi.org/10.1016/j.est.2021.102796_p1_4 | Kanbur et al. [18] propose a novel method to estimate battery thermal performance based on surface temperature differences, losses of heat and exergy. In the experimental study, the Li-ion battery of a mobile phone was imaged via a thermal camera. Firstly, the camera records by thermal imaging from the battery surface for 1 min so that it can be used in data training. The proposed method then estimates the temperature change at the surface for the last 5 min of the test period. The error of estimation of the temperature difference occurred on the battery surface was found to be less than 1%. Moreover, exergy loss and heat dissipation estimations have approximately 2.8% and 5.3% error rates. Akbarzadeh et al. [19] presented a novel method to determine the thermal capacity and anisotropic thermal conductivity of a Li-ion battery with a capacity of 43 Ah. Moreover, the thermal performance of a battery module with a voltage of 48 V was simulated applying a 3D thermal model at the ambient temperature conditions. According to the thermal characterization results, the thermal capacity of the battery increases as the operating temperature increases. However, the thermal conductivity of the battery is independent of temperature. Mevawalla et al. [20] mathematically modeled a LFP battery with 20 Ah capacity using COMSOL software. The battery surface and tab temperature results under 1C, 2C, 3C and 4C discharge rates are validated with experimental results. Moreover, the temperature distributions on the battery surface were investigated with the numerical solution. It was determined that the amount of heat generated at the cathode was twice that of the anode under 2C and 3C discharge rates. Zhu et al. [21] developed a new technique to measure the internal temperature of Li-ion batteries. The battery to be used in experimental study is specially designed by covering one surface with an optical glass. In this way, the transient internal temperature of the battery can be visualized via a thermal camera when the battery is charged or discharged. For the discharge with 2C discharge rate, the maximum temperature difference of 2 °C was observed between the visualized inner and outer surfaces of the battery at the end of the experimental process. It should be noted that C-rate can be defined as the ratio of charge/discharge current to battery nominal capacity. As a result, it has been shown that internal battery temperature has a significant effect to assess the effects of temperature on battery safety. Wang et al. [22] investigated the thermal behavior of a battery has NCM (LiNi1-x-yCoxMnyO2) cathode material under natural convection conditions. Temperature dissipating on the battery surface for different depth of discharge (DoD) and discharge rates via a thermal camera. Two different indexes are defined to determine the temperature distribution and fluctuations on the battery surface. It is understood that these indexes defined can show the temperature homogeneity holistically in spatial distribution graphs depending on different discharge rates and DoD. Zhang et al. [23] have experimentally determined the heat transfer coefficient and specific thermal capacity of a Li-ion battery cell via an IR camera. The specific thermal capacity of the battery was also obtained with the battery surface temperatures measured using the lumped capacitance method. However, researchers conducted this study for a cell phone battery and stated that this method is not suitable for large size batteries. Kim et al. [24] investigated the degradation due to high discharge rate and temperature in the anode and cathode materials of a LFP pouch type battery. The thermal performance of the battery was evaluated by monitoring the battery temperatures due to internal resistance changes with an IR camera. As a result, it has been determined that the internal resistance of the cell directly affects the battery life. Panchal et al. [25] examined the thermal performance of a prismatic LFP battery by imaging the surface temperature and temperature distributions with a thermal camera at different discharge rates. Besides, the internal resistance, heat generation and voltage variations of the battery were also evaluated. Furthermore, the thermal model of the battery was developed using Matlab Simulink and this model was verified by experimental measurements. Bazinski et al. [26] experimentally investigated the heat conduction of two different sized pouch type LFP batteries with 14.5 Ah and 10 Ah capacities. The batteries were designed in the experimental system to act as fins for a heat source and the heat conduction of the battery was solved by the one-dimensional heat transfer equations used for the fins. As a result, the average heat conduction coefficients of the batteries with 14.5 Ah and 10 Ah capacity were found to be 28.9 W/m.K and 35.1 W/m.K, respectively. Jaguemont et al. [27] developed a 3D thermal model for a lithium titanium oxide battery. The developed model contains a heat transfer model that can offer a faster solution by ignoring electrochemical processes. Simulations of the battery under different ambient temperature conditions were performed and the temperature results obtained were compared with the battery surface temperatures measured experimentally by a thermal camera. Xu et al. [28] experimentally studied the thermal runaway of Li-ion battery modules with different electrical connection configurations. The propagation characteristic of thermal runaway was imaged using an IR camera. With thermocouples placed in the cell, the temperature of the battery was measured as 160 °C during thermal runaway. In addition, the electrical model of the battery module was developed and the amount of electrical charge transferred from other cells to the cell that was leaking during thermal runaway was also calculated. Li et al. [29] modeled the temperature distribution on the surface of a prismatic Li-ion battery using an IR camera and a 3D scanner. In order to accurately analysis the relationship between the battery surface topography and the battery surface temperature, a data fusion model is proposed and accordingly a common calibration method for parameter identification of the data fusion model is presented. As a result, the researchers showed that the multiple physical measurement system can achieve a position matching deviation of 0.19 mm with high resolution and high data acquisition speed.
https://doi.org/10.1016/j.est.2021.102796_p1_5 | In this study, the thermal behavior of a LFP pouch cell with a capacity of 20 Ah under natural convection conditions and different discharge rates was experimentally and numerically investigated. The distribution of surface temperatures of the battery at different discharge rates depending on time was imaged using a thermal camera, and the variation of the average battery temperature over time, the average and maximum battery temperatures reached at the end of each discharge and the temperature differences on the battery surface were obtained. The experimental results obtained were compared with the numerical results, and the heat transfer rate through the battery surface by both methods was determined during the battery discharge. In addition, a homogeneity index is defined as a measure of the temperature distribution homogeneity on the battery surface and calculated for the certain experimental conditions. In addition, a correlation equation has been proposed to determine the heat transfer rate required for cooling the LFP pouch cell with 20 Ah capacity under natural convection conditions.
https://doi.org/10.1016/j.est.2021.102796_p2_3 | Transient thermal imaging experiments of a Li-ion battery with a nominal capacity of 20 Ah at different discharge rates was carried out using the apparatus shown in Fig. 1. The schematic view of the experimental setup showing the connection line between the battery and the experimental tools is also shown in Fig. 2. In the experiments, a thermal infrared (IR) camera with 160 × 120 pixel resolution was used and the maximum, minimum and average temperatures of the battery were determined by means of the camera software. It should be noted that thermal visualizations of battery surface were obtained for the 0%, 20%, 40%, 60%, 80% and 100% DoDs. The technical characteristics of the Li-ion battery used in the experimental study are given in Table 1. Experiments were carried out at 23 °C ambient temperature and five different discharge rates of 1C-5C. The battery was fully charged with constant current constant voltage method (CC/CV) using a direct current (DC) power source before each experiment. Discharge of the battery was performed using the constant current (CC) method with an electronic load device. During discharge, the voltage and current values of the battery were recorded by the electronic load device. While the battery has a voltage of 3.65 V in a fully charged state, its voltage decreases gradually as there is a transfer of electrons between electrodes during discharge and the discharge process is terminated at a voltage value of 2 V, which is the discharge cut-off voltage recommended by the manufacturer. Download : Download high-res image (492KB)Download : Download full-size image Fig. 1. Representation of the experimental setup. Download : Download high-res image (243KB)Download : Download full-size image Fig. 2. Schematic view of the experimental setup. Table 1. Technical specifications of LFP battery. Parameter Value Brand/model A123 Systems/AMP20 Cathode material LiFePO4 Anode material Graphite Electrolyte material Carbonate based Nominal capacity 20 Ah Nominal voltage 3.3 V Cut-off charge voltage 3.65 V Cut-off discharge voltage 2 V Weight 496 g Dimensions 7.2 × 160 × 227 mm
https://doi.org/10.1016/j.est.2021.102796_p2_5 | The numerical model of cooling the battery under natural conditions, whose thermal performance was examined experimentally, was generated. The acceptances regarding this numerical model can be listed as follows: • Air flow is laminar and two dimensional. • Air, which is the coolant, is assumed to be an ideal gas. • Heat transfer by radiation on the surface has been neglected. • Boussinesq approach is valid in the boundary layer on the battery surface. However, it was assumed that the temperature-dependent physical properties of the air for buoyancy formulation did not change. • In the initial condition, the battery surface has a homogeneous temperature distribution.
https://doi.org/10.1016/j.est.2021.102796_p2_6 | With these assumptions, the energy conservation equation, momentum conservation equation and continuity equation to be used in solving the boundary layer on the battery surface are governed as follows [30].
https://doi.org/10.1016/j.est.2021.102796_p2_14 | The following empirical correlation developed by Churchill and Chu [32] to be used in natural convection and heat transfer applications on the surface of vertical plates has also been used for calculations of natural convection and heat transfer at the battery surface. (8)
https://doi.org/10.1016/j.est.2021.102796_p2_16 | Here; is the average heat transfer coefficient, k is the heat conduction coefficient of the air, is the surface area of the battery, is the average surface temperature of the battery and is the ambient air temperature.
https://doi.org/10.1016/j.est.2021.102796_p2_17 | In order to determine the homogeneity of the battery surface temperatures under different operating conditions, the dimensionless number is defined and can be called the homogeneity index. This number is calculated as follows: (11)
https://doi.org/10.1016/j.est.2021.102796_p2_20 | The numerical solution of the cooling of the battery under natural convection conditions according to the initial and boundary conditions specified in the model generated was carried out using ANSYS-Fluent software. Electrochemical-thermal coupled model of the battery was generated using the NTGK model which is developed by Kwon et al. [33] as a semi-empirical electrochemical model. Considering the NTGK model, the volumetric current transfer density (j) is directly related to the and phase potentials. The equation of volumetric current transfer density depending on U and Y model parameters, electrode layer specific area (α) and phase potentials is given as follows. (12)
https://doi.org/10.1016/j.est.2021.102796_p2_25 | A hybrid mesh structure created by using ANSYS-Fluent mesh module was used for the model for the solution of flow and energy equations with the finite volume method, as shown in Fig. 3. Mesh independence analysis of the model was performed based on the change of the battery surface temperature and the heat transfer rate through battery surface according to the grid number. The variation of the average battery temperatures reached at the end of the battery discharge with 5C-rate and the heat transfer rate according to the grid number is given in Table 2. It was observed that the model with 802,682 grid number had 0.10% and 0.39% relative error rate in the average battery temperature and heat transfer rate results, respectively. Download : Download high-res image (772KB)Download : Download full-size image Fig. 3. Mesh structures of the battery and air domains. Table 2. Mesh independency analysis. Grid number Avg. battery temp. ( °C) Relative error rate Heat transfer rate (W) Relative error rate 269,460 54.38 %12.32 9.96 %20.48 429,104 47.68 %3.44 7.92 %2.90 802,682 49.32 %0.10 7.69 %0.39 1,431,871 49.27 %0.43 7.66 %0.91 2,108,169 49.48 – 7.73 –
https://doi.org/10.1016/j.est.2021.102796_p3_2 | The experimental and numerical variation of the voltage drop during the discharge of the battery was obtained for 1C-5C discharge rates and is given in Fig. 4. Discharge of the battery, which has a voltage of approximately 3.6 V when fully charged, was terminated at a cut-off voltage of 2 V. As it can be understood from Fig. 4, it has been observed that as the discharge rate increases, both the discharge time and the nominal voltage value decrease. In addition, it is seen that the experimental and numerical results are compatible with each other.
https://doi.org/10.1016/j.est.2021.102796_p3_4 | Experiments using the thermal imaging method were carried out during the LFP battery was discharged at 23 °C ambient temperature at 1C-5C rates. The change of the battery surface temperature at 1C-5C discharge rates and different DoD was measured with a thermal camera and is shown in Fig. 5-9. When these figures were examined, it was seen that the maximum battery temperatures were reached at the end of discharge (100% DoD), and these temperatures increased with increasing discharge rate (1C-5C). Again, as can be understood from Fig. 5-9, in the experiment performed at each discharge rate, it was seen that there is more heating in the anode (negative) and cathode (positive) regions of the battery compared to the other regions, up to 80% DoD level. It was seen also that there is more warming at the cathode end compared to the anode tip. This temperature difference is due to the use of aluminum at the cathode terminal and copper material at the anode terminal, and the difference in the heat conduction coefficient of these two materials. Besides, the maximum temperature field is concentrated in the middle parts of the battery surface at the range of 80% −100% DoD.
https://doi.org/10.1016/j.est.2021.102796_p3_6 | In the experiments conducted at 1C discharge rate, thermal images of the battery surface at different DoD levels are given in Fig. 5. Temperature contours show that the surface temperature increases in direct proportion to the discharge time. The surface temperature, which was measured as 24.4 °C at the beginning of the discharge, increased to 32.2 °C at the end of the discharge (100% DoD). The maximum temperature zone on the surface shifts towards the middle parts of the battery from near the anode cathode ends during the discharge period. The maximum and minimum temperatures measured on the battery surface at the end of 1C discharge were measured as 33.7 °C and 30.0 °C, respectively.
https://doi.org/10.1016/j.est.2021.102796_p3_7 | Fig. 6 depicts thermal images of the surface temperatures at certain DoD levels at the 2C discharge rate of the battery are given. The general characteristic structure seen in the surface temperature distribution at 1C discharge rate was also preserved at 2C discharge rate. Likewise, it is seen that the maximum temperature zone on the battery surface is concentrated in the middle of the battery body towards the end of the discharge. The measured maximum, minimum and average temperatures on the battery surface at the end of 2C discharge are 38.5 °C, 33.9 °C and 36.9 °C, respectively.
https://doi.org/10.1016/j.est.2021.102796_p3_9 | When Fig. 7 is examined, surface temperature distributions at certain DoD levels are seen at the 3C discharge rate of the battery. As in 1C and 2C discharge rates, in the experiment performed at 3C discharge rate, it is understood that the maximum temperature zone towards the end of the discharge is concentrated in the middle regions of the battery. However, in this experiment, the maximum temperature zone at the end of discharge does not have a homogeneous distribution as in the previous experiments. The maximum, minimum and average temperatures measured on the battery surface at the end of the 3C rate discharge are 42.9 °C, 37.6 °C and 41.2 °C, respectively.
https://doi.org/10.1016/j.est.2021.102796_p3_11 | Fig. 8 shows the surface temperature distributions for different DoD levels during the battery discharge at 4C rate. In the experiments, it is clearly seen that the cathode terminal (positive tab) is warmer than the anode terminal (negative tab). During the discharge, the maximum temperature zone condenses in the anode and cathode terminals up to 80% DoD, while there is a temperature distribution throughout the body at the end of the discharge (100% DoD). The maximum, minimum and average temperatures measured on the battery surface at the end of the 4C rate discharge are 47.9 °C, 41.6 °C and 46.1 °C, respectively.
https://doi.org/10.1016/j.est.2021.102796_p3_13 | In Fig. 9, surface temperature distributions are given during the discharge of the battery at 5C rate according to certain DoD levels. Although we can see the temperature distribution characteristic seen in the experiment at the 4C discharge rate also in this experiment, it is understood that the temperature of the cathode terminal at each DoD level is higher than the anode terminal. The measured maximum, minimum and average temperatures on the battery surface at the end of the 5C rate discharge are 52.2 °C, 45.5 °C and 50.1 °C, respectively.
https://doi.org/10.1016/j.est.2021.102796_p3_15 | As a result of the time-dependent temperature data obtained from thermal images, the maximum, minimum and average temperature values on the battery surface were determined experimentally and numerically, and the change in time for each discharge rate was given in Fig. 10. It is seen that the maximum, minimum and average battery temperatures increase in direct proportion to the discharge rate. The graphs of the temperature over time show that the battery discharge time decreases as the discharge rate increases. For example, while the battery was discharged in one hour at a 1C discharge rate, the battery was discharged in approximately twelve minutes at a 5C discharge rate. Moreover, the average battery temperature at the end of the discharge of the battery at 1C and 2C speeds does not exceed the upper operating temperature limit (40 °C) recommended for Li-ion batteries. However, this limit is exceeded at the end of the discharge at 3C, 4C and 5C rates. Furthermore, it is seen that there is an acceleration in the maximum, minimum and average battery temperature increase for each discharge rate towards the end of the discharge. In short, it can be stated that natural convection cooling at high discharge rates (3C-5C) is not sufficient for the battery.
https://doi.org/10.1016/j.est.2021.102796_p3_17 | The values of the temperature homogeneity index (ϴ) previously defined for the battery cooling tests under natural convection conditions performed between the discharge rates of the battery from 1C to 5C are given in Fig. 11. It can be concluded that as the discharge rate increases, the homogeneity index increases, so the temperature homogeneity on the battery surface gradually decreases.
https://doi.org/10.1016/j.est.2021.102796_p3_19 | Eq. (10) was used to experimentally calculate the heat transfer rate through battery surface, and the heat transfer coefficient by convection in this equation was determined by using Eq. (9). The time-dependent change of the heat transfer rates for each discharge rate are given in Fig. 12. As can be understood from the figure, the heat removed from the battery increased with the increasing discharge rate, and this can be explained by the increase in the convective heat transfer coefficient and the temperature difference between the average battery surface temperature and the ambient temperature. However, it is obvious that the surface and ambient temperature difference will also increase at each discharge rate, as the average battery surface temperature will increase during the battery discharge period. Consequently, it is an expected result that the heat transfer rate will increase with time. Besides, it can be stated that the time-dependent increase in the heat transfer rate accelerates towards the end of the discharge.
https://doi.org/10.1016/j.est.2021.102796_p3_21 | Battery and air temperatures in the cross-section plane for certain discharge rates is given in Fig. 13. The temperature boundary layer formed on the battery surface was simulated, and as expected, it was determined that the battery temperature and temperature boundary layer thickness increased with the increase of the discharge rate. Average boundary layer temperatures at the lowest, middle and top points (x = 0 mm, x = 155 mm and x = 210 mm) along the battery body under the maximum discharge rate (5C) are 35.0 °C, 35.5 °C and 34.2 °C, respectively. Considering the minimum discharge rate (1C), the average boundary layer temperatures of the lowest, middle and top points (x = 0 mm, x = 155 mm and x = 210 mm) along the battery body are 29.0 °C, 28.9 °C and 28.5 °C, respectively.
https://doi.org/10.1016/j.est.2021.102796_p3_23 | Fig. 14 represents the air velocity vectors and velocity boundary layer changes at different discharge rates in the same plane under natural convection conditions. It is understood that the average air velocity in the velocity boundary layer increases with the increase of the discharge rate. Average boundary layer velocities of the lowest, middle and top points (x = 0 mm, x = 155 mm and x = 210 mm) along the battery body at the maximum discharge rate (5C) are 0.002 m/s, 0.077 m/s and 0.106 m/s, respectively. The average boundary layer velocities at the lowest, middle and top points (x = 0 mm, x = 155 mm and x = 210 mm) along the battery body at the minimum discharge rate (1C) are 0.002 m/s, 0.050 m/s and 0.061 m/s, respectively.
https://doi.org/10.1016/j.est.2021.102796_p3_25 | Using the results of the experimental study, a correlation based on the discharge rate (DOD) and the current drawn from the battery (I) was developed with the regression analysis method for the estimation of the heat transfer rate through the battery surface under natural convection conditions and is given in Eq. (18). The results of the equation and the experimental results are compared in Fig. 15. It is clear that the equation can predict within a maximum ±20% error range. In the regression analysis, a total of 505 data were used and 426 of these data were below the ±10% error band, while only 79 of them were within the ±10–20% error band. Moreover, the R2 value obtained in the regression analysis performed is approximately 0.99. (18)
https://doi.org/10.1016/j.est.2021.102796_p4_2 | In this study, the thermal performance of a LFP pouch type battery with a capacity of 20 Ah under 23 °C ambient temperature and natural convection conditions was experimentally and numerically investigated. The temperature change on the battery surface with the discharge of the battery at 1C-5C rates was visualized via a thermal camera. As a result of the experiments and calculations, the following conclusions were reached: • While the maximum temperature zone on the battery surface is concentrated in the anode and cathode regions up to about DoD of 80%, it concentrates in the middle of the battery at the end of discharge. • There is a 56% increase in the average battery temperatures between 5C and 1C discharge rates. In addition, it was determined that the average battery temperatures exceeded 40 °C, known as the upper limit temperature, at the end of discharge at 3C, 4C and 5C rates. • The highest measured maximum battery temperatures at 5C and 1C discharge rates are 52.2 °C and 33.7 °C, respectively. There was a 55% increase between the highest and lowest discharge rates for maximum battery temperature. As a result, it has been determined that natural convection cooling of the battery is insufficient for these discharge rates since the battery surface temperature difference exceeded the 5 °C. • The maximum and minimum heat removed from the battery surface is calculated as 11.5 W and 2.6 W for 5C and 1C discharge rates, respectively. • For the estimation of heat transfer rate through the battery surface, a correlation equation has been developed as a function of discharge rate and current and has an error band of ± 20%. • Values defined as temperature homogeneity index are calculated as 0.123, 0.135, 0.138, 0.151 and 0.147 for 1C, 2C, 3C, 4C and 5C discharge rates, respectively.
https://doi.org/10.1016/j.est.2021.103227_p1_2 | Lithium-ion batteries (LIBs) have been the subject of intensive study worldwide owing to its beneficial impact of battery-powered pure/hybrid electric vehicles (EVs/HEVs) on oil shortage and environment pollution [1]. As an important strategic emerging industry, electric vehicles are of great significance to the realization of "carbon peak" and "carbon neutral". They are the focus of promoting energy conservation and emission reduction, and will usher in new development opportunities. As the core component of electric vehicle, the LIBs are related to the promotion and application of the whole electric vehicle industry. However, the energy management and security are the key issues, which affected on the development of LIBs. A large amount of heat generated from LIBs will bring about thermal runaway, even for firing and explosion [2,3].
https://doi.org/10.1016/j.est.2021.103227_p1_3 | To address this degradation of LIBs, particular care should be focused on the reduction of elevated temperature and inhomogeneous temperature so as to get rid of heat from battery [4,5]. Therefore, the LIBs need to build a battery thermal management system (BTMS) for temperature protection. An effective BTMS needs to be able to maintain the temperature of the LIBs and the temperature difference between the battery modules within a safe range (<55 °C and <5 °C, respectively). However, the BTMS is always accompany with various forms, and the material difference of the battery itself makes the exothermic performance of the battery nonuniform, which makes the matching between the battery and the BTMS have a large error. Thus, this makes the experiment method limited and the cost greatly increased, which is not conducive to the optimization of the BTMS. In addition, the experimental method can only realize the heat generation analysis on the outer surface of the battery, which can not accurately observe the state of the heat generated by the internal chemical reaction of the battery.
https://doi.org/10.1016/j.est.2021.103227_p1_4 | Considering these reasons, by means of a numerical analysis method, the BTMS may be effectively addressed for improving the performance of efficiency and safety for the battery, and this method can easily optimize the battery thermal management system. To improve the compatibility between the BTMS and batteries, the battery heat production process needs to be analyzed deeply, which becomes the prerequisite for the optimization of the battery thermal management system. It is well known that the heat generation of a Lithium-ion battery is linked to its electrochemical reactions, Ohmic losses and enthalpies of various reactions inside the battery [6], [7], [8]. Especially, the surface temperature variation is the most important factor, which can reflect the thermal behavior of the LIBs directly. Hence, the numerical analysis method plays an important role in determining the temperature variation by estimating the thermal behavior. While the prediction from numerical analysis method is important to the optimization of BTMS, it is very special concern for overall designation of EVs. Temperature field superposition method (TFSM) is a simple and accurate approach to analyze the temperature variation of the battery. Through inputting the thermal physical parameters and internal material properties of battery, it could analyze the temperature variations for thermal behavior.
https://doi.org/10.1016/j.est.2021.103227_p1_5 | Through surveying the relevant literatures, several researches deal with numerical technique of battery, using different kinds of heat dissipation methods. Among these studies, the accuracy of the estimation of internal temperature from surface temperature measurements using the lumped-parameter thermal model of a cylindrical LiFePO4/graphite lithium-ion battery is within 1.5 °C with an air natural cooling [9]. Shah and Jain [10] had used a steady-state and transient thermal model to analyze the temperature field inside a Li-ion battery and selected an axial fluidic channel towards to the liquid or gas cooling. Yao et al., [11] prepared a heat pipe and refrigerant-based BTMS coupled with an air-conditioning system. The results indicated that the maximum temperature of the battery module could be controlled at the preset temperatures (25 °C, 30 °C, and 35 °C), and the temperature difference among battery cells could be well guaranteed within 3 °C. Tayyeb [12] predicted the temperature behavior of a lead–acid battery based on the Lewis number. The dimensionless parameters introduced in this research made the calculation depend on a lot of time to finish this solution. Damay et al. [13] designed a thermal modeling of a large prismatic Li-ion battery, which was based on a quasi-steady state assumption. The electrical parameters were determined as function of state of charge (SOC), temperature and current. The results showed that the proposed coupled models were experimentally validated with a precision of 1 °C. (N. Damay, C. Forgez, M. Bichat, G. Friedrich, Thermal modeling of large prismatic LiFePO4/graphite battery. Coupled thermal and heat generation models for characterization and simulation. The application of electrochemical impedance spectroscopy measurement for estimating the internal temperature of lithium-ion battery and its potential engineering valve in on-line estimation system implementation scheme utilizing battery management system was presented [14,15], which indicated that the battery should be measured in electrochemical workstation before performing the estimation. Lin et al. [16] compared for the difference between using the average specific heat capacity and variable specific heat capacity to calculate the instantaneous heat generation of a battery. The experimental results showed that the specific heat capacity in the target temperature range during the actual use of power batteries (i.e., a low temperature range of 25–35 °C) had a more significant impact on the heat generation power calculation error, and the relative error could reach 30%. Al-Zareer et al. [17] proposed a methodology to determine the specific heat capacity and the directional components of the thermal conductivity of cylindrical lithium-ion batteries (LIBs) by combining numerical simulations with experimental measurements. Using the predicted thermophysical properties for the NCA battery considered in this study, a maximum error of ±1% was obtained between the predicted and the experimentally-measured average surface temperatures, and ±3% for the discrete surface temperatures. Tang [18] used the electrochemical-thermal coupling model to study the thermal properties of lithium-ion battery. In this study, although the internal ohmic heat, electrochemical reaction heat, and polarization heat of the battery were taken into account to develop a clear understanding on thermal behavior, which made the analyzing process different and complicated. However, these methods merely focused on the mathematical model and experiments to analyze the thermal behavior of battery. With regarding to forecast the temperature variation problem, there were few investigations that had been adopted the TFSM method to deeply analyze.
https://doi.org/10.1016/j.est.2021.103227_p1_6 | In order to solve the solid temperature field problem, TFSM method is a simple and accurate method. The accuracy of the temperature field superposition method can be effectively improved by correct treatment of the temperature field boundary. Meanwhile, it can eliminate the complicated differential equation solving process when mathematical explanation method is used to solve the temperature field, so the superposition method of temperature field has high academic significance and practical value. In this paper, an analytical solution for evaluating the temperature variation using TFSM is proposed. Furtherly, the battery with composite phase-change materials (CPCM) also has to be the research object. What`s more, the experiments are designed to validate the methods of TFSM. The parameters that will govern the accurate calculation and thermal behavior of the battery include thermal conductivity and specific heat capacity, which are obtained by using the average values of the mass-weighted specific parameter of each component in the battery. The internal resistance amount of these parameters is measured by the inner resistance instrument. Consequently, the outcome of this research should extend the application fields TFSM method and provide new insights into analyzing the thermal behavior of battery.
https://doi.org/10.1016/j.est.2021.103227_p2_3 | A prismatic LiFePO4 lithium-ion battery (3.2 V/12 Ah, 89 × 69 × 26 mm) was researched as object in this work. In this experiment, CPCM was prepared by using epoxy resin (ER) as the support material and paraffin (PA) as the phase change component. Meanwhile, the thermal conductivity of CPCM was improved by adding expanded graphite (EG) as a thermal conductivity additive. The mass fraction ratio of ER, PA and EG was 10 wt%: 80 wt%: 10 wt%. The CPCM properties were as follows: latent heat of 147.7 kJ/kg, specific heat capacity of 2230 J/(kg·K), density of 930 kg/m3. In the simulation cases, the temperature variation of the center on the battery surface was monitored (Fig. 1). Furthermore, a prismatic LiFePO4 lithium-ion battery was sandwiched between two pieces of CPCM. So as well, the case with CPCM was depicted in Fig. 1. To understand the thermal behavior of the battery, the simulation for heat generation of the battery at different conditions of 1 C, 3 C and 5 C discharge rate were performed orderly. In the process of experiment, the prismatic LiFePO4 lithium-ion battery was tested at three rates (1 C, 3 C and 5 C) by using the battery test system (BTS-NTF, Shenzhen Neware Electronics Co. Ltd, China), and the specific change of the battery surface temperature was monitored. The temperature monitoring point of the battery was set at the geometric center of each battery. By monitoring the temperature of the battery at this point, the overall temperature change of the battery could be correctly and effectively reflected and the maximum temperature difference of the battery could be obtained. The overall process was conducted inside a thermostat-box (BTH-50, Dongguan GGBELL Co. Ltd, China) so as to ensure a constant temperature atmosphere (25 °C). Download : Download high-res image (144KB)Download : Download full-size image Fig. 1. The monitoring position and the cases with and without CPCM in simulation for prismatic LiFePO4 lithium-ion battery.
https://doi.org/10.1016/j.est.2021.103227_p2_5 | The equation for heat source inside the LiFePO4 battery is as follows [19,20], (1) where I, Vbattery, U0, and U denote the total current of the battery, the total volume of the laminated core, the open-circuit potential and the working voltage, respectively; ∂U/∂T is the temperature coefficient of voltage, which can be obtained from the result of the experimental measurement. q is the heat generation rate of the LiFePO4 battery. The difference of U0 and U can be expressed as I·Rr. Rr is the internal electric resistance of the battery, which is a function of temperature and depth of discharge (DOD).
https://doi.org/10.1016/j.est.2021.103227_p2_6 | The internal electric resistance Rr varies with the DOD, the same as the temperature coefficient of voltage, ∂U/∂T. Fig. 2 presents the variation of ∂U/∂T with the DOD, together with that of the internal electric resistance Rr. The Rr increases until 90% DOD, and then fluctuates slightly in stable state, especially increases rapidly at the end of discharge. The variation of ∂U/∂T is similar to the Rr. The Rr and ∂U/∂T are both remained in the stable state from 10 to 90% DOD. On the basis of above, they are fitted the function (DOD) = A+B1x+B2×2+B3×3+B4×4+B5×5, the constant value of A and B are obtained from the analysis for polynomial fitting. Therefore, the calculation of heat generation rate is very convenient and accurate in transient analysis process. The fitting equations are as follows: (2) (3) Download : Download high-res image (301KB)Download : Download full-size image Fig. 2. (a) Internal electric resistance Rr and (b) temperature coefficient ∂U/∂T as a function of DOD.
https://doi.org/10.1016/j.est.2021.103227_p2_8 | The internal composition of the prismatic LiFePO4 lithium-ion battery is regarded as the laminated core, including positive current collector, positive coating, negative coating, negative current collector, diaphragm and electrolyte (Fig. 3(a)). This structure can reduce the complexity and speed up the computation. The heat capacity of the battery is calculated according to the mass of each part. It can be determined using Eq. (4) [21]: (4) where C is the heat capacity of the battery, mi denotes the mass of each component, m is the total mass of the laminated core, i represents the part of the core structures. Download : Download high-res image (198KB)Download : Download full-size image Fig. 3. The (a) battery laminated core structure and (b) internal thermal conductivity model.
https://doi.org/10.1016/j.est.2021.103227_p2_10 | Most of the laminated cores are liquid electrolytes, whose contact thermal resistance is negligible because of the close thermal conductivity between the electrolyte, collector and electrode. The arrangement of the electrode and collectors along different directions is characterized in series (Fig. 3(a)). The width and height directions (y, z directions in spherical coordinate, respectively) are parallel to the surface, and the thickness direction (x direction) is vertical. The internal thermal conductivity in y direction (λy) is close to that in z direction (λz). So the internal thermal conductivity is determined by [22]: (5) (6) where λi denotes the heat conductivity, Lx and Lxi both are the thickness area in the x direction. The thermal conductivity of the laminated core is anisotropic, and the value in the x direction is much less than that of the other two directions. As a result, the internal thermal conductivity in different directions are showed in Table 1. It is well known that the thermal conductivity in y and z directions are equal as the parallel with the interface between each component in the battery [23]. Table 1. Thermal properties of the LiFePO4 lithium-ion battery. Parameters Value C 908 J/(kg·K) λx 5.3 W/(m·K) λy 3.6 W/(m·K) λz 3.6 W/(m·K)
https://doi.org/10.1016/j.est.2021.103227_p2_13 | The boundary conditions solved by the basic thermal equation are often the heat from the heat source but not the temperature variation. Moreover, the temperature at the heat source boundary is often the unknown value that needs to be solved. The basis of the TFSM is the solution for temperature field of the instantaneous point heat source in infinite medium at any time. According to this method, as shown in Fig. 4, the M point which is R meters away from the point heat source can be arrived to its temperature rise function by: (9) where Q is the instantaneous heat of battery (J), c is the specific heat capacity of the battery, ρ is the battery density, λ is the thermal conductivity of the battery, is the moment after the instantaneous heat of battery. Download : Download high-res image (127KB)Download : Download full-size image Fig. 4. The temperature field of battery in the spherical coordinate system.
https://doi.org/10.1016/j.est.2021.103227_p2_16 | Actually, the battery is regarded as a flat with definite volume formed instead of the infinitely conductor. Furthermore, the heat always exchanges with ambient on the surface of the battery. In order to eliminate these boundaries, the mirror heat source was introduced into this method. As shown in Fig. 5, the temperature rise at point M on the boundary of battery can be seen as the result of the combined effect of N mirror heat sources and true heat source in the infinite heat conductor on the M point. which is: (11) Download : Download high-res image (166KB)Download : Download full-size image Fig. 5. The boundary of battery with the numerous mirror heat source.
https://doi.org/10.1016/j.est.2021.103227_p2_19 | A large amount of literature presented the application of CPCM on heat dissipation for LIBs and also researched the performance with regards to temperature uniformity and hot spots [10,24,25]. In view of this trade-off, it is important to set up a numerical method to fully understand the thermal behavior of the prismatic power battery using CPCM. In order to simplify the procedure, the density change of the CPCM along with the radiation heat transfer was neglected. Apart from that, following assumptions are introduced into the calculation process: (1) the melting point of the CPCM is a constant value; (2) the specific heat and thermal conductivity of the battery and CPCM are constant; (3) the CPCM is homogenous and isotropic [26]. Based on these hypothesis, Eq. (13) is the energy conservation equation. Eqs. (14) and (15) are used by the enthalpy change model to calculate enthalpy and Eq. (16) is used to calculate the specific heat capacity. Eqs. (17) and (18) are used for the calculation of phase change enthalpy: (13) (14) (15) (16) (17) (18) where and are the density and thermal conductivity, respectively. is the liquid fraction of melted CPCM; is the latent heat of phase change; is the enthalpy of phase change; is sensible heat enthalpy; is the start temperature; and is heat capacity.
https://doi.org/10.1016/j.est.2021.103227_p2_20 | For the simulation to be done smoothly, the thermal properties of CPCM were measured by laser flash method and differential scanning calorimetry, respectively. However, as shown in Fig. 6(a), the tremendous changes in thermal conductivity of CPCM take place on the period of 45–55 °C rather than at the other temperature ranges as the superior capability of the CPCM in maintaining a steady temperature during the phase change process [27]. At the other hand, the latent heat of the CPCM is depicted in Fig. 6(b). It is well known that the solid-liquid and solid-solid phase transition are pointed out by the right and left peak, respectively. [28]. Download : Download high-res image (247KB)Download : Download full-size image Fig. 6. (a) The thermal conductivity and (b) latent heat of the CPCM.
https://doi.org/10.1016/j.est.2021.103227_p3_2 | Because the battery was simplified as a point heat source during the deduction of the TFSM, the temperature of M point on each side were identical. Fig. 7 shows the estimated results of surface temperature for the battery under the discharge rate of 1 C, 3 C and 5 C. It can be seen that, the numerical results are in good agreement with the experimental results, indicating the accuracy of analytical solution from TFSM to temperature variation of the battery. However, it shows that the maximum temperature of experiment is lower than that of TFSM as a result of the neglect of chemical reaction inside the battery in numeration. Furthermore, the intense chemical reaction can deteriorate the electrode material and reduce the lithium channel, which leads to the ending earlier of discharging in experiment [[29], [30], [31]]. Apart from that, the agreement for the follow-up stage of rest and charging is given rise to minor separation. In case of 1 C-rate discharging, the difference between measured and numerical surface temperature hovers within 2 °C. The maximum value of temperature difference is found to reach 2.45 °C when estimating the temperature under the condition of 5 C-rate discharging.
https://doi.org/10.1016/j.est.2021.103227_p3_4 | The surface temperature was evaluated numerically by means of the TFSM, as shown in Fig. 8. The result exhibits a great agreement between numeration and experiment. Owing to the phase transition of CPCM, the surface temperature of the battery was dropped greatly so as to reduce the probability of thermal runaway significantly [[32], [33], [34]]. Moreover, the temperature variation after discharging along with the difference between numeration and experiment are well smoother than that of the battery without CPCM, whether at 1 C, 3 C or 5 C rate discharging. By making this comparison, it can indicate that the TFSM can estimate the thermal behavior for the battery with CPCM.
https://doi.org/10.1016/j.est.2021.103227_p4_2 | To improve the matching between the BTMS and the battery and realize effective temperature control, the battery heat generation behavior needs to be deeply studied. However, the experimental method can only observe the temperature change of the battery outer surface, which could not effectively reflect the temperature change process inside the battery. At the same time, the optimization of the BTMS could not be realized quickly by using the experimental methods, which greatly increase the economic and time cost. The numerical simulation method can effectively analyze the temperature field of the battery, which would improve to realize the rapid feedback of the heat production process of the battery, even for the temperature-controlled and temperature-averaged characteristics of the BTMS. Through analyzing the thermal behavior of prismatic LiFePO4 battery with TFSM, it revealed that TFSM can estimate the surface temperature variation on the battery directly, accurately and rapidly. Besides, the differences between numerical and experimental results were also maintained within 2 °C, even under the condition of 1 C, 3 C or 5 C discharging rate. Therefore, it could be obtained that an effective evaluation for the surface temperature response of the battery, which also could analyze the thermal behavior of the battery with CPCM. The TFSM could provide the engineering designer with relatively accuracy and reliable prediction data to investigate the thermal behavior of LIBs rapidly and simply. These results indicated a great promise to provide a strong support for analyzing the thermal behavior of battery module in EVs and HEVs.
https://doi.org/10.1016/j.est.2021.103413_p1_2 | The global problems such as energy shortage and global warming have driven a quantum leap of lithium-ion battery (LIB) technologies with renewable energy and electric vehicle (EV) applications. A renewable power system needs ancillary services provided by battery energy storage systems (BESS) to guarantee a high-quality power supply [1]. In EVs, a battery power system is the primary power source [2]. In the early 2000s, there were various candidates NiCd, NiMH, and lead-acid batteries in addition to LIBs. In the last two decades, the gravimetric energy density of LIBs has increased around 100% and cost per kWh has decreased over ten times [3], [4], [5]. Due to technology improvement, they are being broadly employed in various applications, nowadays.
https://doi.org/10.1016/j.est.2021.103413_p1_3 | Lithium iron phosphate (LFP) batteries have attracted a lot of attention recently for not only stationary applications but EV. LIBs are using diverse materials for cathode and the performance of a LIB is determined by this material. Compared to the others, the long lifespan and safety of LFP stand out, while competitiveness of their gravimetric energy density is relatively lower [6,7]. Because of these characteristics, it has been considered primarily in stationary application. On April 2020, there was an announcement from Tesla that an LFP battery would be used for their Model3 EV [8]. They are going to compensate for the energy density drawback of LFP at the module level by presenting a new module design concept called ‘cell to pack’ [9]. For the future, it is expected that the market share of LFP batteries will continuously increase in various applications.
https://doi.org/10.1016/j.est.2021.103413_p1_4 | The performance of the LFP batteries can be estimated from diverse aspects of BESS. Even within the LFP battery group, the performance of the batteries can vary depending on various factors, and the performance can be compared with various figure of merits (FOM). As a FOM quantifies specific performance, it can deliver more simple and clear information about the performance of the batteries to a designer in the initial design of BESS. Specific power, specific energy, and energy density are representative FOMs often discussed in the literature [10], [11], [12]. The specific power demonstrates how high current the battery can deliver on-demand. The specific energy and energy density represent the capacity of the battery per unit weight and unit volume, respectively. These FOMs can provide the designer with fundamental information when choosing a battery for BESS, but they cannot explain round-trip, that means charging / discharging, energy efficiency or thermal performance at the specific current rate (C or C-rate). The Cha/Dch energy efficiency means the ratio of energy available during Dch to Cha energy [13]. Furthermore, when the battery system controls the temperature of the batteries, the heat generation impacts how much energy consumption is needed for cooling [14]. In the BESS, these items by adding to the conventional FOMs, thus, also should be considered for the designers to understand effective capacity and to optimize thermal management systems.
https://doi.org/10.1016/j.est.2021.103413_p1_5 | Temperature distribution characteristics of LIBs in operation is also a critical criterion for thermal performance evaluation that increases the accuracy of battery condition prediction and ensures safety on the BESS system. Various studies are underway to find a more accurate and simple prediction method in a wide range of battery fields [15,16]. This characteristic is determined by structural factors, such as tab and current collector designs, location of active core called the jelly roll, air space etc., inside the package rather than the structure of a jelly roll part [17]. In the field, diverse characteristics, state of charge (SOC) and state of healthy (SOH), and safety, of the battery is affected by the operating temperature of the battery [18,19]. A battery management system (BMS), thus, uses measured voltage (V), current (I), and temperature for estimating the status of a battery. I and V are easy to measure on the system, while the monitored temperature of a battery can create errors depending on the measurement location and measurement method [20,21]. The safety of LIBs is very vulnerable to temperatures above 80 ℃ [22,23], and degradation of them accelerates as the battery temperature increase above room temperature [24,25]. Operating temperature and temperature distribution characteristics, therefore, should be considered as significant performance factors to decide a proper battery for BESS.
https://doi.org/10.1016/j.est.2021.103413_p1_6 | This work will present a performance comparison of LFP batteries (named A and B cells) for BESS application from two different suppliers. Using a newly proposed FOM that combined internal resistance (Rint) with capacity, the round-trip energy efficiency (EE) and operating temperature characteristics of the batteries were illustrated. A high-performance IR camera was utilized to obtain the more precise temperature measurement of the tested batteries and difference according to the measurement method in addition to a bead-welded thermocouple (TC) mainly used in the field. A clear difference in temperature distribution between two batteries was confirmed from high-resolution thermography data acquired during the test. This deviation can lead to temperature measurement errors. Temperature models were proposed to compensate for the errors in the field. It was found that the FOM characteristics stand for round-trip EE and operating temperature characteristics. X-ray three-dimension (3D) computerized tomography (CT) scanning has further been conducted to identify the structural cause that contributes to the performance difference of two kinds of batteries.
https://doi.org/10.1016/j.est.2021.103413_p2_2 | In this session, selected batteries for electrical and thermal characteristics and the overall experimental environment. The total seven batteries are selected. The electrical drive and measurement are fulfilled under Digatron battery tester and a climatic chamber. To measure the more precise thermal characteristics, high-resolution thermography, as well as general TC sensors, is utilized.
https://doi.org/10.1016/j.est.2021.103413_p2_4 | Batteries are key components to determine performance of a BESS for primary frequency regulation (PFR) service. PFR`s main task is to balance power generation and consumption in the grid to maintain the grid frequency in an acceptable band. The maximum time provision of this service at full power is typically 15 min [26]. Selecting an optimal battery should consider various needs of the application: energy density, power density, self-discharge current, lifespan, safety, cost, etc. Most of BESSs prefer a LIB because it has higher energy and power rating and lower self-discharge current compared to other lead-acid or saltwater [27]. Even within the LIB group, their fundamental characteristics are distinguished depending on the type of cathode and anode material. LFP is well known as cathode material which has better safety and longer lifespan than other technologies [27]. In recent years, BESS technologies are growing rapidly with a LIB, while battery-related fire incidents had been reported occasionally [[28], [29]]. Scale of damage is tremendous because it can lead to complete burning of BESS. For this reason, LFP can be a promising candidate in BESS technology.
https://doi.org/10.1016/j.est.2021.103413_p2_5 | BESS for PFR application especially requires safety, long lifespan, specific discharge current rate. Suppliers provide safety test results for users to guarantee safety of their battery. The test items include 1. short-circuit, 2, over charge, 3. over discharge, 4. overheating, 5, crush test, 6. needle penetrate. The safety criteria are no fire and no explosion [22]. The lifespan of a LIB is influenced by temperature, cycle depth, and C-rate [30]. LFP batteries generally endure around 2000 cycles in almost full cycle depth in the literature [31], which is superior compared to other cathode materials. In general, the PFR aims to defend frequency fluctuation of power grids for fifteen minutes in practical use [32], so that the maximum discharge current is limited to a 3C-rate condition considering the operation margin. LFP batteries can be a proper selection for the PFR application that satisfies aforementioned conditions.
https://doi.org/10.1016/j.est.2021.103413_p2_6 | Five and three batteries from two different manufactures (Manuf. X and Y), respectively were, characterized in this paper. Table 1 shows detail information of them based on their datasheets. They are designed to have different nominal capacities of 20 and 25 Ah, respectively. A-series batteries from Manuf. X have a cut-off voltage which is 0.5 V lower than B-series group of Manuf. Y. In terms of specific power, specific energy, and energy density, the B-series batteries are more compact than the A-series, which can be a significant merit in certain applications where space is limited (e.g. e-mobility and BESS embedded in a WT tower). Throughout this paper the advantages and disadvantages of the two cell types will be compared by means of performance characteristics. Table 1. Information of selected batteries based on datasheet. Name Manufacture Package Normal capacity[Ah] Operating/Nominal voltage [V] Weight / Volume [kg /cm3] *Specific power[W/kg] Specific energy[Wh/kg] Energydensity[Wh/ℓ] A-1∼5 X Prismatic 20 2.5 ∼ 3.65 / 3.2 0.65 / 361 295.4 98.5 177.3 B-1∼3 Y Prismatic 25 2.0 ∼ 3.65 / 3.2 0.66 / 340 363.6 121.2 235.3 ⁎ Specific power is calculated by (3C rate current * nominal voltage) / weight.
https://doi.org/10.1016/j.est.2021.103413_p2_8 | 2.2.1. Novel FOM, Rin, Q To compare the performance of the batteries first, we can compare their datasheet-based specific power, specific energy, and energy density conventional FOMs. In this comparison of the FOMs, the B-series battery looks better than A-series in terms of energy and power density. Table 1 shows that B-series batteries have 23.1% higher specific power and specific energy and 32.7% higher energy density than A-series. These FOMs do not demonstrate round-trip energy efficiency and thermal performance of the batteries. In the design of BESS, this information is significant to estimate an entire effective capacity and to optimize thermal management system. For more rational decision of batteries, a new FOM to understand these performances, thus, is required. Rint is an essential parameter to indicate the power and energy efficiency of an LFP cell. It causes the irreversible heat in Cha and Dch operation [33]. The heat becomes energy loss in Cha and Dch. The resistance is composed of ohmic resistance of electrode material, electrolyte and separator and contact resistance of other battery parts. Utilizing this parameter, a new FOM that can represent the power and energy efficiency can be considered. (1) A new FOM specific resistance (Rsp_int), which reflect round-trip energy efficiency and thermal performance, has been proposed. This is expressed in Eq. (1) as the product of Rint and capacity (Q) of a battery. In BESS, several cells are connected in parallel to achieve a targeted total capacity. Assuming A-1 and B-1 have 20 Ah and 25 Ah capacities, respectively, to achieve 100 Ah, the required numbers of batteries A-1 and B-1 to be connected in parallel differs: five (A-1) and four (B-1). In this case, effective resistances of A-1 and B-1 are calculated 0.2∙Rint_A-1 and 0.25∙Rint_B-1, respectively. The constants for the comparison are proportional to their capacity. As will be shown in this paper, this new FOM correlates with the energy efficiency and thermal performance. We can, therefore, directly compare Cha / Dch energy efficiency and thermal performance of LIB cells with the new FOM. Rint of the FOM is characterized with A-1 and B-1 cells by DC resistance measurement method in different SOC and C-rate conditions. SOC, temperature, and C-rate affect Rint characteristics [[34], [35], [37], [36], [38]]. Here, the Rint is characterized over the followed ranges; SOC (charging with 0.5 C-rate from 0 to 100% in up to 5% interval) and climate chamber temperature = 25 ℃. The Rint is measured with multiple Dch/Cha pulse pare of different current levels and measured battery voltage, which is proposed by the Refs. [[39], [40]]. 18 s pulse duration time was selected [41] . A 15 min relaxing time was imposed between an individual pulse for thermodynamic stability [42]. Rint is defined as the voltage change divided by pulse current identified in the pulse section. The Q was measured by the coulomb counting method. It is generally calculated as the integral of the Cha or Dch current over time. Here, the Q measured from SOC = 100% to 0% at 1C-rate Dch and climate chamber temperature = 25 ℃ conditions was equally applied to FOM calculations under various conditions.
https://doi.org/10.1016/j.est.2021.103413_p2_9 | 2.2.2. Round trip energy efficiency (2) The round-trip energy efficiency (EE) of a LIB represents the fundamental performance of an energy storage device. It also is key factor to determine the performance of the BESS [43]. A definition of EE is generally given by Eq. (2) [44]: Here, td/tc, Ud/Uc, and Id/Ic are Cha/Dch times, cell voltages, and currents, respectively. This characteristic simply indicates how much of the stored energy can be reused. The EE characteristics had been conducted with A-1 and B-1 cells in different ambient temperatures and C-rates. The Cha energy in the denominator was fixed to the value measured under chamber temperature = 25 ℃ and Ic = 1C-rate. Dch energy of A-1 was characterized with Dch C-rate 2, 1, 0.5, 0.33, and 0.05 C and Dch energy of B-1 was characterized with Dch C-rate 2, 1, 0.5, 0.2 and 0.1 C. The characteristics was commonly done at 15, 25, 35 and 40 ℃.
https://doi.org/10.1016/j.est.2021.103413_p2_11 | The thermal performance of LIBs can be critical consideration to select a proper battery for BESS. In this paper, the thermal performance is going to be described by two items: 1. operating temperature characteristics and 2. temperature distribution characteristics. The relatively high temperature of a LIB cell than room temperature during operation adversely affects its safety and lifetime [22]. Temperature distribution characteristics on the surface of a cell allow understanding efficiency of heat transfer from the core of a cell and representativeness of the measured temperature at one point. To understand how these two thermal performance characteristics affect BESS application, lifetime and internal impedance sensitivity tests to temperature variation had been conducted.
https://doi.org/10.1016/j.est.2021.103413_p2_12 | Operating temperature data for evaluating thermal performance is measured on the surface of a cell and obtained by the following two methods: a bead-welded TC (K-type) and IR camera. Generally, the TCs are temperature measurement means that are often used in the laboratory or industry to monitor the temperature of a battery due to easy accessibility [[45], [46], [47], [48]]. Nevertheless, incorrect attaching may cause the battery to show a temperature lower than the actual one [49]. Beside, because a single TC provides one-point temperature data, there is a limit to obtaining appropriate temperature distribution data. To acquire rich and precise temperature data, a high-resolution IR camera (Model: FLIR x8400sc) is used. For this experiment, the front side of the aluminum (Al) case of A-1 and B-2 cells was coated with a matt black paint with an emissivity of 0.96. This obtained temperature data can ensure more accurate thermal performance evaluation results.
https://doi.org/10.1016/j.est.2021.103413_p2_13 | In addition to the measuring methods, there is a possibility of an error in the measurement location of the battery temperature. In a BESS, multiple prismatic cells are tightly organized into a module. Due to this structure, the temperature is mainly measured from the top side or side of cells with a bead-welded TC [50]. Here, the temperature may have a difference from the temperature at the active area of the battery. To figure out the difference between the temperature measured on the top side by the TC in the field and the core temperature, the temperature of the cells will be measured by two TC in the center of the front face and the top side. These temperatures will be discussed with the results from IR camera measurement. We are going to debate not only how far the temperature to be measured in the field is from the temperature at the active area of the battery but also how to compensate for this error.
https://doi.org/10.1016/j.est.2021.103413_p2_14 | The experiments on thermal performance were carried out in 1C-rate Cha and 1C, 2C, and 3C-rate Dch operations with the A-1 and B-2 cells. To understand the surface temperature variation and temperature distribution, a total of four temperature data had been obtained: the temperature measured by a TC at the center of the top side (TTC_Top), the temperature measured by a TC at the center of the back side (TTC_Cent), the cross-line average temperature measured by an IR camera at the center of the front side (TIR_Cent), and cross-line average temperature measure by an IR camera at the top of the front side (TIR_Top). As utilizing TTC_Cent and TIR_Cent data, the surface temperature variation of the two cells will be discussed. To investigate the temperature distribution, thermography performed at the end of 3C-rate Dch is studied more in depth. The number of pixels of the analyzed area of A-1 and B-2 is 5.87 × 105 and 3.09 × 105, respectively, which ensure high-resolution data. We are going to analyze the temperature distribution using a histogram. Fig. 1 shows temperature measurement locations for each temperature and actual image of the tested batteries; A-1 and B-2. Download : Download high-res image (567KB)Download : Download full-size image Fig. 1. Location information of TCs and an IR camera for evaluating thermal performance of A-1 and B-2. (a) Location information of TCs and an IR camera for temperature measurement. (b) Temperature measurement location of A-1. (c) Temperature measurement location of B-2.
https://doi.org/10.1016/j.est.2021.103413_p2_15 | The temperature has a significant impact on the performance, reliability, and safety of the LIBs. At relatively low temperatures, the chemical reaction activity drops, and the Li-ion transfer speed decreases, which results in energy and power capability failures [17]. At higher temperatures than the room temperature, a LIB experiences an accelerated aging such as capacity fade out [51]. If the temperature is out of the allowed range, they may reach irreversible failure due to thermal runaway. Thus, to ensure better performance and safety, the temperature of a LIB should be managed within a certain range.
https://doi.org/10.1016/j.est.2021.103413_p2_16 | For understanding the temperature sensitivity of A and B series batteries, the cycling aging tests of an A-2 ∼ 5 cells climatic chamber temperature = 28 and 32 ℃ which can represent ambient temperature variations have been conducted, and Rint of the A-1 and B-1 cells had been characterized at 15, 25, 35, and 40 ℃. Cycling conditions are depth of discharge cycle depth = 97% and 0.5C-rate Cha / Dch. The criterion for determining failure has been set at 0.8 relative capacity (80%), and an exponential trend line was generated based on data up to 1.2 k cycles to estimate lifespan.
https://doi.org/10.1016/j.est.2021.103413_p2_18 | 3D X-ray CT scanning of high-capacity LIBs for ESS had been performed to analyze electrical and thermal performance difference of two sorts of LIBs. A few X-ray CT scanning results had been introduced in the papers [[52], [53], [54], [55]] to mainly identify the failure mechanism. However, the scanned cells are small-size cells below 3 Ah and pouch or cylindrical package type. It was hard to find a similar research results with a prismatic high-capacity LIB cell more than 20 Ah. Structural analysis results, thus, allow internal design factors of the high-capacitor LIBs used here to be visualized.
https://doi.org/10.1016/j.est.2021.103413_p2_19 | The CT analysis can support explain the difference in electrical and thermal performance between the two tested cells. Round trip efficiency and thermal performance are directly related to Rint. The resistance is composed of ohmic resistance of electrode material, electrolyte, and separator and contact resistance. In high-power Cha / Dch operation, cathode, anode, and the tab design are significant factors that affect their performance [56]. This structural investigation will focus on these design parts.
https://doi.org/10.1016/j.est.2021.103413_p3_3 | Fig. 2 displays us not only their Rsp_int values but also SOC dependence of Rsp_int of A-1 and B-1 cells at 25 ℃. Generally, even though B-series has higher specific energy density than A-series in Table 1, A-1 has smaller Rsp_int than B-1 at 1C-rate as well as at the 2C-rate conditions over the entire SOC range. This feature may be related to their electrode thickness. Thick electrodes can increase energy density, while it has a negative impact on electrochemical performance, such as an increase in internal impedance [39]. Both have a lower Rsp_int at 2C-rate than at 1C-rate condition. The change due to C-rate, however, is not large. Despite the high energy density characteristics of B-1, efficiency degradation would be expected due to the high impedance characteristics. Download : Download high-res image (430KB)Download : Download full-size image Fig. 2. Rsp_int measured at 25 ℃ of A-1 and B-1 batteries. (a) Cha and Dch Rsp_int measured at 1C and 2C-rates of the A-1 battery, with measured Q = 20.71 Ah. (b) Cha and Dch Rsp_int measured at 1C and 2C-rates of the B-1 battery, with measured Q = 26.77 Ah. The maximum voltage limitation is 3.65 [V]. .
https://doi.org/10.1016/j.est.2021.103413_p3_4 | In the A-1 cell, there was no significant difference in change tendency of Rsp_int between Cha and Dch as SOC change, whereas a distinct difference between them is confirmed in B-1. In Cha of the B-1 cell, the relative increasing tendency of Rsp_int as the SOC increase is observed in the SOC range from 10% to 95%, which is not shown in Dch. It was shown that the charge diffusion factor of the B-1 battery is more sensitive to the Li-ion concentration in the Cha condition [57]. The A-1 cell has relatively little change in Rsp_int in this range regardless of Cha and Dch condition, Below SOC = 10% both batteries show an increase in Rsp_int as SOC decreases.
https://doi.org/10.1016/j.est.2021.103413_p3_5 | Roundtrip EE and operation temperature characteristics can also be expected from the confirmed Rsp_int results. The internal impedance of the battery directly contributes to Joule heating in Cha / Dch operation. The B-1 cell with the higher Rsp_int, therefore, may have higher power loss and higher heat generation in Cha/Dch operation compared to the A-1 cell under the same C-rate. This prediction will be discussed in detail with roundtrip EE and operating temperature characteristics of thermal performance in the fourth session.
https://doi.org/10.1016/j.est.2021.103413_p3_6 | Fig. 3 illustrates roundtrip EE results of the A-1 and B-1 cells. The EE shows a tendency to decrease as the temperature decreases and the C-rate increases. As mentioned earlier, most of the losses are caused by Joule heat in the roundtrip EE experiment. And the losses can be expressed as the current squared times the internal resistance. In general, internal resistance tends to decrease with increasing temperature [34]. Consider the Joule heat feature and the temperature dependency characteristics of Rin, the EE change with temperature and C-rate are understandable. Download : Download high-res image (485KB)Download : Download full-size image Fig. 3. Cha/Dch energy efficiency of A-1 and B-1 with various Dch C-rate and temperature related to 1C-rate Cha energy. (a) Energy efficiency of the A-1 battery measured at each temperature and Dch C-rates. (b) Energy efficiency of the B-1 battery measured at each temperature and Dch C-rate.
https://doi.org/10.1016/j.est.2021.103413_p3_7 | As expected from the previous Rin_sp results, the A-1 cell shows the higher EE than B-1 in 1C rate Dch and 25 ℃ conditions. It is having 4.8% higher EE than B-1′s 89.53%. In the previous FOM comparison in Fig. 2, B-1 has a value that is around two-timed greater than A-1. This Rsp_int difference is approximately proportional to the power loss difference. B-1 has approximately two times greater loss compared to 5.67% of A-1 at 1 C-rate and 25 ℃ of Fig. 2. Thus, it is sensible that B-1 has worse efficiency than A-1 and the proposed FOM is reflecting EE characteristics of LIB cells well.
https://doi.org/10.1016/j.est.2021.103413_p3_8 | High power consumption during Cha/Dch operation not only lowers the energy efficiency but also increase the cooling burden in BESS. When a thermal management system of BESS controls the temperature of a battery to a specific temperature, relatively higher generated heat requires a higher cooling energy cost. If the cooling ability is insufficient, the temperature of the battery rises, which can accelerate its aging and increase the failure possibility such as the thermal runaway issue. These will be further discussed together with the characterized thermal performance in the next session.
https://doi.org/10.1016/j.est.2021.103413_p3_10 | 3.2.1. Operating temperature Fig. 4 exhibits a distinct operating temperature increase difference between A-1 and B-2 in 1C, 2C, and 3C-rate Dch. The heat generation characteristics are expressed as delta temperature (ΔT) in Eq. (3). (3) Download : Download high-res image (274KB)Download : Download full-size image Fig. 4. Heat generation characteristic comparison between A-1 and B-2. ΔT is defined as measured temperature minus the measured initial temperature at the beginning of Dch. (a) ΔT curve of the A-1 cell during 1C, 2C, and 3C-rate Dch. (b) ΔT curve of the B-2 cell during 1C, 2C, and 3C-rate Dch. It shows how much the measured temperature (Tmeas) has changed from initial temperature (Tini). The Tmeas are TTC_Cent and TIR_Cent, and the Tini is the initial value of each measured temperature. In the measurement, TIR_Cent is higher than TTC_Cent, which may appear due to insufficient contact area between a bead-welded TC and the battery`s surface. The temperature difference for the measurement method will be additional discussed with temperature distribution characteristics. A-1 shows significantly lower heating characteristics than B-2 under the same C-rate conditions. Based on TIR_Cent, the maximum ΔT (ΔTMax) at 3C-rate Dch of B-2 was 29.1 ℃ which is 17.0 ℃ higher than A-1. If the Tint is assumed to be room temperature = 23.5 ℃, the maximum temperature of the B-2 cell during 3C-rate Dch is expected to be 52.6 ℃. Considering the maximum Dch temperature allowed by the B-2 supplier is 55 ℃, cooling abilities higher than the non-forced air convection used in the experiment are required in the field application with B-2 cells. Therefore, in the comparison of the temperature generation characteristics, A-1 shows superior performance compared to B-2, which is exactly in line with the FOM comparison proposed earlier. The double higher Rsp_int of the B-1 than A-1 identified in Fig. 2 shows approximately not only double greater loss in Fig. 3 but also double higher ΔT characteristics.
https://doi.org/10.1016/j.est.2021.103413_p3_11 | 3.2.2. Temperature distribution Second temperature performance, temperature distribution characteristics of the A-1 and B-2 cells, can be investigated from thermography at the maximum temperature points of 3C-rate Dch. Fig. 5 (a) and (c) displays high-resolution thermography of the A-1 and B-2 cells at the end of 3C-rate Dch. The analyzed area is remarked as “Active area” on Fig. 5 (a) and (c). In Fig. 5 (a), the central area of the A-1 cell has higher temperature than the edge and it is observed that the temperature of the surface near left tab is relatively low. Meanwhile, it is confirmed in Fig. 5 (c), that about 4/5 from the bottom of the entire active area of the B-2 cell is hotter than the rest, and the left part is observed to be hotter than the right. Histogram was utilized for numerical analysis of the temperature distribution. Fig. 5 (b) and (d) show histogram analysis results. The average temperature (Tavg) of the active area of B-2 is 14.6 ℃ higher than A-1. In temperature standard deviation (σ) comparison of the active areas between A-1 and B-2, A-1 had a denser temperature distribution than B-2. The lower temperature distribution of the top part of the cell in Fig. 5 (c) contributes to the bimodal shape of the distribution that sags toward lower temperature in Fig. 5 (d) histogram and relatively higher σ of the B-2 cell. The cause of this temperature distribution will be further discussed based on the structural analysis in Section 3.3. In summary, as predicted by the specific FOM, the A-1 cell showed better results than B-2 in terms of operating temperature and distribution characteristics. Download : Download high-res image (421KB)Download : Download full-size image Fig. 5. Temperature distribution analysis of A-1 and B-2 at the highest temperature of 3C Dch. (a) Thermography of A-1 and analysis information at the highest temperature of 3C-rate Dch. (b) Histogram analysis of A-1 active area marked by dotted-line box on the A-1 thermography and TTC_Top at the highest temperature of 3C Dch marked by vertical red botted-line. (c) Thermography of B-2 (d) Histogram analysis of B-2 active area marked by dotted-line box on the B-2 thermography and TTC_Top at the highest temperature of 3C Dch marked by vertical red botted-line and analysis information at the highest temperature of 3C-rate Dch (For interpretation of the references to color in this figure legend, the reader is referred to the web version of this article.).
https://doi.org/10.1016/j.est.2021.103413_p3_12 | 3.2.3. Lifetime and Rin sensitivity to temperature Fig. 6 (a) shows sensitivity to temperature of cycling aging A series cells. It is observed that the lifespan decreased by about 17.0% when the ambient temperature increased by 4 ℃. A-series battery experiences a negative 4.25% / ℃ lifespan change when the ambient temperature increases near room temperature. Fig. 6 (b) shows the normalized Rint sensitivity to the temperature of A-1 and B-1 batteries from 15 to 40 ℃. It is confirmed that the Rint sensitivity of A-1 and B-1 are 3.05 and 2.5% / ℃, respectively. Rint of A-1 and B-1 is 3.7 and 5.9 mΩ at 25 ℃, respectively. In addition, based on these results, it is possible to predict the decrease of the proposed FOM with increasing temperature. These results support how important the previous two thermal performances are in LIB selection for BESS. Download : Download high-res image (283KB)Download : Download full-size image Fig. 6. Sensitivity test results to the temperature of cycling aging and Rint. (a) Cycling aging test results with four batteries A-2 ∼ A-5 at 28 ℃ and 32 ℃. The number of cycles versus relative capacity. The other test conditions are cycle depth = 97%, and 0.5 C-rate. The degradation trend is fitted to an exponential equation up to the 0.8 relative capacity. (b) Normalized Rint Vs temperature. Rint of A-1 and B-1 is 3.7 and 5.9 mΩ at 25 ℃, respectively.
https://doi.org/10.1016/j.est.2021.103413_p3_14 | To find structural causes that determine the performance difference, a 3D X-ray CT scanning was carried out. With a 0.10 mm spatial resolution of this scanning, the anode and cathode details, such as partial size, are difficult to interpret. Here, we will focus on the tab structure and analysis it. The tab serves to electrical connect the current corrector (CC) attached to the electrode with an external terminal. Diverse tab design factors; the number, thickness, width, length, and material of tabs, directly affect Cha/Dch energy efficiency and heat generation [58], [59], [60]. It can be understood from the CT analysis result how the tab design affects the performance difference between A-1 and B-3.
https://doi.org/10.1016/j.est.2021.103413_p3_15 | Fig. 7 exhibits CT analysis results performed with A-1 and B-3, and dissimilarities in the design of tabs that could influence performance were observed. It can be explained in two parts; 1. a tab attachment part to a wound cell jelly roll and 2. tab design from the core cell to external terminal connection inside the case. A structural difference in the connection between the tab and the jelly roll of these two cells has been observed. From an A-1 analysis result, it was confirmed that all CCs in a single jelly roll extend from the core cell area and have batch welded to the single tab. This structure is a multi-tab structure in which all the single CC layers are individually tab-connected. One the other hand, the B-3 cell employs the single tab structure in which one cell jelly roll depends on just one tab. Because electrons collected on a single tab have to migrate a long path along with the CC of a jelly roll, it accordingly not only increases the resistance but also induces unwanted energy losses in the Cha/Dch behavior of high-power batteries. Fig. 7 (c) and (f) show the multi-tab structure of A-1 and the single-tab structure of B-3, respectively. Additionally, a 3D structure analysis video is provided as Supplementary material to help understand the specific tab structure. Download : Download high-res image (758KB)Download : Download full-size image Fig. 7. X-ray 3D CT structural analysis of A-1 and B-3. There are A-1 analysis results on the yellow background. There are B-3 analysis results in the white dot-line box. (a) 3D model explanation with xz, xy cross-sections, and a wound cell jelly roll of A-1. (b) X-ray 2D image on xz cross-section of A-1 marked in Fig. 7 (a). xy cross-section marked by xy cutline. (c) X-ray 2D image on xy cross-section of A-1 marked in Fig. 7 (a). d) 3D model explanation with xz, xy cross-sections, and a wound cell jelly roll of B-3. (e) X-ray 2D image on xz cross-section of B-3 marked in Fig. 7 (d). xy cross-section marked by xy cutline. (f) X-ray 2D image on yz cross-section of B-3 marked in Fig. 7 (d). Additionally, a 3D structure analysis video is provided as Supplementary material to help understand the specific tab structure (For interpretation of the references to color in this figure legend, the reader is referred to the web version of this article.).
https://doi.org/10.1016/j.est.2021.103413_p3_16 | The tab design difference of both cells from the core cell to external terminal connection and tab resistances calculated based on the tab geometry analysis are found. If the tabs of the two cells mutually use the Cu and Al for negative and positive electrodes, respectively, the resistance ratio of each other can be estimated with this design analysis results. The resistance of the tab from the cell core to terminal is proportional to the term L/ (T∙W). The total tab thickness of A-1 should be twice 2.5 mm due to the tab found in Fig. 7 (c) are doubly connected to the terminal in parallel. The analyzed tab geometry information and the calculated resistances are summarized in Table 2. The total tab resistance of B-3 is 77 times higher than A-1. The estimated tab resistance of A-1 in Table 2 is only about 0.07% of the Rint measured at SOC = 50% and Temp. = 25 ℃, whereas the resistance of B-3 is about 3.5%, which Improvement of electrical resistance can be expected by improving tab design. These calculated results will be discussed with the FOM, roundtrip EE, and thermal performance of the two sorts of LIBs at the next session. Table 2. The tab geometry analysis from the cell core to terminal of A-1 and B-3 from the X-ray 3D CT scanning. Bat. name Tab design [mm] L1)/(T2)*W3)) Positive tab Res. (Al) Negative tab Res. (Cu) Total Tab Res. Total Tab Res./Rint4) Thickness Width Length [mm-1] [μΩ] [μΩ] [μΩ] [%] A-1 2.5 *2 45.8 14.5 0.063 1.7 1.0 2.7 0.07 B-3 0.75 15.2 54.4 4.772 126.5 80.2 206.7 3.5 - L1) means the length on Table 2, T2) means the thickness on Table 2. W3) means the width on Table 2. - Resistivity(ρ) [53]: ρ_Cu = 1.68 * 108 [Ω∙m], ρ_Al = 2.65 * 108 [Ω∙m]. - Rint4): Rint of A-1 and B-1 is 3.7 and 5.9 mΩ, respectively (refer to Fig. 4b)). They are measured at SOC = 50%, 25 ℃.
https://doi.org/10.1016/j.est.2021.103413_p4_2 | It is confirmed that the proposed Rsp_int can be a critical FOM to evaluate roundtrip EE and operating temperature performance in battery selection for BESS. In the performance comparison of two sorts of LIBs, the B-series batteries show better roundtrip EE and operating temperature performances than A-series batteries. On the other hand, it had been confirmed that A-series are having more higher energy and power density in Table 1, which is contrary to the comparison of the novel FOM. The designers can, therefore, choose a better LIB with the newly suggested FOM in terms of not only EE but also a cooling requirement of BESS.
https://doi.org/10.1016/j.est.2021.103413_p4_3 | The proposed FOM provides evident advantage intuition for the designers. Currently, the battery market is in a period of explosive growth [61]. A tremendous variety of LIB products are pouring in the market. Under this circumstance finding the optimal battery in not easy in a short time. The most of LIB suppliers do not describe the significant details like as EE or / and operating temperature characteristics on datasheet. In contrast, internal resistance and capacitance are very easily accessible from datasheet. Hence, extensive usages of this FOM are expected in the BESS field.
https://doi.org/10.1016/j.est.2021.103413_p4_4 | When using the new FOM, it is important to match the defining conditions of Rint because Rint can have various values depended on not only measure condition (SOC, temperature, and C-rate) but also characteristic methodologies; DC signal, AC signal, and Electrical impedance spectroscopy (EIS) [62]. Although Rint is a significant information to evaluate performance of the batteries, many suppliers provide only on only one value per measurement condition. Indeed, the manufacturers of the two kinds of batteries evaluated in used for this paper also indicated only one Rint value in the datasheet, and manufacture Y did not describe the measurement conditions. Therefore, when the Rint measurement conditions do not match or are unclear, it is recommended to analyze the Rint characteristics under the same conditions for accurate comparative analysis. The FOM based on Rint measured under the same conditions can clearly illustrate efficiency and heat generation characteristics of the batteries to be compared. Furthermore, if many manufacturers use a unified standard measurement method such as Ref. [39], it may be easier to compare the characteristics of each other in the future.
https://doi.org/10.1016/j.est.2021.103413_p4_5 | The wide temperature distribution characteristics of the B-2 cell can cause a few problems for monitoring the battery temperature of BMS. It is assumed that TTC_Top of Fig. 5 (b) and (d) illustrate the battery temperature monitored in the field and Tavg in the thermography is the representative temperature of the battery. The differences between Tavg and TTC_Top of the A-1 and B-2 cells are at most 2.93 ℃ and 7.33 ℃, respectively. It was revealed in the temperature sensitivity evaluation of Fig. 6 that the lifespan and Rint of A-series batteries can decrease by 4.25% and by 3.05%, respectively when the temperature increases by 1 ℃. As the result, lifespan of A-series batteries can be 12.5% degraded and Rint can be 8.9% underestimated, without any compensation to the error. The power-off operation of the BMS according to an abnormal temperature rise, furthermore, aims to operate as soon as an abnormality is detected. Temperatures measured below the actual temperature in the vicinity of abnormally high temperatures increase the risk by reducing the reaction rate of safety measures. Thus, for optimal BMS operation, the error of measured temperature should be identified by the designer and the manufacturer should make every effort to reduce the error.
https://doi.org/10.1016/j.est.2021.103413_p4_6 | There were investigated results in the 3D CT structural analysis that support the electrical and thermal performance difference between two sorts of batteries. It is found that the A-series cell with multiple tabs and a shorter path between the core jelly roll to the terminal has better FOM, roundtrip EE, and thermal performance than the B-series cell having a single tab design and a relatively long path. These tabs act as transferring thermal energy as well as electrical energy. In both cases, the wider and shorter path the better. Improvement of the internal tap design of the battery can, hence, be expected to improve the substantial electrical and thermal performance.
https://doi.org/10.1016/j.est.2021.103413_p4_7 | The temperature measurement error induced by measured locations and methods in the temperature distribution analysis can be corrected through a mathematical model. TTC_top and TIR_Cent in Fig. 1 measured during 1C, 2C, and 3C-rate Dch are utilized for this modeling. Fig. 8 shows temperature models of A-1 and B-2 characterized. The thermal network between the two temperatures can be expressed by thermal resistance and thermal capacitance. The relationship between TTC_top and TIR_Cent of the A-1 cells is almost linear, which indicates that there relatively few thermal capacitance values in the thermal network. The model of A-1 may be expressed with one model regardless of the current conditions. On the other hand, model characteristics of the B-2 cell were clearly classified by C-rates. These two cells showed different temperature model characteristics. They are more suitable for the exponential equation. Consequently, if mathematical models such as them are applied for BMS in the field, the problems from the errors can be overcome.
https://doi.org/10.1016/j.est.2021.103413_p4_9 | Temperature measurement with an IR camera used in this paper provides more rich temperature information than TC measurement. It is difficult to use it for direct temperature monitoring in the field because of the expensive cost. Nevertheless, the thermograph can be utilized to create the temperature measurement compensation model introduced in the previous paragraph or to create a thermal model of the battery in the initial BESS installation stage. Beside, it can be also widely used in the BESS maintenance stage to check the change of temperature measured by TC in the field and to analyze failure mechanism of LIBs [63,64].
https://doi.org/10.1016/j.est.2021.103413_p4_10 | The limitations of this paper and future research directions are proposed. First, the FOM proposed here only mathematically explained the correlation with Joule heat but did not verify the absolute amount of heat generated in the actual experiment. However, its heat generate characteristics was confirmed indirectly based on the temperature change result. The surface temperature can be relied on thermal resistance and capacitance characteristics. Surface temperature in operating is affected not only by heat generation, but also by thermal resistance and thermal capacitance. Nevertheless, the theoretical validity of this FOM has been confirmed in various thermal studies [[65], [66], [67]]. Furthermore, this FOM can be extended to thermal modeling and thermal characteristics researched. Heat distribution characteristics are also utilized for a thermal model or failure mechanism analysis for future. In relation to X-ray CT analysis, resolution limitations were discussed in the analysis of the microscopic structure of the core region. However, it can still be an important means of delivering important structural information, such as tab design or failure analysis of batteries, more quickly without destroying the sample. Additionally, such structural information can deliver essential structural information to physical thermal modeling studies [[68], [69], [70]]. Deficiencies of the proposed FOM and the thermal performance results and the 3D CT structural analysis can be complemental of each other.
https://doi.org/10.1016/j.est.2021.103413_p5_2 | Performance comparison between A-series and B-series LFP batteries produced by two suppliers has been made from multiple perspectives. To easily evaluate and compare Cha/Dch energy efficiency and heat generation performance of the batteries, a new essential FOM has been proposed and shown to correlate with key thermal performance indicators. Despite B-series batteries had better specific power, specific energy, and energy density performance than A-series, their round-trip energy efficiency and heat generation characteristics in terms of operating temperature were worse. Especially, in 3C Dch condition, the maximum temperature change of the B-2 cell was 29.1 ℃ compared to the initial, which was more than twice of the A-1 cell. As a result, more cooling load of B-series batteries is expected than A-series batteries on the BESS. Relatively bigger temperature distribution characteristics of the B-2 cell than A-1, which can induce temperature measurement errors, had been confirmed with the high-performance IR camera. Based on the cycling aging and Rint characteristics of the A-series cells, a 4.25% lifetime reduction and 3.05% underestimated Rint values are expected when the measured temperature is measured 1 °C lower than the actual battery temperature.
https://doi.org/10.1016/j.est.2021.103413_p5_3 | The temperature measurement error variable by measurement methods and places had been observed, and three alternatives to this error were suggested. This error Terr trend to rise as the Dch C-rate increase and a significant difference in magnitude of error was distinguished between the A-1 and B-3 batteries. At the maximum 3C-rate, Terr of A-1 was 3.14 ℃, while one of B-2 was 7.79 ℃. As the alternatives to this, firstly it was confirmed by the thermal distribution test by a high-performance IR camera and the X-ray 3D CT scanning results that the optimization of the package design of a battery can improve the temperature distribution characteristics. Secondly, changing from a bead-welding TC to a flat cemented TC can mitigate the errors caused by the temperature sensor. Finally, the correct temperature model between the measured temperature and the actual battery temperature can also alleviate these errors. These efforts proposed in this paper can enhance the reliability, accuracy, and safety of the BESS.
https://doi.org/10.1016/j.est.2021.103413_p5_4 | By employing the new FOM, temperature distribution analysis, and cell package structure analysis, the balanced performance of batteries can be evaluated. We can understand the Cha/Dch efficiency, thermal generation, and thermal distribution characteristics not described in the datasheet from the FOM and the analysis results. The BESS designers can select the best battery for the application by synthetically examining the datasheet plus the information presented in this paper.
https://doi.org/10.1016/j.est.2021.103479_p1_2 | Silicon is considered a promising alternative negative electrode (anode) material for lithium ion batteries due to its almost ten times higher specific capacity compared to graphite (3579 mAh g − 1 vs. 372 mAh g − 1)(1), (2), (3), [4], (5), (6), [7]. The drawback of silicon as anode material is its poor capacity retention during cycling, which literature studies mainly attributed to its larger volumetric expansion during lithiation (approximately 300% vs. 10% for silicon and graphite, respectively)(1), (2), (3), [4], (5), (6).
https://doi.org/10.1016/j.est.2021.103479_p1_3 | Thin film electrodes are of special interest for usage in micro batteries powering miniaturized electronic devices, for example, for medical applications(8), [9], (10), (11). In this regard, with the demand of higher energy density, silicon thin films could play a key role in the development of these devices [9], (10), (11). Thin film electrodes can also be considered as “model” electrodes allowing investigation of solely active materials eliminating further parameters associated with inactive components, formulation and electrode preparation.
https://doi.org/10.1016/j.est.2021.103479_p1_4 | Several strategies have been studied to improve silicon capacity retention during charge/discharge cycling, among these, the utilization of protective coatings on a silicon thin film is a promising approach to reduce capacity fading(11), [12], [13], [14], (15), (16), (17), (18), (19), (20). A reduction of the lithium consumption due to solid electrolyte interphase (SEI[21]) formation is a key factor for improved capacity retentions of silicon thin film lithium ion cells[22]. Applying electron resistive/insulating coatings, for example oxides, due to the electron-resistive/insulating nature of the coating, decreases the electrolyte reduction reaction and the loss of lithium associated with SEI formation [16,17].
https://doi.org/10.1016/j.est.2021.103479_p1_5 | Al2O3-coating is the oxide coating most widely investigated as protective coating for silicon[14], (15), (16), (17), (18), (19), (20). The improved electrochemical properties in presence of the coating are ascribed to improved mechanical integrity of the silicon active material and to reduced electrolyte decomposition[14], (15), (16), (17), (18), (19), (20). Several other coating oxides as TiO2, Li2TiO3, ZnO and Li2ZrO3 have been shown also to be beneficial for silicon due to reduced electrolyte decomposition(23), (24), (25), (26).
https://doi.org/10.1016/j.est.2021.103479_p1_6 | He et al. [14]. investigated the effect of an Al2O3-coating (2 nm) on a patterned silicon thin film revealing a columnar structure. The presence of the coating led to an improvement in capacity retention, compared to uncoated silicon, of +15% (after 40 cycles) and +40% (after 100 cycles), if cycled in the voltage range 0.05 V - 2 V or 0.23 V - 2 V, respectively. The higher cycling stability was ascribed to better mechanical integrity of the coated thin film and reduced reactivity with the electrolyte. In addition, no cracks were observed after cycling and higher Coulombic efficiencies were measured for coated samples.
https://doi.org/10.1016/j.est.2021.103479_p1_7 | Nguyen et al. [15]. investigated the effect of an Al2O3-coating (2 nm) on a silicon array with a NixSiy core deposited on a nickel foam. Capacity limited cycling (1200 mAh g − 1) showed that bare silicon is not able to deliver the set 1200 mAh g − 1 capacity after 500 cycles while in presence of the Al2O3-coating after 750 cycles. For the coated sample, a sharper and more pronounced current peak attributed to the first lithiation was observed during cyclic voltammetry. The authors attributed the special shape of the peak to reduced electrolyte decomposition due to the presence of the coating. TEM investigation showed that the coating was fractured after cycling but also showed alumina patches on the silicon that could still retard electrolyte decomposition.
https://doi.org/10.1016/j.est.2021.103479_p1_8 | Xiao et al. [16]. studied the effect of a 5 nm Al2O3-coating on a silicon thin film (75 nm). The pure Si thin film (as reference) reached a reversible capacity of 3000 mAh g − 1 while in case of the Al2O3-coated sample the reversible capacity was decreased to 2000 mAh g − 1. No difference in capacity retention was observed, however, only ten cycles were investigated. The coating did not show any fractures after ten cycles and decreased electrolyte decomposition was observed. In case of pure Si, the SEI thickness, as obtained from secondary ions mass spectroscopy, was 20–30 nm while the SEI thickness on the coated sample was only a few nanometers. Moreover, the coating reduced the amount of lithium carbonate species in the SEI formed due to electrolyte decomposition.
https://doi.org/10.1016/j.est.2021.103479_p1_9 | Li et al. [18]. investigated the effect of Al2O3-coatings ranging from 0.2 nm to 4.4 nm on a 100 nm silicon thin film. It was shown that a coating thickness above 2 nm increases kinetic limitations and decreases the interfacial charge-transfer process due to the insulating nature of the coating. The coating led to an improvement in capacity retention from 75% of bare silicon to 95% for 4 nm coating, however, only 40 cycles were tested and the reasons for better cycling stability of the coated electrode were not discussed.
https://doi.org/10.1016/j.est.2021.103479_p1_10 | In these studies, the improvements in term of capacity retention achieved by the Al2O3-coating were ascribed to reduced electrolyte decomposition and enhanced mechanical stability of the thin film. However, it still remained unclear how the coating quantitatively affects each single aging mechanism, namely, the loss of active material, the loss of lithium inventory and the loss of capacity due to increased cell resistance. This understanding is fundamental for a rational coating design that effectively improves the silicon thin film capacity retention in lithium ion cells.
https://doi.org/10.1016/j.est.2021.103479_p1_11 | The investigation of the effect of an Al2O3-coating on the aging mechanisms of silicon based thin film lithium ion cell, is still not fully understood yet. As thin film lithium ion and lithium metal cells show characteristic aging mechanisms[22], the effect of the coating in a lithium ion cell cannot be extrapolated from lithium metal cell results. Only an investigation in a lithium ion cell, where the amount of lithium is limited, could clarify whether an Al2O3-coating effectively reduces the losses of lithium inventory.
https://doi.org/10.1016/j.est.2021.103479_p1_12 | In this work, the effect of an Al2O3-coating on the aging mechanisms of a silicon thin film lithium metal and a lithium ion cell was investigated. In specific, the effects of the coating on the individual aging mechanism, namely, loss of lithium inventory, loss of active material and increase in cell resistance were quantified (Table 1). Al2O3-coatings of different thickness (1.5 nm, 3 nm and 5 nm) were prepared by magnetron sputtering and investigated in silicon based lithium metal and lithium ion cells. The influence of the Al2O3-coating on the SEI composition was investigated by means of X-ray photoelectron spectroscopy (XPS).
https://doi.org/10.1016/j.est.2021.103479_p2_3 | Silicon thin films were prepared via magnetron sputtering using the procedure described elsewhere[22]. For the deposition of Al2O3-coatings reactive sputtering was used. Argon (Argon 4.6; Westfalen AG) and oxygen (Oxygen 5.0, Westfalen AG) were fed into the stainless-steel chamber of the sputter device in equal volume ratios. The argon and oxygen gas flows were adjusted in order to obtain a working pressure of 5 ∙ 10−3 mbar. For deposition of the thin Al2O3-coatings, a constant DC power of 80 W was applied to an aluminum target (diameter: 2 inches, purity 99,99%; Feldco international). The target was pre-sputtered for five minutes to remove impurities present on the target surface using a power of 80 W. The substrate was rotated at 20 rpm and water-cooled during sputtering to ensure a uniform distribution of the deposited films. The Al2O3-coating thickness was adjusted by changing the deposition time. In specific, 30 s, 60 s and 90 s corresponding to a Al2O3-coating thicknesses of 1.5 nm, 3 nm and 5 nm were used. Al2O3-coating thicknesses were determined from the XPS data. The thickness of the silicon and the Al2O3-coated silicon thin films was determined with a profilometer (Bruker DektakXT) after depositing the thin films on silicon wafers (Siltronic CZ06n SSP, thickness 525 µm). For the electrodes preparation thin films were deposited on smooth copper foil (20 µm; Schlenk Metallfolien GmbH). Details about surface morphology and roughness of the used copper foil are already reported in literature[13]
https://doi.org/10.1016/j.est.2021.103479_p2_5 | Electrochemical analysis was performed in a two-electrode setup[27] (2032 type coin cells). In lithium metal cells, pure silicon thin films or Al2O3-coated silicon thin films (active mass loading ≈0.04–0.05 mg cm−2≈ 0.12–0.15 mAh cm−2; Ø=12 mm) were used as positive electrodes while a high purity metallic lithium foil (500 µm thickness, 102 mAh cm−²; Ø=15 mm; Rockwood Lithium) served as negative electrode. In lithium ion cells pure silicon or Al2O3-coated silicon thin films were used as negative electrode (N) (≈0.04–0.05 mg cm−2; ≈0.12–0.15 mAh cm−2; Ø=12 mm) and lithium iron phosphate (LFP) based composite electrodes as positive electrode (P) (≈0.6–0.8 mg cm−2; ≈0.10–0.12 mAh cm−2; Ø=12 mm). A theoretical capacity balancing of P/N= 0.8, was used. LFP electrodes were prepared by mixing LFP powder (SLFP02002; Targray) with carbon black (C-nergy Super C65; Imerys Graphite & Carbon) as conductive agent and poly(vinylidene difluoride) (PVdF, Solef 1100; Solvay) as binder with a weight ratio of LFP: conductive agent: PVdF = 90.5:3:6.5 and coated on aluminum foil. One layer of porous polypropylene (Ø=16 mm, Celgard 2500) was used as separator. In both cell types 30 µL of 1 M LiPF6 in ethylene carbonate (EC)/ethyl methyl carbonate (EMC) in proportion 3:7 (by weight) with 2%wt vinylene carbonate (VC) as additive (Targray) was used as electrolyte.
https://doi.org/10.1016/j.est.2021.103479_p2_6 | Constant current charge/discharge cycling was performed using a Maccor series 4000 battery tester. In lithium metal cells a voltage ranges from 50 mV to 1 V was used. The cycling protocol consisted of three formation cycles at 0.1C (or 0.05C) and 97 cycles at 0.5C. 1C corresponds to a current density of 3576 mA g − 1 for Si; 3533 mA g − 1, 3489 mA g − 1 and 3431 mA g − 1 for the 1.5, 3 and 5 nm Al2O3-coating samples, respectively. The theoretical capacities of the Al2O3-coated electrodes were calculated considering the silicon and Al2O3-coating thicknesses and using the following specific capacity and density values (taking into account that Al2O3 does not provide any specific capacity): 3579 mAh g − 1 and 2.3 g cm−3 for silicon and 0 mAh g − 1 and 3.95 g cm−3 for the Al2O3-coating[28]. A constant voltage step was applied at the end of each discharge step (silicon lithiation), i.e. at 50 mV, until the current dropped below 0.05C in case of formation and below 0.1C during the successive cycles. In two-electrode[27] lithium ion cells the cell voltage range was set to 2.5 V - 3.7 V and the same cycling procedure and C-rates were used (1C referring to the positive electrode capacity, in this case 155 mAh g − 1 for LFP); but the constant voltage step was applied at the end of each charge step (silicon lithiation). After completed aging as induced by charge/discharge cycling, the lithium ion cells were disassembled and the electrodes were washed with 1 mL of dimethyl carbonate (battery grade, Targray). The aged electrodes were used to assemble two electrode lithium metal cells which were investigated in the voltage ranges of 0.05 V - 1 V for Si and 2 V - 3.8 V for LFP, using in both cases a current of 0.1C. In the following text the term “discharge” is referred to applying a negative current to the cell (silicon lithiation in the Li¦¦Si cell, silicon delithiation in the Si¦¦LFP configuration) and “charge” relates to a positive current applied to the cell (silicon delithiation in Li¦¦Si, silicon lithiation in Si¦¦LFP). Test with limited state of charge (SOC) were performed by setting voltage limits corresponding to the 50% SOC, which were obtained from the voltage profile of the 4th cycle (i.e. first cycle after formation). Swagelok type T-cells in a three-electrode set-up were used for cyclic voltammetry measurements. Silicon or coated silicon thin films were used as working electrode (active mass loading ≈0.04–0.05 mg cm−2≈ 0.12–0.15 mAh cm−2; Ø=12 mm), high purity metallic lithium foil as counter and working electrode (500 µm thickness, 102 mAh cm−²; Ø=12 mm working electrode; Ø=6 mm reference electrode; Rockwood Lithium). Three-layered Freudenberg FS2190 separator (Ø=13 mm) was wetted with 150 μL of electrolyte and placed between working and counter electrode. For the reference electrode a three-layered Freudenberg FS2190 separator (Ø=8 mm), wetted with 50 μL of electrolyte, was used. Cycling voltammetry measurements were conducted using various scan rates in the range between 0.025 and 1.000 mV s − 1. The potential was controlled with a multichannel potentiostat (VMP3, Biologic Science Instruments) in a potential range between 0.05 and 1 V vs. Li¦Li+.
https://doi.org/10.1016/j.est.2021.103479_p2_8 | XPS was performed to analyze the composition and the coating thickness of the Al2O3-coated silicon thin films. Monochromatic Al Kα X-rays (hν = 1486.6 eV) were applied (emission current: 10 mA, accelerating voltage: 12 kV). A charge neutralizer was used to compensate for charging of the samples. The measurements were executed at an angle of emission of 0° and a pass energy of 20 eV while fitting was carried out with CasaXPS. The calibration of the binding energy (BE) was accomplished using the C 1 s C − H/C − C peak (BE = 284.5 eV) as an internal reference. Three different measurement spots per sample were investigated.
https://doi.org/10.1016/j.est.2021.103479_p2_9 | In-plane resistivity of the pristine electrode was measured using a four-point method (Keithley 4200-SCS Semiconductor characterization system). Two golden probes (separated by a distance of 5 mm) were pressed on the electrode surface and the voltage was scanned between −1 V and 1 V while the current response of the sample was measured. The resistance given by the software was obtained by linear fitting of the resulting current-voltage curve. This was converted in electric resistivity considering the distance between the probes. Mylar foil (PPI SP914, 100 µm; Valentia industries ltd) served as substrate for these measurements. The sampled area was 0.025 cm[2] and the sample area 78.5 cm[2]
https://doi.org/10.1016/j.est.2021.103479_p2_11 | Annular bright field scanning transmission electron microscopy (ABF-STEM) and energy dispersive X-ray spectroscopy (EDX-STEM) techniques were carried out using a FEI Titan Themis G3 300 TEM. The accelerating voltage of 300 kV was used for all TEM measurements. The cross-sectional TEM samples were prepared using a dual-beam focused ion beam / scanning electron microscope (Zeiss Auriga cross-beam 340). For the milling process a 7 nA current was used (30 kV FIB voltage). For the polishing step currents of 100 pA, 50 pA (30 kV FIB voltage) and 10 pA (5 kV FIB voltage) were used.
https://doi.org/10.1016/j.est.2021.103479_p3_3 | In addition to a reference system, i.e. a pristine silicon thin film with 200 nm thickness, three Al2O3-coated Si thin films were investigated with the same silicon thickness. To obtain different Al2O3 coating thicknesses, different deposition times (30 s, 60 s and 90 s) were chosen for magnetron sputtering.
https://doi.org/10.1016/j.est.2021.103479_p3_4 | XPS spectra of the three Al2O3-coated samples (Supporting info 2) showed typical features of Si and Al2O3. The Al to Si atomic ratio increased with increasing deposition time to values of 0.15, 0.23 and 0.34 for 30 s, 60 s, and 90 s, respectively, indicating an increase of the Al2O3-coating thickness.
https://doi.org/10.1016/j.est.2021.103479_p3_5 | The coating thicknesses were estimated from XPS data using the inelastic mean free path values (Table S1) and the values obtained were (1.6 ± 0.1) nm, (2.9 ± 0.1) nm, (4.7 ± 0.1) nm for Al2O3 deposition times of 30 s, 60 s and 90 s. A description of the model used is given in the supporting information (Table S1). The samples were labelled as SiA1.5, SiA3 and SiA5 according to the Al2O3 coating thicknesses of (1.6 ± 0.1) nm, (2.9 ± 0.1) nm and (4.7 ± 0.1), respectively. The uncoated silicon reference sample was named Si.
https://doi.org/10.1016/j.est.2021.103479_p3_6 | An Al2O3-coating (deposition time: 90 s) analogous to the one used for SiA5, was deposited on a silicon wafer. An EDX line profile (Supporting info 3) of the FIB-prepared TEM lamella, revealed an Al2O3 coating thickness of 5 nm, which agrees with the thickness estimation from the XPS model.
https://doi.org/10.1016/j.est.2021.103479_p3_7 | The SEM cross section image of Si is shown in Fig. 1a). It reveals a dense structure with no visible porosity. In Fig. 1b) the in-plane resistivity values measured with a four-probe method are shown. In specific the values obtained were (1.4 ± 0.2)108 Ω cm for Si, (2.7 ± 0.1)108 Ω cm for SiA1.5, (2.9 ± 0.3)108 Ω cm for SiA3, and (2.8 ± 0.3)108 Ω cm for SiA5 (Fig. 1b). The presence of the coating increases the resistivity, while no change of resistivity with different coating thickness was observed. Indeed, the sampling depth in the direction normal to the electrode surface is higher than 40 nm[22], so the coating only shows a small influence on the conductivity. Download : Download high-res image (281KB)Download : Download full-size image Fig. 1. a) FIB prepared cross section SEM image of the pristine silicon thin film. A dense structure with no visible porosity can be observed. b) Electric resistivity of the prepared thin films: uncoated silicon (Si) and Al2O3 coated silicon (SiA1.5, SiA3, SiA5).
https://doi.org/10.1016/j.est.2021.103479_p3_10 | In Fig. 2a) the first cycle voltage profiles for the system Li¦¦Si(A) are shown, where an overpotential proportional to the coating thickness was observed during first lithiation. As expected when assuming typical impedance/resistive behavior, the overpotential is decreased when reducing the applied current, as shown by comparing SiA5 and SiA5* in Fig. 2a) (in this context * means that the C-rate was 0.05C instead than 0.1C). This overpotential was not observed in the subsequent cycles. Probably, after the first lithiation the coating gets fractured due to the volumetric expansion, and uncoated silicon is exposed to the electrolyte resulting in improved lithium diffusion kinetics. Download : Download high-res image (371KB)Download : Download full-size image Fig. 2. a) First cycle voltage profiles for Si (black), SiA1.5(green), SiA3 (blue), SiA5 (red) and SiA5* (orange), where * means that the formation was 0.05C instead than 0.1C as in the other cases. Specific capacities were calculated considering the mass of silicon plus coating. b) Lithium ion diffusion coefficient calculated based on the Randles-Sevcik equation for Si and SiA5. The details for the determination of the lithium ion diffusion coefficient are reported in Supporting info 5.
https://doi.org/10.1016/j.est.2021.103479_p3_11 | The lithium ion diffusion coefficients (Fig. 2, Supporting info 5 and Table S2) were (2.5 ± 0.4) 10−10 cm2 s − 1 for Si, and (2.0 ± 0.2) 10−11 cm2 s − 1 for SiA5, which are comparable with the one previously reported for silicon thin films [13]. These values were obtained using the Randles-Sevcik equation considering the last delithiation peak from the cycling voltammetry reported in Supporting info 5 and in Table S2. Here, also the values obtained using the first delithiation peak, which are comparable with the one of Fig. 2b), are reported. The lithium ion diffusion coefficient for SiA5 was one order of magnitude lower than for Si while the electric resistivities were in the same order of magnitude for both samples (Fig. 1b). It emerges that the limiting factor for lithiation kinetics is the lithium diffusion within the coating rather than the lower electron conductivity.
https://doi.org/10.1016/j.est.2021.103479_p3_12 | In Fig. 3a) the theoretical capacities and first cycle practical delithiation capacities for Li¦¦Si cells are reported. The obtained practical capacities were (3317 ± 72) mAh gSi − 1, (3350 ± 22) mAh gSi − 1 and (3258 ± 43) mAh gSi − 1 for Si, SiA1.5, and SiA3, respectively (specific capacities were calculated considering the total mass of the electrode - i.e. silicon plus coating). For SiA1.5 and SiA3 the measured capacities are comparable with the uncoated Si (differences <3%), therefore, the coating does not significantly hinder silicon lithiation. For a 5 nm coating the measured capacity values were (1580 ± 300) mAh gSi − 1 and (3097 ± 97) mAh gSi − 1 for SiA5 and SiA5*, respectively, revealing that in case of the thicker coating silicon lithiation is kinetically limited. Download : Download high-res image (274KB)Download : Download full-size image Fig. 3. Theoretical capacities and measured first cycle reversible specific capacities of lithium metal cells (a) and lithium ion cells (b) for Si, SiA1.5, SiA3, SiA5 and SiA5*. Where * means that the formation was 0.05C instead than 0.1C as in the other cases. Specific capacities were calculated considering the mass of silicon plus coating for lithium metal cell and mass of LFP for lithium ion cell. The theoretical capacity for the Al2O3-coated electrodes was calculated considering the silicon and Al2O3-coating thicknesses and using the following values of specific capacity and density: 3579 mAh g − 1, 2.3 g cm−3 for silicon and 0 mAh g − 1, 3.95 g cm−3 for the Al2O3-coating. The lithium ion cells are cathode limited, therefore the theoretical cell capacity reflects the one of the cathodes.
https://doi.org/10.1016/j.est.2021.103479_p3_13 | For the studied lithium ion cells, as shown in Fig. 3b), the specific discharge capacities were (104 ± 2) mAh gLFP−1 and (106 ± 1) mAh gLFP−1 for Si and SiA5, respectively. Therefore, in lithium ion cells with the 5 nm coating the same lithiation degree as for the uncoated Si was reached. The difference compared to the lithium metal cells, where lithiation was hindered by the presence of the coating, could be related to the difference in total cell resistance and applied voltage range. Considering that Si and SiA5 in lithium ion cell shown similar capacity, it was not necessary to investigate lower C-rate formation (i.e. SiA5*).
https://doi.org/10.1016/j.est.2021.103479_p3_14 | In Fig. 4a) the specific delithiation capacities of the Li¦¦Si(A) cells are reported. The Al2O3-coating only slightly affected the capacity retention of the cells. In detail, the capacity fade per cycle was (12 ± 2) mAh gSi−1 for Si, (10.0 ± 0.3) mAh gSi−1 for SiA1.5, (11 ± 2) mAh gSi−1 for SiA3, (10 ± 2) mAh gSi−1 for SiA5, and (9 ± 2) mAh gSi−1 for SiA5* (Table 2). For the SiA5 containing cells the capacity increased within the first three cycles, starting from (1580 ± 300) mAh gSi− 1 and reaching a maximum value of (3200 ± 200) mAh gSi− 1 in the third cycle. This could be due to the overpotential during the 1st lithiation which hindered the silicon lithiation to only 43% of the theoretical capacity value in the first cycle. The increase in capacity could be related to a decrease in resistance, caused by cracks in the thin film after the first lithiation. This is in agreement with the decrease in resistance during the first cycles for silicon thin films already reported in literature [22]. The capacity increase in the first cycles was not observed when a formation at 0.05C rather than at 0.1C was used. In Fig. 4b) the specific discharge capacities for the Si(A)¦¦LFP cells are reported. The capacity fade per cycle was (14 ± 0.3) mAh gSi−1 for Si and (5.4 ± 0.6) mAh gSi−1 for SiA5 (Table 2), showing that the Al2O3-coating significantly improved the capacity retention of the lithium ion cells. The different effect of the Al2O3-coating regarding the capacity retention of lithium metal and lithium ion cell could be related to the presence of different aging mechanisms that govern the two cell configurations, as will be described in the next section. Download : Download high-res image (442KB)Download : Download full-size image Fig. 4. a) Specific delithiation capacities of Li¦¦Si(A) cells for Si (black), SiA1.5 (green), SiA3 (blue), SiA5 (red) and SiA5* (orange). Where * means that the formation was 0.05C instead than 0.1C as in the other cases. b) Specific discharge capacities for Si(A)¦¦LFP cells for Si (black) and SiA5 (red). The percentages in the legend are the capacity retentions after 100 cycles compared to the first cycle. Table 2. Capacity fade per cycle for the lithium metal cells and lithium ion cells tested in Fig. 4. Sample Capacity fade per cycle (mAh gSi−1) Lithium metal cell Lithium ion cell Si 12 ± 2 14 ± 0.3 SiA1.5 10.0 ± 0.3 / SiA3 11 ± 2 / SiA5 10 ± 2 5.4 ± 0.6 SiA5* 9 ± 2 /
https://doi.org/10.1016/j.est.2021.103479_p3_16 | 3.3.1. Lithium metal cell The capacity fading of lithium metal cells during cycling can be ascribed to the loss of silicon active material due to electric insulation as consequence of volume changes (LAMSi) and incomplete lithiation/delithiation of the electrode due to an increased cell resistance (LRLMC). The latter can originate from SEI impedance and electric contact resistance. Loss of lithium inventory (LLI) itself, however, is not contributing to capacity fade since the lithium metal anode capacity is several times higher than the silicon electrode capacity. Hence, any lithium losses at the silicon electrode can be easily compensated[22]. The definition of the total capacity loss (TCLLMC) and its relation with LAMSi and LRLMC is the same as the one reported in a previous publication[22]. LAMSi and LRLMC were determined from the dQ/dV vs. voltage plots (Supporting info 6 and Table S3), as also described elsewhere[22]. Capacity retention in a lithium metal cell depends on the silicon lithiation degree (3), [4], (5), (6), therefore SiA5*, due to the comparable capacity with Si (Fig. 3a), instead of SiA5 was used for the quantification of the aging mechanism. In Fig. 5 TCLLMC, LAMSi and LRLMC for Si and SiA5* are reported. The Al2O3-coating caused a reduction of 30% regarding TCLLMC and a reduction of 34% regarding LAMSi, while no significant difference could be observed regarding LRLMC. The first cycle and 100th cycle delithiation capacities were (3317 ± 72) mAh gSi−1 and (2090 ± 230) mAh gSi−1 for Si and (3097 ± 97) mAh gSi−1 and (2216 ± 59) mAh gSi−1 for SiA5*. Capacities after 100 cycles are comparable, therefore, the reduction of TCLLMC for SiA5* was mainly due to its lower first cycle capacity. The effect of an Al2O3-coating on LAMSi was lower compared to the one reported for a carbon coating[22] that decreased LAMSi by 70% vs. a reduction of 34% obtained in this study .This could be due to different mechanical properties of the different coatings and due to the thinner coating thickness used in this case (5 nm for Al2O3 compared to 40 nm for C coating). Indeed, as reported in literature, mechanical stability of the coating is inversely related with coating thickness[29]. It emerges that, compared to the previously reported carbon coating[22], the Al2O3-coating is less effective in reducing LAMSi and considering that LAMSi constitutes the main aging mechanism in a lithium metal cell, the Al2O3-coating had a marginal impact on the capacity retention of lithium metal cells. Download : Download high-res image (322KB)Download : Download full-size image Fig. 5. Total capacity loss (TCLLMC), loss of active material (LAMSi) and loss of capacity as a consequence of an increased cell resistance (LRLMC) for Li¦¦Si and Li¦¦ SiA5* cells. He et al. [14]. and Nguyen et al. [15]. reported an improvement of the mechanical stability in presence of the Al2O3-coating. The discrepancy with the results shown in this work can be related to the silicon thin film investigated as in their studies patterned thin films[14,15] were used. The mechanical stability of silicon thin film improves when using engineered structures which are able to mitigate the mechanical stress due to volumetric changes during charge/discharge cycling[30]. Therefore, most probably, the overall mechanical stress upon cycling in their cases was lower compared to the one in the silicon thin film system investigated here.
https://doi.org/10.1016/j.est.2021.103479_p3_17 | 3.3.2. Lithium ion cell The capacity fading of lithium ion cells is commonly ascribed to four aging mechanisms: (i) loss of lithium inventory (LLI) that could be due to SEI formation, irreversible lithium plating, and lithium trapped in electrically insulated active material, (ii and iii) loss of negative and positive electrode material (in this case LAMSi and LAMLFP) generated by cracking, metal dissolution and electrical contact loss and (iv) the increase of cell resistance leading to incomplete lithiation/delithiation due to kinetic limitation (LRLIC)[31]. The definition of the total capacity loss for lithium ion cells (TCLLIC) and its relation with LLI and LRLIC is analogous to what was reported previously[22]. In the case studied, LAMLFP can be considered negligible, as LFP electrodes investigated in lithium metal cells after being aged in lithium ion cells revealed the same specific capacity as pristine LFP based electrodes (Supporting info 7). Moreover, the differential voltage plot did not show any evidence of lithium plating on the anode (Supporting info 8). This implies that LLI depends mainly on the lithium consumed due to SEI formation (LLISEI) and lithium trapped in electrically insulated silicon (LLILAMSi) as depicted in Eq. (1) (1) After cycling, the lithium ion cells were disassembled and the specific capacities of the anode (Naged) and cathode (Paged) were separately measured in lithium metal cells. Naged and Paged and the capacity values of the pristine electrodes (anode (N) and cathode (P)) were used to determine LLI, LRLIC and LAMSi as reported in our previous publication[22] In Fig. 6a) the lithium ion cell capacity after 100 cycles (Cell100), as well as Naged and Paged for Si and SiA5, respectively, are reported. Fig. 6b) refers to TCLLIC and the related aging mechanisms: LLI, LAMSi and LRLIC, for Si and SiA5. Download : Download high-res image (352KB)Download : Download full-size image Fig. 6. a) Capacities after 100 cycles of the lithium ion cell (Cell100), of its cathode (Paged) and its anode (Naged) for Si and SiA5. b) Total capacity loss (TCLLIC), loss of lithium inventory (LLI), loss of active material (LAMSi) and loss of capacity due to kinetic limitation (LRLIC) for Si and SiA5. The values of P were (139 ± 14) μAh for Si and (121 ± 8) μAh for SiA5, while the values for N were (169 ± 4) μAh for Si and (151 ± 5) for SiA5. After 100 cycles, the retained cathode capacity in the presence of the Al2O3-coating was increased by 28% indicating a higher amount of electrochemically active lithium for the coated samples. In detail, Paged was (49 ± 14) μAh for Si and (63 ± 9) μAh for SiA5 (compare Fig. 6a). An increase of Naged was also observed, as Naged was (52 ± 6) μAh for Si and (60 ± 2) μAh for SiA5. The respective values for TCLLIC, LLI, LAMSi and LRLIC were: TCLLIC of (104 ± 14) μAh for Si and (63 ± 10) μAh for SiA5, LLI of (90 ± 20) μAh for Si and (57 ± 12) μAh for SiA5, LAMSi of (117 ± 6) μAh for Si and (91 ± 2) μAh for SiA5 and LRLIC of (13 ± 12) μAh for Si and (6 ± 11) μAh for SiA5. The Al2O3-coating reduced LAMSi by 22% and LLI by 37%, leading to a reduction of TCLLIC by 39%, while, considering the standard deviation, no conclusion can be made about LRLIC. For the previously reported 40 nm carbon coating[22] the reductions of LAMSi, LLI and TCLLIC in lithium ion cell were: LAMSi by 50%, LLI by 22% and TCLLIC by 18%. The smaller effect the Al2O3-coating had on LAMSi, compared to the carbon-coating, could be related to its lower mechanical stability due to its reduced layer thickness (5 nm for Al2O3 instead of 40 nm for carbon) and different mechanical properties of the two coatings. Indeed coating mechanical stability is inversely related with coating thickness[29]. The higher reduction of LLI for the Al2O3-coating could be due to its insulating nature, that could decrease the transfer of electrons from the silicon to the electrolyte and consequently lithium consumption in the SEI due to electrolyte reduction[16]. This is in agreement with the report by Xiao et al. [16]. who showed that the presence of a 5 nm coating on a 75 nm silicon thin film led to a thinner SEI containing reduced amounts of lithium carbonate species. The reduction of LAMSi for SiA5 in lithium ion cells was 22%, while in lithium metal cells it was amounted to 34%. The lower reduction in lithium ion cell could be related to the lower silicon utilization, i.e. volumetric expansion, in the former. As described in Eq. (1) LLI is due to LLISEI and LLILAMSI. The latter is proportional to LAMSi and the lithiation degree of the electrically insulated silicon. In order to assess which is the main aging mechanism that drives the LLI, the correlation between LLI and LAMSi was studied. In specific different values of LAMSi were induced on SiA5‖LFP cells cycling the cells with different SOC ranges and the effect on LLI was investigated. In Fig. 7 the LLI and LAMSi obtained for SiA5‖LFP cells cycled with SOC between 0% and 100%, 0% and 50% and 50% and 100% are reported (the corresponding cycling data are reported in Supporting info 10). LLILAMSI is proportional to LAMSi, therefore, according to Eq. (1), an increase of LAMSi should correspond to higher LLI. However, LAMSi and LLI are not correlated (Fig. 7), this suggests that the main contribution to LLI is not LLILAMSi, but rather LLISEI (Eq. (1)). Download : Download high-res image (273KB)Download : Download full-size image Fig. 7. LLI in function of LAMSi for SiA5‖LFP cells cycled within an SOC between 0% and 100%, 0% and 50% and 50% and 100%. The corresponding cycling data are reported in Supporting info 10. Data for SiC40 are from previous investigation regarding carbon coating[22]. From Fig. 7, it is shown that cycling at lower SOC (between 0% and 50%) is more detrimental in terms of LAMSi compare to cycling at higher SOC (between 50% and 100%). This counterintuitive result can be explained considering that no binder or carbon additive are present in the sample, therefore, the higher volume at higher SOC could help to maintain contact among portions of silicon within the thin film. The lower LLI for the sample cycled at lower SOC could be due to the lower potential range used during cycling. In Fig. 7 the data for a carbon-coating already investigated in literature[22] are reported. It can be noticed that Al2O3-coating is more effective in reducing LLISEI than carbon-coating, indeed with the same amount of LAMSi, (i.e. same LLILAMSi) lower LLI is obtained (Eq. (1)). In summary, the total reduction of TCLLIC in a lithium ion cell was 39% for Al2O3-coating compared to the 18% for carbon coating previously reported[22]. This indicates that strategies reducing LLI (Al2O3-coating) rather than LAMSi (carbon coating) are more effective in improving capacity retention of a silicon thin film lithium ion cell.
https://doi.org/10.1016/j.est.2021.103479_p3_18 | 3.3.3. Investigation of SEI composition by means of XPS Ex situ surface investigation of the negative electrodes of SiA5‖LFP and Si ‖LFP cells after formation (3 cycles at 0.1C cycled between 2.5 V and 3.7 V) was performed to elucidate and confirm the beneficial impact of the Al2O3-coating by means of XPS. In Fig. 8 the F 1 s, O 1 s and C 1 s core spectra for the aged SiA5 electrode are shown. Download : Download high-res image (569KB)Download : Download full-size image Fig. 8. XPS core spectra F 1 s (a), O 1 s (b), and C 1 s (c) of SiA5 negative electrodes from SiA5‖LFP cells formed (3 cycles at 0.1C cycled between 2.5 V and 3.7 V). Relative atomic concentration for F 1 s (d), O 1 s (e) and C 1 s (f) obtained from the XPS of Si and SiA5 electrodes after formation. In the F 1 s spectra (Fig. 8a) a main peak at 687 eV, typically attributed to the presence of LixPOyFz and LiPF632,33, is observed. A shoulder at 685 eV is present and could be related to the presence of LiF[32,33]. The O 1 s spectra (Fig. 8b) displays a broad peak at 531.6 eV that can be deconvolute with a main peak at 531.8 eV (C = O) and a shoulder at higher binding energy centered at 533.8 eV (CO), both peaks could be associated with the presence of lithium alkyl carbonates[34], (35), (36). The C 1 s core spectra (Fig. 8c) show a main broad asymmetric peak at 284.5 eV which could be related with hydrocarbon contamination[37] (284.4 eV for C 1 s sp[2] and 285 eV for C 1 s sp[3]). This peak displays a tail between 285.5 eV and 287 eV that could be deconvoluted with a peak at 285.5 eV associated to the pi-pi* transition and one at 286.5 eV due to the CO-C and/or CO-H bonds environments. A broad peak between 287 eV and 291 eV is present and could be attributed to oxidized species, which could contain functional groups such as carbonyl or carboxyl functionalities. As organic carbonates were used as solvent in the electrolytes, components at this binding energy could be attributed to carbonate-type species [34,(37), (38), (39)]. The XPS spectra of aged Si shown similar features of the ones of SiA5 above discussed (Supporting info 11), but different relative atomic concentrations were measured, as discussed in the following text. In Fig. 8d), e) and f) the relative atomic concentrations of F, O and C measured from the XPS spectra of Si and SiA5 aged electrodes are shown. It can be observed that the amount of LiF is comparable for Si and SiA5, which agrees with previous literature of Al2O3-coated silicon thin films[16]. A higher amount of LiPF6 and LiPOxFy absorbed on the electrode surface is observed for SiA5. From the relative atomic concentration of O 1 s and C 1 s compounds (Fig. 8e, f), it emerges that the SEI of SiA5 samples is characterized by a lower amount of carbonyl, carbonate and ether/alcohol groups which suggest that the Al2O3-coating could hinder solvent degradation and, consequently, consumption of active lithium[40] due to SEI formation. These founding agree with the electrochemical results which shows a reduction of LLISEI for the Al2O3-coated sample.
https://doi.org/10.1016/j.est.2021.103479_p4_2 | In this work, a comprehensive investigation of the effect of an Al2O3-coating on the electrochemical properties of silicon thin film lithium metal and lithium ion cells was presented. In specific, aging mechanisms were identified and quantified. The effect of the coatings on these mechanisms was studied.
https://doi.org/10.1016/j.est.2021.103479_p4_3 | The Al2O3-coating led to an overpotential during the first lithiation, that was proportional to the coating thickness used. This overpotential is mainly due to a lower lithium diffusion coefficient, rather than due to lower electron conductivity in presence of the coating. Indeed, the electron conductivity was found to be in the same order of magnitude for Si and SiA5, while the lithium diffusion coefficient was one order of magnitude lower for the coated Si.
https://doi.org/10.1016/j.est.2021.103479_p4_4 | The application of an Al2O3-coating was effective in reducing LLI while it had a lower effect on LAMSi compared to a carbon coating. Indeed, in lithium ion cells, in which the main aging mechanism is assigned to lithium consumption, the capacity fade per cycle was decreased by 63%. On the contrary, for lithium metal cells, in which the main aging mechanism is related to the loss of active material, the capacity loss per cycle for coated and uncoated samples was comparable.
https://doi.org/10.1016/j.est.2021.103479_p4_5 | The Al2O3-coating was more effective in reducing the capacity fade per cycle of a lithium ion cell compared to a carbon coating [22]. Indeed, the capacity fade per cycle of an uncoated silicon lithium ion cell was decreased by 64% in presence of the Al2O3-coating and by 29% in case a carbon-coating[22]. It emerges that a reduction of lithium consumption (Al2O3-coating) rather than a reduction of loss of active material (carbon-coating) is more effective in improving the capacity fading behavior of silicon thin film lithium ion cells.
https://doi.org/10.1016/j.est.2021.103479_p4_6 | The utilization of an Al2O3-coating, due to the smaller used layer thicknesses, is also advantageous in terms of energy density and specific energy compared to a carbon-coating. Indeed, the use as anode material of 200 nm silicon particles coated with 5 nm Al2O3-coating could lead to a maximum improvement of 17% in energy density and specific energy compared to a state of the art graphite-based cell[28], while if those particles are coated with a 40 nm carbon coating this improvement was only 7% with regard to energy density and 9% regarding specific energy only [28].
https://doi.org/10.1016/j.est.2021.103479_p4_7 | Furthermore, it emerges that variations in LLI and LAMSi are not correlated suggesting that lithium consumed in the SEI rather than lithium lost in electrically insulated active material is the main contribution to the lithium loss and that an Al2O3-coating mainly decreases the first.
https://doi.org/10.1016/j.est.2021.103479_p4_8 | Ex situ investigations of the SEI by means of XPS reveal lower amount of carbonyl, carbonate and ether/alcohol groups in presence of the Al2O3-coating which suggest that the Al2O3-coating could hinder solvent degradation and, consequently, consumption of active lithium to SEI formation.
https://doi.org/10.1016/j.est.2021.103479_p4_9 | This study shows that an evaluation of aging mechanisms in lithium metal cells alone is not sufficient for a complete understanding of the influence of the coating of an anode material in a lithium ion cell configuration, due to different aging mechanisms that govern the fading of lithium ion and lithium metal cells.
https://doi.org/10.1016/j.est.2021.103479_p6_3 | Supporting info 1 Thickness of the prepared thin film obtained from a profilometer. For the thickness measurement the films were deposited on a silicon wafer. The thickness values were obtained as an average of the thickness measured in five different positions in the sample. Among different samples an error of 4% of the nominal thickness is present due to some variability of the sputtering process.
https://doi.org/10.1016/j.est.2021.103769_p1_2 | In order to improve the reliability and electric energy quality of microgrid, many scholars have started to research on the optimal configuration of microgrid. Melath et al. [1] proposes a comprehensive power management scheme for the economical and smart operation of a photovoltaic battery-based hybrid microgrid system. The scheme eliminates the vulnerability of the microgrid to collapse due to communication link failure in grid-connected and islanded modes, enhances the reliability of the system and improves the operational performance of the microgrid. In [2], the authors have proposed a recently introduced artificial bee colony algorithm based on bee colony in order to optimize the component size of the PV-wind hybrid power generation system. The results show that the proposed scheme can manage a stable power flow under the same optimal configuration. Priyadarshini et al. [3] proposed a robust, accurate and fast exponentially expanded robust random vector functional link network based maximum power point tracking (MPPT) algorithm for local energy management of a multiple photovoltaic based microgrid. That algorithm has significant superiority in different cases such as different time intervals/seasons, partial shading, improved local energy management validations. Ahmed [4] developed an optimization model based on smart energy management algorithms and proposed to support microgrids using the vehicle-to-building (V2B) concept, which allows electric vehicles to have bidirectional power flow in microgrids when connected and enhancing the efficiency and performance of microgrids. Junainah Sardi et al. [5] proposed a framework for virtual microgrids with networks of PV units centered around community energy storage, which proved the economic feasibility and operational viability of virtual microgrids by conducting a cost-benefit analysis with community energy storage as the object. Luo et al. [6] proposed a novel mathematical model for photovoltaic systems operating in microgrids. In this model, the effect of various irradiances on the day-ahead dispatch of the microgrid is evaluated for different days and seasons. Al-Ghusset al. [7] propose the use of a generalized reduced gradient algorithm to evaluate the optimal component capacity of the proposed system for a hybrid microgrid with PV, wind and biomass. Efforts are also made to improve the demand supply fraction and renewable energy fraction of the system. Carli et al. [8] propose a control strategy for a smart microgrid with photovoltaic panels and battery storage systems, aiming at an optimal planning of controllable loads, shared resources and energy exchange with the grid. Mah et al. [9] proposed a multi-period P-graph optimization framework for the optimization of a PV-based microgrid with battery-hydrogen energy storage. Rosini et al. [10] proposed a novel decentralized and communication-less control strategy for frequency and voltage regulation in photovoltaic-storage islanded microgrids, which enables the management of different operational conditions of photovoltaic-storage islanded microgrids and guarantees a continuous and efficient power supply to the loads. Zhang et al. [11] proposed a control strategy for hybrid energy storage systems (HESS) consisting of batteries and ultracapacitors used in microgrids, which can significantly reduce the rise and settling-times, making a faster response with reduced voltage fluctuations. Rajbongshi et al. [12] designed a grid based on PV-biomass gasifier-diesel hybrid system. Optimized the system configuration for different load profiles and calculated the cost of energy for different peak loads, energy demand profiles and grid availability. Zhou et al. [13] described two decentralized economic dispatch frameworks for the cooperative operation of multi-microgrids in a distribution network. Khodr et al. [14] performed optimization for a microgrid operation and scheduling problem consisting of wind turbine, solar unit, a fuel cell and two storage battery banks. The proposed optimization algorithm considers the minimization of active power losses. Mohseni et al. [15] proposed a metaheuristic-based method for optimizing the size and typology of off-grid hydrogen-based microgrid. After comparing the performance of six metaheuristic algorithms, it is found that the moth flame optimization algorithm significantly reduces the total net cost of the system.
https://doi.org/10.1016/j.est.2021.103769_p1_3 | Meanwhile, with the booming development of electric vehicles around the world, many scholars have launched research on lithium-ion batteries and the reuse of retired lithium-ion batteries. Yu et al. [16] proposed an integrated vehicle identification number code for the scrapped new energy vehicles batteries to improve the efficiency of recycling. Yang et al. [17] proposed an equivalent circuit model (ECM) based on the resistor-inductor (RL) network in order to quantitatively describe the load current during the charging of lithium-ion batteries, and developed an RL network-based ECM to characterize the charging current. Dhundhara et al. [18] compared the optimal economics of Li-ion batteries (LiFePO4 type) and lead-acid batteries as energy storage in a microgrid configured with PV, wind turbine, diesel and biodiesel generators and the results showed that Li-ion batteries are economically and technically more feasible. Jiang et al. [19] investigated the identification of aging mechanisms and estimation of the state of health of second-life batteries, and proposed a universal index applicable to all batteries for regression analysis. Zhu et al. [20] investigated the mechanism of lithium cathode loss and battery capacity fade in 18,650-type cells. Haotian et al. [21] used retired power batteries and supercapacitors to form an energy storage system, and showed through numerical simulations that a hybrid energy storage system based on used power batteries can reduce the investment. Xu et al. [22] proposed a clustering algorithm of retired batteries based on traversal optimization, which can be effective for screening retired batteries. Elliott et al. [23] investigated the causes of capacity drop by comparing two different battery positive active materials. Singh et al. [24] proposed a calculation method for the state of charge (SOC) of lithium-ion battery. Xu et al. [25] proposed a new method combining Sigma-point Kalman filter and machine learning techniques based on an equivalent circuit model to improve the accuracy of state of charge estimation. Ee et al. [26] used Fiber Bragg Grating (FBG) sensors to simultaneously measure the strain and temperature of the battery and estimate the SOC through non-electrical parameters. Yang et al. [27] proposed a new method for estimating the state of lithium-ion batteries, which has good performance and high accuracy. Tian et al. [28] proposed a comprehensive evaluation method for battery pack consistency based on multi-feature weighting. Xin et al. [29] analyzed the technical problems of reuse of retired batteries, summarized the key technologies for reuse, and proposed two methods of rapid sequencing and reorganization. Tong et al. [30] proposed a worst-difference state of charge estimation scheme for the screening of retired power batteries, which provided satisfactory overall estimation accuracy. Liao et al. [31] introduced a non-parametric statistical test to assess the correlation between battery capacity and impedance, and proposed that the performance assessment and consistency classification of retired batteries need synthetic judgment by their different performance parameters. Tong et al. [32] examined the feasibility of installing a second life battery pack in an off-grid photovoltaic vehicle charging system and showed through numerical simulations that a system with a second life battery can achieve similar performance to systems using new lithium batteries.
https://doi.org/10.1016/j.est.2021.103769_p1_4 | In order to verify the feasibility of retired lithium iron phosphate (LiFePO4) batteries as energy storage system in microgrid and realize the cascade utilization of retired batteries. This paper takes the load demand of office buildings as the object, couples the retired LiFePO4 batteries with photovoltaic (PV) modules in microgrid and proposes a grid-connected photovoltaic-energy storage microgrid (PV-ESM). The four aspects of batteries operating characteristics, combined PV-batteries operating characteristics, electric energy flow condition and annual operating benefits are analyzed after one year operation. The results show that the retired LiFePO4 batteries operate stably throughout the year and have a significant peak-cutting and valley-filling effect. It is feasible to use the retired LiFePO4 batteries as the energy storage system of microgrid. The whole system can achieve certain economic and carbon reduction benefits. This project verifies the feasibility of reusing retired batteries in the microgrid. It can provide a certain reference value for the application of PV-ESM in construction.
https://doi.org/10.1016/j.est.2021.103769_p2_3 | PV-ESM was built in the office building of Shanghai BOYON New Energy Technology Co., Ltd. It mainly consists of four parts: PV system, energy storage system, energy management platform (EMP) and loads. The topology of PV-ESM is shown in Fig. 1. Download : Download high-res image (556KB)Download : Download full-size image Fig. 1. Topology of PV-ESM.
https://doi.org/10.1016/j.est.2021.103769_p2_4 | Primary Circuit in the diagram means the connection electric circuit between each component, and Signal Circuit means the signal communication route between EMP and each subsystem. The energy storage system is in parallel with PV on the 0.38 kV bus. EMP can collect data from each subsystem. The indoor physical of PV-ESM is shown in Fig. 2. Download : Download high-res image (599KB)Download : Download full-size image Fig. 2. Indoor physical diagram of PV-ESM.
https://doi.org/10.1016/j.est.2021.103769_p2_6 | The PV system was built at 31°1′N, 121°19′E. The annual average daily irradiation of the horizontal plane in this area is 12.76 MJ/(m2•d), and the annual average sunshine duration is 1986.1 h. The PV system adopts 508 pieces of 270Wp polysilicon PV modules and takes 15° tilt angle to lay. The individual module size is 1650 × 992 × 40(mm), and the total installed capacity is 137.16kWp. Each row of modules is connected in series and multiple rows of arrays are connected in parallel. The arrays are shown in Fig. 3. Two 10 kW and four 36 kW grid-connected string inverters are used on the PV side to convert the current and send it to the 0.38 kV bus. An electricity meter is set up in the PV grid-connected cabinet to meter the electric energy generated by PV. The output power of PV can be read out directly from the inverter. Download : Download high-res image (500KB)Download : Download full-size image Fig. 3. PV array on the roof.
https://doi.org/10.1016/j.est.2021.103769_p2_9 | The new battery pack adopts BYD 18P12S LiFePO4 battery, one pack consisting of 12 tandem modules. The retired battery adopts BYD 18P8S LiFePO4 battery which was retired from BYD e6 new energy vehicle, and one pack consisting of 8 tandem modules. The new and retired battery pack both use the same module with a rated voltage of 3.2 V and rated capacity of 216Ah.
https://doi.org/10.1016/j.est.2021.103769_p2_10 | The rated voltage of the retired battery pack before retirement was 25.6 V and the rated capacity was 216 Ah. It means that when this battery is retired, its maximum SOC has decayed to 76.39% of the original. The parameters were remeasured after retirement as shown in Table 1. The battery is shown in Fig. 4. To facilitate the analysis of battery charging and discharging status, the SOC of the retired battery is defined as 100% when the capacity is 165Ah. Table 1. Battery pack parameters. Parameters New LiFePO4 battery pack Retired LiFePO4 battery pack Composition 12 tandem modules with BMS 8 tandem modules with BMS Size (mm) 543 × 601 × 198 433 × 563 × 186 Weight (kg) 60 53 Rated voltage (V) 38.4 25.6 Rated capacity (Ah) 216 165 Rated capacity (kWh) 8.2944 4.2240 0.5C discharge power (kW) 4.15 2.11 Storage ambient temperature (°C) 10∼40 −10∼40 Download : Download high-res image (382KB)Download : Download full-size image Fig. 4. Energy storage battery pack.
https://doi.org/10.1016/j.est.2021.103769_p2_11 | In the energy storage system, one side is a 307.2 V/66.35 kWh new battery bank, which is composed of 8 new LiFePO4 battery packs. The new battery bank is connected to 1#PCS with a single channel of 18 kW, forming a 1# energy storage unit with 18 kW/66.35 kWh storage capacity. The other side is a 435.2 V/71.81 kWh retired battery bank, which is composed of 17 retired LiFePO4 battery packs. The retired battery bank is connected to 2#PCS with a single channel of 18 kW, forming a 2# energy storage unit with 18 kW/71.81 kWh storage capacity. 1# energy storage unit and 2# energy storage unit together form a 36 kW/138.16 kWh energy storage system, which is connected to the 0.38 kV bus with the loads in the office building. The energy storage system is connected in parallel with the PV system to serve the load demand in the building at different times.
https://doi.org/10.1016/j.est.2021.103769_p2_13 | The energy management platform (EMP) is established in the industrial control computer, which is responsible for storing, calculating and displaying the data of each subsystem and switching the system control mode according to the operation condition, the interface is shown in Fig. 5. EMP and data collectors use wired APN private network for communication transmission. Data collectors are responsible for real-time data collection from PV, BMS, electricity meters, PCS, inverters and other devices. Download : Download high-res image (883KB)Download : Download full-size image Fig. 5. Interface of EMP.
https://doi.org/10.1016/j.est.2021.103769_p2_15 | The loads in the building include both office and domestic devices, as shown in Table 2. The diverse loads reflect the actual operation of PV-ESM. Table 2. Load conditions. Device Quantity Total power(kW) Ground source heat pump 1 80 Air-cooled heat pumps 1 170 Hot water system 1 20 Office computers 40 12 Printers 7 5.6 Machine room 2 20 Lighting system 1 0.8 Elevator 4 50
https://doi.org/10.1016/j.est.2021.103769_p2_17 | PV-ESM adopts time-of-use control operation strategy. Table 3 shows the details of the time-of-use electricity price in Shanghai. Table 3. Time-of-use electricity pricing schedule. Season Month Time period Name Price (CNY/kWh) Summer 7,8,9 8:00–11:00; 13:00–15:00; 18:00–21:00 Peak periods (Tpeak) 0.916 6:00–8:00; 11:00–13:00; 15:00–18:00; 21:00–22:00 Normal periods (Tnormal) 0.567 22:00-Next day 6:00 Valley periods (Tvalley) 0.213 Non-summer 1,2,3,4,5, 6,10,11,12 8:00–11:00; 18:00–21:00 Peak periods (Tpeak) 0.888 6:00–8:00; 11:00–18:00; 21:00–22:00 Normal periods (Tnormal) 0.538 22:00-Next day 6:00 Valley periods (Tvalley) 0.266
https://doi.org/10.1016/j.est.2021.103769_p2_18 | According to the relationship between real-time load demand power (Pload), PV output power (Ppv) and energy storage battery output power (Pbattery,out), operating strategies for different periods of time have been formulated, as shown in Table 4. The operation strategy flowchart of PV-ESM is shown in Fig. 6. The switching of the operation strategy is executed by EMP. Table 4. Operation strategies. Number Period Scenario 1 Peak periods Supply electric energy in the priority order of PV, battery, and grid. PV excess energy is fed into the grid. 2 Normal periods Supply energy in the priority order of PV and grid. The battery is not operating. PV excess energy is fed into the grid. 3 Valley periods Supply energy in the priority order of PV and grid. Charging batteries. PV excess energy is fed into the grid. Download : Download high-res image (378KB)Download : Download full-size image Fig. 6. PV-ESM operation strategy flowchart.
https://doi.org/10.1016/j.est.2021.103769_p3_3 | The SOC of the energy storage battery is calculated by the ampere hour integral method [33], as follows Eq. (1): (1) where, St and St0 are the SOC values at time t and initial moment t0. η is coulombic efficiency. The current I (A) is positive for charging and negative for discharging. Qr (Ah) is the rated capacity. By definition, the available capacity Qa (Ah) of the battery at the moment t is calculated as follows Eq. (2): (2)
https://doi.org/10.1016/j.est.2021.103769_p3_5 | The annual PV generation Eout (kWh) is predicted in the EMP by the following Eq. (3): (3) where, Ht (h) is the annual peak sunshine hours on the PV array surface; P0 (kW) is the installed capacity of PV; PR is the performance ratio, which is taken as 80% in this project [34]. The predicted value will be compared with the measured value to reflect the PV system operation performance.
https://doi.org/10.1016/j.est.2021.103769_p3_7 | The cumulative PV feed-in grid electric energy is calculated using the following method. Take the time step as ∆t (∆t = 1/12 h in this paper), set the load power at the moment i as Pload,i (kW) and PV power as Ppv,i (kW); the load power at the moment i+∆t as Pload,i+∆t (kW) and PV power as Ppv,i+∆t (kW). Then the energy consumed by load in ∆t is Eload,∆t (kWh) and the energy generated by PV is Epv,∆t (kWh), are calculated by Eqs. (4) and (5): (4) (5)
https://doi.org/10.1016/j.est.2021.103769_p3_11 | The annual battery savings of electricity cost Sbattery (CNY) by using the peak-valley price difference is calculated according to Eq. (7). (7) where, Ed,i (kWh) is the discharged capacity of energy storage batteries in month i; Ai (CNY/kWh) is the peak electricity price in month i; Ec,i (kWh) is the charged capacity of energy storage batteries in month i; Bi (CNY/kWh) is the valley electricity price in month i. The annual electricity cost savings Spv (CNY) from PV supply to load is calculated by using Eq. (8). (8) where, Epv,i (kWh) is the energy supplied to load by PV in month i; Ai (CNY/kWh) is the peak electricity price in month i; TA,i is the ratio of PV supply hours to load during peak periods to total output hours in month i; Ci (CNY/kWh) is the normal electricity price in month i; TC,i is the ratio of PV supply hours to load during normal periods to total output hours in month i.
https://doi.org/10.1016/j.est.2021.103769_p4_2 | EMP recorded PV-ESM`s operational data for the whole year of 2020. Now, some typical daily data are selected for system operation characteristics analysis. In this section, the battery charging time is from 22:00PM to the next day 6:00AM and discharging time is from 8:00AM to 21:00PM In particular, due to the Chinese Spring Festival holiday and the novel coronavirus pneumonia epidemic in January and February, PV-ESM was out of operation for 49 days and operated normally for the remaining 317 days.
https://doi.org/10.1016/j.est.2021.103769_p4_4 | 4.1.1. Battery consistency According to the data on December 31, the maximum capacity of the 17 retired LiFePO4 batteries after one year of operation was 163.35Ah and the minimum capacity was 160.05Ah. The capacity extreme difference of the batteries was 3.30Ah, accounting for 2% of the rated capacity, which was much less than 10% of the rated capacity [35]. It indicates that the retired LiFePO4 batteries still have good capacity consistency after one year of operation. In the actual operation on December 31, by controlling the charging and discharging currents, the two batteries were kept charged at 0.15C and discharged at 0.17C. As shown in Fig. 7(a) and (b) are the charging and discharging curves of the new LiFePO4 batteries (No. B1-1 to B1-8); (c) and (d) are the charging and discharging curves of the retired LiFePO4 batteries (No. B2-1 to B2-17). Download : Download high-res image (866KB)Download : Download full-size image Fig. 7. Charging and discharging curves of different batteries (a) Charging of new batteries, (b) discharging of new batteries, (c) charging of retired batteries, (d) discharging of retired batteries. In (a) and (b), the charging and discharging curves of 8 new LiFePO4 batteries are relatively smooth, with no significant fluctuations in operating voltage. On this day, the minimum charging voltage was 25.92 V and the maximum was 42.49 V. The minimum discharging voltage was 37.16 V and the maximum was 40.43 V. The deviations between the eight curves are small and the overall trends are similar, indicating that these eight new batteries still have good voltage consistency after one year of operation. In (c) and (d), the charging and discharging voltage of 17 retired LiFePO4 batteries have fluctuations. It is related to the decrease in battery stability after long-term operation. On this day, the minimum charging voltage was 25.30 V and the maximum was 27.77 V. The minimum discharging voltage was 24.78 V and the maximum was 26.90 V. In both figures, four curves B2-8, B2-9, B2-12 and B2-14 deviate from the other 13 curves. It shows that most of the retired batteries can maintain voltage consistency, and a small part of them have poor voltage consistency. In view of this situation, it is necessary to limit the upper and lower limits of the charging and discharging voltages to protect the battery pack voltage balance. In (a) and (c), the charging voltages of both batteries rise with the increase in capacity. At the beginning of charging, the voltage jumps due to the switching of the battery from the open-circuit state to the charging state, then the voltage rises gently as charging continues, and finally reaches a maximum close to the full state. In (b) and (d), the discharging voltage of both batteries decreases with the reduction of capacity. At the beginning of the discharge, a voltage drops due to the switching of the batteries from the open-circuit state to the discharged state, then the voltage drops gently as the discharge continues, and finally reaches a minimum close to the emptied state. Since the battery is discharged at time intervals, each state switch will cause a voltage jump. In addition, in order to prevent over-discharge of the battery from damaging health, the discharge power will be reduced to slow down the discharge rate when the battery SOC is close to 20%, so there will be voltage fluctuations shown at the end of the curve. Fig. 7 comprehensively shows that the retired batteries can generally maintain voltage consistency and meet the energy storage requirements of the microgrid. It is necessary to take protective measures to balance the voltage and prevent over-discharge during operation.
https://doi.org/10.1016/j.est.2021.103769_p4_5 | 4.1.2. Seasonal operation performance In order to explore the seasonal operating performance, the new LiFePO4 battery bank (B1) and the retired LiFePO4 battery bank (B2) are taken as research objects. Due to the fluctuation of PV and load supply and demand, the daily charging and discharging capacities of the battery bank varied greatly. For the convenience of analysis, March, July, October and December are selected as the representative months of spring, summer, autumn and winter. Four days with similar charging and discharging capacities are searched in four months, namely March 10, July 8, October 16 and December 31. The charging and discharging curves of the two battery banks in different seasons are shown in Fig. 8. Download : Download high-res image (690KB)Download : Download full-size image Fig. 8. Charging and discharging curves of B1 and B2 in different seasons (a) Charging curve of B1, (b) discharging curve of B1, (c) charging curve of B2, (d) discharging curve of B2. In (a) and (c), the charging curves of B1 and B2 are relatively smooth and close between each curve, indicating that the charging states of both battery banks are stable in all four seasons. In (b) and (d), the discharging curves of B1 and B2 fluctuate slightly but the overall trend is consistent. The fluctuation of the curves is related to the real-time change of the supply and demand relationship between PV output power and load demand power. There is a certain deviation between the curves in the two figures, especially the discharging curve on December 31, which is lower than the other three curves. The discharging curve on July 8 has been in the forefront of the four curves, which indicates that the discharge performance of LiFePO4 batteries will be affected to a certain extent by the ambient temperature. The discharge performance will be reduced when the ambient temperature is lower. Therefore, the battery pack needs to maintain its ambient temperature within the appropriate range when working. Fig. 8 comprehensively shows that the B2 charging and discharging situation is similar to B1. Both battery banks are very stable in operation as microgrid energy storage systems in all seasons, and the seasonal operation performance of retired battery bank is close to that of new battery bank.
https://doi.org/10.1016/j.est.2021.103769_p4_6 | 4.1.3. Operating temperature The battery pack uses natural convection to dissipate heat when it is working. On hot days in summer, the air conditioner is turned on to assist heat dissipation. EMP records the operating temperature of each battery pack at the same time. According to the operating temperature, the maximum temperature and the maximum temperature range of the battery pack are selected for analysis in B1 and B2. Draw the temperature curve as shown in Fig. 9. Download : Download high-res image (344KB)Download : Download full-size image Fig. 9. Battery pack operating temperature (a) Maximum temperature, (b) maximum temperature range. Fig. 9(a) reflects that in the whole year of operation, the maximum temperature of the new battery pack is between 25 °C and 42 °C, and the maximum temperature of the retired battery pack is between 21 °C and 38 °C. The maximum operating temperature of retired batteries every month is lower than 40 °C, indicating that the heat dissipation effect is good, and it can be maintained at a suitable operating temperature throughout the year. Since the air conditioner was turned on in July, August, and September to dissipate heat, the maximum temperature in these three months was lower than that in June and October. The change trend of the maximum temperature in the remaining months is positively correlated with the ambient temperature. In Fig. 9(b), the monthly maximum temperature range of new batteries is lower than 9 °C, and the maximum temperature range of retired batteries is lower than 5 °C. It shows that retired batteries have better temperature consistency during operation. In order to show the temperature of continuous operation, the average temperature of the battery pack during the four typical days in the previous section is plotted as shown in Fig. 10. Among them, the temperature rises in 0–10 h represents the charging condition, and the temperature rise in the rest of the time represents the discharge condition. Download : Download high-res image (334KB)Download : Download full-size image Fig. 10. . Operating temperature of typical days. Fig. 10 shows that the temperature during charging is generally higher than that of discharging, and the operating temperature of retired batteries is lower than that of new batteries. The influence of ambient temperature in different seasons on battery operating temperature is also obvious. In summer, the temperature is lower than in autumn due to the auxiliary heat dissipation of the air conditioner. Comprehensively show that the heat dissipation method adopted in this paper can keep the battery pack running at the optimal temperature (10 °C–40 °C).
https://doi.org/10.1016/j.est.2021.103769_p4_7 | 4.1.4. Energy efficiency The overall energy efficiency of B1 and B2 is summarized monthly as shown in Fig. 11. The figure shows that the energy efficiency of the two batteries has reached over 95% throughout the year. The maximum energy efficiency of the new battery is 99.07%, and the annual average efficiency is 98.58%. The maximum energy efficiency of retired batteries is 96.50%, and the annual average efficiency is 96.16%. Retired batteries have shown good energy storage effects in the microgrid. Download : Download high-res image (129KB)Download : Download full-size image Fig. 11. Battery energy efficiency.
https://doi.org/10.1016/j.est.2021.103769_p4_8 | 4.1.5. Cycle and capacity The battery pack has 317 charge and discharge cycles throughout the year. The depth of discharge (DOD) of the battery pack in each cycle is now summarized in Fig. 12. Download : Download high-res image (479KB)Download : Download full-size image Fig. 12. The DOD of the battery packs (a) New battery packs, (b) retired battery packs. It can be seen from the figure that in the whole year of operation, the maximum DOD of a new battery is 89%, and the minimum is 24%. The maximum DOD of retired batteries is 92%, and the minimum is 9%. New batteries and retired batteries have 158 and 132 DODs exceeding 80%, respectively. When the PV output power cannot meet the load demand, the battery will continue to discharge and enter a deep discharge state. After one year of cycling, the maximum capacity changes of all batteries are shown in Fig. 13. Download : Download high-res image (424KB)Download : Download full-size image Fig. 13. Maximum capacity change (a) New battery packs, (b) retired battery packs. Fig. 13 shows that after one year, the maximum capacity attenuation of the new battery is 6.84Ah, and the minimum attenuation is 2.16Ah. The maximum capacity attenuation of retired batteries is 4.95Ah, and the minimum is 1.65Ah. The maximum capacity attenuation of the battery is related to frequent deep discharges, so certain discharge protection measures need to be adopted to protect the battery life.
https://doi.org/10.1016/j.est.2021.103769_p4_10 | In this section, six typical days were selected for analysis throughout the year according to seasonal and weather conditions, and the typical days were selected as shown in Table 5. Table 5. Typical days of the year. Number Season Weather Day 1 Winter Cloudy and rainy Day 2 Winter Sunny with a few clouds Day 3 Summer Cloudy and rainy Day 4 Summer Sunny with a few clouds Day 5 Transition seasons Sunny Day 6 Transition seasons Cloudy and rainy
https://doi.org/10.1016/j.est.2021.103769_p4_11 | The all-day load demand power (Pload), PV output power (Ppv) and battery operating power (Pbattery) for six typical days are plotted as shown in Fig. 14. Download : Download high-res image (1MB)Download : Download full-size image Download : Download high-res image (984KB)Download : Download full-size image Fig. 14. Different power curves of six typical days (a) Power curve of Day 1, (b) power curve of Day 2, (c) power curve of Day 3, (d) power curve of Day 4, (e) power curve of Day 5, (f) power curve of Day 6.
https://doi.org/10.1016/j.est.2021.103769_p4_12 | A comprehensive comparison of the power curve figures for six typical days reveals the following three points. First, the PV output power is affected by seasonal changes, sunshine duration and weather conditions, where cloud cover is the main cause of dramatic fluctuations in the power curve. The daily electricity generation capacity of PV is generally the largest in summer and the smallest in winter, and sunny days are larger than rainy days. Second, the energy storage batteries implement the operation strategy of charging during the valley periods and discharging during the peak periods throughout the year. The working condition is stable in each season and not easily affected by weather conditions. The battery and PV combined to produce electric energy during peak periods. The curves show that this combination effectively achieved the effect of peak-cutting and valley-filling. Third, in (c), (d) and (e), it can be found that the battery output curve has dropped during the peak period. It is because at that moment, the PV output power is greater than the load demand power, and the PV output energy can meet the load demand. The EMP will automatically reduce battery output power and inject excess energy from PV into the grid. By combining the operation of PV and battery, the effect of peak shaving and valley filling is achieved.
https://doi.org/10.1016/j.est.2021.103769_p4_14 | In PV-ESM, the main sources of electric energy supply to the load are PV and grid. The energy storage batteries are used as an intermediate link to indirectly supply energy from the grid to the load. The energy flow of each part in PV-ESM is categorized and summarized by month, as shown in Table 6, and plotted in Fig. 15 for analysis. Table 6. PV-ESM annual energy flow summary (Unit: MWh). Month Load demand PV to Grid PV to load PV total Grid to load Grid to Battery Grid total Battery to Load Jan. 20.31 0.54 2.63 3.17 15.96 2.03 17.99 1.72 Feb. 2.99 1.02 1.00 2.02 1.51 0.57 2.08 0.48 Mar. 17.15 9.31 6.63 15.94 8.29 2.73 11.02 2.23 Apr. 15.13 13.80 7.53 21.33 5.93 2.05 7.98 1.67 May. 14.16 10.52 7.00 17.52 5.45 2.11 7.56 1.71 Jun. 33.02 3.08 10.28 13.36 19.80 3.44 23.24 2.94 Jul. 41.37 1.31 12.78 14.09 25.14 4.04 29.18 3.45 Aug. 59.18 1.77 18.10 19.87 38.21 3.40 41.61 2.87 Sept. 72.11 0.31 13.76 14.07 55.03 3.91 58.94 3.32 Oct. 41.18 3.78 11.12 14.90 27.18 3.48 30.66 2.88 Nov. 22.16 4.57 5.88 10.45 13.75 2.98 16.73 2.53 Dec. 43.42 0.90 9.25 10.15 31.42 3.29 34.71 2.75 Total 382.18 50.91 105.96 156.87 247.67 34.03 281.70 28.55 Download : Download high-res image (548KB)Download : Download full-size image Fig. 15. Monthly statistical chart of electric energy consumption structure (a) electric energy composition of load consumption, (b) electric energy composition of PV output, (c) electric energy composition of grid output.
https://doi.org/10.1016/j.est.2021.103769_p4_15 | Fig. 15(a) reflects the structure of monthly energy supply to the load from different sources. In terms of load energy consumption, due to the Chinese Spring Festival holiday and the novel coronavirus pneumonia epidemic in January to May, the number of electricity users in the building was relatively low, which led to low load demand. After normal life resumed in June, the electricity consumption in the building gradually increased under the demand of summer cooling. In terms of energy supply structure, PV supplied the most energy in August with 18.10 MWh and the least in February with 1 MWh. Energy storage batteries discharged the most in July with 3.45 MWh and the least in February with 0.48 MWh. In terms of proportion, PV supply accounted for the highest 50% in April and the lowest 13% in January, while battery discharge accounted for the highest 16% in February and the lowest 5% in September. The highest proportion of combined PV-batteries energy supply in a single month is 62%, the lowest is 21%, and the monthly average is 40%. It shows that PV-ESM consumed the new energy well, and the effect of peak-cutting and valley-filling is obvious, which achieves electricity cost saving and carbon emission reduction.
https://doi.org/10.1016/j.est.2021.103769_p4_16 | Fig. 15(b) reflects the structure of monthly PV output electric energy. In terms of energy generation, PV-ESM operated less in January and February, resulting in much lower energy generation than other months. Moreover, June and July were plum rainy seasons in Shanghai, July to September were typhoon-prone months, and the PV energy output from June to September was not high due to the influence of clouds and rainfall. Due to more sunny days in April, PV energy generation became the highest of the year, amounting to 21.33 MWh. In terms of output structure, PV has a certain feed-in grid energy every month in addition to direct load supply. The maximum feed-in grid energy was in April, up to 13.80 MWh, accounting for 65% of the total; the minimum was in September, 0.31 MWh, accounting for 2.24% of the total, and the monthly average was about 4.24 MWh. It indicates that under grid-connected conditions, PV systems not only make full use of solar resources, but also bring economic benefits from grid-connection. The annual electric energy generation predicted for the PV system in EMP is 150.01 MWh, which is closer to the real value of 156.87WMh, proving that the PV system operated well.
https://doi.org/10.1016/j.est.2021.103769_p4_17 | Fig. 15(c) reflects the energy output from the grid. Similarly, since the total demand of the load was lower from January to May, the energy supplied by grid to loads and batteries was correspondingly less. The monthly energy consumption trend is the same as in (a). The maximum and minimum months of battery obtained energy were in July and February, with 4.04 MWh and 0.57 MWh respectively. The average monthly efficiency of the whole energy storage system can be calculated as 84% based on the above graph.
https://doi.org/10.1016/j.est.2021.103769_p4_18 | Combined with the above analysis, the year-round energy flow between PV, grid, battery and load in PV-ESM is plotted in Fig. 16. In this figure, for PV system, 105.96 MWh of the output energy was supplied to the load, accounting for 68% of the PV total, and 50.91 MWh was supplied to the grid, accounting for 32% of the PV total. For the load, 105.96 MWh of the consumed energy came from PV, accounting for 28% of the consumption; 28.55 MWh came from the batteries, accounting for 7% of the consumption; and 247.67 MWh came from the grid direct supply, accounting for 65% of the consumption. For the energy storage system, 34.03 MWh were charged from the grid, 28.55 MWh were discharged, 5.48 MWh were self-consumed, and the annual energy efficiency of the system was 83.89%. Download : Download high-res image (173KB)Download : Download full-size image Fig. 16. Annual PV-ESM electric energy flow.
https://doi.org/10.1016/j.est.2021.103769_p4_20 | 4.4.1. Cost analysis The investment cost of each component in PV-ESM is shown in Table 7. The largest proportion of the total investment is the cost of the PV module, followed by battery banks and inverters. The cost of the new battery is 2034.66CNY/kWh and the cost of the retired battery is 1183.68 CNY/kWh. In the case of similar capacity and performance, it is more cost-effective to use retired battery as the energy storage system. Table 7. Investment cost of PV-ESM. Components Cost (CNY) Proportion PV module 315,000 30% Inverter 148,000 14% PV support 44,500 4% Wires and cables 62,500 6% New battery bank 135,000 13% Retired battery bank 85,000 8% PCS 36,000 3% BMS 18,000 2% EMP 80,000 8% Construction 120,000 11% O&M 6000 1% Total 1050,000 100%
https://doi.org/10.1016/j.est.2021.103769_p4_21 | 4.4.2. Benefit analysis The PV-ESM annual operating benefits are shown in Table 8. The PV feed-in tariff in Shanghai is 0.4155CNY/kWh. Table 8. PV-ESM annual operating benefits. Object Profit (CNY) Proportion Battery savings on electricity costs 17,170.60 16% PV savings on electricity costs 70,181.66 65% PV excess energy feed-in benefits 21,150.84 19% Total 108,503.10 100% It can be seen from the table that PV brings the most electricity cost saving benefits, accounting for 65% of the total, while PV excess energy feed-in benefits and battery saving benefits are 19% and 16% respectively. Assuming that the PV-ESM is designed to operate for 20 years, the PV feed-in tariff and electricity price remain unchanged. The annual system operation and maintenance costs are maintained at 6000CNY. Referring to the system revenue in 2020, the cost recovery of PV-ESM is shown in Fig. 17. Download : Download high-res image (198KB)Download : Download full-size image Fig. 17. Trend of cost recovery. It can be seen from the figure that according to the annual operating income in 2020, it is estimated that the overall cost of PV-ESM can be recovered in the 11th year, and the investment payback period is longer. The net income of the system after 20 years of operation is about 1000,062CNY. However, the benefits of PV-ESM operation in 2020 are not maximized. Since the PV feed-in tariff is lower than the electricity price, all the PV output energy should be consumed by the load and avoid having excess energy fed into the grid. At the same time, energy storage battery packs also need to be discharged more throughout the year to maximize benefits. In terms of environmental benefits, referring to the relevant power conversion coefficient [36], the use of PV-ESM can reduce the consumption of about 19.28t of standard coal and 48.06t of carbon dioxide emissions per year. Companies can use the reduced carbon emissions to enter the carbon trading market for trading and gain profits. In summary, the operation of PV-ESM brings significant economic and environmental benefits.
https://doi.org/10.1016/j.est.2021.103769_p5_2 | This paper uses retired LiFePO4 batteries as an energy storage system to construct a grid-connected photovoltaic-energy storage microgrid (PV-ESM). After one year of operation, the following conclusions are drawn: 1. The capacity extreme difference of 17 retired LiFePO4 batteries after one year of operation is 3.30Ah, which only accounts for 2% of the rated capacity, indicating that the retired batteries still have capacity consistency after one year of operation in PV-ESM. 2. Most of the retired batteries can maintain voltage consistency throughout the year. It is necessary to increase protection measures during operation, including balancing the voltage of each battery and preventing over-discharge. The discharge performance of the battery pack will decrease when the ambient temperature is low. 3. Adopting natural convection as the main and air-conditioning cooling as the auxiliary method can ensure that the battery pack operates within the optimal temperature range. The charging temperature of the battery is higher than that of discharging. The maximum temperature of retired batteries throughout the year is between 21 °C and 38 °C. The temperature range of the retired battery is less than 5 °C, indicating that it has good temperature consistency. 4. In the annual cycle, the maximum monthly energy efficiency of retired batteries is 96.50%, and the annual average efficiency is 96.16%. The energy efficiency remains good. The maximum DOD of retired batteries is 92%, and the minimum is 9%. The retired battery pack has 132 times the DOD exceeds 80% and enters deep discharge. The maximum capacity attenuation of the retired battery after one year of cycling is 4.95Ah, and the minimum is 1.65Ah. Deep discharge will affect the health of the battery, and certain discharge protection measures need to be taken to protect the life of the battery. 5. The output power of PV in PV-ESM will be affected by sunshine duration and weather conditions, while the energy storage battery works in a stable state in each season. The combined operation of PV-batteries was effective and has obvious peak-cutting and valley-filling effect. 6. In the annual energy flow of PV-ESM, the combined PV-batteries energy supply accounts for a maximum of 62% and a minimum of 21% of the total load consumption in a single month, with a monthly average of 40%. The average monthly PV feed-in was 4.24 MWh. It shows that the system can consume new energy well and realize the saving of electricity cost. 7. In PV-ESM annual operation, the battery saving cost was 17,170.60CNY, PV saving cost was 70,181.66CNY, and PV feed-in benefit was 21,150.84CNY. Based on these benefits, it is estimated that the overall cost of PV-ESM will be recovered in the 11th year of operation, with a long payback period. The annual carbon dioxide emission reduction is 48.06t, indicating that PV-ESM has environmental benefits.
https://doi.org/10.1016/j.est.2021.103776_p1_2 | Considering also that cargo and passengers airline [1,2] is expected to grow with an annual rate of four percent, the aircraft industry is looking for new solutions in order to meet new stringent policies focussing on the greenhouse gases and pollutants strong reduction. European climate strategies target a climate-neutral society by 2050, involving all economic sectors, such as the industry, power generation, transports, buildings, etc. [3], for an ecological transition. Regarding airline, it can be highlighted as, in the framework of the commercial airline, CO2 emissions from all commercial operations in 2019 totalled 918 million metric tons worldwide, with a total increase of 29% since 2013 (of which 85% of emissions derive from passenger transport) [4]. In particular, approximately one-third of passenger CO2 emissions occurred on short-haul flights of less than 1500 km [4].
https://doi.org/10.1016/j.est.2021.103776_p1_3 | The concept of More Electric Aircraft (MEA) [5] aims to answer to, the current demand of optimizing aircraft performance, decreasing operating and maintenance costs, together with the fuel consumption and gas emissions reduction. As a matter of fact, electrical systems are being used in several on-board applications, which have traditionally been powered by hydraulic or pneumatic sources [6]. Such systems offer far more options for reconfigurability as well as for advanced prognostics and diagnostics [7]. Specifically, the MEA concept deals with the utilization of electrical power for all non-propulsive systems. Such systems are usually driven by a combination of secondary power sources as hydraulic, mechanical, pneumatic and electrical ones. Thus, MEA plans to replace systems as the actuators with regenerative ones, with the purpose of recovering energy from on-board auxiliary devices. Furthermore, the MEA concept has led to the growing use of power converters and electrical drives on modern aircraft, making the on-board power network a large and complex system [8]. Hence, the technology challenges involved for power electronics, electrical systems, control and electrical machines are being defined and the issues that has to be solved include equipment weight, volume, cost and reliability.
https://doi.org/10.1016/j.est.2021.103776_p1_4 | In the development of MEAs, Shang et al. [9] propose a novel electro hydrostatic actuation system with an energy recovery module in order to reduce the heating of the motor while regenerating energy on-board. Besides, the power resistor is eliminated in the new system, so the volume of the system is reduced, and the power-to-weight ratio of the system is improved, which satisfies the needs of MEA. Tariq et al. [10] model and integrate a Li-ion battery energy storage system to a DC power distribution architecture aiming to effectively control with a novel fast response technique the power exchanges according to the MEA requirements. Wheeler et al. [8] analyse the advantages and disadvantages of several regeneration solutions which can be applied to loads on an electrical power system of a MEA. In detail, such study considers a regenerative electrical mechanical actuator used to drive the aileron of an aircraft showing the maintenance of the power quality even under extreme conditions when a two stage matrix converter is employed. Canciello et al. [11] address their work proposing the use of a supercapacitor as an intelligent energy storage device.
https://doi.org/10.1016/j.est.2021.103776_p1_5 | Wang et al. [12] report a novel adaptive online power management algorithm for MEA with the purpose of minimizing the power fluctuation of the generators based on a battery-supercapacitor hybrid energy storage system (HESS). Cheng et al. [13] introduce a configuration method of a battery-supercapacitor based hybrid energy storage system to smooth the pulse power and feedback energy in electrical power system of MEA. The proposed configuration method can decrease the weight of HESS by selecting the type of energy storage system, energy storage cells and appropriate combination. Nevertheless, although several solutions for developing MEA have been proposed, basing on energy storage systems, power converters and control techniques for power fluxes optimization, no in-depth studies on the massive introduction of such systems assessing the reduction of carbon dioxide emissions have been carried out at the best of our knowledge.
https://doi.org/10.1016/j.est.2021.103776_p1_6 | In the present study, a hybrid energy storage system composed by a supercapacitor (SC) and a Li-ion battery coupled to eight regenerative electro-mechanical actuators (r-EMAs) for the drive of the flight control surface of the aeroplane has been developed and implemented in order to assess the dynamic performance in a MEA used in the regional airline. It is demonstrated that complementary state-of-the-art storage devices cannot only reduce the weight of the system, but also extend the lifespan of the components and maximize the exploitation of the generated energy, as indicated in [14], [15], [16], [17], [18]. Indeed, the main features of the supercapacitor, as high power density and degree of recyclability, low internal resistance, wide operating temperature window and high efficiency, render them particularly suitable for working independently or coupled with other high-energy devices for power sinking/sourcing, such as the batteries, suitable due to their high energy density, although the power density is relatively low and the lifespan is highly susceptible to high current-rate and transient loading conditions [19].
https://doi.org/10.1016/j.est.2021.103776_p1_7 | Moreover, all the instantaneous power spikes are completely absorbed by the supercapacitor, whilst the battery provides a constant discharge power to maintain the state of charge of the supercapacitor within the operating limits.
https://doi.org/10.1016/j.est.2021.103776_p1_8 | Therefore, the main contributions of this work concern: 1) A dynamic analysis of the HESS performance coupled to r-EMAs and managed by a proper power management strategy to recover energy and reduce aircraft weight, with respect to conventional actuators driven by a battery energy storage system. 2) An in-depth evaluation in terms of carbon dioxide emissions reduction carried out in reference to the Italian «regional airline» scenario.
https://doi.org/10.1016/j.est.2021.103776_p1_9 | The paper is organized as follows: system modelling and the suited power management strategy are described in Section 2. Section 3 accounts the procedure used for the sizing of the HESS components. Results and scenario discussion are illustrated in Section 4 and the main conclusions are reported in Section 5.
https://doi.org/10.1016/j.est.2021.103776_p2_2 | In order to analyse the dynamic performances of the HESS composed by a LiFePO4 (LFP) battery and a supercapacitor, a model in MATLAB®/Simulink environment has been implemented. The case study here presented concerns the installation of eight electro-mechanical regenerative actuators, described below, on small aircrafts powered by turboprop engines. The weight the considered aircraft is reported in Table 1 together with the main features of its operation mode.
https://doi.org/10.1016/j.est.2021.103776_p2_5 | The power duty cycles resulting for each installed r-EMAs have been generated moving from the typical work profiles of the r-EMAs used in the flight control surfaces (Table 2). Table 2. Typology of the considered actuators and their mechanical efficiency. Actuator typology Number Mechanical efficiency Aileron 4 0.8 Rudder 2 0.8 Elevator 2 0.8
https://doi.org/10.1016/j.est.2021.103776_p2_6 | In the present study, the duty cycles have been identified measuring the static load, the dynamic load and the displacement of each actuator, returning each cycle to the maximum frequency amongst all the cycles taken into account (e.g. 550 Hz for Aileron, cycle #5, according to Table 3). Subsequently, the instantaneous electrical power has been calculated multiplying the instantaneous speed by the actuators instantaneous load, as described by Eq. (1). In detail, force and displacement are considered to be sinusoidal. (1) Table 3. Amplitude, load and number of cycles per mission for each typology of regenerative electromechanical actuator. ELEVATOR CYCLE FULL RANGE DES LOAD Max frequency [Hz] Total cycles per mission 24,25 1405 230 4978 ID Amplitude Load f Cycles per mission 1 100 2 20 103 2 100 90 10 112 3 60 70 20 262 4 10 20 140 806 5 2 2 230 3191 6 50 100 110 504 RUDDER CYCLE FULL RANGE DES LOAD Max frequency [Hz] Total cycles per mission 23,7 1494 120 2547 ID Amplitude Load f Cycles per mission 1 100 2 10 53 2 100 90 5 57 3 60 70 10 134 4 10 20 70 412 5 2 2 120 1633 6 50 100 60 258 AILERON CYCLE FULL RANGE DES LOAD Max frequency [Hz] Total cycles per mission 10,25 1346 550 11,776 ID Amplitude Load f Cycles per mission 1 100 2 50 243 2 100 90 10 264 3 60 70 40 619 4 10 20 330 1907 5 2 2 550 7550 6 50 100 275 1192
https://doi.org/10.1016/j.est.2021.103776_p2_8 | Therefore, the overall duty cycle has been generated by repeating the specific load cycle (six different cycle typologies, see “ID CYCLE” in Table 3) for the number of times (see "Cycles per mission" in Table 3) in which the considered cycle is repeated during the mission and for the number of installed actuators of all types (as indicated in Table 2).
https://doi.org/10.1016/j.est.2021.103776_p2_10 | For a sake of clarity, the positive values of the instantaneous power profile correspond to the operation of actuation. Vice versa, the negative ones regard the regenerated power during the return phase of the actuator. The mean power of the duty cycle is about 7.56 W and the regenerated and required energy per mission correspond respectively to 18.8 Wh and 34 Wh.
https://doi.org/10.1016/j.est.2021.103776_p2_12 | Under normal operating conditions (i.e. in the absence of failures), the power flow management strategy requires that the battery discharges at a constant power (equal to the average power of the profile considered) towards the supercapacitor. This allows the supercapacitor under-sizing, since the latter is only responsible for managing the instantaneous power, thanks to battery operation as energy backup reserve. In order to manage the instantaneous power fluxes amongst the system devices, an algorithm has been developed.
https://doi.org/10.1016/j.est.2021.103776_p2_13 | The inputs at the power management logic are the following: - Pdc, the instantaneous power profile of the electromechanical regenerative actuators; - SOCbat, the current SOC of the battery; - SOCcap, the current SOC of the supercapacitor; - start, it triggers the threshold value at which the battery starts to discharge towards the supercapacitor (fixed at SOCcap = 80%); - fail, it identifies the case of failure of the HESS, disconnecting it from the on-board grid.
https://doi.org/10.1016/j.est.2021.103776_p2_14 | According to the inputs mentioned above, the control logic generates as outputs: - Pbat, the power required to the battery (constant under normal operating conditions); - Pcap, the power delivered/required to the supercapacitor; - Pgrid, the amount of power exchanged with the on-board grid in case of failure of the HESS.
https://doi.org/10.1016/j.est.2021.103776_p2_16 | As regards the initial conditions, both the battery and the supercapacitor start at full charge. The battery does not discharge until the SOCcap reaches the threshold value of 80%. Subsequently, the battery starts to provide a constant power towards the supercapacitor avoiding the fast discharge of the latter due to the duty cycle power demand. The main cases in which the control logic enters are described below.
https://doi.org/10.1016/j.est.2021.103776_p2_17 | 2.2.1. Regenerative mode In the case Pdc is negative, the r-EMAs work in regenerative mode. According to the implemented power management strategy, four cases can be identified: - Case 1: the battery and the SC are partially charged; the SC absorbs the amount of power produced by the actuators and the battery discharges at a constant power towards the SC, increasing the amount of power for SC charging. - Case 2: both storage devices are fully charged. The regenerated power is absorbed by on-board devices or dissipated by a resistor, according to the specific aircraft on-board systems. - Case 3: the SC is completely charged and the battery is partially charged. If possible, the regenerated power is delivered to the battery, otherwise it is dissipated by a resistor. - Case 4: the battery is completely charged while the SC is partially charged. The amount of regenerated power is used to recharge the SC.
https://doi.org/10.1016/j.est.2021.103776_p2_18 | 2.2.2. Actuation mode In the case of actuation, Pdc is positive. It can be distinguished four main cases for this condition: - Case 5: both storage devices are partially charged. The battery discharges at constant rate reducing the energy required to the SC for the actuators movement; - Case 6: the SC is completely discharged and the required power is completely provided by the battery; - Case 7: both storage elements are completely discharged and the actuation cannot be fulfilled by the HESS. - Case 8: the battery is fully discharged. All the power demand must be satisfied by the SC.
https://doi.org/10.1016/j.est.2021.103776_p2_20 | The main sections of the model developed in MATLAB®/Simulink environment, as depicted in Fig. 3, are represented as follows: • duty cycle of the actuators (blue section); • battery subsystem (orange); • supercapacitor model (green); • control logic (white block); • controls for battery starting (i.e. magenta section) and for possible HESS fails (grey block). Download : Download high-res image (188KB)Download : Download full-size image Fig. 3. Layout of the implemented model. Inputs of the control logic: actuators power profile (P), current state of charge of battery (SOC) and SC (SOC_cap), battery capacity (batt_cap). Main outputs: power required to the battery (Q_bat) and power exchanged with the SC (Q_cap).
https://doi.org/10.1016/j.est.2021.103776_p2_21 | For what concerns the simulation scenario, according to Table 1 four missions per day with a total duration of eight hours have been considered. This hypothesis has been made as trade-off amongst the investment costs, the system total weight and dimensions, assuming a HESS full recharge on the ground at the end of the daily missions. According to what discussed above, the generated duty cycle depicted in Fig. 1 has been repeated for four times. Furthermore, it has been assumed that HESS operates, by means of temperature control system, at constant temperature inside the aircraft, being batteries and supercapacitors performances strongly influenced by temperature variations.
https://doi.org/10.1016/j.est.2021.103776_p2_22 | The model input is represented by the duty cycle of the r-EMAs. As outputs, the model provides: - instantaneous state of charge, voltage and current of the battery module; - instantaneous state of charge, voltage and current of the SC module; - power exchanges amongst the HESS and the considered actuators; - any power exchanged with the on-board network in case of failure event of the hybrid energy storage system.
https://doi.org/10.1016/j.est.2021.103776_p2_25 | Aiming to investigate the performance of the HESS according to the considered duty cycle, integrated dynamic models of the battery pack and the supercapacitor have been developed to analyse their transient operation.
https://doi.org/10.1016/j.est.2021.103776_p2_26 | The battery model has been tuned in reference to LFP battery characteristics, deduced from [20]. The developed dynamic model has been deduced from [14]. Specifically, the following parameters, i.e. open circuit voltage (Vocv), internal resistance during charging (Rch) or discharge (Rdis), have been collected from an experimental campaign carried out on the LFP cell, whose features are presented in [20].
https://doi.org/10.1016/j.est.2021.103776_p2_28 | The Eqs. (4)-(5) have been implemented by using look-up tables based on the gathered experimental data. Fig. 4 shows the Vocv trends of the LFP battery together with its internal resistance. The determination of the instantaneous SOCbat has been realized as in the following eqs. (6),(7): (6) and: (7) where SOCbat,ini is the initial value of SOCbat and Q (Ah) represents the battery capacity. Download : Download high-res image (386KB)Download : Download full-size image Fig. 4. The trends of: a) open circuit voltage during charging process; b) open circuit voltage during discharging process; c) internal resistance variation during the charge and d) internal resistance variation during the discharge, obtained from the experimental characterization of the considered LFP cell (tests were carried out at 20 °C constant temperature).
https://doi.org/10.1016/j.est.2021.103776_p2_29 | The Simulink battery model is depicted in Fig. 5. Specifically, the curves shown in Fig. 4 have been implemented in the Vcharge, Vdischarge, Rcharge and Rdischarge block. In the green and red highlighted sections, respectively “Capacity control” and “Current control”, the current demand Ibatt has been compared with the maximum allowable charge/discharge current of the LFP battery as well as the instantaneous SOCbat. Download : Download high-res image (336KB)Download : Download full-size image Fig. 5. The implemented battery model. In detail, the dynamic LFP model is represented in blue section, the control of capacity saturation in green section and the control of current saturation in red section.
https://doi.org/10.1016/j.est.2021.103776_p2_32 | The equivalent circuit consists of two branches, i.e. the “main cell” branch and the “slow cell” branch, as indicated in Fig. 6. In detail, the “main cell” branch relates to fast charging or discharging processes of the supercapacitor (in the time range of seconds). The series resistance represents the heat loss in case of charge or discharge and it is measured in mΩ. The capacitor (F) is a function of the voltage as expressed by Eq. (8), where is the constant capacitance expressed in Farad (F) and is a constant parameter expressed in (F V−1). (8)
https://doi.org/10.1016/j.est.2021.103776_p2_33 | Conversely, the “slow cell” branch defines the internal energy distribution at the end of the charge or discharge process in the time range of minutes. The resistance , placed in parallel, describes the leakage current when the supercapacitor is in standby mode (102 kΩ). The voltage relative to the “slow cell” branch can be calculated by eq. (9): (9)
https://doi.org/10.1016/j.est.2021.103776_p2_34 | Where and are respectively the capacitance (F) and the resistance (Ω) of the “slow cell”. According to [22], this self-discharge can be neglected if only fast discharge and charge cycles are taken into account. Eq. (10) shows the voltage of the supercapacitor module, considering the number of series ( ) and parallel ( ) electric connection supercapacitor cells. (10)
https://doi.org/10.1016/j.est.2021.103776_p2_37 | The implemented Simulink model of the supercapacitor is reported in Fig. 7. The instantaneous power computed by the power management and delivered/required to the supercapacitor is used as input. The SC section provides as outputs: - the current value of the supercapacitor state of charge (SOCcap), that is computed as the ratio between the integral of isc current and the charge nominal value (Qnom). - the instantaneous power required/provided by the supercapacitor. Download : Download high-res image (263KB)Download : Download full-size image Fig. 7. Supercapacitor implemented model; orange section identifies the “slow cell” branch and green section represents the “main cell”.
https://doi.org/10.1016/j.est.2021.103776_p3_3 | As previously discussed in the power management strategy, the supercapacitor is the device that, under normal operating conditions, manages all the instantaneous power required or regenerated by the R-EMAs. This determines a different approach in the SC sizing compared to that of the LFP battery. The SC capacity is linked both to the quantity of delivered energy, required by the R-EMAs, and to the regenerated one to be absorbed. Specifically, with regards to the power profile, the difference between the energy necessary for actuation and the regenerated one corresponds to 15.12 Wh per mission for the considered duty cycle (therefore 60.48 Wh for the four missions scenario). Considering the duty cycle peak power (i.e. 482 W in actuation phase), the SC power requirement has been established. Therefore, according to what above, a supercapacitor with a capacitance of 650 F and capable of delivering power peaks up to 1 kW has been identified [23]. A maximum depth of discharge (DoD) of 90% has been imposed for the SC. The operating voltage is comprised between 2.7 V and 1.35 V, as indicated in [24].
https://doi.org/10.1016/j.est.2021.103776_p3_4 | In order to determine the characteristic parameters of the SC equivalent circuit to be implemented in the model, a linear experimental data interpolation deduced from two different supercapacitors ([22]), respectively with a capacitance lower and a higher than the selected one, has been applied. The equivalent parameters of the chosen SC are listed in Table 4. Table 4. Equivalent parameters of the Maxwell BCAP0650. Supercapacitor equivalent parameters 2.33 mΩ 380 F 262 F V − 1 0.8126 Ω 117 F 2.7 V 2.85 V 650 F 1 kW Cell weight 0.16 kg
https://doi.org/10.1016/j.est.2021.103776_p3_6 | According to the implemented power management strategy, the main role of the battery is to provide a backup energy to the supercapacitor avoiding its early discharge. Therefore, considering the energy requirement of duty cycle for the simulated scenario, the LFP battery has been sized connecting 25 LFP cells in parallel. The specific LFP chemistry provides a good power to capacity ratio, as highlighted in the Table 5. Moreover, LFP battery choice is justified because it can satisfy the duty cycle power peaks in case of SC failures without significant increase in the system weight. On the basis of these assumptions and considering the nominal cell capacity, the battery module is able to store an amount of 88 Wh as energy, with a nominal voltage of 3.2 V. The maximum allowable DoD is fixed at 90%. Table 5. LFP battery datasheet. LFP battery datasheet Nominal voltage 3.2 V Storable energy 88 Wh Maximum charge current 13.75 A Nominal / max discharge current 4 A / 30 A Cell nominal capacity 1.1 Ah ± 0.2 Number of cells in parallel 25 Cell weight 0.039 kg Battery total weight 0.975 kg
https://doi.org/10.1016/j.est.2021.103776_p4_2 | The dynamic performance of the HESS coupled to the r-EMAs, obtained by means of simulations, are illustrated in Section 4.1. Moreover, Section 4.2 shows an impact assessment in terms of the avoided CO2 emissions due to the installation of the proposed HESS/r-EMAs system in comparison to a conventional solution composed by non-regenerative actuators and a battery for their drive.
https://doi.org/10.1016/j.est.2021.103776_p5_2 | Simulations have been carried out in order to study the HESS dynamic performance according to the implemented duty cycle in a daily operating scenario of the aircraft (i.e. four missions, as reported in the previous sections).
https://doi.org/10.1016/j.est.2021.103776_p5_3 | With a view of the HESS components, Fig. 8 shows the trends respectively of SOCbat (represented by the red line) and SOCcap (blue line). It is emphasized that, in agreement with the implemented power management strategy, SOCcap is highly variable, managing the instantaneous power profile of the electromechanical regenerative actuators. Indeed, the battery starts to discharge when SOCcap equals 80%, reducing the drop of the latter due to the constant power provided towards the SC.
https://doi.org/10.1016/j.est.2021.103776_p5_5 | From Fig. 9, it can be seen how the SC fully satisfies the power required/generated by the eight r-EMAs, unless the constant power provided by the LFP battery to avoid fast discharge of the SC module. For a better understanding, Fig. 9 also reports a zoom of the SC power profile (represented by the red line) and the considered duty cycle (blue line).
https://doi.org/10.1016/j.est.2021.103776_p5_7 | Therefore, it must be emphasized that the hybridization between SC and LFP battery can extend the SC operating limits, reducing the number and the size of the components with respect to the not hybrid case. As a matter of fact, SC low energy density is compensated by the high amounts of energy storable in the LFP battery. On the other hand, LFP battery is not affected by dangerous power spikes and high depth of discharge cycles because of the imposed constant rate discharge, greatly enhancing its lifespan.
https://doi.org/10.1016/j.est.2021.103776_p6_2 | Aiming to assess the environmental impact of the studied HESS in terms of carbon dioxide emissions reduction, an in-depth analysis has been carried out in reference to the Italian regional airline scenario. The introduction of battery-supercapacitor HESS coupled to r-EMAs allows to get two different contributions in terms of CO2 emissions reduction: 1) A decrease of the total system weight, with the subsequent fuel saving; 2) An amount of energy recovered from the regenerative actuators.
https://doi.org/10.1016/j.est.2021.103776_p6_3 | The case study has been compared with respect to a not hybrid system composed by a LFP battery for the drive of conventional non regenerative actuators, usually employed in most of the current aircrafts.
https://doi.org/10.1016/j.est.2021.103776_p6_4 | For evaluating the environmental impact of the introduction of this technology to replace the conventional actuators driven by not hybrid energy storage systems, such analysis takes into account the following parameters: a) The conversion factor Cf for evaluating the fuel saving per each kilogram of the aircraft, deduced from [25] in reference to “Beechcraft 1900″ aeroplane. This is chosen as reference for small aircrafts of the Italian regional airline. b) Equivalent CO2 emissions per litre of fuel [26]. c) The amount of energy regenerated by the actuators, equal to 18.8 Wh per mission, as previously described in Section 2.1. d) Italian CO2 emission factor (g CO2 kWh−1). e) Electricity cost (€ kWh−1) for airport users, in order to define the money savings due to the regenerated energy.
https://doi.org/10.1016/j.est.2021.103776_p6_5 | With the purpose of obtaining a detailed evaluation over the air fleet operating lifetime in the context of the Italian regional airline, the following assumptions (see Table 1) have been made. Specifically: - Each aircraft of the fleet fulfils four missions per day, every one of 1400 km. - The operating days per year are assumed to be 300, taking into account of possible downtimes for breakdowns and repairs. - The estimated operating average lifespan of the aeroplane is 30 years.
https://doi.org/10.1016/j.est.2021.103776_p6_6 | Moving from these hypotheses and considering the data published by Assaeroporti for the year 2019 [27] in reference to the Italian regional airline sector (including both the transport of people and goods), the air fleet has been calculated. It must be noted that the considered data have been chosen for the year 2019 because the airline sector has been greatly reduced in 2020 due to the SARS-CoV-2 pandemic.
https://doi.org/10.1016/j.est.2021.103776_p6_9 | Specifically, regarding the implemented procedure for fleet assessment, the data relating to the tons of goods and the number of passengers transported have been used. Hence, the carried average weight is defined taking into account the average weight of passengers (100 kg for each passenger including the luggage) and the average weight of cargo storable in a small turboprop aeroplane. Such weight has been calculated as the mean value of the transportable weight relative to ten different small aircrafts [28], as reported in Table 7. Subsequently, computing the carried tons per year and assuming that each aeroplane can perform 1200 missions per year transporting 2.6 tons per mission, an air fleet of 6543 aircrafts has been estimated for the Italian regional airline sector. a) Energy analysis
https://doi.org/10.1016/j.est.2021.103776_p6_11 | The energy analysis resulting from the introduction of regenerative actuators coupled to a hybrid energy storage system takes into account two different contributions: 1) the weight reduction, which leads to a decrease in fuel used by the aircraft; 2) the recovery of the amount of energy regenerated by the actuators.
https://doi.org/10.1016/j.est.2021.103776_p6_13 | To evaluate the energy savings due to the weight reduction, the specific fuel consumption from [25] (0.014 gallons/pounds/500 miles) has been used to determine fuel saving for each kilogram of aircraft. With this aim, a mileage of 1400 km per mission was considered. It should also be noted that the corresponding weight reduction introduced by HESS/r-EMAs system compared to the LFP battery system sized to meet the peak power of the conventional actuators power profile is equal to 4.828 kg. Such result is achieved considering the HESS weight (i.e. 25 LFP cells in parallel and 2 supercapacitors) equal to 1.3 kg, sized with the specifications shown of Table 5. For the case of only a battery coupled to not regenerative actuators, the sizing resulted in 157 LFP cells (of 1.1 Ah each as nominal capacity) electrically connected in parallel, corresponding to a total weight of 6.123 kg.
https://doi.org/10.1016/j.est.2021.103776_p6_14 | Furthermore, it must be emphasized that the single LFP module discharge rate is set equal to 1C in order to avoid continuous stressful conditions that could lead to a great battery lifespan reduction, as indicated in [15,17,29].
https://doi.org/10.1016/j.est.2021.103776_p6_15 | Considering the saved weight, the consumption factor and the mileage covered by the aeroplane for the four missions per day during its operating lifetime, a saving of over 30,700 liters of fuel for each aircraft is obtained. This value rises to approximately 200,878,000 liters of kerosene saved for the entire fleet during the time horizon taken into account. - Contribution 2
https://doi.org/10.1016/j.est.2021.103776_p6_16 | The energy recovered and therefore saved by r-EMAs is evaluated on the basis of the work profile of Fig. 1. In particular, by integrating only the negative values over the time, a total of 18.83 Wh per single mission has been obtained. Such value, considering the operating lifespan of the aircraft, corresponds to a saving of 677.88 kWh over 30 years. Multiplying the total energy saving for the number of the aircrafts of the fleet under investigation leads to an overall saving of 4435.37 MWh in 30 years.
https://doi.org/10.1016/j.est.2021.103776_p6_17 | Table 8 shows the total amount of energy saving for the Italian regional airline fleet during the operating lifetime. It is evident that the energy saving is mainly due to weight reduction introduced by the HESS. a) Environmental analysis
https://doi.org/10.1016/j.est.2021.103776_p6_19 | Examining the current issues concerning the global warming gases emissions in the energy generation from fossil fuels context, the avoided CO2 emissions due to the implementation of the HESS/r-EMAs system are computed in comparison to the conventional non-regenerative actuators and LFP battery for their driving. As for the energy savings, the main contribution is due to the lower total weight that reduces the aeroplane fuel consumption. As before, the contributions are evaluated as follows: - Contribution 1
https://doi.org/10.1016/j.est.2021.103776_p6_20 | With reference to the first contribution, moving from the amount of fuel saving per kg of fuel, equal to 3.15 kgCO2 kgfuel−1 [26], the obtained CO2 emission reduction is equal to 506,212 tons for the overall fleet during its assumed operating lifetime. - Contribution 2
https://doi.org/10.1016/j.est.2021.103776_p6_21 | As concerns the lower CO2 emissions due to energy regeneration, a comparison with the equivalent amount of CO2 produced by the Italian thermoelectric generation mix during a year has been carried out. To this end, an Italian emission factor equal to 233 gCO2 kWh−1 (relative to the year 2019) has been taken into account [30]. By multiplying such emission factor to the amount of the recovered energy for the air fleet over the operating lifetime, an estimate of 701.2 tons of avoided CO2 is achieved.
https://doi.org/10.1016/j.est.2021.103776_p6_22 | Table 9 shows separately both contributions that define the environmental impact analysis and the total amount of avoided emissions equal to 506,913 tons of CO2 relating to the operation of the air fleet over 30 years. This value would correspond, referring to the Italian emission factor taken into account, to carbon dioxide emissions resulting from an electricity production of 2176 GWh. For a better understanding, energy and CO2 savings are illustrated in the histogram shown in Fig. 10.
https://doi.org/10.1016/j.est.2021.103776_p6_25 | Finally, the CO2 emissions savings relating to the implementation of the solution here presented, compared to the emissions of the aircraft have been assessed. The specific aircraft fuel consumption per kg [25], already used for calculating fuel savings by reducing the loaded mass, has also applied to the average aircraft total weight, estimated at 5000 kg. Referring this value to the fleet operating in a 30-years scenario, it is found that total emissions reach 524,245,764 tons of CO2. Therefore, using an integrated regenerative system as the one here presented, the reduction in carbon dioxide emissions for the fleet corresponds to 0.1%. Nevertheless, it must be emphasized that the studied system is coupled to only eight regenerative actuators, a very small part of all the actuators present in the aircraft.
https://doi.org/10.1016/j.est.2021.103776_p7_2 | The increasing emissions of climate-changing gases and pollutants are pushing toward the massive introduction of renewables in the stationary field and of electrical systems for energy recovery in the transport applications. Specifically, in the framework of the MEA concept, the implementation of complementary HESSs can boost the transition to electric vehicles, being able to maximize the on-board regenerated energy while guarantying a limited weight, extending the aircraft mileage range and increasing its efficiency. The considered HESS consists of a supercapacitor and a LFP battery, connected to the actuators of the moving surfaces of a small aircraft operating in the «regional airline» sector.
https://doi.org/10.1016/j.est.2021.103776_p7_3 | The dynamic model developed in this research paper allows, on the basis of a specific duty cycle, to evaluate the dynamic behaviour of the single devices in terms of energy performance and estimate the regenerated energy, necessary for optimizing the sizing of the storage devices. Such sizing optimization shows significant effects regarding the weight reduction. Indeed, considering both the benefits produced relative to the operation of the single aircraft, in thirty years of its useful life, an energy saving of approximately 295 MWh is obtained. This energy saving corresponds to approximately 77.5 tons of equivalent CO2 assessed with reference to the average emission coefficient of the Italian electricity production mix.
https://doi.org/10.1016/j.est.2021.103776_p7_5 | After assessing the carbon dioxide emissions of the aircraft with the current conventional equipment, the obtained savings correspond to 0.1% of the overall impact. This is expected thanks the installation of a HESS1 with a global total capacity and power of 90 Wh and 2.5 kW respectively, instead of a LFP module of 552 Wh as capacity to supply only eight r-EMAs.
https://doi.org/10.1016/j.est.2021.103776_p7_6 | The complementary features of the studied HESS allow to achieve better performances than the single state-of-the-art technologies, making it possible to overcome the intrinsic limits of individual technologies and to broaden their range of application. Hence, HESSs represent technologically and economically sustainable systems, a crucial requirement to allow the widespread of RES on a large scale. Moreover, in the studied configuration battery stresses are also reduced thanks to the power management strategy, since it is discharged at low constant power. Indeed, dangerous power peaks are avoided in the operation of the hybrid system and battery cycling is reduced.
https://doi.org/10.1016/j.est.2021.103776_p7_7 | Regarding the significant benefits introduced by HESS coupling to only eight regenerative actuators for a fleet of small-sized turboprop aircrafts, it must be highlighted how applying this technology also on medium and large aircrafts, the CO2 emissions and weight reduction will be very consistent. Thus, the studied technology could strongly boost the transition to a carbon neutral society, as expected for the global transport sector in the next few years.
https://doi.org/10.1016/j.est.2022.103982_p1_2 | With the rapid development of global economy, electric vehicles (EVs) and hybrid electric vehicles (HEVs) are widely used due to the shortage of resources and environmental pollution, and the development of battery and thermal management technology plays an indispensable role in the improvement of electric vehicles and hybrid electric vehicles [1], [2], [3], [4].
https://doi.org/10.1016/j.est.2022.103982_p1_3 | Compared with other rechargeable batteries, lithium-ion batteries have the advantages of high energy density, long cycle life, high working power and good environmental performance, which are very suitable for electric vehicles and hybrid electric vehicles [5], [6], [7], [8]. The Table 1 shows the performance comparison of the rechargeable batteries. Lead-acid battery has the advantages of low cost and mature technology, however, due to its low specific energy, short service life and limited by weight and volume, it is not suitable for electric vehicles and hybrid vehicles; Nickel-based batteries have improved specific energy and energy density compared to lead-acid batteries, but they still have the disadvantage of low voltage and short life cycle. Because the electrochemical performance, working life and thermal safety of lithium-ion batteries are usually affected by the operating temperature, it is necessary to control them in a reasonable range, otherwise the state of the battery will be deteriorated. So, the thermal safety of lithium-ion battery has become increasingly prominent in recent years [9], [10], [11].
https://doi.org/10.1016/j.est.2022.103982_p1_5 | One of the major challenges of using LIBs in demanding applications such as hybrid and electric vehicles is thermal management [6]. Electric vehicle battery modules are typically managed through a thermal management system (TMS), the main purpose of which is to maintain the total temperature within the optimal operation and to maintain uniform temperatures between and within the cells [12], [13], [14].
https://doi.org/10.1016/j.est.2022.103982_p1_6 | The methods of battery cooling mainly include air cooling, liquid cooling and phase change material cooling. Due to the advantages of high thermal conductivity and high cooling efficiency [15], the most common method is to cool it with liquid medium (including the mixture of water and glycol) [16], [17], [18], [19], [20], but its structure is relatively complex and has high requirements for sealing.
https://doi.org/10.1016/j.est.2022.103982_p1_7 | Recently, because of the high phase change potential and thermal conductivity of phase change materials [21], phase change materials have been widely used in experimental tests to manage the temperature field inside the battery pack, such as metal foam or phase change material microencapsulated suspensions (MEPCMS) [22] materials. Putra et al. [23] improved the heat dissipation efficiency of battery TMS greatly by combining highly thermally conductive fillers such as expanded graphite and metallic foam or by cooperating with heat pipe.
https://doi.org/10.1016/j.est.2022.103982_p1_8 | The air-cooling method was the first to be used for battery cooling due to its simple structure and low cost [24]. However, with the increase of battery energy density, air-cooling gradually cannot meet the heat dissipation requirements of battery. For a long time, air-cooling has not been used widely in electric vehicles, one of the important reasons is the incorrect air distribution, which leads to the large temperature difference between the air inlet and the air outlet, thus affecting the uniformity of the temperature field in the battery pack. If the organization of cooling air flow can be more scientific, the above problems may be solved. Lu et al. [25] investigated the effects of cooling channel size and air supply strategy on the thermal behavior of battery pack. The numerical results illustrate that the best cooling performance could be achieved when airflow inlet and outlet are located on the top of battery pack. In addition, the combination of air cooling and other cooling methods has been studied to improve the cooling effect. Dan et al. [26] designed a thermal management system equipped with micro heat pipe array (MHPA), and the simulation results demonstrated that the MHPA-based battery thermal management provided a quick response to ensure the temperature stability during rapid changing operating condition. Yang et al. [27] proposed a composite thermal management system integrated with mini-channel liquid cooling and air cooling to overcome the temperature increase of battery along the flow direction of coolant in cylindrical lithium-ion battery module, the results shown that the maximum temperature can be reduced by adding 4 m/s extra air cooling, and the maximum temperature difference of battery module can be controlled within 5.0 °C.
https://doi.org/10.1016/j.est.2022.103982_p1_9 | However, the above cooling methods consider heat exchange in the maximum area of the battery, that is, surface cooling remains the thermal management approach of choice for automotive and other high-power applications. Fast charging for battery packs has become an inevitable demand, recent studies have found that when the battery pack is charged with a higher current, the temperature inside and outside the battery will increase greatly, especially the temperature of the tabs are relatively higher [28]. It can be inferred that the gradient between the tabs, the collectors and the battery body are also very obvious, and in many cases, the temperature of the positive and negative tabs are often the highest, which provides a way to cool the battery tabs with air, that is, to dissipate heat from the highest temperature position. Previous studies have shown that cooling the battery tabs can provide better internal thermal uniformity than cooling the battery surface, and cooling the battery tabs can also obtain higher usable capacity, higher power, and longer battery life [29,30]. Xie et al. [31] considered the influences of the potential distribution and thermal behavior of the tabs on the heat generation and temperature distribution of battery when developing an electro-thermal coupling model for a pouch battery. To further explore battery surface and auricular cooling, Hales et al. [14] proposed the battery cooling coefficient (CCC) as a measure of battery heat dissipation to guide the optimization of thermal management systems for battery surface cooling and tab cooling. Dondelewski et al. [32] took a large-size pouch battery as an example and introduced the ratio of the cooling coefficient CCC between the surface and the tab as a qualitative indicator for evaluating whether the battery was suitable for tab cooling.
https://doi.org/10.1016/j.est.2022.103982_p1_10 | Therefore, if the air flow can be better arranged, and the air can be evenly distributed on the surface of each tab, it can reduce the battery to a reasonable temperature range, and ensure temperature uniformity. In order to verify the feasibility of these analysis, a complete air distribution system was designed for 8 LiFePO4 cuboid batteries in this study, and the air was evenly transported to the top of the 16 tabs. Then the temperature distribution characteristics in the battery pack under different conditions were tested to evaluate its cooling effect, and a cooling efficiency index of the battery module will also be defined to measure the cooling effect of different air velocities on the tabs in the battery pack.
https://doi.org/10.1016/j.est.2022.103982_p2_3 | In order to understand the internal structure of the cell, a fresh LiFePO4 cuboid cell was disassembled, and as shown in Fig. 1. It was found that the temperature of the internal collector can be measured directly, and they can be used to study its thermal characteristics of the cell more accurately. The main steps to observe the inside of the battery after the battery shell is broken as shown in Fig. 1(a)–(c). Fig. 1(d) shows the internal structure of the cell, which is composed of positive and negative materials, positive and negative collector and separator. As to the marked in the Fig. 1(b) and (c), the collector is 21 mm × 17 mm in size and 0.04 mm in thickness. Download : Download high-res image (726KB)Download : Download full-size image Fig. 1. Steps and structure: a open the upper cover; b spread winding; c detail of collector; and d the cell internal structure.
https://doi.org/10.1016/j.est.2022.103982_p2_4 | The cell was first placed in the low temperature environment of 0 °C, for 3 h, which reduced the fluidity of the electrolyte and ensured less leakage, then the top cover of the cell is broken, and T-type thermocouples (Model: AT10-1.5MTI-TFL1/0.25) are set in the positive, negative collector and the inner center of the cell, finally seal the cell with vacuum mud. A flexible film heat sensor (Model: HIOKI-Z2017) is used to obtain the surface heat flux of the cell. Fig. 2 shows the position of the thermocouples and the heat flux sensor. Download : Download high-res image (205KB)Download : Download full-size image Fig. 2. The arrangement of thermocouples and heat flux sensor.
https://doi.org/10.1016/j.est.2022.103982_p2_5 | In the process of discharge, the total heat generated can be divided into two parts, one is the heat accumulated in the cell, and the other is the heat dissipated to the external environment, as shown in Eq. (1). Where qtotal (t) is the total heat generation rate of the cell; qin(t) represents the rate of heat generation stored in the cell; qout(t) is the external heat rejection of the cell measured by the heat flux sensor. The calculation of qin(t) are given by the Eqs. (2) and (3). The unit of the above three heat generation rates is watt. (1) (2) (3) Where ρ is the cell density; Vb is the cell volume; Cp is the specific heat capacity of the cell; ΔTave(t) is the changing rate of the average temperature of the cell, the unit is K/s. Eq. (3) gives the calculation method of the temperature changing rate ΔTave(t)of the whole cell. ΔTin(t)is the change rate of the internal temperature of the cell, ΔTout(t)is the changing rate of the surface temperature of the cell. (4)
https://doi.org/10.1016/j.est.2022.103982_p2_6 | According to the cell internal structure, qin(t)is divided into three parts: qcell-core(t) is the heat generation rate of the cell internal center; qpos-c(t) is the heat generation rate of the positive collector; qneg-c(t) is the heat generation rate of the negative collector, as shown in Eq. (4). qcell-core(t)is the difference between qin(t) with qpos-c(t) and qneg-c(t). qpos-c(t) and qneg-c(t) are given by the following Eqs. (5) to (8). (5) (6) (7) (8) Where ΔTave-pos-c(t) is the changing rate of the average temperature of the positive collector; ΔTave-neg-c(t) is the changing rate of the average temperature of the positive collector. Due to the structure of the collector, ΔTave-neg-c(t) can be divided into two parts: one is the same as the ΔTin(t), and the other is measured ΔTpos-c(t) and ΔTneg-c(t).
https://doi.org/10.1016/j.est.2022.103982_p2_7 | LiFePO4 cell studied in this work is 2.46 × 10−4 m3 in volume and 513 g in mass, positive collector is 7.65 × 10−6 m3 in volume and 15.9 g in mass, and negative collector is 2.42 × 10−5 m3 in volume and 28.3 g in mass. The specific parameters are shown in Table 2. Table 2. Physical properties of materials in LiFePO4 cell. Specific heat capacity (Cp) J / (g·K) Density (ρ) Kg/m3 cell 1.225 2087.91 Positive collector 0.88 2078.43 Negative collector 0.39 3702.13
https://doi.org/10.1016/j.est.2022.103982_p2_8 | The cell is placed in the thermostatic chamber (Model: H/GDW-225L) at 25 °C ambient temperature, and the temperature uniformity of the chamber is ± 1 °C. A charge and discharge test instrument (Model: CT-4002=30V100A-NA) is used to control and record the electrical parameters during the tests. The data acquisition instrument (Model: HIOKI-LR8432) is used to synchronously control and record the thermal performance parameters from thermocouple and heat flux sensors.
https://doi.org/10.1016/j.est.2022.103982_p2_9 | The results of temperature of the inner center and collector as shown in Fig. 3. Tpos-c@1C, Tneg-c@1C and Tin-c@1C are the temperature of the positive, negative collector and the inner center when the discharge rate is 1C. The C-rate is normally used to describe battery loads or battery discharging currents, and 1C represents the current rate at which the nominal capacity of the battery can be discharged within 1 h, and 2C represents the discharge within 1/2 h. Download : Download high-res image (341KB)Download : Download full-size image Fig. 3. Internal temperature of the cell: a 1C discharge rate; and b 2C discharge rate.
https://doi.org/10.1016/j.est.2022.103982_p2_10 | During 1C rate discharge, the temperature rises rapidly in the time interval of 0 to 844 s, becomes gentle in the time interval of 844 to 2556 s, but rises more rapidly in the time interval of 2556 s to 3600 s. At the end of discharge, the temperature of Tin-c@1C is the highest, reaching 42.9 °C.
https://doi.org/10.1016/j.est.2022.103982_p2_11 | For 2C discharge rate, the temperature variation is similar to that of 1C discharge rate, but the temperature rises more quickly. At the end of discharge, the temperature of Tneg-c@2C is the highest, reaching 59.2 °C.
https://doi.org/10.1016/j.est.2022.103982_p2_12 | In the next step, Eq. (5) is used to calculate qpos-c@1C and qpos-c@2C, and Eq. (7) is used to calculate qneg-c@1C and qneg-c@2C, and the results are shown in Fig. 4(a). Finally, Eq. (2) is used to calculate qin@1C and qin@2C. When qout@1C and qout@2C measured by heat flux sensor are substituted into Eq. (1), qtotal@1C and qtotal@2C are obtained and shown in Fig. 4(b). Download : Download high-res image (341KB)Download : Download full-size image Fig. 4. Heat generation rate of collectors and the total cell: a positive and negative collector; and b total cell.
https://doi.org/10.1016/j.est.2022.103982_p2_13 | In Fig. 4(a) and (b), the variation trend of the heat generation rate of the collectors and the total battery is similar, first decreasing and then increasing. This may be affected by the variation of internal resistance of the battery, which is a function of SOC during discharge. The HPPC test is carried out to quantify the internal resistance under the 25 °C ambient temperature, and the curve describing their relationship are listed in Fig. 5. When the battery begins to discharge, the internal resistance value decreases from 5.4 mΩ to 3.5 mΩ in the range from 100% SOC to 80% SOC. The resistance value basically remains unchanged in the range from 80% SOC to 30% SOC, but the resistance value increases rapidly to 9.2 mΩ in the process of SOC from 30% to 0. The increase of the internal resistance of the battery will lead to a sharp increase in the ohmic heat inside the battery. Therefore, in the later stage of discharge, the heat generation of the collectors and the total battery will also increase. Download : Download high-res image (125KB)Download : Download full-size image Fig. 5. The variation of internal resistance vs SOC for a single battery at the 25 °C ambiemt temperature.
https://doi.org/10.1016/j.est.2022.103982_p2_14 | In the internal structure of lithium ion battery, positive and negative collectors do not participate in electrochemical reaction. However, because the collectors are made of copper foil and aluminum foil, their thermal conductivities are much higher than that of other materials inside the battery, so they can quickly absorb the heat inside the battery and release it to the surrounding environment. Therefore, this provides a new direction to cool the cell, that is, to keep the overall temperature of the cell in a reasonable range by cooling the positive and negative tabs.
https://doi.org/10.1016/j.est.2022.103982_p2_16 | Since the upper cover of the cell was opened to arrange the sensors, in order to prove that this operation has little impact on the test results, the discharge voltage, discharge capacity, discharge energy and surface temperature of the cell were tested and analyzed respectively. Under the condition of 25 °C ambient temperature, 1C rate discharge test was carried out on the fresh cell before and after shell breaking. Fig. 6(a)shows the comparison of the discharge voltage for two states, during the period of 0–2000 s, the discharge voltage difference is about 4.2 mV. After 2000 s, the discharge voltage difference increases gradually, and the maximum voltage difference is about 0.2 V. However, the discharge capacity and discharge energy do not change significantly, which are only reduced by about 0.46% and 0.51%, respectively compared with fresh cell. Because the discharge process of cell is the process of chemical energy transforming into electric energy and heat, the discharge capacity and energy comparison data before and after the cell shell breaking show that the efficiency of chemical energy transforming into electric energy is approximately unchanged, and then the efficiency of chemical energy transforming into heat is approximately unchanged too. Fig. 6(b) is the comparison diagram of the surface temperature of the cell, three thermocouples are set on the top, center and the bottom surface of the cell to measure the temperature. The temperature differences of the three test points is in the range of 0.1 °C, 0.8 °C and 0.4 °C, respectively, which indicates that in this work, if the upper cover of the cell is opened, there is little impact on the performance of the cell. Download : Download high-res image (327KB)Download : Download full-size image Fig. 6. Comparing the parameters between the fresh and unsealed cell: a discharge voltage; and b cell surface temperature.
https://doi.org/10.1016/j.est.2022.103982_p2_17 | At 2C discharge rate, the comparison between the calculated and the tested results are shown Fig. 7. qtotal @2C is the tested heat generation rate, and qtotal-theo@2C is the calculated heat generation rate. In the 25%–75% SOC, which is the main working intervals of battery module, the error between them is relative smaller and the maximum error is about 6.8%. The qtotal-theo@2C is significantly smaller than qtotal@2C at the end of the discharge, because the theoretical method usually regards the battery as an integrated resistance to generate heat, ignoring other heat, such as side reaction heat and entropy heating and so on. Download : Download high-res image (109KB)Download : Download full-size image Fig. 7. Comparison between tested and the calculated results of heat generation rate under different SOCs.
https://doi.org/10.1016/j.est.2022.103982_p3_3 | A test system was established to study the temperature distribution in the battery module, and the schematic diagram of the battery module is shown in Fig. 8. It consists of 8 single fresh LiFePO4 batteries (Model: LP2770134), connected in the form of 4s2p, with the specified voltage and capacity of 14.6 V and 40 Ah, respectively. The size of each tab is 18 mm × 16 mm, the thickness is 3 mm; the outline of each single battery is 130 mm × 70 mm, the thickness is 27 mm; and the shape of module is 130 mm × 43 mm × 117 mm. Download : Download high-res image (842KB)Download : Download full-size image Fig. 8. Schematic diagram of the experimental setup and the position of thermocouples.
https://doi.org/10.1016/j.est.2022.103982_p4_2 | Fig. 8 is the schematic diagram of the experimental setup. A centrifugal fan was selected for air supply, and the air duct is composed of three parts: inlet diffusion section, middle straight pipe section and outlet contraction section. Then, the pressurized air is evenly distributed to 16 branch pipes with an inner diameter of ϕ10 mm to cool each tab, and all air outlets are 10 mm above the tabs and perpendicular to them.
https://doi.org/10.1016/j.est.2022.103982_p4_3 | Before the test, the outlet air velocities was calibrated to 8 m/s and 12 m/s by adjusting the speed of the centrifugal fan, and temperatures were measured by type T thermocouples (Model: AT10-1.5MTI-TFL1/0.25) with an accuracy of ±0.5 °C and recorded by a data acquisition device (Model: HIOKI-LR8432). A charge and discharge test instrument (Model: CT-4002-30V100A-NA) was also used to record the battery charge and discharge voltage, current, capacity and other parameters. All tests were carried out in a constant temperature room of approximately 25 °C, and the uniformity of temperature field in the room is about ± 2 °C.The locations and symbols for these thermocouples are also listed in Fig. 8.
https://doi.org/10.1016/j.est.2022.103982_p4_4 | The experiment includes the following steps: (1) Put the battery module in the environment of 25 °C for more than 2 h until the battery temperature is consistent with the environment and the temperature difference is less than 0.2 °C; (2) The battery module was charged in a constant current (CC) mode at 40A until the voltage reached 14.6 V, and then continued in a constant voltage (CV) mode until the charge current dropped to 2 A. At this point, the charge state was 100%SOC, and the charging stage was over, and then let the battery repeat the step (1); (3) Discharge the battery module with constant current at rate of 1C or 2C, respectively until the cut-off voltage Vmin is less than 8 V; (4) Cooling the battery module with natural convection method, that is, no air blowing the batteries; and (5) Recycle the step (1) to step (3), while cooling the batteries with air forced convection heat transfer method, that is, pressurized air blowing the tabs of batteries, and the air velocity was set as 8 m/s or 12 m/s, respectively. All of above initial and boundary conditions are listed in Table 3.
https://doi.org/10.1016/j.est.2022.103982_p5_3 | A series of parameters are proposed and defined according to Case 1 and Case 2 in Table 3, for the Case 1, Tpos-max-Case1 and Tpos-min-Case1 are the highest and lowest temperature among the 16 positive tabs respectively, Tneg-max-Case1 and Tneg-min-Case1 are the highest and lowest temperature among the 16 negative tabs respectively, and Tcen-max-Case1 and Tcen-min-Case1 are the highest and lowest temperature among the 16 center positions of battery surface respectively. Similarly, replacing "Case1" with "Case2" in the subscripts of the above six parameters is the corresponding parameter of Case2. After the tests under the conditions determined by Case 1 and Case 2 in Table 3, the curves of the above parameters with time are shown in Fig. 9(a)–(c). Download : Download high-res image (446KB)Download : Download full-size image Fig. 9. The maximum and minimum temperatures in the battery module: a positive tab; b negative tab; and c center position of battery surface.
https://doi.org/10.1016/j.est.2022.103982_p5_4 | Under the natural convection condition, if the battery module was discharged at 2C rate, the temperature in the high temperature region has exceeded 50 °C, in particular, the temperature of the negative tab of #7 battery was the highest, and the temperature rise was also the fastest, and as shown in Fig. 9(b), the temperature reaches nearly 60 °C at the end of discharge. Referring to Fig. 8, the measuring point Tn7 is located in the center of the module, and the heat rejection effect is poor in this area. For the positive tabs, Tp3 of the third battery is the highest.
https://doi.org/10.1016/j.est.2022.103982_p5_5 | In addition, with the increased of discharge rate, the temperature uniformity of the whole module became worse. For example, the maximum temperature difference between positive and negative tabs at 2C discharge rate was 10.5 °C and 12.6 °C, which was 4.7 °C and 8.7 °C higher than that at 1C discharge rate, respectively.
https://doi.org/10.1016/j.est.2022.103982_p5_6 | These results indicate that the temperatures of the tabs and center points are both higher than optimal working temperature. Similar results also appear in Ref. [33], the tabs temperature is higher than the temperature of the cell center point under high discharge rate, and they also believe that thermal management is necessary to control the battery temperature within the optimal range during discharge. In the following study, forced air convection is used to cool the tabs to achieve these goals.
https://doi.org/10.1016/j.est.2022.103982_p6_2 | Because the natural convection cannot control the temperature well, especially the temperature of the tabs, the method of forced air convection cooling the tabs is introduced here. The results of natural convection are compared with that of 8 m/s air forced convection, the discharge rate in Fig. 10 is 1C, which matches with Case 1 and Case 3 in Table 3, while the discharge rate in Fig. 11 is 2C, which matches with Case 2 and Case 4 in Table 3.
https://doi.org/10.1016/j.est.2022.103982_p6_5 | In Fig. 10(a) and (b), compared with natural convection cooling, the temperature of the positive and negative tabs on the battery module can be controlled within 28 °C by air forced convection cooling. Fig. 10(c) shows the temperatures at the center of the battery surfaces in the module, with the maximum temperature decreasing from 45.8 °C in Case 1 to 38.7 °C in Case 3, the temperature drop is 7.1 °C, and that for center of the battery surface is 6.5 °C.
https://doi.org/10.1016/j.est.2022.103982_p6_6 | Comparing Fig. 10(a) and 0(b) with Fig. 11(a) and (b), when the discharge rate increase from 1C to 2C, the positive and negative tabs of battery module are kept within 28 °C and 33 °C, respectively. However, all the temperature curves in Fig. 11(c) are very close, and their rates are larger than those in Fig. 10(c), which denotes that the temperatures for center position of battery surfaces still rise significantly even if the air velocity is 8 m/s, and that the temperature drop is not so obvious. In natural convection, the temperature rises to 56.2 °C at the end of discharge, while in forced convection, it also rises to 50.5 °C, both of which are more than 50 °C, and the maximum temperature difference between them is only 5.7 °C. This means that the air velocity cannot satisfy the requirements of thermal management, so the air velocity was increased to 12 m/s, that is Case 5 and Case 6 in Table 3, and the maximum and minimum temperatures for measured points are recorded in Table 4.
https://doi.org/10.1016/j.est.2022.103982_p6_8 | Table 4 also record the results for Case 3 and Case 4. Comparing the data of Case 3 and Case 5, when the air velocity increase from 8 m/s to 12 m/s, they both have good cooling effect at the discharge rate of 1C, but the improvement for cooling effect is not obvious with the increase of air velocity, and the maximum temperature drop between them is approximate 0.6 °C, 1.1 °C or 1.6 °C, where located in positive tab of #3, negative tab of #7 or center position of #4 battery surface. However, at 2C discharge rate, the improvement of cooling effect becomes more obvious with the increase of air velocity, when the air velocity increases to 12 m/s, the maximum temperature of battery center point decreases by 6.6 °C, and the minimum temperature decreases by 4.2 °C, and the average temperature decreased by 4.8 °C, and the maximum and minimum temperature difference decreased from 10.5 °C to 6.1 °C, which significantly improved the temperature uniformity of battery module.
https://doi.org/10.1016/j.est.2022.103982_p7_2 | Lithium-ion battery development is conventionally driven by energy or power density targets, yet the performance of a lithium-ion battery pack is often restricted by its heat rejection capabilities. It is therefore common to observe elevated cell temperatures and large internal thermal gradients which, given that impedance is a function of temperature, induce large current in-homogeneities and accelerate cell-level degradation. Battery thermal performance must be better quantified to resolve this limitation, but anisotropic thermal conductivity and uneven internal heat generation rates render conventional heat rejection measures, such as the Biot number, unsuitable [14].
https://doi.org/10.1016/j.est.2022.103982_p7_3 | A new parameter module cooling coefficient (MCC) is proposed to evaluate the cooling effect of the module in this work. In short, MCC refers to the heat load that needs to be taken away for every 1 °C drop in the average temperature of the battery module per unit time, and its unit is W/K, and a higher value of MCC means a better cooling effect. As shown in Fig. 3, the temperature of the positive and negative current collectors of the battery is higher than the center temperature of the battery. Since the positive and negative tabs of the battery are the two areas with the highest temperature in a single battery, we believe that if the temperature of these two areas can be controlled within a reasonable range, the temperature of other areas in a single battery will also be within a reasonable range. Therefore, for all batteries in the battery module, we focus on the MCC of the positive and negative tabs respectively.
https://doi.org/10.1016/j.est.2022.103982_p7_5 | Where qforce,p and qforce,n represents the heat taken away by forced convection, which can be calculated from Eq. (11); qnatural,p and qnatural,n represents the heat taken away by natural convection, which are measured by the heat flux sensor, and their units are watt. The temperature difference between natural convection and air forced convection for positive tab is expressed by ΔTp, and for negative tab is expressed by ΔTn, their units are both °C or K. (11)
https://doi.org/10.1016/j.est.2022.103982_p7_6 | Where ∆t is the temperature difference between the inlet and outlet of the cooling air under forced air cooling, the unit is°C or K; Cair is the specific heat capacity of air at ambient temperature of 25 °C, the unit is kJ/(kg·K), the value is 1.012 kJ/(kg·K) and m is the air mass flow at 25 °C ambient temperature, the unit is kg/s, which is related to the air flow rate.
https://doi.org/10.1016/j.est.2022.103982_p7_7 | The MCC curves calculated for all test condition are shown as MCCp and MCCn calculated in the steady region of the test. Figs. 12 and 13 show the module cooling efficiency of the positive and negative tabs for Case 3 and Case 5. MCCp and MCCn in Case 3 are both between 0.15 W/K to 0.35 W/K, while they are both lower than 0.1 W/K in Case 5, that is, if the discharge rate is 1C, MCCp and MCCn cannot be improved only by increasing the air velocity. Fig. 14(a) shows that MCCave for the positive and negative decreases, and it decreases from 0.28 W/K to 0.049 W/K, approximately 82.5%, which indicates that the air velocity of 8 m/s has already achieved the purpose of cooling the positive and negative tabs of the battery module.
https://doi.org/10.1016/j.est.2022.103982_p7_11 | Comparing Fig. 15 with Fig. 16, when the air velocity increases from 8 m/s to 12 m/s, both MCCp and MCCn increase at the 2C discharge rate, and when the air velocity is 8 m/s, they MCC shows a relatively stable change trend in the whole discharge cycle, but when the air velocity is 12 m/s, MCCp and MCCn will fluctuate during the whole discharge process. When the air velocity reaches 12 m/s, the fluctuation is very intense, showing obvious transient heat transfer characteristics, and the amplitude and frequency of the fluctuation reflect the intensity of turbulence.
https://doi.org/10.1016/j.est.2022.103982_p7_14 | Taking the MCCp in Fig. 16(a) as an example, the trend of MCCp can be roughly divided into four stages, and the internal resistance of the battery is tested by HPPC method (Hybrid Pulse Power Characteristic) [34]. Combined with the change trend of battery internal resistance, the possible causes of MCC changes can be better analyzed.
https://doi.org/10.1016/j.est.2022.103982_p7_15 | In the first stage I, i.e. the first 600 s after discharge, and this stage has a very obvious characteristics of unsteady heat conduction. In terms of heat generation, the polarization heat and ohmic heat are both in the peak value; in terms of air cooling and heat rejection, because the temperature of air inlet and ambient are constant, while the battery temperature is gradually increasing, and it takes a certain amount of time for heat to transfer from the battery body to the tabs, and therefore, the heat generation, heat conduction and air convection of the battery are not synchronous, and the MCCp has obvious oscillation phenomenon. However, from the average value point of view, the average value of MCCp is still high because the temperature of each cell in the battery module is not very high, the heat accumulation is less, and the air cooling effect is at a higher level.
https://doi.org/10.1016/j.est.2022.103982_p7_16 | In the second stage II, from 600 s to 1050 s, referring to the variation of internal resistance of the battery in Fig. 5, the change of the resistance of the battery cell is very small, and its value is about 3.5m Ω, and because the polarization heat is gradually decreasing, the unsteady characteristics still exist in this stage, but the average value of MCCp decreases.
https://doi.org/10.1016/j.est.2022.103982_p7_17 | When the battery is discharged to the third stage III, from 1050 s to 1500 s, referring to the data in Fig. 5, the sudden increase of the internal resistance of the battery in the later stage of discharge leads to the increase of the internal temperature of the battery, which makes the temperature of the electrode tabs rise sharply, and makes the MCCp continue to decline, but the trend is slow.
https://doi.org/10.1016/j.est.2022.103982_p7_18 | In the last discharge stage, this stage has obvious steady-state heat conduction characteristics, which indicates that there is a balance between the internal heat generation, heat conduction and heat transfer through the tabs. The MCCp of the tabs is almost a constant, which also indicates that the air velocity of 12 m/s can only meet the requirement of this stage. To improve the MCCp value of the first three stages, it is necessary to further improve its velocity.
https://doi.org/10.1016/j.est.2022.103982_p8_3 | Choudhari et al. [7] used the cold end of the Peltier Effect (PE) to absorb the heat rejected from the tabs. The PEs were used to finely control the temperature of the non-cell-end of each bus bar (hence forth referred to as the controlled-end). The PEs defined the boundary temperature within a purely conductive system, and therefore eliminated convection as a heat transfer mode from the system entirely. Choudhari et al. [7] introduced the Cell Cooling Coefficient (CCC) to evaluate the thermal pathways of a cell for tab cooling, it is a constant for a given cell and thermal management method and is therefore ideal for comparing the thermal performance of different cell designs and form factors, and it can be used as a design tool for cell design and optimization. The CCC is used to determine the fraction of the heat that was rejected through the tabs.
https://doi.org/10.1016/j.est.2022.103982_p8_4 | At the battery module level, the Module Cooling Coefficient (MCC) is introduced to quantify the rate of heat rejection through the tabs in this work. Unlike Hales et al. [14], the index of MCC is defined by the ratio of the temperature difference between forced air cooling and natural convection cooling to the heat carried away by air. Therefore, MCC may be a variable value during cooling.
https://doi.org/10.1016/j.est.2022.103982_p8_5 | The CCC in Ref. [14] is shown in Fig. 17(a), and the MCCp and MCCn corresponding to Case 3 (@1C, 8 m/s) is shown in Fig. 17(b). For a pouch cell tested in Ref. [14], the negative cooling efficiency CCCneg was about 0.21, and the positive cooling efficiency CCCpos was about 0.13, and the total cooling efficiency CCCtot was about 0.34, while the average MCCp and MCCn measured under Case 3 varies between 0.23 and 0.19. There may be two reasons for these difference, one is the different shape of the two tabs, and the other is the different cooling methods. Download : Download high-res image (221KB)Download : Download full-size image Fig. 17. Comparison: a CCC (Cell Cooling Coefficient) [14] and b MCC (Module Cooling Coefficient).
https://doi.org/10.1016/j.est.2022.103982_p8_7 | Lu et al. [25] proposed the dimensionless energy efficiency coefficient beta, which defines the heat that the air coolant takes away from the battery pack divided by the power consumption of the air coolant supplied, to evaluate the energy efficiency. When the ratio of the length of batteries along horizontal direction to battery diameter equals to 36.10, the lowest value of beta is about 105.48.
https://doi.org/10.1016/j.est.2022.103982_p8_8 | In fact, the factor beta reflects the depth of energy utilization, if the length of the air passage becomes longer, the value of beta will go up. For the cuboid module in this work, the width to height ratio of the battery module is equal to 0.9. When the discharge rate is 1C and the cooling air velocity is 8 m/s, the value of beta is about 5.39, but when the discharge rate increase to 2C and the cooling air velocity is increased from 8 m/s to 12 m/s, the energy utilization depth decreases to 1.98, which indicates that the energy utilization depth of the latter decreases. In the process of air cooling, if the air flow passage can be optimized, such as increasing the gap between batteries, the depth of energy utilization can be further improved, but this may pose a challenge to the compact chassis space of a car. We should find out the critical point between the two, which is also the direction of future research.
https://doi.org/10.1016/j.est.2022.103982_p8_9 | CCC, MCC and energy efficiency factor define the efficiency of battery cooling from different perspectives, and the MCC proposed in this work pushed forward the evaluate methodology from the cell level to the battery module level, and provide an important approach for engineering application, especially for thermal management design.
https://doi.org/10.1016/j.est.2022.103982_p8_11 | Case 3 (1C@8 m/s) corresponds to the discharge rate conditions commonly used in pure electric vehicles, the MCC values of the positive and negative tabs are also the best. Under this condition, the relationship between Nu number and discharge time is studied, and the convective heat transfer intensity is analyzed. L is the characteristic length, the size is 10 mm; k is the thermal conductivity of air, the value is 0.025 W/(m·K); A is the heat exchange area of 0.357*10−3 m2, and the temperature difference between positive and negative tabs and air varies with discharge time.
https://doi.org/10.1016/j.est.2022.103982_p8_12 | Fig. 18(a) and (b) show the calculated Nu numbers of positive and negative tabs for Case3 (8 m/s @1C). During the one hour discharge process, the Nu number basically remained stable between 0 and 3300 s, but decreased significantly between 3300 and 3600 s, mainly because the heat generation increased sharply during this period, while the air cooling conditions did not change, resulting in poor cooling effect. The convective heat transfer between the positive and negative tabs and the air is intense, the average value of Nu number is about 25–35, the Nu numbers of the positive tabs are slightly higher than those of the negative tabs, the maximum value of Nup is about 42.48, and the maximum value of Nun is about 39.98. In Case 6(2C@12 m/s), the average value of Nu number for positive tab is about 52.11, and the average value of Nu number for negative tab is about 48.52. Download : Download high-res image (577KB)Download : Download full-size image Fig. 18. Nu curve of battery module and air under case3 condition:a positive tab b negative tab.
https://doi.org/10.1016/j.est.2022.103982_p9_2 | In this work, a LiFePO4 cuboid cell was used to test temperature and heat generation rate for positive collector, negative collector and cell body, in the initial stage of discharge, about 550s@1C discharge rate or 1500s@2C discharge rate, the temperature of the positive and negative collectors were significantly higher than the temperature of the cell core, so it is feasible to manage the temperature of the cell by cooling the tabs.
https://doi.org/10.1016/j.est.2022.103982_p9_3 | At the level of battery module, in ambient temperature of 25 °C, cooling the tabs by air forced convection could manage the thermal characteristics of the module well even at 2C discharging rate, which could control the maximum temperature of the battery module within 45 °C, the maximum temperature difference drops by 6.1 °C. When the discharge rate is 1C, the cooling effect is more prominent, and the maximum temperature of the battery module can be controlled within 37 °C.
https://doi.org/10.1016/j.est.2022.103982_p9_4 | For the 1C discharge rate, whether the air velocity is 8 m/s or 12 m/s, the average temperature of the positive and negative tabs can be controlled within 28 °C, the temperature differences at the center points of each cell are 6.5 °C @8 m/s and 5.7 °C@12 m/s, respectively. However, when the air velocity increased from 8 m/s to 12 m/s, the MCCave decreased from 0.28 W/K to 0.049 W/K, which means that too much cooling air is input at this time, which will lead to the decline of energy utilization economy for electric vehicles.
https://doi.org/10.1016/j.est.2022.103982_p9_5 | While during the 2C discharge rate, MCC value has experienced a long time of slow change, that is, it is in thermal equilibrium. In Case 6, 12 m/s@2C discharge rate, MCC for positive and negative tabs are both approximately 0.2 W/K in the early and middle stages (0–1000 s), but they decreased to 0.05 W/K at the end. Therefore, the whole discharge process could be cooled by different stages according to the shape and structure of tabs, the cooling mode and the different operating conditions. The velocity of supplied air could be controlled according to MCC to optimize the cooling efficiency of the positive and negative tabs of the battery module. In real production, the air velocity of 12 m/s is relatively high. For higher discharge rates, the tab cooling method may not completely cool the battery module, so it may not be the preferred method for real production, but it can be used as an auxiliary method for methods based on the cold plate or other liquid cooling methods.
https://doi.org/10.1016/j.est.2022.103982_p9_6 | MCC index can provide an important method for the thermal management design of power battery module and battery pack. Whether liquid cooling, air cooling or other cooling methods are adopted, MCC shall be higher than a certain lower limit according to the size of heat load.
https://doi.org/10.1016/j.est.2022.103982_p9_7 | There are some defects in the low temperature characteristics of LiFePO4 battery. In the future research, the heating efficiency of battery module or pack will be explored to better serve the engineering application.
https://doi.org/10.1016/j.eurpolymj.2018.08.014_p1_2 | The need for reliable and long-lasting lithium batteries inspires the research on innovative electrolyte materials exhibiting improved performance with respect to conventional ones [1]. State-of-the-art electrolytes for lithium batteries are based on mixtures of organic carbonates and fluorinated lithium salts. These liquid electrolytes allow for optimal battery operation under standard conditions. However, excessive temperature or high current loads may cause electrolyte decomposition, with consequent formation of flammable gas inside the battery case, and ultimately catastrophic battery failure. Solid polymer electrolytes (SPEs) represent a safer alternative to conventional electrolytes [2], [3]. SPEs offer high thermal stability, non-volatility, high electrochemical stability and prevent the risk of electrolyte leaks outside the battery case. Additionally, the use of SPEs simplify the battery design, thus increasing energy density.
https://doi.org/10.1016/j.eurpolymj.2018.08.014_p1_3 | Starting from the 1980s, the blends of a lithium salt and a polymer host were extensively investigated as SPEs using various combinations of lithium salts in polymers [4]. Polyethylene oxide (PEO) is considered the golden standard among SPEs due to its ability for salts dissolution and the specific ion coordination properties of the ether groups [5]. The alternative approach to salt-in-polymer SPEs is to incorporate covalently lithium salt moieties into the main polymer chain. These all-in-one electrolytes are formed by a main polymer chain carrying anionic functional groups and lithium ions as the mobile counterpart. The main advantages of the so-called “single-ion conductors” are (1) theoretical improvement of battery performance at high current rates and (2) reduced risk of dendrite growth [6], [7], [8]. Nevertheless, single-ion conductors exhibit typically low room-temperature ionic conductivity, which limits their use to relatively high temperatures (>50 °C) [8].
https://doi.org/10.1016/j.eurpolymj.2018.08.014_p1_4 | A number of condensation synthetic routes were employed to prepare single-ion conductors, such as polysiloxanes [6], [9], polyepoxides [7], [10], [11], polyphosphazenes [12], poly(arylene ether)s [13], [14] and polyurethanes [15]. However, the single-ion conductors based on (meth)acrylic and vinyl-type polymers have received broader interest due to the simplicity of their preparation via radical polymerization and the high tolerance of the later towards ionic functional groups [8], [16]. The early reports on single ion conductors obtained via polymerization were mainly focused on monomers bearing strongly coordinating anions, such as carboxylates [17], [18] and sulfonates [19], [20]. Further notable improvements in ionic conductivity were achieved after the introduction of weakly coordinating and highly delocalized anions, such as the sulfonamide group [21], [22]. To further increase the conductivity anionic monomers can be copolymerized with neutral monomers. For instance, monomers having flexible oxyethylene segments that can lower the glass transition temperature of the polymer and, thus, enhance the ionic conductivity of the polymer electrolyte [16]. However, the real breakthrough was achieved only with the synthesis of complex macromolecular architectures (block or triblock copolymers) via advanced polymerization methods, such as reversible addition-fragmentation chain-transfer (RAFT) [23], [24], [25] or nitroxide-mediated polymerization (NMP) [26], [27], [28], [29]. The comparison of the ionic conductivity in BAB triblock copolymers synthesized from two commonly used ionic monomers, namely lithium 1-[3-(methacryloyloxy)propylsulfonyl]-1-(trifluoromethylsulfonyl)imide (Scheme 1, ILM5) and lithium 4-styrenesulfonyl(trifluoromethylsulfonyl)imide (Scheme 1, ILM6), revealed the superiority of the methacrylic building block [27].
https://doi.org/10.1016/j.eurpolymj.2018.08.014_p1_6 | Although the obtained (multi)block copolymers showed promising results in terms of high ionic conductivity (up to 3 × 10−6 S cm−1), high lithium transference number (>0.8) and satisfactory cycling in Li cells, the techniques used for their synthesis (RAFT and NMP) are considered as rather complicated and expensive for industrial application. Therefore, the implementation of a simple technique like free-radical polymerization for the synthesis of polymer electrolytes with similar or superior properties is highly desired. Taking into account that the increase in molecular weight of poly(1-(3-(methacryloyloxy)propylsulfonyl)-1-(trifluoromethylsulfonyl)imide lithium) block is accompanied by the drop in ionic conductivity of the polymer electrolyte owing to the rise of copolymer’s Tg [23], [27], the development of new ionic monomers with longer and more flexible spacers is required for the preparation of single-ion conductors by free radical polymerization.
https://doi.org/10.1016/j.eurpolymj.2018.08.014_p1_7 | In this work, we present the synthesis of four novel ionic-liquid-like methacrylic monomers (ILM), which differ by their structure and spacer length (Scheme 1, ILM1-ILM2 and ILM3-ILM4) and by the nature of the chemically bonded anion (Scheme 1, ILM1, ILM2 and ILM3-ILM4). Free-radical copolymerization of these ILMs with poly(ethylene glycol) methyl ether methacrylate, varying the amount of the later, afforded a series of high molecular weight random copolymers showing low Tg (−62 to −27 °C) and ionic conductivity up to 1.9 × 10−6 S cm−1 at 25 °C. Finally, the polymer electrolyte with highest conductivity was used for the assembly of lab-scale lithium cell , which showed highly reversible constant current cycling, thus demonstrating the promising prospects of the new single-ion conductors for the development of solid lithium polymer batteries.
https://doi.org/10.1016/j.eurpolymj.2018.08.014_p2_3 | Poly(ethylene glycol) methyl ether methacrylate (PEGM, Mw = 475 g mol−1, Aldrich), 4-methoxyphenol (99%, Acros), 4-(2-(methacryloyloxy)ethoxy)-4-oxobutanoic acid (1, mono-2-(methacryloyloxy)ethyl succinate, 98%, Aldrich), 1,3-propane sultone (99%, ABCR), lithium hydride (LiH, 97%, Sigma-Aldrich), perfluorobutanesulphonyl fluoride (ABCR, 95%), perfluorooctanesulfonyl fluoride (ABCR, 95%), methanol (Acros), hexane (Acros), dicloromethane (DCM, Acros), acetonitrile (ACN, HPLC grade 99%, Acros), dimethyl formamide (DMF, Acros), carbon-coated lithium iron phosphate (LiFePO4, Advanced Lithium Electrochemistry Co. Ltd.), carbon black C65 (Timcal), carbon-coated aluminum current collector (Showa Denko), lithium metal foil (Chemetall Foote Corporation) were used without further purification. The Spectra/Por 3 (Spectrumlabs) dialysis tubing with MWCO 3500 Dalton were used for polymer dialysis.
https://doi.org/10.1016/j.eurpolymj.2018.08.014_p2_4 | THF was purified by refluxing over the deep purple sodium-benzophenone complex. Thionyl chloride (>99%, Aldrich) was distilled over linseed oil. Malononitrile (99%, Acros) was distilled under reduced pressure (bp = 145–150 °C/15 mm Hg). Trifluoromethanesulfonamide (97%, ABCR) was sublimated prior to use. 2,2′-Azobisisobutyronitrile (AIBN, initiator, 98%, Acros) was recrystallized from methanol before use. Potassium 3-(methacryloyloxy) propane-1-sulfonate (Sigma-Aldrich, 98%, Aldrich) was carefully dried under vacuum (<1 mm Hg) at 25 °C for 2 h prior to use.
https://doi.org/10.1016/j.eurpolymj.2018.08.014_p2_5 | Perfluorobutanesulphonamide and perfluorooctanesulfonamide were synthesized by the reaction of corresponding perfluorosulfonyl fluorides with liquid NH3 at −78 °C, followed by the treatment with dioxane/HCl mixture and purification by sublimation in a full accordance with the previously published procedure [30].
https://doi.org/10.1016/j.eurpolymj.2018.08.014_p2_7 | 2.2.1. Potassium 4-(2-(methacryloyloxy)ethoxy)-4-oxobutanoate (2) The solution of potassium carbonate (3.04 g, 22 mmol) in 10 mL of water was added dropwise to 10.13 g of 1 (44 mmol) stabilized with a small amount of 4-methoxyphenol under vigorous stirring at RT. After 30 min, water was stripped off at 25 °C/30 mm Hg and the obtained solid mass was additionally dried at 25 °C/1 mm Hg for 2 h. The residue was dissolved in 45 mL of anhydrous dichloromethane and the precipitate was filtered off. The collected solution was evaporated at 25 °C/10 mm Hg and the residual waxy product was dried at 30 °C/1 mm Hg for 6 h. Yield: 10.37 g (88%).
https://doi.org/10.1016/j.eurpolymj.2018.08.014_p2_8 | 2.2.2. Potassium 3-((4-(2-(methacryloyloxy)ethoxy)-4-oxobutanoyl)oxy)propane-1-sulfonate (3) The solution of 1,3-propane sultone (5.10 g, 42 mmol) in 10 mL of anhydrous acetonitrile was added to the solution of 2 (10.18 g, 38 mmol) and 4-methoxyphenol (0.50 g, 4 mmol) in 10 mL of anhydrous acetonitrile at RT, under stirring in inert atmosphere. The reaction was heated to reflux for 2.5 h. After cooling down to RT the solution was precipitated in 150 mL of anhydrous diethyl ether. The resultant white powder was washed with diethyl ether (3 × 40 mL) and dried at 25 °C/1 mm Hg for 24 h. Yield: 12.0 g (81%); 1H NMR, 600.1 MHz, D2O, δ ppm: 6.05 (s, 1H, CH2C(CH3)), 5.67 (s, 1H, CH2C(CH3)), 4.35–4.33 (m, 4H, OCH2CH2O), 4.13 (t, 2H, J = 6.0 Hz, OCH2CH2CH2), 2.91–2.88 (m, 2H, CH2S), 2.64 (m, 4H, CH2COO), 2.03–1.99 (m, 2H, CH2CH2S), 1.91 (s, 3H, CH3C); 13C NMR, 150 MHz, D2O, δ ppm: 174.6 (2C, CH2CO), 169.2 (CCO), 135.6 (CH2C), 127.2 (CH2C), 63.7 (2C, CH2O), 47.7 (CH2S), 28.9 (2C, CH2CO), 23.7 (CH2CH2S), 17.4 (CH3C); Calc. for C13H19KO9S (390.4): C, 39.99%; H, 4.91%; S, 8.21%; Found: C, 39.11%; H, 4.83%; S, 8.28%.
https://doi.org/10.1016/j.eurpolymj.2018.08.014_p2_9 | 2.2.3. 3-(Chlorosulfonyl)propyl (2-(methacryloyloxy)ethyl) succinate (4) The 3 (11.72 g, 30.0 mmol) was suspended in 25 mL of anhydrous THF under inert atmosphere, whereupon 1.0 mL of DMF and 0.1 g of 4-methoxyphenol were added. After stirring for 15 min at RT, an excess of the thionyl chloride (21.43 g, 180.1 mmol) was added dropwise and stirring was continued at RT for 24 h. The as-obtained suspension was carefully poured into ice-water bath (200 mL). The upper aqueous layer was decanted and the lower organic off-yellow layer was diluted with dichloromethane (90 mL). The CH2Cl2 solution was washed with water (6 × 35 mL) and then dried over anhydrous magnesium sulfate. MgSO4 was filtered off, the dichloromethane was gently evaporated at 25 °C/15 mm Hg and the product in the form of colorless to light yellow oil was dried at 25 °C/1 mm Hg for 6 h. Yield: 9.46 g (85%); 1H NMR, 600.1 MHz, CDCl3, δ ppm: 5.99 (s, 1H, CH2C(CH3)), 5.48 (s, 1H, CH2C(CH3)), 4.21 (m, 4H, OCH2CH2O), 4.15 (t, 2H, J = 6.0 Hz, OCH2CH2CH2), 3.72 (m, 2H, CH2S), 2.53 (m, 4H, CH2COO), 2.25 (m, 2H, CH2CH2S), 1.81 (s, 3H, CH3C); 13C NMR, 100.6 MHz, CDCl3, δ ppm: 171.6 (CH2CO), 171.5 (CH2CO), 167.0 (CCO), 135.5 (CH2C), 125.7 (CH2C), 62.1, 61.9, 61.6, 60.9 (3 CH2O, CH2S), 28.4 (2C, CH2CO), 23.7 (CH2CH2S), 17.8 (CH3C); IR (KBr), cm−1: 3111 (w), 2970 (m, νCH), 2926 (m, νCH), 1741 (vs, νCO), 1634 (w, νCC), 1379 (vs, νasSO2), 1324 (m), 1208 (s), 1162 (s, νsSO2), 1061 (w), 1034 (w), 948 (w), 814 (w), 597 (m), 525 (m); Calc. for C13H19ClO8S (370.8): C, 42.11%; H, 5.17%; Cl, 9.56%; Found: C, 42.05%; H, 5.18%; Cl, 9.72%.
https://doi.org/10.1016/j.eurpolymj.2018.08.014_p2_10 | 2.2.4. 3-[4-(2-(methacryloyloxy)ethoxy)-4-oxobutanoyl)oxy) propylsulfonyl]-1-(trifluoromethanesulfonyl)imide triethylammonium (5) The solution of 4 (27.92 g, 75 mmol) in 70 mL of anhydrous THF was added dropwise under inert atmosphere to the solution of trifluoromethanesulfonamide (11.23 g, 75 mmol) and triethylamine (16.80 g, 166 mmol) in 80 mL of anhydrous THF cooled to 0 °C in the ice bath. The reaction mass was stirred for 20 min at 0 °C, then it was allowed to warm up to RT and stirring was continued during 3 h. The precipitate was filtered off, a small amount of 4-methoxyphenol was added as an inhibitor and the filtrate was evaporated under reduced pressure at temperature below 30 °C. The residual light-brown oil was dissolved in 175 mL of dichloromethane and washed with distilled water (4 × 40 mL). The CH2Cl2 solution was dried over anhydrous MgSO4, the magnesium sulfate was filtered off and dichloromethane was stripped off under the reduced pressure. The product was obtained as light brown transparent fluid oil, which was dried at 35 °C/10 mm Hg for 1 h and finally at 60 °C/1 mm Hg for 10 h. Yield: 32.55 g (74%); 1H NMR, 400.1 MHz, CDCl3, δ ppm: 7.58 (bs, 1H, HN(C2H5)3), 5.96 (s, 1H, CH2C(CH3)), 5.46 (s, 1H, CH2C(CH3)), 4.18 (m, 4H, OCH2CH2O), 4.05 (t, 2H, J = 6.4 Hz, OCH2CH2CH2S), 3.07 (m, 2H CH2S + 6H HN(CH2CH3)3), 2.50–2.46 (m, 4H, COCH2CH2CO), 2.04–1.99 (m, 2H, CH2CH2S), 1.78 (s, 3H, CCH3), 1.19 (t, 9H, J = 7.3 Hz, HN(CH2CH3)3); 13C NMR, 100.6 MHz, CDCl3, δ ppm: 171.6 (CH2CO), 166.6 (CCO), 135.4 (CH2C), 122.6 (CH2C), 119.7 (q, JCF = 323 Hz, CF3), 62.2 (OCH2CH2CH2S), 61.9 (OCH2CH2O), 51.4 (CH2S), 46.4 (HN(CH2CH3)3), 28.4 (CH2COO), 23.2 (CH2CH2S), 17.7 (CCH3), 8.2 (HN(CH2CH3)3); 19F NMR, 376.5 MHz, CDCl3, δ ppm: −79.4; IR (KBr), cm−1: 3462 (w), 3089 (m), 2963 (m, νCH), 2822 (m, νCH), 2733 (m, νCH), 2681 (w, νCH), 1736 (vs, νCO), 1638 (m, νCC), 1503 (w), 1454 (m), 1401 (m), 1323 (vs, νasSO2), 1299 (s), 1273 (s, νCF), 1181 (vs, νsSO2), 1122 (vs), 1056 (vs, νCF), 954 (m), 877 (w), 839 (w), 814 (m), 755 (w), 712 (w), 624 (m), 603 (m), 573 (m), 516 (m), 401 (w); Calc. for C20H35F3N2O10S2 (584.6): C, 41.09%; H, 6.03%; N, 4.79%; Found: C, 40.91%; H, 6.10%; N, 4.65%.
https://doi.org/10.1016/j.eurpolymj.2018.08.014_p2_11 | 2.2.5. Lithium 3-[4-(2-(methacryloyloxy)ethoxy)-4-oxobutanoyl)oxy) propylsulfonyl]-1-(trifluoromethanesulfonyl)imide (ILM 1) To the solution of 3-[4-(2-(methacryloyloxy)ethoxy)-4-oxobutanol)oxy) propylsulfonyl]-1-(trifluoromethanesulfonyl)imide triethylammonium 5 (15.00 g, 26 mmol) in 200 mL of anhydrous THF, the lithium hydride (0.61 g, 77 mmol) was added in 3–4 portions at RT under vigorous stirring and inert atmosphere. The reaction mass was stirred at 30 °C for 2, whereupon it was filtered from unreacted LiH and concentrated at RT/15 mm Hg until the formation of a liquid viscous product. The viscous mass was thoroughly washed with anhydrous dichloromethane (70–80 mL × 5) under inert atmosphere with mechanical stirrer. The product in a form of colorless viscous liquid was dried at 35 °C/10 mm Hg and further on at 40 °C/1 mm Hg for 2–3 h. The monomer was stored at –15 °C before use. Yield: 8.7 g (69%); 1H NMR, 400.1 MHz, acetone‑d6, δ ppm: 6.07 (s, 1H, CH2C(CH3)), 5.65 (s, 1H, CH2C(CH3)), 4.33 (m, 4H, OCH2CH2O), 4.18 (m, 2H, OCH2CH2CH2S), 3.14 (m, 2H, CH2S), 2.63 (s, 4H, COCH2CH2CO), 2.10 (m, 2H, CH2CH2S), 1.90 (m, 3H, CCH3); 13C NMR, 100.6 MHz, acetone‑d6, δ ppm: 173.7 (2C, CH2CO), 168.3 (CCO), 137.9 (CH2C), 127.2 (CH2C), 122.2 (q, JCF = 323 Hz, CF3), 64.4 (OCH2CH2CH2S), 64.2 & 63.9 (OCH2CH2O), 53.4 (CH2S), 30.4 (CH2COO), 25.5 (CH2CH2S), 19.3 (CCH3); 19F NMR, 376.5 MHz, acetone‑d6, δ ppm: −79.1; IR (KBr), cm−1: 3121 (m, νCH), 2964 (vs, νCH), 1720 (vs, νCO), 1637 (m, νCC), 1456 (m), 1413 (m), 1323 (vs, νasSO2), 1285 (s, νCF), 1191 (vs, νsSO2), 1124 (vs), 1060 (vs, νCF), 956 (w), 879 (w), 817 (m), 756 (w), 714 (w), 626 (m), 603 (m), 576 (m), 517 (m); Calc. for C14H19NO10F3S2Li (489.4): C, 34.36%; H, 3.91%; N, 2.86%; Found: C, 34.25%; H, 4.15%; N, 2.92%.
https://doi.org/10.1016/j.eurpolymj.2018.08.014_p2_12 | 2.2.6. Lithium 1,1-dicyano-[3-((4-(2-(methacryloyloxy)ethoxy)-4-oxobutanoyl)oxy) propylsulfonyl]methanide (ILM 2) Monomer ILM2 was obtained similarly to the procedure listed above for the synthesis of ILM1 with the exception of malonitrile utilization instead of trifluoromethanesulfonamide. The monomer was stored at –15 °C before use. Yield: 70%; 1H NMR, 400.1 MHz, CDCl3, δ ppm: 6.05 (s, 1H, CH2C(CH3)), 5.54 (m, 1H, CH2C(CH3)), 4.27 (m, 4H, OCH2CH2O), 4.12 (t, 2H, J = 6.4 Гц, OCH2CH2CH2S), 3.30 (m, 2H, CH2S), 2.57 (m, 4H, CH2CO), 2.10 (m, 2H, CH2CH2S), 1.87 (s, 3H, CCH3); 13C NMR, 100.6 MHz, CDCl3, δ ppm: 171.8 (2C, CH2CO), 166.9 (CCO), 135.6 (CH2C), 125.9 (CH2C), 119.9 (CN), 62.6 (OCH2CH2CH2S), 62.2 & 62.1 (OCH2CH2O), 54.1 (CH2S), 38.9 (CCN), 28.7 (2C, CH2COO), 25.5 (CH2CH2S), 18.0 (CCH3); IR (KBr), cm−1: 3034 (w, νCH), 2960 (m, νCH), 2726 (w, νCH), 2190 (vs, νsCN), 2161 (vs, νasCN), 1738 (vs, νCO), 1636 (m, νCC), 1512 (w), 1473(m), 1456 (m), 1401 (m), 1364 (m), 1305 (vs, νasSO2), 1282 (s), 1159 (vs, νsSO2), 1135 (vs), 1074 (m), 1034 (w), 945 (w), 784 (w), 658 (w), 585 (m), 572 (m); Calcd. for C11H11F9LiNO6S2 (495.3): C, 26.68%; H, 2.24%; F, 34.52; Found: C, 26.45%; H, 2.31%; F, 34.15%.
https://doi.org/10.1016/j.eurpolymj.2018.08.014_p2_13 | 2.2.7. Lithium 1-[3-(methacryloyloxy)propyl)sulfonyl]-1-[(4,4,4,4,4,4,4,4,4-nonafluoro-4λ12-buta-1,3-diyn-1-yl)sulfonyl]imide (ILM3) ILM3 was synthesized in accordance with the procedure published previously for ILM5 [23] with the exception of C4F9SO2NH2 application instead of CF3SO2NH2. The monomer was stored at 5 °C before use. Yield: 80%; mp = 164.3 °C (DSC); 1H NMR, 400.1 MHz, DMSO‑d6, δ ppm: 6.04 (s, 1H, CH2C(CH3)), 5.68 (s, 1H, CH2C(CH3)), 4.18 (t, 2H, J = 6.4 Hz, COOCH2), 3.08–3.04 (m, 2H,CH2SO2N), 2.06–1.98 (m, 2H, OCH2CH2), 1.88 (s, 3H, CH2C(CH3)); 13C NMR, 100.6 MHz, DMSO‑d6, δ ppm: 166.4 (CO), 135.8 (CH2C), 125.7 (CH2C), 62.7 (COOCH2), 51.5 (CH2S), 23.5 (CH2CH2CH2), 17.9 (CH3); 19F NMR, 376.5 MHz, DMSO‑d6, δ ppm: −4.7, −37.2, −45.3, −50.0; IR (KBr), cm−1: 3435 (m), 2979 (w, νCH), 2942 (w, νCH), 2854 (w, νCH), 1712 (s, νCO), 1640 (m, νCC), 1460 (m), 1332 (vs, νasSO2), 1285 (s), 1234 (vs, νCF), 1170 (vs, νsSO2), 1079 (s, νCF), 1014 (m), 948 (m), 838 (m), 797 (m), 690 (w), 649 (m), 619 (m), 588 (m), 517 (s), 478 (w); Calcd. for C11H11F9LiNO6S2 (495.3): C, 26.68%; H, 2.24%; F, 34.52; Found: C, 26.52%; H, 2.29%; F, 34.15%.
https://doi.org/10.1016/j.eurpolymj.2018.08.014_p2_14 | 2.2.8. Lithium 1-[3-(methacryloyloxy)propyl)sulfonyl]-1-[(8,8,8,8,8,8,8,8,8,8,8,8,8,8,8,8,8-heptadecafluoro-8λ20-octa-1,3,5,7-tetrayn-1-yl)sulfonyl)imide (ILM4) ILM4 was synthesized applying the procedure published previously for ILM5 [23] with the exception of C8F17SO2NH2 utilization instead of CF3SO2NH2. The monomer was stored at 5 °C before use. Yield: 78%; mp = 145.5 °C (DSC); 1H NMR, 400.1 MHz, DMSO‑d6, δ ppm: 6.03 (s, 1H, CH2C(CH3)), 5.66 (s, 1H, CH2C(CH3)), 4.18 (t, 2H, J = 6.4 Hz, COOCH2), 3.08–3.04 (m, 2H,CH2SO2N), 2.05–2.01 (m, 2H, OCH2CH2), 1.87 (s, 3H, CH2C(CH3)); 13C NMR, 100.6 MHz, DMSO‑d6, δ ppm: 166.6 (CO), 136.0 (CH2C), 125.8 (CH2C), 62.9 (COOCH2), 51.6 (CH2S), 23.7 (CH2CH2CH2), 18.1 (CH3); 19F NMR, 376.5 MHz, DMSO‑d6, δ ppm: −80.3, −112.8, −120.1, −121.1, −121.5, −121.8, −122.6, −125.9; IR (KBr), cm−1: 3430 (m), 2923 (w, νCH), 2854 (w, νCH), 1714 (s, νCO), 1641 (m, νCC), 1460 (w), 1336 (vs, νasSO2), 1281 (m), 1207 (vs, νCF), 1152 (vs, νsSO2), 1079 (s, νCF), 1019 (w), 947 (m), 827 (m), 660 (w), 662 (m), 558 (m), 532 (m), 479 (w); Calcd. for C15H11F17LiNO6S2 (695.3): C, 25.91%; H, 1.59%; F, 46.45; Found: C, 25.62%; H, 1.64%; F, 45.60%.
https://doi.org/10.1016/j.eurpolymj.2018.08.014_p2_16 | The example is given for the synthesis of coPIL1.6 copolymer with the composition of [ILM1]:[PEGM] = 1:7 by wt. ILM1 (0.50 g, 1.02 mmol), PEGM (3.50 g, 7.36 mmol), DMF (8.00 g) and AIBN (0.04 g, 1.0 wt.%) were gently mixed in a Schlenk flask at ambient temperature. After triple freeze-thaw-pump cycles the flask was filled with argon and heated at 60 °C for 6 h. The resultant transparent and highly viscous polymer solution was diluted with water, dialyzed against 0.5 M aq. LiCl, and further with water for 3 days, whereupon it was freeze-dried. The polymer represented a soft material that was thoroughly dried at 60 °C/high vacuum for 24 h and finally stored in the argon filled glove box for 5 days prior to further investigation. Yield: 2.80 g (70%). Calcd. for C168H313F3LiNO83.5S2 (3811.33): C, 52.94%; H, 8.28%; N, 0.37%; Found: C, 52.71%; H, 8.43%; N, 0.34%; Mw = 4.16 × 105, Mw/Mn = 4.93 (GPC); Tg = −55 °C (DSC); σDC = 1.9 × 10−6 S cm−1 (25 °C).
https://doi.org/10.1016/j.eurpolymj.2018.08.014_p2_18 | NMR spectra were recorded on AMX-400 and Avance II 500 MHz spectrometers (Bruker) at 25 °C in the indicated deuterated solvents and are listed in ppm. The signal corresponding to the residual protons of the deuterated solvent was used as an internal standard for 1H and 13C NMR, while for 19F NMR the CHCl2F was utilized as an external standard. IR spectra were acquired on a Nicolet Magna-750 Fourier IR-spectrometer using KBr pellets (128 scans, resolution is 2 cm−1).
https://doi.org/10.1016/j.eurpolymj.2018.08.014_p2_19 | A LC-20AD gel permeation chromatograph (Shimadzu) was used to determine Mn, Mw and PDI of the triblock copolymers. The chromatograph was equipped with an integrated IR detector, a TSK-GEL® SuperA SuperAW5000 column and a SuperAW-L Guard column (Tosoh Bioscience). The eluent was a 0.1 M LiCl solution in mixture of water/ACN (4:1 v/v) and the flow rate was of 0.5 mL min−1 at 30 °C. Pullulan standards (Shodex P-82, Mw = 5–800 × 103) were used to perform calibration.
https://doi.org/10.1016/j.eurpolymj.2018.08.014_p2_20 | Differential Scanning Calorimetry (DSC) experiments were performed on a Q100 differential calorimeter (TA Instruments) with a heating rate of 10 °C min−1 in the range of −90 to 90 °C. Glass transitions and melting temperatures were measured during the second heating cycle. ILMs and PILs samples were hermetically sealed in aluminum pans inside Ar filled glove-box. Thermal gravimetric analysis (TGA) was carried out in air on a Q50 model (TA Instruments) applying a heating rate of 5 °C min−1.
https://doi.org/10.1016/j.eurpolymj.2018.08.014_p2_21 | Ionic conductivity (σ) was determined by electrochemical impedance spectroscopy (EIS) with a VSP potentiostat/galvanostat (Bio-Logic Science Instruments, France). To avoid any influence of moisture/humidity on the conductivity of polymer electrolytes, the latter were preliminary dried at 80 °C/1 mm Hg for 12 h in the B-585 oven (Buchi Glass Drying Oven, Switzerland) and were transferred under vacuum inside an argon-filled glovebox (MBRAUN MB-Labstar, H2O and O2 content <0.5 ppm). The polymers were sandwiched between two stainless steel electrodes. The distance between the electrodes was kept equal to 500 μm using a Teflon spacer ring with the inner area of 0.38 cm2. Symmetrical stainless steel/polymer/stainless steel assembly was clamped into the 2032 coin cell and afterwards was taken out from glovebox. EIS experiments were carried by applying a 10 mV perturbation in the frequency range from 10−2 to 2 × 105 Hz and in a temperature range from 22 to 95 °C. Temperature was controlled using the programmed M-53 oven (Binder, Germany), where cells were allowed to reach thermal equilibrium for at least 45 min before each test.
https://doi.org/10.1016/j.eurpolymj.2018.08.014_p2_22 | Cyclic voltammetry (CV) was used to determine the electrochemical stability window of the solid polymer electrolytes at 70 °C. A CHI600 electrochemical analyzer/workstation (CH Instruments) and ECCStd (EL-CELL) test cells were used to carry out the electrochemical characterization. The two-electrode cells were assembled by sandwiching copolymers between the working electrode and a lithium metal foil, which served as the reference and the counter electrode, simultaneously. Moisture contaminations were avoided by assembling the cells inside the Ar-filled glove-box. Stainless steel and copper disks were used as working electrodes during anodic and cathodic stability measurements, respectively. To evaluate anodic limits, potential sweeps were carried out between OCV and 5.5 V vs. Li+/Li at a constant rate of 0.2 mV s−1. To determine cathodic limits, potential sweeps were performed between OCV and −0.5 V vs. Li+/Li at the same constant rate.
https://doi.org/10.1016/j.eurpolymj.2018.08.014_p2_23 | The lithium-ion transference number (tLi+) was determined at 70 °C in the Li/coPIL1.6/Li cell with total applied potential bias of 0.16 V (ΔV) in accordance to the method described by Evans et al. [31] and using the following equation: (1) where tLi+ is the Li transference number, ΔV is the potential applied across the cell, R1° and R1s are the initial and steady-state resistances of the passivating layer, I° and Is are the initial and steady-state currents.
https://doi.org/10.1016/j.eurpolymj.2018.08.014_p2_25 | A composition of 60 wt.% of carbon coated LiFePO4, 30 wt.% of coPIL1.6 and 10 wt.% of carbon black was used for cathodes preparation. Firstly, powders of active material and carbon black were gently mixed in a hand mortar and, successively added to the 5 wt.% solution of coPIL1.6 in water upon stirring. The stirring was continued at r.t. for 1 h and the suspension was finally homogenized using an ultra-turrax mixer for one hour. The obtained aqueous slurry was casted onto a carbon coated aluminum current collector using a doctor-blade with a blade height of 300 μm. Water was removed by evaporation at ambient temperature and further drying at 80 °C/high vacuum overnight for 12 h in the B-585 oven (Buchi Glass Drying Oven, Switzerland) and were transferred under vacuum inside an argon-filled glovebox The obtained composite electrode film’s thickness after drying was 50–60 μm.
https://doi.org/10.1016/j.eurpolymj.2018.08.014_p2_26 | The layer of coPIL1.6 was applied manually directly on the surface of the composite cathode film (S = 1.15 cm2) and was covered by a metal lithium disk (S = 0.78 cm2). Lab-scale LiFePO4/coPIL1.6/Li battery prototypes were then housed inside the ECC-Std cells (EL-cell). Cells were galvanostatically cycled at 70 °C with an ARBIN BT2000 battery tester. The current rates were calculated using the active mass loading of the composite cathode and the theoretical specific capacity of LiFePO4 (170 mAh g−1) and were indicated as C/n rates where n denotes the number of hours to fully charge/discharge the cell. The cutoff potential limits were 2.5–3.8 V. The temperature of the cell was controlled using an environmental simulation chamber MK-53 (Binder).
https://doi.org/10.1016/j.eurpolymj.2018.08.014_p3_2 | As it was shown previously [8], [16], [23], [24], [25], [26], [27], [32], [33], [34], [35] one of the key factors for the successful assembly of a lithium all-polymer battery is the conductivity of the polymeric electrolyte media. An ionic conductivity of 10−5 S cm−1 at 25 °C is considered as a minimum requirement for the electrolyte to operate a solid state battery at ambient temperature [8]. Among various approaches towards the development of novel anionic polymer electrolytes with high ionic conductivity, the design of new anionic monomers, which differ by higher charge delocalization and Li ions mobility, can be very successful.
https://doi.org/10.1016/j.eurpolymj.2018.08.014_p3_4 | Evidently, it is a challenge to predict the complex influence of the monomer structure upon the resultant PIL’s properties, such as glass transition temperature and bulk conductivity in particular [16]. However, some general rules to gain higher conductivity were elaborated as follow: (1) the main polymer chain needs to be flexible; (2) the ionic center is preferred to be placed on the end of the comb-like side chains; (3) the spacer between the main polymer chain and the attached anion should be flexible and preferably include ethylene oxide fragments [8]. Keeping this in mind, three main ideas were applied for the design of monomers in the present work: the elongation of the spacer between the methacrylic reactive group and the chemically bonded anion (Scheme 1, ILM1 and ILM2) in comparison with the previously developed ILM5 [23], the establishment of the cyanomethanide anion as the cheap substitution of expensive bis(trifluoromethylsulfonyl)imide (TFSI) one (Scheme 1, ILM2) and the introduction of side fluorinated chains for plasticization of the resultant polymers (Scheme 1, ILM3 and ILM4).
https://doi.org/10.1016/j.eurpolymj.2018.08.014_p3_5 | A multistage synthetic procedure for the preparation of ILM1 and ILM2 monomers was developed (Scheme 2). During first step the commercially available 4-(2-(methacryloyloxy)ethoxy)-4-oxobutanoic acid 1 was neutralized with potassium carbonate. The potassium salt 2 was then reacted with 1,3-propane sultone in a polar solvent and 3 was formed from the simultaneous ring opening and ion exchange reactions (Scheme 2). The successive treatment of 3 with an excess of thionyl chloride in the presence of a small amount of DMF provided the sulfonyl chloride 4. The reaction of the later with trifluoromethanesulfonamide or malononitrile in the presence of triethylamine excess resulted in the formation of corresponding ammonium salts 5. Finally, salts 5 were converted into ILM1 and ILM2 by the reaction with an excess of lithium hydride. The obtained ILM1 and ILM2 monomers were isolated in the form of colorless or light brown viscous liquids. Download : Download high-res image (163KB)Download : Download full-size image Scheme 2. Synthetic pathway for the preparation of ILM1 and ILM2.
https://doi.org/10.1016/j.eurpolymj.2018.08.014_p3_6 | Monomers ILM3 and ILM4 were synthesized by analogy to ILM1 and ILM2, with some changes as follows: the process started from the utilization of potassium 3-(methacryloyloxy) propane-1-sulfonate and the second step concludes in the reaction of sulfonyl chloride derivative with perfluorobutane or perfluorooctane sulfonamide (Scheme 3). After crystallization from the mixture of anhydrous THF/dichloromethane, ILM3 and ILM4 were isolated as white or off-white crystalline powders with the melting points of 164.3 and 145.5 °C, respectively. Download : Download high-res image (219KB)Download : Download full-size image Scheme 3. Synthesis of ILM3 and ILM4.
https://doi.org/10.1016/j.eurpolymj.2018.08.014_p3_7 | The structure and purity of ILM1 – ILM4 were proved by 1H, 13C and 19F NMR, IR spectroscopy and elemental analysis. FTIR spectra of monomers show the absorption bands at ∼3120, 2990–2960, 2930–2920, 2880–2850 and 2720 cm−1 that were assigned to the CH2 stretching. The absorption bands at 1710–1720 and 1630 cm−1 were identified as CO vibrations of the ester and CC bond, respectively. The characteristic bands of sulfonylimide anions were observed in ILM1, ILM3 and ILM4 at ∼1320–1350 (asymmetric SO), ∼1180–1210 (CF), ∼1120–1150 (symmetric SO) and ∼1050–1080 (CF) cm−1, correspondingly. ILM2 differs by the presence of bands at 2180 and 2160 cm−1 that were attributed to the vibration of the CN group in C−(CN)2 anion. Although the 13C NMR fully proved the structures of ILM1 and ILM2, the signals from carbons of perfuorinated fragments in ILM3 and ILM4 were practically unresolvable. It can be explained by the fact that, due to the extensive C-F J-coupling and long range 13C(-C)n-19F interactions, the signals underwent multiple splitting and, thus, appeared dissolved in the background noise. 19F NMR spectra of ILM1 contains the signal of CF3 group at −79.1 ppm, while for ILM3 and ILM4 a series of chemical shifts were observed in the range between −4.7 and −125.9 ppm.
https://doi.org/10.1016/j.eurpolymj.2018.08.014_p3_9 | At first, the free radical homo polymerization of ILM1 was carried out. The resultant polymer electrolyte possessed high molecular weight, Tg around RT and very low conductivity (Table 1, entry 1). Thus, ILM1 was copolymerized with PEGM providing a set of copolymers, which differ in the ratio between ILM1 and PEGM (Scheme 4 and Table 1, entries 2–8). PEGM was chosen due to the presence of oxyethylene fragments in its side chain that, by analogy to PEO [36], should improve the solubility of ionic species, facilitate their dissociation, and promote an increase in the conductivity of the resultant copolymers. Free radical copolymerization performed in DMF with 1 wt.% of AIBN at 60 °C and a concentration of 33 wt.% ([monomers]:[DMF] = 1:2 by wt.) allowed for the preparation of polymers with moderate yields of 70–80%. By raising concentration to 50 wt.%, it was possible to enhance the yield up to 90–95%; however, in parallel this was increasing the risk of unwanted cross-linking reactions and the formation of the insoluble gel. Vice versa, the decrease of concentration down to 25 wt.% allows to avoid cross-linking, but results in the lowering of both the yields and molecular masses. Table 1. Selected properties of PILs and random coPILs. No Abbrev. Polymer synthesis Polymer properties [ILM]/[PEGM] (wt. ratio)a Yield (%) [EO]/[Li]a Mw × 10−5 (g mol−1)b PDIb Tg (°C)c Tonset (°C)d σ at 25 °C (S cm−1) Electrochemical window, (V)e 1 PIL1 – 80 – 10.50 3.11 18 225 <10−11 – 2 coPIL1.1 1:2 72 18 6.36 4.80 −27 230 1.2 × 10−7 – 3 coPIL1.2 1:3 76 26 6.22 4.61 −37 230 2.3 × 10−7 – 4 coPIL1.3 1:4 71 35 6.06 5.24 −40 230 3.7 × 10−7 – 5 coPIL1.4 1:5 79 44 5.70 4.90 −43 235 4.1 × 10−7 – 6 coPIL1.5 1:6 73 53 5.90 5.24 −55 230 1.2 × 10−6 – 7 coPIL1.6 1:7 70 61 4.16 4.93 −55 230 1.9 × 10−6 4.2 8 coPIL1.7 1:8 76 70 5.73 5.04 −55 230 1.1 × 10−6 – 9 coPIL2 1:8.4 64 61 4.08 4.64 −53 210 2.5 × 10−7 4.0 10 coPIL3 1:5.6 86 61 4.00 4.19 −61 (−9.2)f 170 8.6 × 10−8 4.6 11 coPIL4 1:4.9 83 61 3.44 3.54 −61 (−9.3)f 175 1.3 × 10−7 4.4 12g coPIL5 1:9.9 75 61 4.57 4.35 −57 180 6.3 × 10−8 4.3 13g poly(PEGM) – 85 ∞ 0.94 2.22 −62 160 – – a Final polymer composition was found to be identical to the composition of the initial monomers mixtures (by elemental analysis). b By GPC in 0.1 M LiCl solution of water/ACN (4:1 v/v) at 30 °C with pullulan standards calibration. c By DSC. d By TGA. e Determined by cyclic voltammetry at 70 °C (stainless steel as the working electrode and Li foil as the counter and reference electrodes, scan rate 0.2 mV s−1). f Tm. g For comparison. Download : Download high-res image (217KB)Download : Download full-size image Scheme 4. Chemical structures of the anionic copolymers synthesized in the present study (coPIL1-coPIL4). The copolymers were prepared via free radical polymerization of the anionic monomers (ILM1-ILM4) with PEGM in [ILM]:[PEGM] = 1:7.2 M ratio.
https://doi.org/10.1016/j.eurpolymj.2018.08.014_p3_10 | Synthesized copolymers coPIL1.1-coPIL1.7 were readily soluble in water, alcohols, acetone, acetonitrile, and aprotic polar solvents (DMF, DMSO, DMAc). Their structure, composition and purity were supported by IR spectroscopy and elemental analysis. FTIR spectra of copolymers show the absorption bands at 3153, 3109, 2960 and 2878 cm−1 assigned to CH2 stretching. The characteristic absorption bands of ester bond and of SO2NSO2CF3 anion were observed respectively at 1730 (CO) and 1351 (asymmetric SO), 1180 (CF), 1108 (symmetric SO), 1051 (CF) cm−1. Finally, the absence of residual monomers was proven by the disappearance of the band at 1636 cm−1 (CC).
https://doi.org/10.1016/j.eurpolymj.2018.08.014_p3_11 | Since the highest ionic conductivity was achieved for coPIL1.6 (Table 1, entry 7 and see the discussions in 3.4.), other ionic monomers ILM2-ILM4 were copolymerized with PEGM in the same [ILM]:[PEGM] molar ratio equal to 1:7.2 (Scheme 4 and Table 1, entries 9–11). Copolymers coPIL2-coPIL4 demonstrated solubility similar to that of coPIL1 and their structure and purity was also supported by IR spectroscopy and elemental analysis. The only difference found for coPIL2 IR spectrum was the presence of characteristic absorption bands at 2185 and 2158 cm−1 attributed to the vibration of the CN groups.
https://doi.org/10.1016/j.eurpolymj.2018.08.014_p3_12 | The investigation of copolymers molar masses characteristics (Mw and Mw/Mn) via GPC resulted in high Mw values varying in the range of 3.4–6.4 × 105 g mol−1. At this, molecular weights of copolymers obtained with the same [ILM]:[PEGM] molar ratio were practically identical (Table 1, entries 7, 9–10), while increasing the ILM1 content generally led to increase in Mw (Table 1, entries 2–7).
https://doi.org/10.1016/j.eurpolymj.2018.08.014_p3_14 | The safety limit of lithium based cells is mainly determined by the thermal and electrochemical stability of the electrolyte. For instance, accidental overheating of the battery may cause decomposition reactions of the electrolyte followed by an uncontrolled temperature rise and battery failure, eventually, flames or explosions. This mechanism is usually referred as “thermal runaway” [37]. Thus, the determination of the temperature operation limits for PILs is very important. The thermal degradation behavior of the copolymers was assessed via thermo-gravimetric analysis. The weight loss profile of all coPILs revealed a one-step degradation mechanism. As an example the TGA plot for coPIL1.6 is shown in Fig. 1. The average onset weight temperature for copolymers based on ILM1 and ILM2 was found to be 210 °C, while for coPIL3 and coPIL4 it was lower and reached only 170 °C. For instance, Tonset values of coPILs decrease following the order below with respect to the chemical structure of the ionic monomer: Tonset coPIL1.6 (230 °C) > Tonset coPIL2 (210 °C) > Tonset coPIL4 (175 °C) ≈ Tonset coPIL3 (170 °C) Download : Download high-res image (107KB)Download : Download full-size image Fig. 1. TGA trace of coPIL1.6 (a) and DSC traces for coPIL1.1-coPIL1.7 copolymers of various ILM1/PEGM compositions (b).
https://doi.org/10.1016/j.eurpolymj.2018.08.014_p3_15 | Overall, the obtained polymer electrolytes were thermally stable at least up to 170 °C in air. Such result is particularly interesting for application in lithium batteries as the thermal stability of conventional liquid electrolytes usually lies below140 °C under inert atmosphere.
https://doi.org/10.1016/j.eurpolymj.2018.08.014_p3_16 | The glass transition temperatures of copolymers were determined by DSC (Table 1). It was found that the transition from PIL1 (Table 1, entry 1) to coPIL1.1-coPIL1.7 (Table 1, entries 2–8) led to the significant decrease in Tg. Moreover, the higher was the content of PEGM or the ratio of [EO]/[Li] in copolymers composition, the lower was the observed Tg (Fig. 2b) with the lowest value of −55 °C for coPIL1.5–1.7. For coPIL1.1-coPIL1.7 samples the measured Tg was found to be in between those of homo poly(ionic liquid) and of poly(PEGM) (Table 1, entries 1, 2–8 and 13). The Tg was also dependent on the ionic monomer’s nature and for copolymers based on ILM1-ILM4 with the same PEGM molar ratio the Tg values ranged from –61 to –55 °C in the following order: Tg coPIL3 (−61 °C) ≈ Tg coPIL4 (−61 °C) < Tg coPIL1.6 (−55 °C) ≈ Tg coPIL2 (−53 °C) Download : Download high-res image (196KB)Download : Download full-size image Fig. 2. Ionic conductivity vs temperature dependence for coPIL1 copolymers of various ILM1/PEGM compositions (a) and for coPIL2-coPIL4 (b).
https://doi.org/10.1016/j.eurpolymj.2018.08.014_p3_17 | It should be also mentioned that for coPIL3 and coPIL4 additional transition peaks were observed in DSC at −9 °C (Table 1, entries 10–11). They could be attributed to partial melting of the side perfluorinated chains.
https://doi.org/10.1016/j.eurpolymj.2018.08.014_p3_19 | Ionic conductivities of the polymer electrolytes were measured as a function of temperature by means of electrochemical impedance spectroscopy (EIS). Firstly, ionic conductivity of the homopolymer, namely PIL1, was studied (Table 1, entry 1). Similarly to other anionic PILs with Li counter ions [21], [23], [32], polymerization of ILM1 leads to the preparation of a solid material with the Tg around RT and very low conductivity (<10−11 S cm−1 at 25 °C). Although a longer and more flexible spacer was introduced in to the ILM1 molecule, the conductivity of PIL1 in combination with Li cation was found to be nearly the same as that of previously reported neat PIL5 [23]. However, when ILM1 was copolymerized with PEGM the observed conductivities began to differ by 4–5 orders of magnitude (Table 1, entries 2–8). Fig. 2a shows the conductivity of coPIL1.1-coPIL1.7 as a function of inverse temperature between 20 and 110 °C. As it can be seen, near room temperature, ionic conductivities varied between 10−7 and 10−6 S cm cm−1 and depending on the copolymers composition reached 10−5 S cm−1 at 50–80 °C (Fig. 2a). The dependence of conductivity vs. temperature did not follow a linear Arrhenius behavior, indicating that lithium ion diffusion not only occurs as a hopping between the pending sulfonamide groups, but also resulted from local segmental motion of the coordination sites in the polymer main chain. In addition, a reciprocal relationship between ionic conductivity and glass transition temperature of copolymers was observed. At 25 °C ionic conductivities increased with decreasing the Tg, showing a maximum of 1.9 × 10−6 S cm−1 for coPIL1.6, i.e. for [EO]/[Li] ratio equal to 61. As it was shown before [16], by decreasing the Tg of a PIL it is possible to enhance the mobility of its chain’s segments and since the movement of local polymer segments plays a role in the conduction of lithium ions, the decrease of Tg has a beneficial effect on σ. However, this effect is balanced by decreasing the concentration of lithium ions or, by other words, the charge carriers upon the increase in PEGM part, that eventually causes the ionic conductivity of coPIL1.7 to fall in comparison with the others (Table 1, entries 8 and 2–7).
https://doi.org/10.1016/j.eurpolymj.2018.08.014_p3_20 | Keeping in mind that the highest conductivity was measured for coPIL1.6, ILM2-ILM4 were copolymerized with PEGM in the same [EO]/[Li] ratio equal to 61 (Table 1, entries 9–11). Depending on the ionic monomer’s nature the σ values determined at 25 °C for the synthesized coPILs increase from 8.6 × 10−8 to 1.9 × 10−6 S cm−1 and can be ranked in the following decreasing order: σ coPIL1.6 ≫ σ coPIL2 > σ coPIL4 > σ coPIL3
https://doi.org/10.1016/j.eurpolymj.2018.08.014_p3_21 | It should be mentioned that due to the specific structure of novel monomers, namely long and flexible spacer between methacrylic reactive group and covalently bonded anion (ILM1 and ILM2) or perfluorinated plasticizing side chains (ILM3 and ILM4), their copolymers with PEGM prepared by simple free radical polymerization showed ionic conductivities comparable to that of ILM5/PEGM copolymers synthesized via more complicated RAFT process [23]. At this point, the free radical copolymerization of ILM5 with PEGM in the [EO]/[Li] ratio of 61 determined as the optimum in this work, led to the preparation of coPIL5, demonstrating lower conductivities than coPIL1.6 and coPIL2-coPIL4. (Table 1, compare entry 12 and 7, 9–11).
https://doi.org/10.1016/j.eurpolymj.2018.08.014_p3_23 | The electrochemical stability limits of the copolymers were assessed via cyclic voltammetry. Fig. 3 shows the anodic and cathodic scans of coPIL1-coPIL4 at 70 °C. Fig. 3a demonstrates the cathodic scan of coPIL1.6 against an inert copper electrode. Moving towards more negative potentials a rise in the cathodic current was observed between 0 and −0.5 V vs. Li+/Li, followed by a peak between −0.5 and 0.35 V vs. Li+/Li. This process is attributed to lithium plating and stripping at the electrode surface. A couple of peaks are observed at 0.68 and 0.86 vs. Li+/Li and can be ascribed to redox process of electrode active species, such as oxides [38]. The oxidation potential for coPIL1.6 against a SS electrode was found to be 4.2 V vs. Li+/Li, as indicated by the sudden rise of the anodic current (Fig. 3a). The CV of coPIL2-coPIL4 performed in similar conditions demonstrates the anodic limits at 4.0, 4.4 and 4.6 V vs. Li+/Li, respectively. Thus, the overall evolution of electrochemical stability of coPILs can be summarized as follows: ESW coPIL4 > ESW coPIL3 > ESW coPIL1 > ESW coPIL2 Download : Download high-res image (177KB)Download : Download full-size image Fig. 3. Electrochemical stability window for coPIL1.6 (a), coPIL2 (b, line 1), coPIL3 (b, line 2) and coPIL4 (b, line 3) at 70 °C (stainless steel as the working electrode and Li foil as the counter and reference electrodes, scan rate 0.2 mV s−1).
https://doi.org/10.1016/j.eurpolymj.2018.08.014_p3_24 | The electrochemical stability towards oxidative processes at the interface with the cathode is particularly important for battery application. This experiment demonstrated that the coPILs synthesized in this work were anodically stable at the operating voltage of common cathodes for LIBs, such as LiFePO4 and LiCoO2. At this juncture, the TFSI-like anions show higher electrochemical stability than that based on 1,1-dicyano methanide (Fig. 3).
https://doi.org/10.1016/j.eurpolymj.2018.08.014_p3_26 | The lithium-ion transference number for coPIL1.6 showing highest ionic conductivity was evaluated at 70 °C using the method of Evans et al. [31]. The test was performed by assembling the Li/coPIL1.6/Li cell and measure its impedance before and after a polarization experiment (Figs. S1–S3, see the ESI file). Applying the Z fit program to the Nyquist plots of a.c. impedance of a Li/coPIL1.6/Li cell at 70 °C, it was possible to determine the initial and steady-state resistance values equal to ∼5300 and ∼10200 Ω, respectively (Figs. S2 and S3). The study of current response during the cell polarization (Figs. S1) provided the change from 14 to 9.5 µA. Further, by applying the Eq. (1), the lithium transference number as high as 0.91 was calculated. Such a high tLi+ can be explained by the fact that, while negative charges are chemically bonded to polymer chain, the lithium cations are the only species free to move and, thus, the only species responsible for ionic conductivity.
https://doi.org/10.1016/j.eurpolymj.2018.08.014_p3_28 | Finally, to further confirm the significance of the newly prepared single ion conducting polymer electrolytes, the lab-scale lithium cell prototypes based on coPIL1.6 with highest ionic conductivity were assembled using a lithium-metal negative electrode and a commercial carbon-coated LiFePO4 as a standard active material for the positive electrode, where coPIL1.6 was also used as binder for the active material particles. The assembled Li/coPIL1.6/LiFePO4 cell was tested at 70 °C (Fig. 4). Cycling tests were conducted at different current rates, where the rate is denoted as C/n corresponding to a full discharge or full charge of the theoretical cathode capacity (C) in ‘n’ hours. At C/15 rate, the all-polymer cell was able to deliver an average specific capacity of 115 mAh g−1. When the current was increased to C/10 the capacity dropped down to 100 mAh g−1, while at C/5 the delivered specific capacity was around 40 mAh g−1. Although a decrease in capacity was observed after some cycles, the cell was capable to reversibly charge/discharge at least up to 90 cycles (Fig. 4). The charge/discharge efficiency was found to exceed 95% upon initial cycling, confirming a good reversibility of the lithium ion intercalation process as well as the electrochemical stability of prepared copolymer electrolytes. Download : Download high-res image (151KB)Download : Download full-size image Fig. 4. Specific capacity and coulombic efficiency versus cycle number of the Li/coPIL1.6/LiFePO4 cell at different charge / discharge rates at 70 °C.
https://doi.org/10.1016/j.eurpolymj.2018.08.014_p4_2 | In summary, four novel ionic liquid like monomers were designed and synthesized with high purity. The specific structure of novel monomers included a long and flexible spacer between methacrylic and ionic group (ILM1 and ILM2) or a long perfluorinated side chain (ILM3 and ILM4). The ILMs were copolymerized with PEGM via simple free radical polymerization and the resulting coPILs showed low Tg (between −61 and −27 °C) and high ionic conductivities (up to 10−6 S cm−1 at 25 °C). CoPIL1.6, demonstrating highest ionic conductivity (1.9 × 10−6 S cm−1 at 25 °C), was tested as separator in all-polymer-based Li/coPIL1.6/LiFePO4 lithium cells.
https://doi.org/10.1016/j.eurpolymj.2018.08.014_p4_3 | The most striking advantages of the suggested approach are summarized as follow: (1) the possibility to prepare polymer electrolytes via easy free radical copolymerization; (2) the ability to control both the Tg and ionic conductivity of copolymers simply varying the ILM/PEGM ratio; (3) the synthesis of solid polymer electrolytes with low Tg (up to −61 °C) and comparatively high σ (up to 1.9 × 10−6 and 2 × 10−5 S cm−1 at 25 and 70 °C, respectively); (4) the preparation of single ion conductors with high lithium transference number (0.91) and wide electrochemical stability (4.0–4.6 V vs Li+/Li); (5) the assembly of lithium polymer metal batteries capable to deliver comparably large capacities (up to 115 mAh g−1) and to reversibly operate at medium current rates (up to C/5).
https://doi.org/10.1016/j.eurpolymj.2018.08.014_p4_4 | To conclude, in terms of ionic monomers and polymers design, there is still the challenge of obtaining low Tg coPILs with higher amount of anionic monomer content. To gain high conductivity along with low Tg in such polymer electrolytes the main polymer chain needs to be flexible and the ionic center is preferred to be placed on the end of the comb-like side chains [16]. The optimization of the future PILs can be performed in a variety of ways, including the development of new highly delocalized anions and utilization of macromolecular engineering tools like developing of multi-block copolymers, etc. These PILs may allow in the future to operate batteries at higher current rates at lower temperatures with improved safety margins [8].
https://doi.org/10.1016/j.fuel.2021.120250_p1_2 | Nowadays, the energy crisis and environmental pollution have posed threatens to human beings, and the booming research on exploring an alternative pollution-free energy has caught public eye. Li-ion batteries (LIBs), ever since their first appearance, have rapidly dominated the market of energy storage [1]. Due to its high energy density, excellent cycle life and other superior properties, LIBs play a significant role in efficient energy storage and conversion equipment applied to diverse electronic devices and vehicles [2], [3], [4], [5]. Nevertheless, several factors have largely restricted commercial use of lithium-ion batteries, including high cost, expensive raw materials and complex synthetic routes. As a crucial component of the batteries, the anode material exerts great effect on electrochemical properties of batteries [6]. So far, graphite, still viewed as mainstream anodic material, occupies an irreplaceable position in the commercial LIBs owning to its low potential, low volume expansion, stable cycle life and high theory of 372 mA h g−1 [7]. Also, natural graphite (NG) and synthetic graphite (SG) are all regarded as ideal anode materials for LIBs on account of low potential plateau and abundant resources [8], [9]. However, the nature graphite is limited to apply to LIBs because of its inherent crystalline defects and inclusion, resulting in the low lithiation/delithiation rate and poor rate performance, thus needed to be further modified [10], [11]. It is undoubtedly that complicated modification procedure containing surface oxidation and coating on NG will increase the cost of cells and result in the side effects. As a consequence, large of insights and efforts are turned to lower the cost of graphite. Although artificial graphite needs to be prepared, the synthesis process is relatively simple and controllable, also conducive to industrial realization. The obtained graphite displays anticipative morphology structure and higher degree of graphitization, delivering the superior electrochemical properties. Needle coke is widely recognized as the most promising raw materials for the production of artificial graphite, which holds advantages over high level of specific capacity, significantly improving energy density of the batteries [12], [13]. Qiu et al. prepared the pitch-derived N-doped porous carbon nanosheets applied as high-performance sodium-ion battery anodes and delivered a high capacity of 265 mA h g at 100 mA g−1, with good cycling ability of 89% capacity retention after 100 cycles at 1.0 A g−1 [14]. Zhang et al. obtained coal-based graphene quantum dots/α-Fe2O3 nanocomposites and investigated their lithium-ion storage properties, the results prove that the specific capacitance of C-GQDs/α-Fe2O3 composites is up to 1582.5 mA h g−1 at 1A g−1 [15]. However, the price of needle coke is getting much higher with the increasing demand, and the performance of synthetic graphite prepared by needle coke is unstable, resulting in the high cost of graphite market and seriously hindering the industrialization of needle coke to produce artificial graphite materials. Our group devotes to producing the man-made graphite and reducing production cost. As a result, semi-coke has already been utilized to prepare graphite anode [16], [17]. In order to obtain high-quality graphite, anthracite is also viewed as raw material to yield graphite anode.
https://doi.org/10.1016/j.fuel.2021.120250_p1_3 | Anthracite, commonly known as red coal, exists in most regions of China, which has huge reserve and high fixed carbon content, low sulfur content and high ignition point, as well as the highest degree of coalification, especially less smoke and no coking produce during burning process. Generally, the carbon content of anthracite reaches above 90% and the volatile content is less than 10% [18]. As is well known, anthracite also comprises of various aromatic and hydro-aromatic functional groups, which are integrated by short aliphatic and ether linkages [19]. Moreover, anthracite itself contains some metallic impurities (Fe, Al, Mg, Ca, Si and et al.) and other compounds, which may make contribution to graphitization [20], [21], [22], [23]. By virtue of the merits, the powered anthracite, which is used to produce graphite anode material, has broad market and application prospect [24]. Nonetheless, the graphitization transition process is difficult, which orderly transforms the thermodynamically unstable carbon from disordered structure to graphite crystal structure by thermal activation. Therefore, high temperature treatment (HTT) is used to provide energy for atomic rearrangement and structural transformation during graphitization. Also, the graphitization conversion requires heat enthalpy of 260 kcal mol−1, four times as much as that of normal carbonization [25]. The self-graphitization process completely carries out usually above 2800 °C, which is an energy-consumption and expensive process [26]. Furthermore, the energy barrier of graphitization is the major obstacle to hinder graphitization transition. In order to improve the graphitization degree of carbon materials, some additives have been introduced. Acheson first proposed the concept “catalytic graphitization”, which helps to facilitate the graphitization reaction [27]. To date, amounts of catalysts including B, Si, Fe, Al, Mn, Co, Ni and their oxides (Fe2O3, Mn3O4) have been used to improve the graphitization degree of synthetic graphite [20], [28], [29], [30], [31], [32], [33]. Li et al. studied the catalytic graphitization of coke carbon by adding iron and revealed the carbon structure, morphology and lattice fringes, also explained the catalytic graphitization process by carbon dissolution -graphite precipitation mechanism [34]. Garcia et al. focused on the synergetic effect of the inherent Ni and Si on the graphitization of carbon nanofibers produced by catalytic decomposition of methane [35].
https://doi.org/10.1016/j.fuel.2021.120250_p1_4 | Herein, a simple and facile catalytic graphitization treatment has been demonstrated. B2O3 is rarely used as catalyst to facilitate the reaction and graphitization. The preparation of anode material, which taking anthracite powders as precursor, is beneficial for energy-saving and cost-saving. The experimental results turn out to be the catalytic action of B2O3 additive. Boron atom is an electron-deficient atom with strong ability of withdrawing electron, which would absorb the electrons from carbon atoms and cause the break of covalent bond, forming boron carbide [36]. In high temperature process, boron carbide decomposes into boron and graphitized carbon [37]. The decomposed boron preferentially occupies the disordered carbon in coal instead of well-oriented graphite, making the carbon skeleton structure rearrange, thus playing a catalytic role [38]. The synthetic graphite is also served as anode material for lithium-ion batteries, presenting excellent specific capacity and superior cyclic stability. The paper provides a candidate for preparing synthetic graphite and broadens horizon for electrode materials, giving the direction for the mass production of graphite.
https://doi.org/10.1016/j.fuel.2021.120250_p2_3 | The man-made graphite was prepared by a facile one-pot procedure. The pristine anthracite (PA) was derived from Sichuan Province, southwest of China. In synthetic process, 5 g raw material and certain amount of boron oxide powder (B2O3) were mixed by planetary ball milling for 5 h with a ball percentage ratio of 10:1. Then, a well-mixed precursor powder was obtained. The precursor was transferred into a continuous vertical high-temperature graphite furnace and graphitized under inert argon gas by various temperatures ranging from 2100 to 2500 °C to form the catalytic graphite (CG). The synthetic route is easy-controlled and gives a realizable guide for industrialization of graphite anode. For comparison, the original material without catalyst was also heated on the same conditions. We call it pure graphite (PG).
https://doi.org/10.1016/j.fuel.2021.120250_p2_5 | For the sake of confirming and further probing into the obtained materials, the samples were characterized by power X-ray diffraction (XRD) measurements (UltimaIV-185, Rigaku) using Cu Kα radiation (λ = 0.15444 nm) at 40 mA and 40 kV in the 2θ range of 10° to 80°. Raman spectroscopy (HORIBA) was used to characterize the structure and degree of graphitization of the samples. Scanning electron microscopy (SEM) (FEI-Q25) and Transmission Electron Microscope (JEOL JEM-2100Plus) were used to observe the morphology and structure of the obtained composite. Nitrogen adsorption and desorption experiments were conducted at 77 K (Micromeritics, ASAP2460, USA) to calculate the surface area of the material. The valence state of elements and surface component of the samples were tested by X-ray photoelectron spectroscopy (XPS).
https://doi.org/10.1016/j.fuel.2021.120250_p2_7 | The working electrodes were fabricated by a stoichiometric mixture of 8:1:1 with the active materials, super P, and polyvinylidene fluoride (PVDF) in N-methyl-2-pyrrolidone (NMP) to form slurry under vigorous stirring for 3 h. Then, the slurry was formed to uniform solution and spread onto the Cu foil, drying in a vacuum oven at 80 °C overnight. The dried anode was cut into a circular pieces with a diameter of 12 mm and then transferred into a glovebox to store. The electrochemical performance was tested by using Li metal as the counter electrode to assemble CR2025 coin cells. The electrolyte solution was 1 M LiPF6 dissolved in a mixture of ethylene carbonate/dimethyl carbonate/diethyl carbonate (1:1:1, vol%). Galvanostatic charge/discharge of the half cells was performed on Neware battery test system in the voltage range of 0.01–2.0 V (1C = 372 mA g−1). The tests were conducted at 25 °C with the constant current charge and discharge process.
https://doi.org/10.1016/j.fuel.2021.120250_p3_3 | Fig. 1 tentatively explains reaction mechanisms of conventional high temperature graphitization and catalytic graphitization. During the conventional graphitization process, some heteroatoms or small molecule groups existing in anthracite structure would escape at low temperature [27], [39]. As temperature enhancing, the defects such as dislocations in the coal are gradually eliminated, and the aromatic structure forms with a little disorder, which is mainly attributed to the low metamorphism degree, as well as small aromatic layers and many active functional groups of pristine anthracite, resulting in forming non-graphitizable carbon [40], [41]. The micro-layers structure of the difficult graphite shows poor co-planarity and high degree of curling and cross-link. When the temperature reaches 2500 °C, a graphite-similar structure is formed, which leads to the formation of aromatic ring with disordered orientation [23]. However, catalytic graphitization shows different reaction mechanisms. Catalyst is avail to the directional growth of aromatic layer, which also reduces the cross-linking of aromatic layer and enhances its coplanarity, thus improve the graphitization degree [42], [43]. Taking boron oxide as example, boron oxide reacts with carbon to form boron carbide at the temperature of above 1600 °C, and the temperature continues to rise up 2450 °C, boron carbide reaches melting point and further precipitates graphite accompanied with volatilization of a little boron, the remaining boron may form replacement solid solution or interstitial solid solution with graphite, the precipitated graphite will be rearranged in an orderly manner, forming a neatly aromatic layer [44]. Download : Download high-res image (282KB)Download : Download full-size image Fig. 1. Feasible reaction mechanisms of conventional high temperature graphitization and catalytic graphitization.
https://doi.org/10.1016/j.fuel.2021.120250_p3_4 | XRD is a powerful analysis tool to monitor the degree of graphitization. The PG from 2100 to 2700 °C and CG contains 6% catalyst at 2500 °C are focused. The XRD spectrums are demonstrated as Fig. 2a. The sharp primary diffraction peak for all samples assigned to (0 0 2) peak located at about 26° which signifies graphite phase are evidently observed [45]. There are no impure peaks to be seen, which could be perfectly indexed to graphite (JCPDS card No. 41-1487) and indicates the excellent crystallinity and purity of the samples after graphitization. Furthermore, other characteristic peaks corresponding to (1 0 0), (1 0 1), (0 0 4), and (1 1 0) diffraction planes are easily to be detected, exposing the orderliness of the samples [46], [47]. To demonstrate the effect of graphitization at high temperature, the equation g= (3.44-d(0 0 2))/(3.44–3.354) is used to calculate the graphitization degree of materials [48], [49], [50]. By calculation, the sample PG-2700 owns stronger main peak than those of other samples without catalyst and delivers quite higher graphitization degree of 55.8% than 36.1, 48.8 and 53.4%. In other word, the degree of graphitization and crystallinity enhance with the temperature increases. Nevertheless, as shown in the pattern of the material with 6% B2O3 catalyst at 2500 °C, the (0 0 2) peak of the sample is obviously sharpened, the aromatic crystallite structure tends to be more orderly, as well as the laminations increase and the degree of graphitization increases. As a result, it delivers graphitization degree as higher as 83.7% and no distinct diffraction peaks of other phases, suggesting that B2O3 exerted a positive effect on improvement in crystallinity and graphitization of graphite. As a result, the excellent CG material is imagined to be obtained under the conditions. Raman spectroscopy is another convictive way to evaluate the crystallinity and graphitization degree of carbon materials, which is supplement to XRD tests. In order to testify the effect of B2O3 additive and degree of graphitization, Fig. 2b clearly exhibits the Raman spectra of the PA, PG-T and CG with various conditions. The spectra of all materials consist of three characteristic peaks, except the anthracite. However, it is obviously that the peak in approximate 1350 cm−1 assigned as D band representing the disordered amorphous carbon while the one located at around 1585 cm−1 designated as G band indicating the order carbon structure of graphite [31], [51], [52]. Furthermore, a distinct characteristic peak named as 2D band at about 2695 cm−1 forms after graphitization, which implies a representative trait of undisturbed or highly ordered graphitic lattices in the materials [53], [54]. By calculating the intensity ratio of D to G bands, the ID/IG of PA obtains larger value of 1.07 than those of the graphitized samples, which means that amorphous structure and disordered carbon dominated the structure of coal. As the graphitization temperature increases, the ratio of ID/IG decreases and the graphitization degree continues to enhance. However, when B2O3 is added and the temperature decrease to 2500 °C, the ID/IG decreases to 0.37, which is lower than that of sample without additive at 2700 °C. The result is consistent with XRD and further confirms the catalytic effect of additive. The elemental analysis of PA, PG and CG are shown in Table S1. The pristine anthracite contains a lot of impurities, such as Si, Al, Fe, Ca, K, Cr, Mg and other elements as well as their oxides. The content of the impurity is approximately close to 10%. If anthracite is directly used as anode material without any treatment, the side reactions caused by some impurities will increase the irreversible capacity. Therefore, the anthracite is processed by catalytic graphitization in the work. As is shown, tiny content of B element is detected in the catalytic sample, which mainly derives from the catalyst. The content of other elements are corresponding reduction or undetectable, mainly due to that some impurities reach their melting and boiling point then volatilize after graphitizing in a certain temperature, thereby precipitating pure artificial graphite material. By comparing the specific parameters of PG-2700 and CG-2500 in Table S3, the catalytic graphite materials exhibit purity more than 99%, higher than about 98% of graphitized sample, which indicates that B2O3 can promote the transformation from amorphous anthracite to ordered graphite. Moreover, the catalytic graphite, no matter its specific capacity and coulombic efficiency, graphitization degree and purity, are significantly superior than those of non-catalytic graphite. Download : Download high-res image (330KB)Download : Download full-size image Fig. 2. XRD patterns and corresponding Raman curves of pristine anthracite, synthetic graphite without catalyst ranging from 2100 to 2700 °C and with 6% B2O3 at 2500 °C.
https://doi.org/10.1016/j.fuel.2021.120250_p3_5 | As is shown in Fig. S1, the XRD and Raman patterns of CG with 6% catalyst at different graphitization temperatures prove that the temperature exerts vital influence on the degree of graphitization. All the materials exhibit a sharp main peak (0 0 2), which indicates the formation of graphite. However, as the temperature increases, the (0 0 2) peak becomes stronger and stronger, manifesting the enhancement of crystallization. By calculations, the CG-2700 delivers higher graphitization degree of 89.9% than those of the other samples. The Raman test also proved the conclusion. Fig. S2a also show the XRD curves of CG-2500 with different contents of B2O3, the samples all show higher degree of graphitization. When the added catalyst is only 3%, the degree of graphitization is 79.3%, which shows that the content of catalyst is too little to convert anthracite into graphite phase completely, and there are still some non-crystals existing in the structure of graphite. With the increase of boron oxide, the graphitization degree gradually increases to 83.7%, 84.1% and 84.5%. However, when the boron oxide is 12% and even 18%, a weak peak appears at about 28° in the XRD patterns. This may be attributed to the excessive addition of boron oxide making the B4C phase occuring. The extra B4C would hinder the electrochemical performance. Also, the values of ID/IG calculated by Raman spectrum in Fig. S2b are basically consistent with the XRD results. Table S2 quantitatively exhibits the composition of CG with different B2O3 contents. Under the graphitization temperature of 2500 °C, the B content in the graphite continues to increase with the enhancement of B2O3 catalyst, which is basically consistent with the previous analysis. Nevertheless, the relationship between decrease trend and the content of B2O3 is not very obvious. XRD patterns of commercial graphite and catalytic graphite are clearly shown in Fig. S3. Both of two samples basically display the same curves, which match perfectly with the standard card (PDF#41-1487). It means that the materials deliver high degree of graphitization and crystallinity. As is shown in Table S3, the detailed lattice parameters of two graphites have been calculated basing on the XRD curves. The specific values are a = 2.4616, c = 6.7260 Å and the cell volume as 35.3 Å3 for commercial graphite while a = 2.4676, c = 6.7425 Å and the cell volume as 35.6 Å3 for catalytic graphite. By comparison, it is obvious that both a and c of catalytic graphite are larger than that of commercial graphite, the unit cell volume as well, which indicates that B atom inserts the unit cell of graphite to form the replacement solid solution or interstitial solid solution, so that the interlayer spacing and lattice parameters get larger, which is more conducive to the rapid Li+ intercalation/deintercalation. Fig. S4 gives the SEM and HRTEM images of commercial graphite. It is observed that the lattice fringes of d(0 0 2) is smaller than that of catalytic graphite, which is consistent with the lattice parameters calculated by XRD. As a result, larger lattice parameters and interlayer spacing make a bigger cell unit, which promote faster diffusion of lithium ions and enhance the electrochemical performance of the material.
https://doi.org/10.1016/j.fuel.2021.120250_p3_6 | As is depicted in Fig. 3a, the N2 adsorption-desorption profiles of PA is different from those of PG-2500 and CG-2500 materials. The raw PA shows a nonporous structure while the samples with graphitization display some weak mesoporous structure. Also, the porous structure avails to electrolyte infiltration and electrode reaction, thus improve the cycle performance of material [55], [56]. Furthermore, the CG displays IV type isotherms and occupies biggest closed area at the higher pressure of P/P0 ranging from 0.5 to 1.0, which means mesopores and macropores appear in the sample after catalytic graphitization. The pore distribution curves in Fig. 3b also indicate that the CG exist distinct mesoporous structure while PA has no apparent pores to be seen. Also, the three samples delivers the specific surface areas (SSA) of 2.9, 5.1 and 6.3 m2 g−1, respectively, which means that the graphitization degree and orderliness of structure would affect the SSA value. The larger SSA promotes fully interface contact with electrolyte and accelerates the dynamic behavior of Li+ diffusion, providing effective buffer zone to relieve strain of insertion and extraction of Li+ [57]. X-ray photoelectron (XPS) spectra test is conducted to probe into the surface chemical states and bonds. The obtained spectrograms are shown in Fig. 3c-e. Fig. 3c gives the C 1s spectrum, in which the binding energy at 284.6 eV ascribes to CC/CC binds, while the other individual peaks situated in 285.2 eV and 286.5 eV assigned to CO and CO, respectively [58], [59]. As is depicted in Fig. 3d, three types of functionalities corresponding to element boron, BO2- and BO3- enveloped from the B 1 s spectrum, which is relative to the binding energy of 187.2, 191.6 and 192.8 eV [60], [61]. Fig. 3e shows the XPS spectrum of Si 2p including Si-C, Si-O and SiO2 bonds, which are associated with binding energy of 101.8, 102.3 and 103.3 eV, respectively [62], [63]. The XPS also gives the C and O contents of samples before and after graphitization. It can be seen that the proportions of C and O in the anthracite is 90.28% and 7.91%, respectively, which implies that most impurities exist in the form of oxides. After catalytic graphitization at 2500 °C, the C content reaches 97.16% while the O element decreases to 1.2%. The results suppose that surface chemical ingredients of the catalytic graphite mainly contains tiny Si element (0.9 wt%) existing in raw material and little B (0.27 wt%) induced by B2O3 catalyst. Download : Download high-res image (339KB)Download : Download full-size image Fig. 3. (a) The N2 adsorption/desorption and (b) pore distribution profiles of the PA, PG-2500 and CG-2500 materials; XPS spectrums of the catalyst graphite at 2500 °C: (a) C 1s, (b) B 1s and (c) Si 2p.
https://doi.org/10.1016/j.fuel.2021.120250_p3_7 | Fig. 4 demonstrates the morphology of anthracite before and after treating, the element distribution diagrams of the graphitized materials are exhibited as well. As shown in SEM images of PA in Fig. 4a and b, pristine material displays relatively uniform particle with about 10 μm and smooth surface on which no tiny particles attached. It delivers high specific capacity but larger irreversible capacity and is not suitable to be directly as anode material except for graphitization. As a result, Fig. 4c and d give SEM photos of the catalytic material at 2500 °C with 6% B2O3. There no distinct change is observed in the morphology and structure, indicating the stability of the anthracite material. As shown in tagged area of Fig. 4d, porous structure appears on the surface of a few particles, which can fully expedite the infiltration of electrolyte. Then, by observing HRTEM image of Fig. 4e, the material with perfect crystal texture shows evident lattice fringes, whose d-spacing values of the (0 0 2) planes assigned to graphite phase are 0.33 and 0.34 nm. It is acknowledged that the appropriate treatment conditions exert positive impacts on the degree of crystallinity and graphitization. The STEM and relative mapping photos in Fig. 4f–i apparently demonstrates the microstructure of synthetic graphite and qualitatively displays the elemental distributions in the material. It is further testified that B and Si elements scatter in the surface of graphite structure, which exists in the form of compound or simple substance. In other words, the contents of impurities may be too tiny to be detected by EDS. Download : Download high-res image (713KB)Download : Download full-size image Fig. 4. SEM and TEM images of the PA and CG: (a) and (b) SEM pictures of pristine anthracite; (c) and (d) SEM pictures of the CG-2500 with 6% B2O3; (e) and (f) HRTEM and STEM images of the CG-2500 with 6% B2O3 and the corresponding elemental distributions of (g) C mapping, (h) B mapping and (i) Si mapping.
https://doi.org/10.1016/j.fuel.2021.120250_p3_9 | Fig. 5 exhibits the electrochemical properties of PA and PG as anode material for lithium ion batteries. As shown in Fig. 5a, although first lithium embedded capacity of anthracite reaches over 800 mA h g−1 at current density of 0.05C, it only delivers about 375.2 mA h g−1 of the delithium capacity and results in larger irreversible capacity of more than 400 mA h g−1 and lower FCE of about 42%, which may be induced by the formation of a solid electrolyte interface (SEI) during the first lithium ions insertion process and the inadequate release of Li+ from anthracite material [64]. Also, the charge/discharge profiles of anthracite show no distinct lithium insertion/deinsertion platform. From the cyclic stability diagram of Fig. 5b, the capacity reduces from 375.2 to approximately 250 mA h g−1 after 30 cycles, showing a poor cycle life, which is mainly attributed to its adverse impurities and low degree of graphitization. In order to make full use of anthracite as anode material, the precursor is further graphitized at ultrahigh temperature. The electrochemical properties of four samples treated at diverse temperatures are conveyed in Fig. 5c and d. The first discharge specific capacities of 2100, 2300, 2500 and 2700 °C are 283, 299.4, 311.1 and 327.2 mA h g−1 at 0.05C, respectively, corresponds to the higher FCE of 78.2, 79.8, 81.2 and 81.6% , while the irreversible capacity significantly reduces and the first coulomb efficiency enhances. Also, the charge/discharge platforms located at 0.75 V associated with the formation of solid electrolyte interphase (SEI) layers and the plateau situated at 0.2 V corresponds to the extraction of lithium ions from graphite are apparently observed [65]. As the graphitization temperature increases from 2100 to 2700 °C, the platforms become longer and longer, enabling it more sufficient to insert and prolapse lithium ions, thus the specific capacities of graphite increase drastically. The enhancement of graphitization temperature facilitates the graphite transformation of anthracite, making a high graphitization degree and crystallinity. Similarly, the graphitized materials show superior cycling performance than that of anthracite, there is no capacity attenuation after 20 cycles, implying stable structure of graphite materials obtained. Compare with anthracite, the electrochemical performance of graphitized materials are improved a bit. Nevertheless, the specific capacity of 327.2 mA h g−1 is still far from theoretical capacity of 372 mA h g−1. Download : Download high-res image (282KB)Download : Download full-size image Fig. 5. (a) Galvanostatic charge/discharge voltage-capacity curves and (b) cyclic stability profiles of PA at 0.05C; (c) First charge/discharge current voltage curves and (d) cyclic stability profiles at 0.05C of PG treated at 2100, 2300, 2500 and 2700 °C.
https://doi.org/10.1016/j.fuel.2021.120250_p3_10 | In order to further improve graphitization degree and accelerate graphite phase transition process, the properties of the materials after high-temperature catalyst graphitization with boron oxide are discussed in Fig. 6. As shown in Fig. 6a, the initial charge–discharge curves of the samples with different catalyst contents ranging from 3% to 18% at 2500 ℃ reveal superior properties than that of anthracite, which confirms that boron oxide has certain influence on graphitization. When the content of boron oxide is 3%, the material delivers high discharge capacity of 347.1 mA h g−1, as well as high FCE of 81.6%. With the catalyst increases to 6, 12, and 18%, the corresponding specific capacities are 369, 360.5, 357 mA h g−1, which are match with the FCE of 85.3, 83.8 and 83.1%, respectively. It means that the irreversible capacity decreases with the increase of specific capacity of the materials, which results from the formation of stable SEI film in electrode reaction. The thin SEI film consumes little amount of electrolyte and avoids the occurrence of side reactions. It is obvious that the sample with 6% B2O3 shows the highest specific capacity in all samples, which suggests that the higher content of catalyst is not always to avail electrochemical performance of graphite. As a result, 3% additive content is too tiny to adequately affect catalytic graphitization course and part of anthracite would remain as amorphous state, which would not achieve higher capacity. However, too much content of catalyst also exerts adverse effects on the properties of graphite materials and the excess boron existing in the graphite is in the form of B4C [66]. The results are consistent with the conclusion drawn from Fig. S2. Fig. 6b gives cycle performance of four samples. As is depicted, the materials display same cyclic trends with almost no capacity loss after 100 cycles at 0.05C, representing excellent cycle stability. Compared with the graphite materials without catalyst, the specific capacity of these materials increases significantly, and the graphitization temperature has reduced to 2500 °C, which fully demonstrates the catalytic effect of boron oxide on anthracite. Fig. 6c and d reveal the influence of temperature on catalytic graphitization. It can be seen that under different temperatures of 2300, 2500 and 2700 °C, a relatively flat lithium embedded platform around 0.2 V appears in the first charge and discharge of the samples, however, the position of platform changes slightly with the different temperatures. The synthetic graphite with 6% catalyst content at 2500 °C delivers superior specific capacity close to theory capacity of 372 mA h g−1 and transcends those of other samples with 2300 and 2700 °C. This suggests that catalytic graphitization is different from high temperature graphitization. Fig. 6d shows the cyclic stability curves of the three samples. There are almost no capacity attenuation and the retention rate maintain almost 99% after 100 cycles, showing excellent cyclic stability, which is attributed to the stable internal structure of the graphite material. In addition, the addition of catalyst reduces the graphitization temperature and enhances the graphitization degree and crystallinity. Download : Download high-res image (299KB)Download : Download full-size image Fig. 6. (a) Galvanostatic charge/discharge curves and (b) cyclic stability profiles of the CG-2500 with various catalyst contents at 0.05C after 100 cycles; (c) First charge/discharge curves and (d) cyclic stability profiles at 0.05C of the CG with 6% B2O3 treated at 2300, 2500 and 2700 °C.
https://doi.org/10.1016/j.fuel.2021.120250_p3_11 | In order to further demonstrate electrochemical properties of the synthetic graphite with 6% B2O3 at 2500 °C, the charge–discharge specific capacity and cycling stability under various current densities are investigated in detail. Fig. 7a, c and d show the first constant current charge/discharge curves ranging from 0.05 to 2.0C and the corresponding cycle life diagrams. The material delivers high specific capacity of 369 mA h g−1, along with the current density gradually increases from 0.05 to 2C, indicating that the synthetic graphite exhibits excellent energy storage and conversion ability. Furthermore, at the current densities of 0.05, 0.1, 0.3 and 0.5C, the capacity of the material undertakes almost no attenuation after 200charge–discharge cycles, and the homologous coulombic efficiency are close to 100%, which implies that the sample remains stable internal structure at low current density and provides no hindrance to transfer and store lithium ions. When the current density increases to 1.0C, the specific capacity does not decline significantly. Even increases to 2.0C, the capacity retention rate still keep more than 80%, which is better than most graphite materials. As can be seen from Fig. 7a, there is no distinct change in shape of the profiles except for slight polarization effect with the increase of current density, manifesting the stable structure of graphite obtained. Fig. 7b shows the relationship between specific capacity and current density. For the specific capacity of 0.05C, the capacity retention still remains approximately 65% at 2.0C, which indicates superior rate performance of the material. Download : Download high-res image (496KB)Download : Download full-size image Fig. 7. Electrochemical performances of CG with 6% B2O3 at 2500 °C: (a) charge-discharge profiles at 0.05, 0.1, 0.3, 0.5, 1.0 and 2.0C; (b) the relationship between specific capacity and current density; (c) cycle stability at 0.05, 0.1, 0.3 and 0.5C for 200 cycles; (d) cycle stability at 1.0 and 2.0C for 150cycles.
https://doi.org/10.1016/j.fuel.2021.120250_p3_12 | Fig. 8a and c further discuss electrochemical properties of the graphite material with non-constant current charge/discharge process. As shown in the curves, the sample delivers specific charging capacity of 376.2 mA h g−1 at a current density of 0.3C while the discharging capacity is 325.1 mA h g−1 at 0.1C, accompanying with little irreversible capacity of 51.1 mA h g−1 and high FCE of 86.4%. In the charging/discharging process of 0.5/0.1C, the first capacity still reach more than 300 mA h g−1 and the FCE is almost 86.1%, with almost no attenuation in capacity after 500 cycles, which indicates that the stable solid electrolyte interface layer is formed to guarantee cycling and rate performance. In order to further investigate anode behavior of the material, the full cells are assembled with commercial LiFePO4 as positive electrode and the graphite as negative electrode, the detailed matching capacities of the graphite and LiFePO4 in a full cell are described in supporting information and the performance are apparently shown in Fig. 8b and d. The first charging capacity of the battery is as high as 170.2 mA h g−1 at 0.1C, while the irreversible capacity is approximate 40 mA h g−1 and the FCE is only 76.4%, which is lower than 85.3% of the half cell and mainly owing to the formed SEI layer consumes excess electrolyte and causes side reactions in full cell. However, the capacities of the 2nd and 3rd cycles have enhanced obviously, indicating that the material may undergo certain activation to achieve the best performance. Moreover, it can be observed from the cycle diagrams of Fig. 8d that the capacity tends to be stable after some cycles and maintains slight attenuation trend. After 370 cycles of discharge, the capacity still remains 125.3 mA h g−1, achieving a retention rate of 93% compared with the maximum capacity. Download : Download high-res image (576KB)Download : Download full-size image Fig. 8. Electrochemical performances of CG with 6% B2O3 at 2500 °C: (a) charge–discharge profiles at 0.3/0.1C, 0.5/0.1C and (c) corresponding cycle stability for 500 cycles; Full cell properties of matching graphite with commercial LiFePO4 at 0.1C: (b) charge-discharge profiles for 1st, 2nd and 3rd cycles and relative (e) cycling lifespan for 400 cycles.
https://doi.org/10.1016/j.fuel.2021.120250_p3_13 | Fig. 9 shows electrochemical properties of as-obtained catalytic graphite and commercial graphite. The detailed parameters of the commercial graphite are illustrated as Table S3. As exhibited in Fig. 9a, the artificial graphite displays the similar charge–discharge voltage plateau and delivers high capacity at 0.05 and 0.5C, close to those of commercial graphite. Also, the synthetic graphite delivers the FCE of 85% and 81% at 0.05 and 0.5C, while the commercial material obtains the FCE of 84.8% and 82%. Fig. 9b and c represent rate and cyclic performance of two graphite materials. After charging/discharging process from 0.1C to 3.0C, the materials still reveal excellent performance and regain the initial state when the current finally returns to 0.1C, which is attributed to their superior dynamic behaviors. The specific capacities of synthetic graphite at 1.0, 2.0 and even 3.0C are much higher than those of commercial graphite. Also, the synthetic graphite undertakes more stable capacity retention of approximate 98% at 0.5C than 86% of commercial graphite after 200cycles. Although the specific capacity of commercial graphite can reach to 340 mA h g−1 at 0.5C, its stability becomes significantly worse and worse as the cycle goes on. Table S5 shows the performance comparison of the artificial graphite material prepared in the work and the graphite material reported in the literature, as well as different catalysts are selected. It can be seen that the catalysts reported mainly include Fe, Si, B, Ni and their compounds, and they all exhibit outstanding catalytic impact. The selected precursors mainly contain biomass materials, petroleum coke, needle coke, semi-coke and coal-based materials, which also deliver excellent electrochemical properties for LIBs. However, biomass materials need to be pre-carbonized before used, the cost of petroleum coke and needle coke is higher, and the specific capacity of semi-coke is far from people`s expectations. Although the electrode material prepared with anthracite shows a high specific capacity of 389.8 mA h g−1, nickel sulfate is used in large quantities in the experiment and the ratio of nickel sulfate to coal reaches 10:1, which raises the cost and makes it difficult to realize industrialized production. Also, the carbon material prepared by seaweeds exhibits ultra-high specific capacity of 950 mA h g−1 and excellent rate performance, but no obvious charge–discharge platform exists. Anthracite, as a kind of high carbon content material, has the merits of wide distribution and cheap, which are considered as promising precursors for the mass production of artificial graphite. In addition, the graphite material prepared with boron oxide in this paper has a high specific capacity of 369 mA h g-1close to the theoretical capacity of 372 mA h g−1, and also exhibits excellent cycle performance and rate properties. The results fully testify that the synthetic graphite takes merits of excellent cycle stability and rate performance and reaches the standard of commercial application. Download : Download high-res image (390KB)Download : Download full-size image Fig. 9. Electrochemical performances of catalytic graphite with 6% B2O3 treated at 2500 °C and commercial graphite: (a) charge–discharge profiles at 0.05 and 0.5C; (b) rate performance and (c) cycle stability at 0.5C for 200 cycles.
https://doi.org/10.1016/j.fuel.2021.120250_p4_2 | As consequences, synthetic graphite with excellent electrochemical properties is obtained by facile catalytic graphitization of anthracite. It turns out to be that B2O3 utilizing as catalyst could reduce energy barrier of graphitization and promote easier formation of graphite phase, decreasing reaction temperature and accelerating reaction velocity. The homogeneous structure shortens the transport paths of lithium ions and ameliorates the contact areas between electrode and electrolyte. The material serving as anode material for lithium-ion batteries delivers high delithiation capacity of 369 mA h g−1 at 0.05C, and the capacity even reaches 160 mA h g−1 at 3C. Moreover, at the current density of 0.5 C, the initial capacity of the sample still obtains more than 300 mA h g−1, with almost 98% capacity retention in capacity after 500 cycles. Often, more than 80% of capacity retention at 2 C enables it more competitive and attractive in the fields of anode materials. By matching the graphite material with commercial LiFePO4 material, the assembled full battery still maintains the capacity of 93% after nearly 400 cycles, which further shows cyclic stability of the material. The paper focuses on the bright theme of green energy, giving a direction for the mass production of graphite.
https://doi.org/10.1016/j.hydromet.2012.11.013_p1_2 | Since the lithium rechargeable battery was commercialized by Sony in 1990, lithium has become more and more important in modern industry and has been regarded as a “future and strategic metal”, widely used in various portable electronic devices due to its high energy density and long cycling ability. Consequently, lithium extraction has become a high priority.
https://doi.org/10.1016/j.hydromet.2012.11.013_p1_3 | Lithium resources exist naturally in two forms: as a mineral and as a liquid. The limited availability of lithium in minerals, along with its high extraction costs, has steered the industry towards its liquid state resources, which are estimated to contain more than 85% of the world`s recoverable lithium (Harben and Edwards, 1997). The liquid state lithium mainly resides in salt lake and subsurface brine. Brine consists of chloride, sulfate or carbonate electrolyte with a variety of components such as lithium, sodium, potassium, magnesium, calcium, boron and other ions (Averill and Olson, 1978). Among them, magnesium presents a major challenge for lithium extraction because these two elements are located in diagonal positions within the periodic table, resulting in their many chemical similarities, such as: light ionic quality and small radius, as well as the corresponding carbonate and hydroxides which are insoluble in water (Cheng and Kenneth, 2001, Hamzaoui et al., 2003). The methods used for lithium extraction vary with the concentration of magnesium. When the Mg/Li ratio is less than 6, the precipitation technique can effectively separate Li and Mg. However, once the Mg/Li ratio exceeds 6, the precipitation technique appears so limited that effective lithium extraction becomes much more difficult. Unfortunately, a large majority of brine resources throughout the world are characterized by a high Mg/Li ratio.
https://doi.org/10.1016/j.hydromet.2012.11.013_p1_4 | Extracting lithium economically from brine with a high Mg/Li ratio has been a worldwide problem, seriously restricting its extraction and application. Researchers developed various methods to deal with this difficulty (Daniel et al., 2006, Hamzaoui et al., 2008, Jerome, 2003, Königsberger and Harris, 2008, Wen et al., 2006, Zeng et al., 2007, Zhong and Yin, 2003), but most of them were either complex, with ensuing high costs, equipment corrosion and other problems, or did not obtain satisfactory results. Hence, the need to develop effective methods for the separation of macro amounts of Mg and Li has become urgent.
https://doi.org/10.1016/j.hydromet.2012.11.013_p1_5 | Any technique used for the separation of similar elements must take advantage of any small differences between them. Mg2 + has a high charge density (twice the level of Li+ with about the same ionic radius) (Poul et al., 2003) and is easily hydrated, which inevitably can lead to its higher polarization. These subtle differences encouraged us to explore a new separation method from an electrochemical perspective.
https://doi.org/10.1016/j.hydromet.2012.11.013_p1_6 | In recent years, olivine LiFePO4 has been used as the cathode material for lithium rechargeable batteries because of its good chemical stability, eco-friendliness and reversible performance. The excellent reversibility of the cells on repeated cycling is due to the striking similarity of the LiFePO4 and FePO4 structures (Padhi et al., 1997). The potential difference of this redox couple is quite small (Yamada et al., 2001). Moreover, the research with these batteries determined that LiFePO4 is stable over a wide pH range in an aqueous solution and lithium exhibits a good reversible performance in it (Huang et al., 2007, Luo et al., 2010). To isolate the trouble caused by the organic electrolyte reacting with the electrodes, researchers substituted an aqueous inorganic salt electrolyte containing lithium, such as LiCl, LiNO3, or Li2SO4 (similar to lithium salt in brine) for the organic electrolyte in order (Li et al., 1994).
https://doi.org/10.1016/j.hydromet.2012.11.013_p1_7 | As we know, the essence of deintercalated (or extracted) lithium from LiFePO4 arises from the oxidized reaction of the transition metal. By imposing a positive potential, Fe2 + in LiFePO4 is oxidized to Fe3 +to release one electron. This forces lithium ions to dissociate out from LiFePO4, move towards the surface of the negative electrode (LiCs) through the electrolyte, and meet electrons from external circuit. It can be seen that the positive electrode (LiFePO4) is lithium-saturated at the charged state, while the negative electrode is lithium-absent. So it gives us a new idea, namely, brine electrolyte could be used for lithium sources instead of the lithium from commonly used organic electrolyte (LiPF6). By controlling the potential, lithium ions in brine would go into the negative electrode, and release in appropriate electrolyte. By this means lithium in brine could be separated from Mg2 + and then concentrated. Whether Mg2 + behaves differently from lithium is a key to lithium extraction from brine. Hence, it is required to verify the above assumption by experimental studies.
https://doi.org/10.1016/j.hydromet.2012.11.013_p2_3 | 90 wt.% LiFeO4/C (Liu and Zhao, 2010), 5 wt.% carbon black and 5 wt.% of polyvinylidene fluoride (PVDF) were mixed in N-methyl-2 pyrrolidone. The mixture was applied onto a base flat, and heated for 12 h at 120 °C under vacuum, before insulating its non-working surfaces with epoxy. The density of the prepared LiFePO4 was around 20 mg·cm− 2. The prepared LiFePO4 electrode was cut to 6 × 7 cm2 (to fit in the electrolytic cell) to serve as the cathode. Porous foam nickel (Changsha LYRUN, China) of the same size was chosen as the anode. An electrolytic cell filled with 600 mL 0.5 M NaCl aqueous solution (supporting electrolyte) was provided with a constant potential electrolysis of 1.0 V. The electrode distance between the porous foam nickel and the LiFePO4 electrodes is typically 10 mm. The electrolysis runs for 10 h to ensure that the lithium ions can be completely extracted from LiFePO4.
https://doi.org/10.1016/j.hydromet.2012.11.013_p2_5 | The synthetic brine was similar to the chemical compositions from West Taijnar Salt Lake in Qinghai of China, listed in Table 1. In technical experiments, the typical synthetic solution contained LiCl and MgCl2. Lithium concentration was generally fixed at 220 mg·L− 1, which was similar to its composition in brine, but the concentration of Mg2 + was varied. LiCl, MgCl6·6H2O and NaCl, respectively, were dissolved in distilled water to create the electrolyte. The concentration of Li+ was determined by AAS (Atomic Absorption Spectrometry, Persee of Beijing, China), while that of Mg2 + by ICP-AES (IRIS intrepid XSP, Thermo Electron Corporation). All reagents used were of analytical grade. Table 1. Chemical composition sampled from West Taijnar Salt Lake in Qinghai of China (unit: mg·L− 1). Element Mg K Na Li Ca SO42 − Cl− B Mg/Li LiCl reserve Content 13200 6900 82600 220 310 1140 16.2 180 60 1.78 MT
https://doi.org/10.1016/j.hydromet.2012.11.013_p2_7 | Cyclic voltammograms were obtained using a three-electrode cell with or without N2 flow. The working electrode was square-shaped (1 cm2 with 1 mm thickness) LiFePO4. This square was electrically connected with Pt wire. The graphite and saturated calomel electrodes (SCE, 0.242 V versus NHE), respectively, served as counter and reference electrodes. The working electrode was cycled between − 1.3 and 1.3 V or − 1.0 and 1.0 V at a 0.2 mV·s− 1 scan rate. On each occasion, the potential scan started at − 1.3 V or − 1.0 V, moving initially in the cathodic direction. All the cyclic voltammetry experiments were recorded via CHI660A (Chenhua, Shanghai) at an ambient temperature (25 ± 1 °C).
https://doi.org/10.1016/j.hydromet.2012.11.013_p2_9 | Fig. 1 shows a sketch of the rectangular PTEE electrolytic cell with dimensions of (10 × 8 × 9.5) cm3. The integrated electrolytic cell is divided in the middle by a permselective membrane (American IONAC) which allows anions to pass through, but blocks cations. Download : Download full-size image Fig. 1. Schematic diagram of an integrated electrolytic cell with dimensions of (10 × 8 × 9.5) cm3 and foil electrodes of LiFePO4/FePO4 in the supporting electrolyte and brine, respectively.
https://doi.org/10.1016/j.hydromet.2012.11.013_p2_11 | Each technical experiment includes two steps: Step 1 Cathode: LiFePO4; electrolyte: 600 mL 0.5MNaCl; anode: FePO4; electrolyte: 600 mL Li+ or Mg2 + chloride solution or brine; reaction time: 600 min. Place the LiFePO4 and FePO4 electrodes (both have the same dimensions) into the electrolytic cell shown in Fig. 1. Each half-cells was filled with a different electrolyte as indicated and was equipped with magnetic stirring. Step 2 Cathode: MeFePO4 (the anode of step 1); electrolyte: 600 mL 0.5MNaCl; (Me: Li+ or Mg2 +); anode: FePO4; electrolyte: 600 mL Li+ or Mg2 + chloride solution or brine; reaction time: 600 min.
https://doi.org/10.1016/j.hydromet.2012.11.013_p2_12 | After running step 1 for 10 h, the electrodes are thoroughly flushed with 50–55 °C distilled water. The cathode electrode used in step 1 (lithium-eliminated) becomes the anode electrode in step 2; and the anode electrode from step 1 (lithium-saturated) becomes the cathode electrode in step 2, then voltage is applied for 10 h. Using this approach, lithium in brine or enriched lithium solution can be extracted and concentrated in the supporting electrolyte solution.
https://doi.org/10.1016/j.hydromet.2012.11.013_p2_15 | The inserted capacity or extracted capacity of Li+ and Mg2 + was calculated as follows:inserted capacity: extracted capacity: where: Q — inserted capacity; T — extracted capacity; co — initial concentration of metal in solution [mg·L− 1]; cs — final concentration of metal in solution [mg·L− 1]; V0 — initial volume of the solution [L]; Vs — final volume of the solution [L]; We — molar mass of LiFePO4.
https://doi.org/10.1016/j.hydromet.2012.11.013_p3_2 | In lithium rechargeable battery with LiFePO4 as the positive electrode, the extraction of lithium from LiFePO4 to charge the cathode may be written as (Padhi et al., 1997): LiFePO4 − xLi+ − xe− → xFePO4 + (1 − x) LiFePO4, and the reaction for the insertion of lithium into FePO4 on discharge as FePO4 + xLi+ + xe− → xLiFePO4 + (1 − x) FePO4.
https://doi.org/10.1016/j.hydromet.2012.11.013_p3_3 | Because Mg and Li have many chemical similarities, we assumed the insertion of magnesium into FePO4 to be FePO4 + xMg2 + + 2xe− → xMg0.5FePO4 + (1 − x) FePO4, and the extraction of magnesium from Mg0.5FePO4 as: Mg0.5FePO4 − xMg2 + − 2xe− → xFePO4 + (0.5 − x) Mg0.5FePO4.
https://doi.org/10.1016/j.hydromet.2012.11.013_p3_5 | 3.1.1. In LiCl solution Fig. 2 shows the CV curves of the LiFePO4/FePO4 cycled from − 1.3 V to 1.3 V vs. SCE in 220mgLi+·L− 1 LiCl aqueous solution at a scan rate of 0.2 mV·s− 1. As can be seen, the redox peak potentials are 0.395 V and − 0.197 V, respectively, corresponding to lithium extracted/inserted from/into the LiFePO4/FePO4 structures. The redox peak separation is 0.592 V. After five scanning cycles, the intensity of the redox peaks remains at the same level, indicating good stability and cycling performance of lithium. Download : Download full-size image Fig. 2. Typical CV curves of LiFePO4/FePO4 in 220 mg Li+·L− 1 LiCl aqueous solution. Fig. 3 shows CV curves of above system at different scan rates (0.1, 0.2, 0.5 mV·s− 1). The results indicate that the faster scan rate has the higher peak current and more serious polarization due to the low diffusion speed of lithium in LiFePO4/FePO4 structures, shown in Table 2. According to Bard`s equation (Bard and Faulkner, 2001): (1) where: Ip — the peak current, A; n — electron number; S — surface area of electrode, cm2; D0 — the diffusion coefficient of reaction materials, cm2·s− 1; V — scan rate, V·s− 1; C00 — bulk phase concentration, mol·cm− 3. Download : Download full-size image Fig. 3. CV curves of LiFePO4/FePO4 at 0.1, 0.2, 0.5 mV·s− 1 in 220 mg Li+·L− 1 solution. Table 2. Various values of Li+ at different scan rate. Scan rate (mV·s− 1) QIp (mA) TIp (mA) QLi (mg) TLi (mg) Percentage of TLi (%) 0.1 − 2.13 3.52 0.95 0.86 90.5 0.2 − 2.50 4.38 0.80 0.75 93.8 0.5 − 3.21 5.83 0.34 0.49 143.7 A plot of Ip against V1/2 will give a straight slope line. After fitting the line (R2 = 0.99), the slopes of lithium inserted and extracted are 2.76 × 10− 3 and 5.87 × 10− 3, respectively (here, S = 1 cm2, n = 1, C00 = 2.2755 × 10− 2 mol·cm− 3) (Huang et al., 2007). Inserting all these data into Eq. (1), the calculated D0 is 2.03 × 10− 11 cm2·s− 1 (QLi) and 9.19 × 10− 11 cm2·s− 1 (TLi), respectively. From the values of diffusion coefficient, it can be seen that the inserted process is more difficult than that of the extracted. Additionally, in the same system, we determined the activation energy at different temperatures (29 °C, 48 °C, 58 °C) and calculated that it is 19.11 kJ·mol− 1 at the inserted process, and 13.73 kJ·mol− 1 at the extracted process, which proves that the inserted process is more easily affected than the extracted process by temperature. In addition, we integrate each inserted peak or extracted peak vs. the scan voltage into Fig. 3, and calculate the contents of QLi or TLi. The data are also listed in Table 2. The integral method is: (2) (3) where: q — electric quantity (C); mLi — the contents of QLi or TLi (mg); E1 — the voltage began to produce Faraday current; E2 — the voltage when the reaction stopped; i — Faraday current; V — scan rate (mV·s− 1); F —Faraday constant, 96,485 C·mol− 1; me — lithium atomic weight, 6.941. From the integral values in Table 2, we clearly observe that the percentage of TLi at a scan rate of 0.2 mV·s− 1 is the largest. Thus, unless otherwise stated, the scan rate of all CV tests in this paper is fixed at 0.2 mV·s− 1. In addition, we noted that, at a scan rate of 0.5 mV·s− 1, the percentage of TLi is unexpectedly 143.7%. There are two possible explanations. Firstly, the diffusion of Li-ion in LiFePO4/FePO4 structures is very slow, while the scan rate is fast, during the first stage of lithium extraction from LiFePO4, so that lithium can`t be completely extracted, which will reduce the lithium insertion during the next step, shown in Fig. 3. But at the second lithium extraction, the remaining lithium will be extracted, causing the amount of TLi to be more than that of QLi. Secondly, as discussed earlier, the lithium insertion process is more difficult than that of extraction. A faster scan rate will increase the gap between the two processes. Therefore, a low voltage and a long time electrolysis process are required in our experiments to obtain a high extraction capacity.
https://doi.org/10.1016/j.hydromet.2012.11.013_p3_6 | 3.1.2. In MgCl2 solution Because magnesium plays a major role in the lithium extraction from high Mg/Li ratio it was necessary to verify whether Mg2 + behaves differently from lithium in LiFePO4/FePO4 structures. For this, CV curves of LiFePO4/FePO4 in 2200 mg Mg2 +·L− 1 chloride solution were investigated. As deduced from Fig. 4, we observed a couple of redox peaks at − 0.971 V/0.432 V accompanied by magnesium inserted/extracted into/out of the FePO4/LiFePO4 structures (the first lithium extraction peak should be ignored here for it doesn`t arise from this system). Note that its peaks are broader than those in Fig. 2, and the redox peak separation is 1.403 V, whereas that in LiCl solution is 0.592 V, indicating more serious polarization in the latter system. This can be attributed to a higher charge density of the Mg2 + ion and its higher polarization effect on the anions` lattice of the host material, which makes its hydration easier in solution and thus ensures a lower mobility in the LiFePO4/FePO4 phases. Download : Download full-size image Fig. 4. Typical CV curves of LiFePO4/FePO4 obtained at 2200 mg·L− 1 Mg2 + in MgCl2 aqueous solution.
https://doi.org/10.1016/j.hydromet.2012.11.013_p3_7 | 3.1.3. In Li and Mg mixed solution To further compare the electrochemical differences between Li+ and Mg2 + in LiFePO4/FePO4 structures, we investigated CV curves in 220 mg Li+·L− 1LiCl aqueous solution by adding different magnesium contents (0 (a1), 4400 mg·L− 1 (a2)and 6600 mg·L− 1 (a3)). As shown in Fig. 5, for the a1 system, the anodic peak (a1) at − 0.197 V and the cathodic peak (a1′) at 0.395 V appear, whose peak separation is 0.592 V. For the a2 system, two anodic peaks (a2, b2) at − 0.332 V and − 0.873 V are observed, which are associated with the insertion of Li+ and Mg2 + into the FePO4 structure, respectively. The corresponding cathodic peak a2′ appears at 0.455 V, but the peak of b2′ can`t be found. The peak separation of a2/a2′ is 0.787 V. For the a3 system, similar two anodic peaks a3, b3 and the cathodic counterpart a3′ respectively at − 0.334 V, − 0.983 V and 0.495 V are seen. The peak b3′ is absent. The peak separation of a3/a3′ is 0.829 V. These results demonstrate that the insertion of Mg2 + and Li+ occurs at different potentials and the kinetics of Li+ is much faster than that of Mg2 +. Compared to the a1 system, in the a2 and a3 systems nearly half of the peak current is lost. Furthermore, the peak separations of lithium are less than 1 V (0.592 V, 0.787 V and 0.829 V, respectively in a1, a2 and a3 systems), but the inserted peaks of Mg2 + appear around 1 V vs. SCE in the a2 and a3 systems (its deintercalated peaks can`t be found). More experimental results are listed in Table 3. All these results prove that the existence of Mg2 + obviously influences the behavior of lithium in LiFePO4/FePO4 structures. High Mg/Li ratio causes large redox peak separation of lithium. Thus, when we investigate the effect of magnesium concentration on lithium extraction, we must carefully control the applied voltage in order to decrease the insertion of Mg2 +. Note that when the Mg/Li ratio is within 60, the redox peak separation is less than 1 V. Therefore, unless otherwise stated, the voltage of each following technical experiment is fixed at 1.0 V for comparison under the same conditions. Download : Download full-size image Fig. 5. Typical CV curves of LiFePO4/FePO4 in 220 mg Li+·L− 1 LiCl aqueous solution by adding different magnesium contents (0, 4400 mg·L− 1 and 6600 mg·L− 1). Table 3. The peak separation and current of Li+ by adding different Mg2 + content into 220 mg Li+·L− 1 solution. Mg contents (mg·L− 1) 0 2200 4400 6600 13,200 Redox peak potential separation of Li (V) 0.592 0.667 0.787 0.829 0.904 Peak current of Li (mA) 5.27 2.65 2.57 2.26 2.04
https://doi.org/10.1016/j.hydromet.2012.11.013_p3_8 | 3.1.4. In brine electrolyte To confirm that the separation of Mg/Li can be realized by controlling the potential, CV was carried out within the narrower scan potential range from − 1.0 V to + 1.0 V in the brine electrolyte (Fig. 6). The intercalation peak of magnesium basically disappeared. We observed a couple of redox peaks accompanied by lithium inserted/extracted into/out of the FePO4/LiFePO4 structures. After 31 scanning cycles, the capacity of Li+ remained greater than 87% (the first peak integral value divided by the 31th integral value according to Eqs. (2), (3)). The results demonstrate that Mg2 + indeed behaves differently from Li+ in LiFePO4/FePO4 structures. In the following study, we performed further technical experiments to verify it. Download : Download full-size image Fig. 6. Typical CV curves of LiFePO4/FePO4 obtained in brine.
https://doi.org/10.1016/j.hydromet.2012.11.013_p3_10 | 3.2.1. Lithium extraction from LiCl solution For traditional lithium extraction technique, a mother brine is seldom directly used to extract lithium due to its weak lithium concentration and the rigid processing conditions. The usual methods involve evaporation, concentration and crystallization to obtain a higher lithium solution, called old bittern, as a foundation for further processing. We know, a great amount of lithium resources is widely distributed in brine or seawater, with quantities varying between 10 and 350 mg·L− 1 (Hamzaoui et al., 2003). Most of the costs for traditional extraction methods were spent on the preparation of old bittern. In addition, in an aqueous lithium rechargeable battery, the lithium concentration of electrolyte is 5 M, even higher (Huang et al., 2007). So, we were interested to know whether this approach is effective in low lithium concentrations. For this reason, effects of lithium concentration on the extraction were investigated. In Fig. 7a, the lithium concentration is dropped to 1.3 mg·L− 1 in 60 mg Li+·L− 1 chloride aqueous solution after 3 times extraction process. It is noted that the inserted lithium can be effectively extracted, and even in lower lithium concentration this method also works well. Download : Download full-size image Fig. 7. Plots of the inserted or extracted capacities of Li+ as a function of time obtained at (a) 60 mg Li+·L− 1 LiCl aqueous solution (b) 220 mg Li+·L− 1 LiCl aqueous solution. Fig. 7b gives the inserted and extracted capacities in a 220 mg Li+·L− 1 chloride solution. The results prove that the inserted capacity of lithium can reach 41.26 mg · (1 g LiFePO4)− 1, which is 93.78% of its theoretical value (44 mg), and the extracted one can arrive at 38.93 mg · (1 g LiFePO4)− 1, which is 94.3% of its inserted capacity. So it further demonstrates that this approach is applicable to extract lithium from both low and high lithium concentration solutions.
https://doi.org/10.1016/j.hydromet.2012.11.013_p3_11 | 3.2.2. Magnesium extraction from MgCl2 solution In this experiment, a 15 g Mg2 +·L− 1 chloride solution was used to study Mg2 + ions insertion into the FePO4 structure. Since the concentration of Mg2 + is very high and its inserted capacity into FePO4 is limited, it is difficult to accurately determine its concentration change during the process of insertion by ICP-AES. Fortunately, from the above studies, we see that both the inserted and extracted processes have similar features. Thus, Fig. 8 just gives the deintercalated content of magnesium (similarly hereinafter). When the voltage is held at 1.0 V for around 200 min, the reaction reaches a balance of 5.5 mg Mg2 + · (1 g LiFePO4)− 1 deintercalated in 0.5 M NaCl solution. Download : Download full-size image Fig. 8. Plot of the deintercalated Mg2 + contents in 0.5 M NaCl solution. From Fig. 7, Fig. 8 we see that the behavior of Li+ and Mg2 + in LiFePO4 structure is different. Even at low concentration of lithium, lithium is effectively extracted. At high concentration of lithium, the extracted content can arrive at its theoretical value. But magnesium extraction is much lower even at high concentration of magnesium.
https://doi.org/10.1016/j.hydromet.2012.11.013_p3_12 | 3.2.3. In Li and Mg mixed solution 3.2.3.1. Lithium extraction from low lithium mixed solution We have proved that lithium can be effectively extracted from low lithium concentration in 60 mg Li+·L− 1 chloride aqueous solution. However, when Mg2 + is added into the above electrolyte, how does lithium extraction vary? Fig. 9a and b shows that 5 times extraction processes are required to achieve the same lithium residual when 6600 mg Mg2 +·L− 1 (110 times of Li+ content) were added. It indicates that Mg2 + significantly affect lithium extraction (Fig. 9c). Due to high selectivity of LiFePO4 for Li+, under the condition that Mg/Li ratio equals to 110, 25% of lithium can be extracted by one time in the presence of magnesium. Compared to traditional methods, such as solvent extraction, precipitation and crystallization, this method is simpler. More important, as the lithium content of minerals become more and more scarce, its extraction from seawater (0.17 mg Li+·L− 1) (Abe and Chitrakar, 1987) or brine with low lithium content will become possible by using this method. Download : Download full-size image Fig. 9. Different Li+ contents of (a) inserted from 60 mg Li+·L− 1 solution, (b) extracted in 0.5 M NaCl solution, (c) compared with those of mixed Mg2 + and Li+ solution. Note: 1Q — the inserted capacity of the first intercalation; 1T — the extracted capacity of the first deintercalation after 1Q; A1Q — the inserted capacity of the first intercalation in 60 mg Li+·L− 1 solution; B1Q — the inserted capacity of the first intercalation in mixed 60 mg·L− 1 Li+ and 6600 mg/L solution (the same below). 3.2.3.2. Lithium extraction from different Mg/Li ratio solution In West China, there are multiple salt lake brines. The abundance is around 220 mg Li+·L− 1 and the Mg/Li ratio ranges from 10 to 60 (Zhang, 2003). Based on this, we fixed the concentration of Li+ at 220 mg·L− 1, with varying Mg/Li ratios of 10, 20, 30 and 60. In each experiment, the voltage is 1.0 V, the reaction time is 600 min, and 1 mL sample is accurately withdrawn for analysis at different reaction time. Table 4 lists the inserted and extracted capacities of lithium and magnesium, we see that, when adding 10 times the amount of magnesium, the inserted lithium capacity falls to 33.18 mg·g− 1 from 41.26 mg·g− 1 in pure LiCl solution, dropping 18.4%. If the magnesium concentration is increased, the inserted capacity of lithium decreases until it reaches 28.65 mg·g− 1. On the contrary, the inserted capacity of magnesium increases slightly to 10.78 mg·g− 1 as the Mg/Li ratio rises to 60. Table 4. Effects of Mg on Li extraction (Li+: 220 mg·L− 1). Mg/Li ratio in original solution QLi (mg·g− 1) TLi (mg·g− 1) TMg (mg·g− 1) Final Mg/Li ratio 0 41.26 38.93 0 0 10 33.18 30.09 7.76 0.26 20 31.76 28.16 8.30 0.29 30 29.48 26.27 9.26 0.35 60 28.65 23.73 10.78 0.45 Fig. 10a shows the final Mg/Li ratio in the supporting electrolyte at different reaction time, with Fig. 10b showing their corresponding curves of current density. The variation trend of Mg/Li ratio first drops and then increases, indicating that the lithium extraction occurs prior to that of the magnesium, which conforms well with Fig. 5. Additionally, when Fig. 10 subpanels a and b are compared, it seems that for the correlation curves the point where the current density declines most sharply (shown in Fig. 10b) just corresponds to the place where the Mg/Li ratio is the smallest (shown in Fig. 10a). Moreover, when the current density appears to plateau at around 500 min in Fig. 10b, the corresponding Mg/Li ratio also approaches a balance in Fig. 10a, indicating that the extraction of both Mg2 + and Li+ approaches equilibrium. All these are well consistent with CV tests. Download : Download full-size image Fig. 10. The original solution at different Mg/Li ratio, (a) the change of Mg/Li ratio in 0.5 M NaCl solution during the extracted process, (b) the corresponding current density.
https://doi.org/10.1016/j.hydromet.2012.11.013_p3_13 | 3.2.4. Lithium extraction from brine at different voltages Our idea of this study originated from the electrochemical differences between Li+ and Mg2 + in LiFePO4/FePO4 structures. The above experimental results have verified this assumption and shown that the insertion of Li+ and Mg2 + occurs at different voltages. So it is necessary to investigate the effects of voltage on the lithium extraction and the separation of Li+ and Mg2 +. The lithium resource here is the synthetic brine with a Mg/Li ratio of 60, which is similar to the chemical composition from West Taijnar Salt Lake in Qinghai of China (Table 1). Fig. 11a shows the inserted capacity of lithium at different voltages. Fig. 11b indicates the extracted capacities of Li+ and Mg2 +, and Fig. 11c shows the corresponding Mg/Li ratio at different reaction time. The experimental data indicate that the inserted capacity at 0.8 V is the largest, and at 1.3 V is the smallest. When the Mg/Li ratio equals to 60, the redox peak separation of lithium is 0.904 (see Table 3), which means that 0.904 V is the basic requirement for lithium insertion and its subsequent extraction. On the other hand, we note that a high voltage is favorable to insert Mg2 + due to its more serious polarization, which inevitably substitutes for part of the Li+ ion sites. However, this substitution may hinder the channel for the insertion of lithium due to its slow mobility in a FePO4 structure, and thereby decrease the amount of lithium insertion. Thus, a low voltage is beneficial to separate Mg2 + and Li+, although long electrolytic time is required. Download : Download full-size image Fig. 11. At different voltages, (a) the intercalated Li+ capacity from brine, (b) the extracted capacities of Li+ and Mg2 + in 0.5 M NaCl solution, (c) the final Mg/Li ratio in 0.5 M NaCl solution.
https://doi.org/10.1016/j.hydromet.2012.11.013_p3_15 | Previously, the electrochemical behavior of Li+, Mg2 + and brine in LiFePO4/FePO4 structures has been investigated in detail. However, in our above discussion we mention that it is difficult to determine the concentration change during the insertion process due to the low inserted capacity of Mg2 + and its high concentration in brine. But how does it behave in LiFePO4/FePO4 structures? In order to explore the effect, we carried out the following electrolytic experiments. At different reaction time, the electrode materials were removed from the solution, and then washed three times with 50–55 °C distilled water. The electrodes were firstly dissolved in 1:1 HCl for 2–3 h at 60–80 °C, and then filtered with filter paper. The obtained liquor was prepared to determine the content of Li+ by AAS, but Mg2 + by ICP-AES. Lithium sources include two: 220 mg Li+·L− 1 LiCl aqueous solution and brine.
https://doi.org/10.1016/j.hydromet.2012.11.013_p3_16 | 3.3.1. Lithium insertion and extraction in LiFePO4/FePO4 structures at 1.0 V In this experiment, we first deintercalated LiFePO4 in a 0.5 M NaCl solution. The electrode material was removed from the solution at different reaction time. When the deintercalation experiment was finished, the obtained FePO4 was used to insert Li+ from 220 mg Li+·L− 1 chloride solution. The black line in Fig. 12 shows the stoichiometric change of lithium extraction at different reaction time. As“x” decreases in LixFePO4, the content of lithium by electrochemically extracted from LiFePO4 increases. The red line is the inverse process of the black line, indicating more and more lithium inserted into FePO4 structure (0.825 per formula unit). It confirms that lithium can be electrochemically extracted/inserted from/into LiFePO4/FePO4, which is similar to the behavior in organic electrolyte of Li-ion battery. Download : Download full-size image Fig. 12. The stoichiometric changes of TLi from LiFePO4 structures in 0.5 M NaCl solution and its corresponding inserted concentration change of QLi from 220 mg Li+·L− 1 solution at 1.0 V.
https://doi.org/10.1016/j.hydromet.2012.11.013_p3_17 | 3.3.2. The insertion and extraction of Li+ and Mg2 + from brine in LiFePO4/FePO4 structures at 1.0 V In order to further compare with the electrochemical behavior of Li+ and Mg2 + in LiFePO4/FePO4 structures, the voltage is also set as 1.0 V. The deintercalated FePO4 was used to insert Li+ and Mg2 + from brine solution. The inserted cations were extracted in 0.5 M NaCl solution. Fig. 13 shows the stoichiometric change of Li+ and Mg2 + at different reaction time. Compared to pure LiCl solution (0.825), only 0.53 per formula unit can be inserted, and 0.48 can be extracted. For Mg2 +, 0.158 can be inserted, and 0.142 extracted. All these results also prove that Mg2 + affects the reversibility of Li+ if the voltage is not properly controlled. Download : Download full-size image Fig. 13. The stoichiometric change of Li+ and Mg2 + during the inserted process from brine as well as its corresponding extracted change in 0.5 M NaCl solution at 1.0 V. Nowadays, some studies report that lithium carbonate obtained from salt lake brine at high Mg/Li ratios is meeting a technical bottleneck. They think that lithium can only be extracted from the industrial-specific lithium carbonate. Once it is further purified to battery grade, the production cost and process steps will increase greatly. But from above investigation, our method only needs simply processing steps to reduce the amount of magnesium that can effectively meet the requirement of the battery grade lithium carbonate. In the final discussion, some data are listed to compare the lithium extracted capacity from brine by different ionic sieves at home and abroad. The result is 14.5 mg Li+ · (g TiO2)− 1 (Zhong and Yin, 2003), 0.828 mg Li+ · (g TiO2)− 1 in Japan, and 13.23 mgLi+ · (g MnO2)− 1 by the Chinese Academy of Sciences. Our extracted capacity is 28.65 mg Li+ · (g LiFePO4)− 1 that is obviously higher.
https://doi.org/10.1016/j.hydromet.2012.11.013_p4_2 | Based on the electrochemical difference between Li+ and Mg2 +, we proposed a novel method whereby LiFePO4/FePO4 are used as electrodes for lithium extraction from brine. Through CV tests and technical experiments, Mg2 + and Li+ can be effectively separated by controlling an appropriate operation voltage. In addition, compared to the traditional processes, the new approach described in this paper shows exciting promise due to its good lithium extraction, effective Mg/Li separation, and good cycle performance of the electrode materials.
https://doi.org/10.1016/j.icheatmasstransfer.2016.03.009_p1_2 | Increasing costs and concerns on environmental pollution have motivated the development of electric and hybrid vehicle technologies and their utilization [1]. However, charging requirements and driving range concerns are considered some critical barriers in a widespread use of such electric vehicles [2]. Therefore, one should keep in mind that the battery performance directly affects vehicle performance by means of range, cost, fuel economy and power for acceleration [3].
https://doi.org/10.1016/j.icheatmasstransfer.2016.03.009_p1_3 | Electric propulsion performance depends on the type of batteries used [4] and improving their life-time has significant impact on the cost reduction. These technologies have shifted towards lithium-ion batteries for energy storage because the lithium-ion battery appears to be the most commonly used battery due to its specific energy, high voltage and low self-discharge rate [5], [6].
https://doi.org/10.1016/j.icheatmasstransfer.2016.03.009_p1_4 | Thermal management of batteries is critical in achieving life time performance and safety of the batteries. The heat generated in a battery must be controlled in order to improve lifecycle reliability and prevent failure [7], [8]. Lithium-ion batteries degrade rapidly and available discharge energy reduces if the batteries operate out of their desired temperatures [2], [9], [10]. A thermal management system is required in order to keep the batteries in the desired temperature range; and to reduce uneven temperature distribution [7], [11], [12]. In a battery pack, uneven temperature distribution could lead to electrically unbalanced modules which lower the performance of the pack and vehicle [13]. Also, thermal management is required to manage its functions in an efficient and reliable state.
https://doi.org/10.1016/j.icheatmasstransfer.2016.03.009_p1_5 | Thermal modeling is analyzed in details in various papers, using different approaches such as Finite element model (FEM) [14], [15] or lumped parameter model (LPM) [16], [17], Linear Parameter Varying (LPV) model [18], or Partial Differential Equation (PDE) model [19]. In most of the above mentioned models, a thermal model is developed which simulates the battery temperature profile in operating conditions. This thermal model is an essential part of the BMS for decision making to act on active cooling/heating [20]. As this is an energy consuming process that negatively impacts the efficiency of battery, it is crucial to provide suitable and capable thermal management to prevent any potential issues [21].
https://doi.org/10.1016/j.icheatmasstransfer.2016.03.009_p1_6 | In this paper, both experimental and theoretical studies are undertaken to investigate the temperature variations of lithium-ion batteries at different charge and discharge rates of 1/2C, 1C, 2C and 2.5C. A simplified model is also developed to study temperature distribution.
https://doi.org/10.1016/j.icheatmasstransfer.2016.03.009_p2_2 | An experimental setup is conducted with a battery cycler used for charging/discharging of the cells under constant current, a safety cabin (Fig. 1), a data recorder and K-Type thermocouples. Cells are placed in a portable security cabin as shown in Fig. 1. The electrical connection is provided directly to battery cycler. Thermal measurements are recorded by a 10 channel data recorder. Battery is charged by C/2 and discharged at C/2, C, 2C and 2.5C current values. Nominal values are given as 10 A and 3.2 V. Cutoff voltage for the discharge is 2.3 V and for charge is 3.65 V as provided by manufacturer.
https://doi.org/10.1016/j.icheatmasstransfer.2016.03.009_p2_4 | For battery surface temperature measurements, three K-type thermocouples are used. The overall sensitivity is 0.01 °C. They are attached to the surface and average of the three thermocouple measurement is used In order to evaluate the impact of the discharge rates, six experiments were performed with C/2 charge rate and C/2, C, 2C, and 2.5C constant discharge rates at an ambient condition (24 °C). In all tests the discharge was continued until the cut-off voltage of 2.3 V was reached.
https://doi.org/10.1016/j.icheatmasstransfer.2016.03.009_p3_3 | There are two main sources for the heat generation in a battery, namely Joule`s heating (or Ohmic heating) and the entropy change due to electrochemical reactions [9], [22], [23]. The heat can be endothermic during charge and exothermic during discharge, depending on the electrode chemistry. The heat generation in battery is provided [24] as the following formula: (1)
https://doi.org/10.1016/j.icheatmasstransfer.2016.03.009_p3_7 | As seen, processing the general energy balance formula will consume high processing power and is not useful in engineering applications especially for real time processing. A close approximation can be enough and still be efficient for determining the battery temperature, depending on battery loads. Also, while providing a general approximation, a model that does not depend on the battery chemistry will be required for engineering applications. For this work, regarding the requirements, the following simplified equation, depending on the first two parameters of the general energy balance formula, is used. (6)
https://doi.org/10.1016/j.icheatmasstransfer.2016.03.009_p3_8 | Here, I(Voc - Vact) is known as the Ohmic or Joule`s heating and I[T(dVoc/dT)] is known as the heat generated or consumed due to the reversible entropy change which is a result of electrochemical reactions. In general, regarding the applications` current rates the second term is very trivial and negligible [25]. By further simplifying the formula, the model will depend only on the ohmic heating. If this heat is not removed from the battery, depending on the chemistry of the cell, additional exothermic reactions may result in thermal runaway [26]. These reactions may cause an immediate rise in the temperature which then cause thermal runaway with catastrophic outcomes. Even if no thermal runaway takes place, discharging the batteries on high temperatures can cause significant degradation in battery performance [25], [26]. Because of this phenomenon, thermal management is essential in battery applications.
https://doi.org/10.1016/j.icheatmasstransfer.2016.03.009_p4_3 | Battery is charged and discharged several times and Fig. 2 shows the battery temperature profile during above mentioned discharge rates versus the discharge capacity measured at an ambient temperature. The battery capacity is observed to be lower (9.8 Ah) than the values reported by manufacturer`s data sheet. During charge under C/2 current, the recorded temperature change is provided in Fig. 3, Fig. 4. In this process, the temperature rise increases more rapidly towards the end of the charging process, as internal resistance increases. The recorded change in internal resistance and the obtained temperatures under C/2 charge is provided in Fig. 5. Download : Download full-size image Fig. 2. Battery temperature profile during charge and discharge tests. Download : Download full-size image Fig. 3. Temperature change depending capacity during C/2 charge. Download : Download full-size image Fig. 4. Temperature and voltage change during C/2 charge. Download : Download full-size image Fig. 5. Temperature and battery internal resistance change under C/2 charge.
https://doi.org/10.1016/j.icheatmasstransfer.2016.03.009_p4_5 | As anticipated, the temperature rises faster when the battery energy decreases. Also, at higher discharge rates, significantly higher temperature rise is observed. Fig. 6 shows the temperature rise pattern depending on the discharge rates. Fig. 7, Fig. 8 show that at higher discharge rates, battery reaches the capacity faster (55 min under C discharge) and temperature reaches the highest level at the end of capacity. Battery reaches the highest temperature level (3 °C, instead of 30 °C) in a shorter time (20 min instead of 55 min) compared to 1C discharge. Also a capacity loss is seen in higher discharge rates as the battery capacity goes below 6 Ah. This result is more important in EVs, as it shows that higher acceleration results in shorter range. Download : Download full-size image Fig. 6. Temperature and voltage change depending on the discharge current. Download : Download full-size image Fig. 7. Temperature change vs the time elapsed during fully discharging under 1C. Download : Download full-size image Fig. 8. Temperature change under 1C, 2C and 2.5C discharge rates.
https://doi.org/10.1016/j.icheatmasstransfer.2016.03.009_p4_7 | A battery thermal model is developed using the experimental data obtained from a battery module. Model depends on the calculation of current drawn from the system, using current discharged and battery voltage.
https://doi.org/10.1016/j.icheatmasstransfer.2016.03.009_p4_9 | Here, the time elapsed from the last measurement and the current drawn from the battery (∆ t) is multiplied with the calculated internal resistance (Rint), current drawn (I) at the time of the calculation and a model correction variable (a). As a starting point, a is assumed to be equal to 1 °C/Wh.
https://doi.org/10.1016/j.icheatmasstransfer.2016.03.009_p4_11 | As seen in Fig. 9, the model gives a very close estimation of the battery temperature change depending on the Joule`s heat calculation. The simplified model has a minimal processing power requirement yet capable to calculate temperature profile for real time applications. Download : Download full-size image Fig. 9. Experimental values and calculated values of battery temperature under 1C discharge.
https://doi.org/10.1016/j.icheatmasstransfer.2016.03.009_p4_13 | As seen in Fig. 9 the maximum error is 0.15 °C and average estimation error is 0.05 °C. The temperature window of this battery, provided by manufacturer is − 20 and 65 °C during discharge and 0–45 °C for charging. Comparing to the operation window, the calculation error is determined to be acceptable for thermal management applications. Assuming it will be calculated in near real time, computational power required seems to be efficient in forms of model and formula.
https://doi.org/10.1016/j.icheatmasstransfer.2016.03.009_p4_14 | The calculation errors are mainly due to the absence of the latter terms (all but the first term) in the model and the other terms omitted is responsible for the difference. The discrepancy between the calculated and the actual temperature can be accounted for other sources of heating that takes place in battery. The deviation can be deemed acceptable for these thermal management applications since as it is negligible when compared with the battery operating temperature range.
https://doi.org/10.1016/j.icheatmasstransfer.2016.03.009_p5_2 | In the present work, a LiFePo battery of 10 Ah is tested on the test bench under ambient conditions. In addition, a battery thermal model in order to simulate the thermal behavior of the battery under load conditions is developed and validated with the experimental data measured. It is found out that the deviation between the present model and experimental data is caused by omitting the electrochemical processes and using only Joule`s effect in the heating which is considered to be negligible as it is within the battery working range. The simulated thermal behavior under constant-current discharge condition is found to be in agreement with experiment. In conclusion, the simplified model can be used in thermal simulation of batteries under load conditions.
https://doi.org/10.1016/j.icheatmasstransfer.2016.12.026_p1_2 | In the automotive sector, powertrain electrification, which consists of Electric vehicles (EVs), Hybrid Electric Vehicles (HEVs), and Plug-In Hybrid Electric Vehicles (PHEVs) has recently achieved more attention for reducing the CO2 emissions [1], [2]. The consensus in the automotive sector is that lithium-ion batteries are the most likely candidate for overcoming the challenges associated with electrification [1]. Also, the lithium-ion battery is the most advanced battery technology for EVs, HEVs, and PHEVs due to its: 1) high specific energy and power densities [3], [4]; 2) high nominal voltage and low self-discharge rate [5]; and 3) long cycle-life and no memory effect [6], [7]. Lithium-ion battery cells usually have five different layers, namely: the negative current collector, negative electrode (anode), separator, positive electrode (cathode), and positive current collector. The positive electrode materials [8], [9] typically include: 1) a metal oxide with layered structure, such as lithium cobalt oxide (LiCoO2/LCO) [10]; 2) a metal with a three dimensional spinal structure, such as lithium manganese oxide (LiMn2O4) [11]; 3) lithium nickel manganese cobalt oxide (LiNiMnCoO2/NMC); and 4) a metal with a olivine structure, such as lithium iron phosphate (LiFePO4/LFP) [12]. The anode is usually made of graphite or a metal oxide. The electrolyte can be liquid, polymer or solid.
https://doi.org/10.1016/j.icheatmasstransfer.2016.12.026_p1_3 | The operating temperature has a great effect on the discharging and charging performances such as voltage window, discharge capacity and life, etc. A lower operating temperature range (< 20 °C) results in significant reduction in power capability and driving range, and even freezing of electrolyte, while operating at a higher temperature range (> 45 °C) results in battery degradation [13], [14], [15], [16]. Therefore, during discharging and charging, precautions must be taken since, for example exceeding voltage, current or power limits may result in battery cell damage. The possibility of thermal runaways also occurs if care is not taken [17], [18], [19]. Moreover, lithium-ion polymer batteries must be carefully monitored and managed (electrically and thermally) to avoid safety (inflammability) and performance related issues [20], [21], [22]. Hence, the battery thermal management system (BTMS) is required in order to maintain the temperature of the cells in a battery pack at required levels. Usually, the typical operating range of temperature for lithium-ion batteries is 20 °C and 45 °C, which gives the maximum power capability as well as the cycle life, and an extended range is between –10 °C and + 50 °C for the tolerable operation [23], [24], [13].
https://doi.org/10.1016/j.icheatmasstransfer.2016.12.026_p1_4 | Battery modeling is considered extremely important since it provides information on battery charging/discharging, transient behaviour and health status of the battery (battery degradation) as a function of different stress factors (temperature, discharge rate, etc.). The battery models are also used for on-line self-learning performance and SOC estimation in BTMS [25], [26], [27]. There are various papers in the open literature available for battery thermal modeling, using different approaches such as artificial neural network [28], [29], finite element model (FEM) [30] or lumped parameter model (LPM) [31], linear parameter varying (LPV) model [32], or partial differential equation (PDE) model [33] and CFD models [34], [35], [36], [37], [38], [8].
https://doi.org/10.1016/j.icheatmasstransfer.2016.12.026_p1_5 | In this paper, the research conducted on the lithium-ion battery pack performance under different constant current discharge rates of 1C, 2C, 3C, and 4C and 5 °C, 15 °C, 25 °C, and 35 °C BCs for water cooling and ~ 22 °C for an air cooling method is presented. For the present study, we designed and developed an experimental facility which tests different batteries with different kind of chemistries. To the best of the authors` knowledge no similar studies have been reported in the literature. This study has the following objectives: • Design and development of battery pack with three series connected lithium-ion batteries and four cold plates. • Testing of pack under different C-rates and various boundary conditions. • Experimental investigation of battery cells/pack in terms of surface temperature and voltage distributions. • Development of the Thevenin based equivalent circuit model and validation with the test data.
https://doi.org/10.1016/j.icheatmasstransfer.2016.12.026_p2_2 | The experimental set-up used for the pack testing is shown in Fig. 1. This set-up consists mainly of five components: A & D cell/pack cycler, National Instrument (NI) temperature measurement device, battery pack, Computer 1, and Computer 2. A & D cell/pack cycler (Bitrode) having a maximum capacity to charge/discharge at 20 V and 1200 A, has been used to charge and discharge the battery pack. The cell/pack cycler has been controlled by Computer 1 through Visual CN software. Computer 1 provides the charge and discharge data for pack, while computer 2 is used for the thermal data collection. Computer-1 sets the current or voltage values on the load box and power supply, depending on the experiment. The current, measured internally of the load box and power supply, is transmitted back to Computer-1. Depending on the computer requests, the power supply or load box will provide power to or draw power from the battery pack, respectively. NI (National Instrument) 16 channel Field point is used in order to measure the surface temperature distributions, which transmits the thermal data to the test stand Computer 2. Heavy duty copper cables have been used to connect battery pack to the cycler.
https://doi.org/10.1016/j.icheatmasstransfer.2016.12.026_p2_4 | The T-type thermocouples were installed on the principal surface of the battery to measure the surface temperatures at three discrete points. The thermocouple locations are shown in Fig. 2 (a and b). All thermocouples were connected to NI temperature measurement device, which further connected to Computer 2. Out of three thermocouples, the first was placed near the cathode, the second was placed near the anode, and the third was placed at the mid surface of the cell. There were eighteen thermocouples used for this experimental set-up, out of which, the six were used for first cell, the other six were used for the second cell, and the last six were used for the third cell and all cells are connected in series. Kapton-backed adhesive tape was used to adhere the thermocouples to the surface of the battery and thermocouples are T-type 30 gauge, special limits of error (SLE) thermocouple wire with uncertainty of 1 °C (according to manufacturer`s specifications). The circuit model parameters for A123 AMP20 cells were found by hybrid pulse power characterization (HPPC) at 5 °C, 10 °C, 15 °C, 20 °C, 25 °C, 30 °C, 35 °C, 40 °C, 45 °C, 50 °C, 55 °C, and 60 °C. A BioLogic VMP3B-100 multi-channel potentiostat was used for cell cycling and a CSZ Micro Climate chamber for temperature control. Circuit parameters were determined for SOC values from 10% to 90% at 10% intervals at each temperature.
https://doi.org/10.1016/j.icheatmasstransfer.2016.12.026_p2_6 | In EV applications, the battery system consists of a number of single cells connected either in series or in parallel in order to achieve the power and capacity requirements. The pack as shown in Fig. 1, consists of three cells electrically connected in series. As explained in the previous paragraph, the pack was instrumented with T-type thermocouples, as well as pack current and individual cell voltage sensors. Each battery cell was experimentally characterized, in order to predict the cell voltage and capacity during discharging and charging operations at an ambient temperature (~ 22 °C). In all the experiments conducted, the cells were initially charged, then utilized until completely discharged. The output voltage of series connected cells is given by Eq. (1) and the discharge current is given by Eq. (2). It is very well known that the temperature distribution is not uniform in a battery pack. Therefore, the operating temperatures of the cells are different from each other. (1) (2)
https://doi.org/10.1016/j.icheatmasstransfer.2016.12.026_p2_9 | In the experimental measurements, four different discharge rates were selected: 1C, 2C, 3C, and 4C. The charge rate is 1C. The experimental plan is shown in Table 2. The internal resistance is calculated based on the Ohm`s law as follows: (3)
https://doi.org/10.1016/j.icheatmasstransfer.2016.12.026_p3_2 | The Thevenin equivalent circuit model shown in Fig. 3 was used for voltage estimation. The open-circuit voltage (OCV) was modeled by an ideal voltage source, which was correlated with the battery state-of-charge (SOC). The two resistors (R1 and R2) and the capacitor (C) were used to represent battery behaviour in response to the current. These three parameters were found from the HPPC data using a genetic algorithm in MATLAB. This circuit model yields Eqs. (4), (5), (6), which were solved in the model to estimate the voltage of the battery. (4) (5) (6)
https://doi.org/10.1016/j.icheatmasstransfer.2016.12.026_p3_4 | Fig. 4 is an upper-level view of the MATLAB Simulink model used to estimate voltage, heat generation and temperature. Inputs to the voltage calculation subsystem were current and temperature. Current and the outputs of the voltage calculation subsystem were taken as inputs to the heat generation subsystem. Fig. 5 shows the Simulink block diagram for voltage calculation. SOC was estimated simply by Coulomb integration. The OCV and lookup was based on the SOC. The parameter estimation subsystem took temperature and SOC as inputs to two-dimensional lookup tables for each circuit parameter. The voltage estimation subsystem then solved the system of circuit equations.
https://doi.org/10.1016/j.icheatmasstransfer.2016.12.026_p4_2 | In this section, the experimental and simulated results for surface temperature and discharge voltage distributions are presented for a large size prismatic lithium-ion battery pack at different charge and discharge rates of 1C, 2C, 3C, and 4C and different boundary conditions of 5 °C, 15 °C, 25 °C, and 35 °C for water cooling and ~ 22 °C for air cooling methods.
https://doi.org/10.1016/j.icheatmasstransfer.2016.12.026_p4_4 | Fig. 6 shows the average surface temperature distributions obtained for stack or cell 1, 2, and 3 at different constant current C-rates of 1C, 2C, 3C, and 4C and different boundary conditions of 5 °C, 15 °C, 25 °C, and 35 °C for the water cooling method. Here, in this experimental work the cycle represents first 1C charge, then 1 hour rest, followed by 1C discharge, after that the same cycle is repeated but for discharging instead of 1C it is 2C, 3C, and 4C discharge and total time for all charge/discharge cycle was 18 hours. Note that TC 1 is located near the positive electrode or cathode, TC 2 is located near the negative electrode or anode, and TC 3 is located at the middle of the cell along the height of the cell as shown in Fig. 2. The highest value of the average surface temperature is obtained for 4C and 35 °C BC (36.36 °C) and the lowest value is obtained for 1C and 5 °C BC (7.22 °C). The trend observed is that increased C-rates and increased boundary conditions result in increased in the average surface temperature for all cells 1, 2, and 3 (or stack). For the air cooling method, the values are higher at all discharge rates as compared to the water cooling method. The highest value of average surface temperature for the air cooling method obtained at 4C discharge rate is 41.38 °C. Table 3 summarized the average surface temperatures for all C-rates and all BCs for both water cooling as well as air cooling methods. Download : Download high-res image (444KB)Download : Download full-size image Fig. 6. Experimental surface temperature profiles during different discharge rates and various boundary conditions. Table 3. Summary of average surface temperature at all discharge rates and different BCs. Cooling type Boundary condition [°C] Average surface temperature [°C] 1C 2C 3C 4C Water cooling 5 7.22 8.49 10.43 11.58 15 16.58 17.30 18.81 19.83 25 25.30 26.15 27.44 28.25 35 35.17 35.34 36.35 36.36 Air ~ 22 27.86 34.18 36.86 41.38
https://doi.org/10.1016/j.icheatmasstransfer.2016.12.026_p4_6 | In Table 4, the peak surface temperature measured by the thermocouples for all discharge rates of 1C, 2C, 3C, and 4C and different boundary conditions of 5 °C, 15 °C, 25 °C, and 35 °C for the water cooling and ~ 22 °C for the air cooling methods are presented. It is observed that the highest peak surface temperatures were measured at TC 3 (near mid surface of the body). In general, for all tests the sensors nearest the middle of the battery surface measured greater values than the sensor located near electrodes. The trend observed is that increased discharge rates and increased boundary conditions (for both the water cooling and the air cooling) results in increased peak temperatures at the three locations measured. The highest value is obtained for 4C and 35 °C BC (38.82 °C) and the lowest value is obtained for 1C and 5 °C BC (8.17 °C) for the water cooling method. Also, as compared to the water cooling method, the air cooling method gives higher values for all C-rates. The highest value for the air cooling method at 4C discharge rate is 56.49 °C. Table 4. Summary of peak surface temperature at all discharge rates and different BCs. Cooling type Boundary condition [°C] Maximum surface temperature [°C] 1C 2C 3C 4C Water cooling 5 8.17 9.78 12.44 13.89 15 17.30 18.51 20.05 21.35 25 25.58 26.82 28.90 30.66 35 35.34 36.24 38.01 38.82 Air ~ 22 32.99 42.72 48.61 56.49
https://doi.org/10.1016/j.icheatmasstransfer.2016.12.026_p4_8 | Fig. 7 shows a stack voltage profile obtained during all discharge rates of 1C, 2C, 3C, and 4C and different boundary conditions of 5 °C, 15 °C, 25 °C, and 35 °C for the water cooling method. The voltage window for cell 1, cell 2, and cell 3 are between 4.0 V and 2.0 V while for the stack, as they are connected in series, the voltage is between 11.0 and 6 V. Here, the all three cells are charged with constant current (CC) protocol until the voltage reaches 3.6 V and discharged with the constant current (CC) until the voltage drops to 2.0 V. There is a great impact of boundary conditions (5 °C, 15 °C, 25 °C, and 35 °C) on the discharge capacity of the cells. It was observed that as the BCs decreases the discharge capacity of all cells decreases. Download : Download high-res image (416KB)Download : Download full-size image Fig. 7. Experimental voltage profiles during different discharge rates and various boundary conditions.
https://doi.org/10.1016/j.icheatmasstransfer.2016.12.026_p4_10 | Fig. 8 shows a comparison between the experimental (red dotted lines and green solid line) and simulated (blue solid line) results for temperature distribution at 4C discharge rates versus the discharge time (s) for air cooling method. It shows a good agreement between the experimental and simulation data which is indicative of the accuracy of the present model. However, at the higher C-rates of 4C, some discrepancies are observed. The model predicts the lower value than the experimental values at higher discharge rates of 4C, while for the other discharge rate of 1C, 2C, and 3C the model predicts the higher values than the actual values. The reason behind this is that more accurate input data is required to get the exact output. In general, the trend observed is that as the C-rate increases the surface temperature also increases. Similarly, Fig. 9 shows a comparison between experimental (blue solid line) and simulated (red dotted line) for the discharge voltage during 4C discharge rate for an air cooling method. Similarly, Fig. 10(d,e, and f) shows a comparison between experimental (blue solid line) and simulated (red dotted line) for the discharge voltage during 1C, 2C, and 3C discharge rate for an air cooling method. It was observed that for the air cooling method, the discharge capacity is closer to the manufacturer`s provided capacity (20 Ah) for all C-rates. Download : Download high-res image (153KB)Download : Download full-size image Fig. 8. Comparison between the experimental (solid lines) and numerical (dotted lines) results for temperatures during 4C-rates without cooling. Download : Download high-res image (64KB)Download : Download full-size image Fig. 9. Comparison between the experimental (solid lines) and numerical (dotted lines) results for discharge voltage during 4C-rates without cooling. Download : Download high-res image (787KB)Download : Download full-size image Fig. 10. Comparison between the experimental (solid lines) and numerical (dotted lines) results during different discharge rates without cooling.
https://doi.org/10.1016/j.icheatmasstransfer.2016.12.026_p5_2 | This paper has presented a comparative study of the temperature distribution on a prismatic lithium-ion battery pack consisting of three cells in series connection using both experimental and simulation techniques. In the experimental study, the temperature distribution on lithium-ion battery cells at 1C, 2C, 3C, and 4C constant current discharge rates and 5 °C, 15 °C, 25 °C, and 35 °C boundary conditions (BCs) for a water cooling method and ~ 22 °C for an air cooling method were studied. The average and peak surface temperature values are also obtained from the experimental data. Computationally, a high-fidelity curve fitting model was also developed, and the simulated data are then validated with the experimental data for the average temperature of all three cells and voltage profiles. The developed model successfully captured the charge/discharge behaviour over a wide range of C rates. Some concluding remarks are stated as follows: (i) the temperature distributions of all three cells increase as the C-rates increase. (ii) For the water cooling method, the highest value of maximum surface temperature is obtained for 4C and 35 °C BC (38.82 °C) and the lowest value is obtained for 1C and 5 °C BC (8.17 °C). (iii) For the air cooling method, the highest value of average surface temperature obtained at 4C discharge rate is 41.38 °C. (iv) The water cooling method is more effective than an air cooling method. These kinds of testing and results provide an insight into the design and optimization of battery systems. Future work will focus on a more rigorous thermal testing under controlled BCs of 10 °C, 20 °C, 30 °C and 40 °C.
https://doi.org/10.1016/j.icheatmasstransfer.2016.12.026_p6_2 | I current [A] R resistance [Ω] C capacitance T temperature [°C or K] T time [s] V cell voltage or cell potential [V] Subscripts act actual int internal oc open-circuit out output Acronyms BC boundary condition BMS battery management system BTMS battery thermal management system C capacity CC constant-current CV constant-voltage EV electric vehicle HEV hybrid electric vehicle HPPC hybrid pulse power characterization GUI graphical user interface I/O input/output LiCoO2 lithium cobalt oxide LiMn2O4 lithium manganese oxide LiNiMnCoO2 lithium manganese cobalt oxide LiFePO4 lithium iron phosphate LCO lithium cobalt oxide LFP lithium phosphate LPM lumped parameter model LPV linear parameter varying NI national instrument NMC lithium manganese cobalt oxide OCV open circuit voltage PHEV plug-in hybrid electric vehicle PDE partial differential equation TC thermocouple SOC state of charge
https://doi.org/10.1016/j.ijepes.2014.04.059_p1_2 | Lithium-ion (Li-ion) batteries have attracted attention due to their high energy density and long cycle life compared with other battery chemistries. State of charge (SOC) estimation provides information about when a battery needs to be recharged and allows battery management systems (BMSs) to prolong the battery life by preventing batteries from over-charging or over-discharging.
https://doi.org/10.1016/j.ijepes.2014.04.059_p1_3 | SOC is defined as the percentage of remaining capacity relative to the maximum capacity of the battery. Many SOC estimation approaches have been developed, among which Coulomb counting [1], [2] is the most popular one. In Coulomb counting, the current is integrated over time to estimate SOC. Although Coulomb counting is easy to implement, the measurement and calculation errors can be accumulated by the integration function, and thus the estimation of SOC tends to drift from the actual values. The voltage-based method [3] estimates the SOC based on a voltage–SOC lookup table. However, voltage-based methods do not work well for Li-ion batteries because of their flat plateau of discharge characteristics. To provide more robust estimates, equivalent circuit models (ECMs) have been proposed for SOC estimation using extended Kalman filters (EKFs) [4], [5], [6], [7], [8], [9] and unscented Kalman filters (UKFs) [10], [11]. Plett [4], [8], [9] developed an enhanced self-correcting model that takes hysteresis effects into consideration to estimate SOC using EKFs. He et al. [7] proposed an improved Thevenin model wherein SOC is estimated using EKFs.
https://doi.org/10.1016/j.ijepes.2014.04.059_p1_4 | Studies have been conducted to establish data-driven models for battery modeling and SOC estimation that do not require detailed physical knowledge of Li-ion batteries. The commonly used data-driven models include support vector machines [12], [13], [14] and neural networks [15], [16], [17], [18]. For example, Hansen and Wang [12] developed a support vector machine (SVM) based method for SOC estimation. The estimator was validated using US06 dynamical operation data with a root mean square (RMS) error of less than 6%. Anton et al. [13], proposed a state-of-charge estimator using support vector machine. The inputs to SVM were voltage, current and temperature, and output was SOC, with training data and testing data under the same loading condition. Therefore, the generalization ability of the proposed SVM was unknown. Lee et al. [15] developed an SOC estimation approach based on a fuzzy neural network with B-spline membership functions. But this method was only tested using data obtained by constant current discharge, which is different from the real-life loading condition of many battery powered systems like EVs and UAVs. Cheng et al. [16] proposed a SOC estimation method for Ni–MH batteries using a three-layer feed-forward neural network; where the inputs to the neural network (NN) were battery current, temperature, voltage and its first and second derivatives. Though Cheng’s method is promising, the estimation results show high estimation variance, probably due to over-fitting or under-fitting, which is a common problem for data-driven methods. Therefore, researchers have been developing hybrid methods to improve the accuracy of data-driven SOC models. Charkhgard and Farrokhi [19] used an extended Kalman filter (EKF) to infer the SOC based on a radial basis function neural network battery model. However, EKF is only accurate to first order or second order of a nonlinear system in the sense of Taylor expansion. Furthermore, only three inputs were used in Charkhgard and Farrokhi’s model to train the NN, namely, the voltage from the previous sample and the current and SOC of the present sample, which is not sufficient to capture the capacitive effects in the Li-ion battery system dynamics.
https://doi.org/10.1016/j.ijepes.2014.04.059_p1_5 | In this paper, we develop a SOC estimation method based on neural network and unscented Kalman filter (UKF). To capture the time constant of the battery dynamics, multiple current, voltage, and temperature measurements are used as inputs to the neural network, and the SOC is used as the neural network output. The number of inputs in a neural network and the neural network structure are determined by a constructive method, where the generalization capability and the accuracy of the neural network are optimized. In order to reduce the estimation error of the neural network, a UKF is developed to filter out the outliers in the neural network estimation. UKF has been proven to be better than EKF [20], [21] because it is accurate to 3 orders for any non-linear system. We train our SOC model using dynamical stress testing data and validate it using data from the Federal Urban Driving Schedule (FUDS) and US06 Highway Driving Schedule. This paper is organized as follows: Section 2 reviews the basic principles of NN, illustrates the generation of the training data and testing data, and discusses the methodology to select the optimal neural network structure. Section 3 develops a UKF algorithm to reduce SOC estimation error and Section 4 gives the SOC estimation results of our approach. Section 5 presents our conclusions.
https://doi.org/10.1016/j.ijepes.2014.04.059_p2_2 | Neural networks (NNs) are computational intelligence tools that have been widely used for system modeling [22], [23], anomaly detection [24], prognostics [25], and classification [26]. An NN comprises a set of interconnected simple processing elements called neurons that mimic the information processing and knowledge acquisition capabilities of the human brain. There are several characteristics of NNs that make them an attractive choice for system modeling. NNs can fit any nonlinear function with sufficient neurons and layers to make them suitable for complex system modeling. NNs can learn and update their internal structure to adapt to a changing environment. NNs are efficient in data processing because of their parallelism in computation. NNs are data-driven in nature and able to build a system model without detailed physical knowledge of a system [27].
https://doi.org/10.1016/j.ijepes.2014.04.059_p2_4 | A neural network consists of an input layer with nodes to represent the input variables, one or more hidden layers with nodes to mimic the nonlinearity between the system input and output, and an output layer to represent the system output variable. Fig. 1 shows the structure of a feed-forward neural network for SOC estimation. The inputs to the neural network are current (I), voltage (V), and temperature (T), and the output is the battery SOC. The nodes between two adjacent layers are interconnected. The input layer passes on the inputs with weights; no processing takes places in this layer. The hidden layers and output layers are processing layers with the activation function at each node. The hyperbolic tangent sigmoid function is often used in the hidden layer as an activation function. It is defined as: (1) Download : Download full-size image Fig. 1. The structure of a multilayer feed-forward neural network.
https://doi.org/10.1016/j.ijepes.2014.04.059_p2_6 | The output of a processing node j in the hidden or output layer is given by: (3) where xi is the output from the ith node at the previous layer, ωij is the weight of the interconnection from the ith node of the previous layer to jth node of the present layer, and bj is the bias. The net weights ωij and biases bj need to be determined based on training data. A back propagation (BP) algorithm is used in this study to determine these parameters. Back propagation means that an error during network training can propagate from the output layer to a hidden layer and then to the input layer to estimate the optimal neural weights of each node. To learn more about the BP algorithm for neural network weight estimation, see [28].
https://doi.org/10.1016/j.ijepes.2014.04.059_p2_8 | A practical concern for training the NN is that the real-life loading conditions of EVs are complex and uncertain. They can vary with road conditions, speeds, and driving styles. As a result, the training data should cover the real-life loading conditions as much as possible in terms of SOC span, current and voltage range, and loading changing rate. The training database can be constructed from the battery tests using simulated driving cycles. Also, the data collected during the field application of EVs can be used to improve the performance of the NN. Furthermore, the NN should have a generalization capability in case a loading condition is not included in the database.
https://doi.org/10.1016/j.ijepes.2014.04.059_p2_9 | In this paper, the training data are collected using a dynamical stress testing (DST) profile, as specified in the US Advanced Battery Consortium (USABC) testing procedures [29]. The current profile of the DST is shown in Fig. 2(a). Although DST consists of a variety of current steps with different amplitudes and lengths and takes into account regenerative charging (as shown by the negative amplitudes in Fig. 2(a)), it is still a simplification from the real-life loading conditions of batteries. DST will be used in this paper as training data to examine the NN’s accuracy and generalization capability for complex real-life loading conditions for SOC estimation. Fig. 3 shows the test setup of the experiments. LiFePO4 batteries, which are typically used for EVs, were tested. The maximum capacity of the battery was 2.3 Ah. The batteries were placed in the temperature chamber, and the temperature of the cell was measured. An Arbin BT2000 was used to control the charging and discharging of the battery. The DST was conducted under 0 °C, 10 °C, 20 °C, 30 °C, 40 °C, and 50 °C to construct training data sets under different temperatures. Download : Download full-size image Fig. 2. Battery testing profiles: (a) dynamical stress testing (DST) profile, which was used as training data; (b) US06 highway driving schedule, which was used as testing data; and (c) federal urban driving schedule (FUDS), which was used as testing data. Download : Download full-size image Fig. 3. Experimental setup for battery tests.
https://doi.org/10.1016/j.ijepes.2014.04.059_p2_10 | The testing data of the NN should be different from the training data. In this study, the testing data were collected using the US06 Driving Schedule [30] and Federal Driving Urban Driving Schedule (FUDS) [31]. US06 emulates highway driving conditions, and FUDS is a simulated urban driving profile. The profile US06 and FUDS are shown in Fig. 2(b) and (c), respectively. US06 and FUDS are more complex than the DST in terms of the changing rate of the current. This profile was used to test the robustness and generalization of the NN. US06 and FUDS tests were conducted under 0 °C, 10 °C, 20 °C, 25 °C, 30 °C, 40 °C, and 50 °C. In this study, the training data did not include the 25 °C data.
https://doi.org/10.1016/j.ijepes.2014.04.059_p2_11 | The NN training can be made more efficient and robust through proper normalization of the data. Therefore, before training, the inputs were normalized to the range [−1, 1] by: (4) where xmin and xmax are the minimum and maximum in the input vector x of the NN. In the testing step, the testing data was scaled using the same xmin and xmax used in the training data.
https://doi.org/10.1016/j.ijepes.2014.04.059_p2_13 | Several equivalent circuit models (ECMs) have been developed for SOC estimation [4], [5], [6], [7], [8], [9], [10], [11]. Based on an ECM, the OCV of a battery can be estimated using the measured voltage and current. Then, the SOC can be inferred using a predetermined OCV–SOC lookup table. Similarly, an NN-based model tries to determine a relationship between the SOC and the measured voltage and current. The difference between NN and ECM is that NN will infer the SOC directly from the voltage and current measurement without an OCV–SOC lookup table. Thus, this approach eliminates the time-consuming tests necessary to establish an OCV–SOC lookup table. The adaptation of the NN-battery model to different chemistries is convenient and efficient.
https://doi.org/10.1016/j.ijepes.2014.04.059_p2_14 | In this study, the inputs of the NN were the current and voltage measurements. Because of the capacitive resistance in the battery, the current and voltage in the previous samples will affect the present battery state. Therefore, the measurements of previous samples were also input into the NN model. In addition, to avoid over-training of the NN, 1 sample was selected out of every 4 samples to train the NN. The inputs of the NN at time i were [ I(i), I(i–4),…,I(i–4k), V(i), V(i–4),…, V(i–4k), T(i), T(i–4),…, T(i–4k)] and the output was SOC(i), where k was a constant that depended on the time constant of the battery system response and was determined before training the NN.
https://doi.org/10.1016/j.ijepes.2014.04.059_p2_15 | Another practical problem with the application of NN is that the number of hidden layers and the number of neurons at each layer need to be determined. There are some “rules of thumb” for determining an optimal NN structure. First, there is no theoretical reason to use an NN with more than 2 hidden layers since it has been proven that a 2-layer NN can fit to a function with any kind of shape [32], [33], [34]. Second, the presence of too many neurons will present a risk of over-fitting, while too few neurons will under-fit the data. We adopted a constructive method to determine these parameters, as well as the parameter k of the NN inputs. The NN was constructed starting from the simplest version with low-dimension inputs to a complex structure with high-dimension inputs. If the training error is not acceptable, then additional nodes are added and the dimension of the inputs increased. Once the training error is acceptable, then the optimization is terminated. The following algorithm provides detailed procedures to determine the NN structure and the parameter k: Algorithm 1 A constructive approach for the structure determination of neural networks for SOC estimation Step 1: Initialization: k = 1, n = 1, where k is a parameter used to determine the dimension of the input vector, and n is the number of neurons in the hidden layers. Step 2: Train the neural network with [I(i), I(i–4),…,I(i–4k), V(i), V(i–4),…, V(i–4k), T(i), T(i–4),…, T(i–4k)] as input and SOC (i) as output. Step 3: Calculate the root mean square (RMS) error between the NN estimated output and the actual SOC. Step 4: If the RMS error <1%, then the searching is ended; else if k < 2n, k = k + 1 and go to the step 2; else n = n+1, k = n and go to Step 2.
https://doi.org/10.1016/j.ijepes.2014.04.059_p2_18 | Fig. 4, Fig. 5 show the estimated SOC for US06 and FUDS, respectively. The solid curve is the SOC calculated by Coulomb counting. Since the battery was discharged from 100% SOC and the integration error was negligible because the current sensor was well calibrated, the solid curve is regarded as the actual SOC for the comparison. The RMS errors are within 4% for both the US06 and FUDS data, but the maximum errors at some temperatures are larger than 10%. The errors were mainly present in the middle SOC range (30–80%) due to the flat plateau of the LiFePO4 batteries’ discharge characteristics. This problem cannot be easily solved by using more hidden layers and training the neural networks to a lower RMS error (e.g., 0.001), because there is the risk of over-fitting the neural network. To illustrate the over-fitting problem, we trained the neural network with 15 neurons in each hidden layer to an RMS error of about 0.0009. Fig. 6 shows the testing results for US06 at 25 °C and 40 °C. Although the neural network has been trained to a lower error, the maximum errors of the testing results were increased about 2 times as compared the results show in Fig. 4. If the neural network is trained to an RMS that is too low, it may lose its generalization ability. To prevent over-fitting, a simple structure neural network is preferred. To prevent under-fitting, we trained the neural network to a reasonable RMS error that is sufficient to capture the dynamics of the battery. Download : Download full-size image Fig. 4. Neural network results for US06 testing data at different temperatures: (a) 10 °C, (b) 25 °C, (c) 40 °C, and (d) 50 °C. Download : Download full-size image Fig. 5. Neural network results for FUDS testing data at different temperatures: (a) 10 °C, (b) 25 °C, (c) 40 °C, and (d) 50 °C. Download : Download full-size image Fig. 6. Testing results of US06 data, where the neural network was trained to an RMS error of 0.0009: (a) 25 °C, (b) 40 °C.
https://doi.org/10.1016/j.ijepes.2014.04.059_p2_19 | For many applications, such as electric vehicles (EVs), it is expected that SOC estimation will evolve smoothly around the actual values so that the residual range prediction of the EV will not suddenly jump or drop and confuse the user. In order to provide smooth estimations with sufficient accuracy, the UKF was adopted in this study to process the NN outputs and filter out the errors.
https://doi.org/10.1016/j.ijepes.2014.04.059_p3_2 | Filtering techniques have been applied to state estimation from noisy data [34], [35], [36]. An unscented Kalman filter (UKF) is a typical filtering approach that provides recursive state estimations based on an unscented transform (UT) [20]. The UT approach can capture the mean and variance of a Gaussian distribution using a few selected sigma points and can also capture the posterior distribution of random variables when passing through a nonlinear system based on the propagated sigma points. UKF has been utilized in many applications because it can provide better estimations than the extended Kalman filter (EKF) [11], [21]. In addition, unlike the EKF, which requires the derivatives of the state and measurement function, the UKF is derivative-free. Thus, NN-based SOC models can be readily incorporated into a UKF to provide estimations. The steps in the application of UKF are discussed below.
https://doi.org/10.1016/j.ijepes.2014.04.059_p3_3 | Consider propagating a Gaussian random variable x that has mean , covariance Px, and dimension L through a nonlinear function y = g(x). In the UT, the posterior statistics of y were determined by a set of sigma points χi with corresponding weights Wi, which were calculated by the following equations: (5) where is a scaling parameter; κ is another scaling parameter that is set to 3–L; α defines the spread of the sigma points around ; and β is a parameter used to incorporate prior knowledge of the distribution of . For Gaussian distributions, β = 2 is optimal [16]. is the ith column of the matrix square root of Px. Then, each sigma point is propagated through the nonlinear function . The estimated mean and covariance of y are computed by the weighted sample mean and covariance as follows: (6) (7)
https://doi.org/10.1016/j.ijepes.2014.04.059_p3_5 | To construct a state-space model for UKF estimation, the SOC outputs of NN were considered to be noisy measurements. Therefore, the NN SOC model was chosen as the measurement model. The state model was derived based on Coulomb counting. The purpose of UKF is to filter out the noise in the NN output and improve the SOC estimation accuracy. The state-space model is formulated as follows: (8) (9) where I is the current, Qmax is the maximum capacity, NN(k + 1) is the SOC output of the NN at time k + 1, and v and w are the state noise and measurement noise, respectively. Fig. 7 shows the developed SOC scheme based on the neural network and unscented Kalman filtering.
https://doi.org/10.1016/j.ijepes.2014.04.059_p3_7 | Algorithm 2 Unscented Kalman filter (UKF) algorithm 1. Initialize with: 2. For k ∊ {1,...,∞}, calculate sigma points: 3. State prediction: a. Propagate the sigma points through the state model: b. Calculate the propagated mean: c. Calculate the propagated covariance: 4. Measurement update: a. Propagate sigma points through the measurement function: b. Calculate the propagated mean: c. Calculate the estimated covariance: d. Calculate the Kalman gain K and update the state estimation and covariance:
https://doi.org/10.1016/j.ijepes.2014.04.059_p4_2 | As discussed in the previous section, the NN outputs were filtered by the UKF to improve the estimation. Fig. 8, Fig. 9 show the UKF filtering results for the US06 and FUDS data, respectively. The initial SOC for the UKF estimation was the output of the NN. It can be seen from the figures that the UKF estimation captures the evolution of the SOC for all temperatures. Table 1, Table 2 show comparisons of the solo NN approach and the developed combined approach. Both the RMS error and max error are reduced. For example, the SOC estimation of FUDS at 25 °C by the solo NN approach generated an RMS error of 2.6% and a maximum error of 16%. After UKF noise reduction, the RMS error decreased to 1.4% and the maximum error decreased to 1.9%. Therefore, UKF is an effective method to reduce the error in the NN SOC estimation.
https://doi.org/10.1016/j.ijepes.2014.04.059_p5_2 | In this paper, a state of charge (SOC) estimation approach was developed based on a feed-forward neural network and an unscented Kalman filter (UKF). To estimate battery SOC, the inputs of the neural network were the voltage, current, and temperature, and the output was the SOC. The data collected from the dynamical stress testing were used to train the neural network, and the data acquired from the US06 Highway Driving Schedule and Federal Urban Driving Schedule were used to test the accuracy and generalization capability of the neural network. To further improve the estimation accuracy and reduce the estimation variance, a UKF-based approach was implemented to filter out the errors in the neural network estimation. After UKF filtering, the RMS errors of the SOC estimation were within 2.5%, and maximum errors were within 3.5% for different temperatures.
https://doi.org/10.1016/j.ijepes.2014.04.059_p5_3 | The contributions of this study are threefold. Firstly, a constructive searching approach was developed to find the optimal neural network structure for SOC estimation. Secondly, a state-space model was developed that combines coulomb counting and neural networks. Moreover, a UKF approach was implemented to improve the neural network SOC estimation under different temperatures. The developed method eliminates the need to determine an open circuit voltage–SOC lookup table, unlike equivalent circuit model-based SOC estimation. The field collected data can be used to update the neural network and increase the estimation accuracy. In addition, this method does not rely on the physics of batteries, since a neural network is a data-driven approach. As a result, the developed approach can be readily applied to batteries with different chemistries.
https://doi.org/10.1016/j.ijheatmasstransfer.2016.07.088_p1_2 | Safety worry has become a key issue concerning lithium-ion batteries, especially for electric vehicle and large-scale energy storage applications compared with portable electronics application due to the demands on higher energy and power densities [1], [2]. The mutual conversion of chemical energy and electrical energy occurs inside lithium-ion batteries with the release of minimal heat and negligible gas during normal charge and discharge processes. However, with abusive conditions or operations such as elevated ambient temperature, short circuit, mechanical crush and overcharge, the battery converts more chemical energy into heat and a series of intensive exothermic reactions of the electrolyte and electrode materials may be aroused, leading to fast heat accumulation inside the battery, which eventually causes a significant deterioration at the battery performance and even worse can cause combustion, fire, and explosion risks, i.e. safety accidents.
https://doi.org/10.1016/j.ijheatmasstransfer.2016.07.088_p1_3 | To study and improve the safety of the lithium-ion battery, numerous studies have been performed. Air cooling [3], [4], [5], [6], liquid cooling [7], [8], [9], heat pipe [10], [11], [12], [13] and phase change material [14], [15], [16], [17] were used to improve the safety of lithium-ion battery packs; positive temperature coefficient (PTC) device [18], [19], [20], reaction temperature sensing (RTS)-based control [21], safety vent [22] and current interrupt device (CID) [23] were utilized to decrease the probability of safety accidents for lithium-ion batteries; improving the thermal stability of electrode materials and electrolyte can increase the safety of lithium-ion battery [24], [25], [26], [27], [28], [29].
https://doi.org/10.1016/j.ijheatmasstransfer.2016.07.088_p1_4 | Numerous experimental studies on the thermal stability of cathode materials have been conducted to explore the mechanisms of thermal runaway and/or seek more secure cathode materials. MacNeil et al. [30] used differential scanning calorimetry (DSC) to investigate the thermal stability of seven different cathode materials in 1 M LiPF6 EC/DEC electrolyte. It was found that the cathode materials could be ranked from least safe to most safe in the following order: LiNiO2, LiNi0.8Co0.2O2, LiNi0.7Co0.2Ti0.05Mg0.05O2, LiCoO2, Li1+xMn2−xO4, Li[Ni3/8Co1/4Mn3/8]O2, LiFePO4. Jiang et al. [31] compared the thermal stability of three different cathode materials, LiCoO2, Li[Ni0.1Co0.8Mn0.1]O2 and LiFePO4 in different solvents and electrolytes using accelerating rate calorimetry (ARC). LiFePO4 showed the highest stability among the three materials in EC/DEC solvent, in LiBoB EC/DEC electrolyte or in LiPF6 EC/DEC electrolyte. Thermal runaway hazards related to adiabatic runaway reactions in 18650 LiCoO2 and Li[Ni1/3Co1/3Mn1/3]O2 batteries were studied in an adiabatic calorimeter with vent sizing package 2 (VSP2) by Jhu et al. [32]. The LiCoO2 battery was proved to be more hazardous than the Li[Ni1/3Co1/3Mn1/3]O2 battery. Golubkov et al. [33] tested the thermal runaway characteristics of three types of commercially-available 18650 lithium-ion batteries, the cathode materials of which were LiFePO4 (LFP), Li[Ni0.45Mn0.45Co0.10]O2 (NMC) and a blend of LiCoO2 and Li[Ni0.50Mn0.25Co0.25]O2 (NMC/LCO), respectively. The experimental results showed that the LFP cell had the highest thermal runaway onset temperature (∼195 °C) and the smallest temperature increase during thermal runaway (∼210 °C). The onset temperature shifted down to ∼170 °C and ∼150 °C and the temperature increase during thermal runaway rose to ∼500 °C and ∼700 °C were found for the NMC and NMC/LCO cells, respectively. Mendoza-Hernandez et al. [34] compared the thermal runaway behavior of 18650 LiCoO2 and LiMn2O4 cells at differing state of charges (SOCs) by ARC measurements. The cell using LiCoO2 cathode material was found to be less thermally stable than the LiMn2O4 cell and the thermal runaway onset temperature for LiCoO2 cell was lower than that of LiMn2O4 cell during overcharge processes.
https://doi.org/10.1016/j.ijheatmasstransfer.2016.07.088_p1_5 | As an important and effective tool, numerical simulation has been widely used to study the safety property of lithium-ion battery. A lumped thermal model for oven abuse tests of prismatic batteries was developed by Hatchard et al. [35]. Simulation results were found to accord reasonably well with ARC data. Spotnitz et al. [36] extended the model for more abuse operations besides oven test, like overcharge, nail penetration, short-circuit, and crush for LixNi0.8Co0.2O2 and LiMnO4 batteries. Kim et al. [37] then extended the one-dimensional thermal abuse model to three-dimensional for simulating oven tests of cylindrical LiCoO2 batteries. It was found that smaller cells dissipated heat faster than larger cells and less vulnerable to thermal runaway. Oven tests of prismatic graphite/LiPF6/LiCoO2 batteries with stacked electrode design were numerically studied by Peng et al. [38]. Simulation results showed that heat release condition, oven temperature, and tab arrangement interacted with each other to determine the thermal behaviors of batteries. Lopez et al. [39] modeled the thermal behaviors of 18650 cylindrical spiral-wound and prismatic spiral wound LiCoO2 cells subjected to elevated temperatures owing to constant power heating. The influence of convective heat release condition, cell physical configuration, and electrolyte combustible property on the cell thermal behavior was also investigated. Chiu et al. [40] implemented the porous electrode theory to model the nail penetration process of 5.25Ah LiMn2O4 soft package prismatic cells. The onset temperature of thermal runaway and the cell temperature profile were obtained, both of which agreed well with experimental data. Zhao et al. [41] developed a three-dimensional electrochemical-thermal coupled model to simulate the internal short circuits of a 5Ah LiyCo1/3 Ni1/3 Mn1/3O2 cell with a stacked-electrode design. The results showed that the short-circuit resistance and the number of shorted electrode layers had the most significant influence on the cell electrochemical and thermal behaviors.
https://doi.org/10.1016/j.ijheatmasstransfer.2016.07.088_p1_6 | For the numerical simulations focused on the study of thermal behaviors of lithium-ion batteries during abuse processes, the influence of battery shape, structure, capacity and different abuse operations on battery thermal behaviors were widely studied; however, there is generally a lack of detailed and systematic numerical study on thermal stability and thermal safety of battery materials, particularly for the miscellaneous cathode materials. The present work deals with a detailed numerical study on thermal stability and thermal safety of cathode materials. A three-dimensional thermal abuse model describing oven test processes of Li-ion cells is established and a series of simulations are performed for lithium-ion batteries with five various cathode materials (i.e. LiCoO2, LiNi0.8Co0.15Al0.05O2, Li1.1(Ni1/3Co1/3Mn1/3)0.9O2, LiMn2O4, and LiFePO4) to investigate their thermal stability and thermal safety. The effects of oven temperature on battery thermal behaviors during oven thermal abuses are also analyzed.
https://doi.org/10.1016/j.ijheatmasstransfer.2016.07.088_p2_3 | A typical lithium-ion cell consists of several layers: a copper current collector, negative electrode, separator, positive electrode and aluminum current collector. Fig. 1 schematically shows the interior structure of a battery unit cell, which has dimensions 196 μm (thicknesses of sub-regions along x direction are 9 μm, 59 μm, 20 μm, 92 μm, and 16 μm, respectively) × 0.065 m × 0.1 m. The cell properties considered in the present work are taken in terms of a graphite negative electrode, LiPF6/EC:ECM:DMC electrolyte, and one of the five various positive electrodes (i.e. LiCoO2, LiNi0.8Co0.15Al0.05O2, Li1.1(Ni1/3Co1/3Mn1/3)0.9O2, LiMn2O4, and LiFePO4). Download : Download high-res image (120KB)Download : Download full-size image Fig. 1. Physical model of a lithium-ion cell.
https://doi.org/10.1016/j.ijheatmasstransfer.2016.07.088_p2_6 | Tables 1 [42] and 2 [36], [37], [42], [43], [44] summarize the thermophysical properties (density ρ, heat capacity cp, and thermal conductivity k) of materials. The thermophysical properties are weighted sum of all the composing components’ thermophysical properties with the component volume fraction as the weight factor for the composite electrodes and the separator. For example, the heat capacity of the composite negative electrode (cp,ne) is calculated as (2) The subscript j indicates the composing components of the negative electrode, which includes electrolyte, graphite and additives (see Table 3). The last row of Table 3 [42] lists the component volume fraction (ε) in electrodes and separator. Table 1. Thermophysical properties of materials [42] in electrodes/separator. Parameter Negative electrode Separator PP/PE/PP Positive electrode Electrolyte LiPF6/EC + DMC + EMC Copper Graphite Additives⁎ Aluminum Additives⁎ ρ (kg·m−3) 8900 2660 1750 492 1500 1750 1290 cp (J·kg−1·K−1) 385 1437.4 1120 1978 903 1120 133.9 k (W·m−1·K−1) 398 1.04 0.12 0.334 238 0.12 0.45 ⁎ The additives may include binder, conductive agent, and thickener. Table 2. Thermophysical properties of cathode materials [36], [37], [42], [43], [44]. Parameter LiCoO2 LiNi0.8Co0.15Al0.05O2 Li1.1(Ni1/3Co1/3/Mn1/3)0.9O2 LiMn2O4 LiFePO4 ρ/(kg·m−3) 2500 4581 2380 4202 3600 cp/(J·kg−1·K−1) 700 651 710 672 1369 k/(W·m−1·K−1) 1.48 6.10 1.50 6.20 1.58 Table 3. Component volume fraction in electrodes and separator [42]. Negative electrode Separator Positive electrode Electrolyte Graphite Additives Electrolyte PP/PE/PP Electrolyte Active material Additives Volume fraction 0.301 0.523 0.176 0.4 0.6 0.277 0.523 0.2
https://doi.org/10.1016/j.ijheatmasstransfer.2016.07.088_p2_7 | Heat release capacity of a battery normally relies on heat convection and radiation. The heat release rate q is calculated by the following general expression. (3) where h represents an equivalent heat transfer coefficient, combining the heat released by convection and radiation.
https://doi.org/10.1016/j.ijheatmasstransfer.2016.07.088_p2_8 | The thermal abuse model is based on the model developed by Hatchard et al. [35] and Kim et al. [37]. This model considers the solid electrolyte interphase (SEI) decomposition, negative lithium-solvent reaction, positive active material-solvent reaction, and electrolyte decomposition reaction which may be aroused during battery oven tests. The heat source term Q associated with the abuse reaction in Eq. (1) is thus calculated by (4) where the four terms in the right-hand side are the heat generated by the reaction of SEI decomposition, negative-solvent reaction, positive-solvent reaction, and electrolyte decomposition, respectively; all are quantified in W·m−3.Generally, when a reactant is converted into products by a single-step thermally induced reaction, the reaction rate is written as , where T is the temperature, and Θ is the fractional degree of conversion of reactants (0 ⩽ Θ ⩽ 1). It is common to assume that the temperature dependence of the rate constant k(T) can be separated from the reaction model, f(Θ), i.e. , where Ea is the activation energy, R is the universal gas constant, and A is the frequency factor [45]. The following will detail the calculation methods of reaction rate and heat generation rate for the four exothermic reactions considered during thermal abuses of lithium-ion batteries.
https://doi.org/10.1016/j.ijheatmasstransfer.2016.07.088_p2_10 | The heat generated and the change in reacting species content during this reaction are given by (6) (7) where Hsei (J·kg−1) represents the exothermic reaction heat, Wc (kg·m−3) the volume-specific carbon content, Rsei (s−1) the reaction rate, Asei (s−1) the SEI decomposition frequency factor, Ea,sei (J·mol−1) the reaction activation energy, R (=8.314 J·mol−1·K−1) the universal gas constant, csei the dimensionless amount of lithium-containing meta-stable species in the SEI, msei the reaction order for csei.
https://doi.org/10.1016/j.ijheatmasstransfer.2016.07.088_p2_11 | Once the SEI layer decomposes entirely and does not protect the negative electrode material from contact with the electrolyte any more, the intercalated lithium at the negative electrode will react exothermically with the electrolyte. The exothermic reaction begins at approximately 120 °C and the reaction rate is [37]: (8)
https://doi.org/10.1016/j.ijheatmasstransfer.2016.07.088_p2_12 | The heat generated and the change in reacting species content during this reaction are given by (9) (10) (11) where Hne (J·kg−1) represents the exothermic reaction heat, Rne (s−1) the reaction rate, Ane (s−1) the negative-solvent frequency factor, Ea,ne (J·mol−1) the reaction activation energy, cneg the dimensionless amount of lithium within the carbon, mne, n the reaction order for cneg.
https://doi.org/10.1016/j.ijheatmasstransfer.2016.07.088_p2_13 | The positive active material reacts directly with the electrolyte or the positive active material can decompose exothermically and gives off oxygen that can react exothermically with the electrolyte above 170 °C. The chemical reduction of the positive active material is highly exothermic, as described by the following equation [37]: (12)
https://doi.org/10.1016/j.ijheatmasstransfer.2016.07.088_p2_14 | The heat generated and the change in reacting species content during this reaction are given by (13) (14) where Hpe (J·kg−1) represents the exothermic reaction heat, Wp (kg·m−3) the volume-specific active material content in cathode, Rpe (s−1) the reaction rate, Ape (s−1) the positive-solvent frequency factor, Ea,pe (J·mol−1) the reaction activation energy, α is the degree of conversion, mpe, p1 the reaction order for α, mpe, p2 the reaction order for (1 − α).
https://doi.org/10.1016/j.ijheatmasstransfer.2016.07.088_p2_16 | The heat generated and the change in reacting species content during this reaction are given by (16) (17) where He (J·kg−1) represents the exothermic reaction heat, We (kg·m−3) the volume-specific electrolyte content, Re (s−1) the reaction rate, Ae (s−1) the electrolyte decomposition frequency factor, Ea,e (J·mol−1) the electrolyte decomposition activation energy, ce the dimensionless concentration of electrolyte, me the reaction order for ce.
https://doi.org/10.1016/j.ijheatmasstransfer.2016.07.088_p2_17 | Table 4 [37] and Table 5 [36], [37], [42], [43], [44] summarize the parameter values specified in the simulations. Table 4. Model parameters [37]. Symbol Description Value Hsei Reaction heat, J·kg−1 2.57 × 105 Hne 1.714 × 106 Hele 1.55 × 105 Asei Reaction frequency factor, s−1 1.667 × 1015 Ane 2.5 × 1013 Ae 5.14 × 1025 Ea,sei Reaction activation energy, J·mol−1 1.3508 × 105 Ea,ne 1.3508 × 105 Ea,e 2.74 × 105 csei0 Initial value, dimensionless 0.15 cneg0 0.75 α0 0.04 ce0 1 msei Reaction order 1 mne,n 1 mpe,p1 1 mpe,p2 1 me 1 tsei0 0.033 Wc Volume-specific content of reacting material, kg·m−3 1.7 × 103 We 5 × 102 Table 5. Model parameters of cathode materials [36], [37], [42], [43], [44]. Parameter LiCoO2 LiNi0.8Co0.15Al0.05O2 Li1.1(Ni1/3Co1/3/Mn1/3)0.9O2 LiMn2O4 LiFePO4 Hpe/(J·kg−1) 3.14 × 105 2.18 × 105 7.9 × 105 4.0 × 105 1.947 × 105 Ape/(s−1) 6.667 × 1013 7.25 × 1016 2.25 × 1014 1.06 × 1018 2.0 × 108 Ea,pe/(J·mol−1) 1.396 × 105 1.3 × 105 1.54 × 105 2.18 × 105 1.03 × 105 Wp/(kg·m−3) 1.3 × 103 1.274 × 103 1.293 × 103 1.167 × 103 0.96 × 103
https://doi.org/10.1016/j.ijheatmasstransfer.2016.07.088_p2_19 | The energy equation (Eq. (1)) constrained by appropriate initial conditions and boundary conditions (e.g., Eq. (3)) is solved by the commercial computational fluid dynamics software, Fluent®, which is based on the finite volume approximation approach. Various source terms expressed by Eqs. (6), (9), (13), (16), and physicochemical properties are implemented by its User Defined Functions (UDFs). The first order upwind differencing scheme is generally used to discretize the spatial-derivative term and a fully implicit scheme is used to discretize the transient term.
https://doi.org/10.1016/j.ijheatmasstransfer.2016.07.088_p2_20 | To examine the error of numerical discretization, the Richardson extrapolation technique [46] is adopted. The obtained result indicates all the calculated typical temperature values deviate from the corresponding extrapolated accurate values by about 6% at most for the numerical mesh system used in the present work. Accordingly, the accuracy and reliability of the simulation results are approved.
https://doi.org/10.1016/j.ijheatmasstransfer.2016.07.088_p3_2 | The electrolyte reacting with each of the five various cathode materials (i.e. LiCoO2, LiNi0.8Co0.15Al0.05O2, Li1.1(Ni1/3Co1/3Mn1/3)0.9O2, LiMn2O4, and LiFePO4) are simulated individually to study and explore the difference in thermal stability and thermal safety for these cathode materials. In addition, to investigate and analyze the thermal behavior under different oven temperatures for these cells with various cathode materials, simulations of cells with these five various cathode materials under different oven temperatures are also performed.
https://doi.org/10.1016/j.ijheatmasstransfer.2016.07.088_p3_4 | The reaction degree and heat generation rate varying with cell temperature for these five various cathode materials are obtained by using the oven thermal abuse model solely taking the positive-solvent reaction into account.
https://doi.org/10.1016/j.ijheatmasstransfer.2016.07.088_p3_5 | Comparison of the positive-solvent reaction degree versus cell temperature curves for various cathode materials is presented in Fig. 2. It can be found that the onset temperatures of positive-solvent reaction for different cathode materials are different, which are 175 °C, 200 °C, 255 °C, 270 °C, and 260 °C for LiCoO2, LiNi0.8Co0.15Al0.05O2, Li1.1(Ni1/3Co1/3Mn1/3)0.9O2, LiMn2O4, and LiFePO4 cells, respectively. The different onset temperatures of positive-solvent reaction indicate the difference in thermal stability for cathode materials; the LiMn2O4 cell has the best thermal stability of these five various cathode materials. The temperature rises caused by the exothermic reactions are different by case also; at the completion of the positive-solvent reaction (α = 1), the LiNi0.8Co0.15Al0.05O2 cell has the highest temperature rise of about 210 °C and the LiFePO4 has the lowest temperature rise of only about 15 °C, indicating the vast difference of heat generation amount between different positive-solvent reactions. Download : Download high-res image (170KB)Download : Download full-size image Fig. 2. Comparison of the reaction degrees of positive-solvent reaction for batteries of various cathode materials.
https://doi.org/10.1016/j.ijheatmasstransfer.2016.07.088_p3_6 | Fig. 3 reports the curves of heat generation rates of positive-solvent reaction versus cell temperature for the five cells. The maximum heat generation rate are about 7 W, 53 W, 80 W, 50 W, and 1.6 W for LiCoO2, LiNi0.8Co0.15Al0.05O2, Li1.1(Ni1/3Co1/3Mn1/3)0.9O2, LiMn2O4, and LiFePO4 cells, respectively. The difference of heat generation rate leads to a different temperature rise momentum of lithium-ion battery and a higher heat generation rate may mean a worse thermal safety. The heat generation rate of LiFePO4 is much lower than the other four cathode materials. Download : Download high-res image (252KB)Download : Download full-size image Fig. 3. Comparison of the heat generation rates of positive-solvent reaction for batteries of various cathode materials.
https://doi.org/10.1016/j.ijheatmasstransfer.2016.07.088_p3_7 | Sandia National Laboratories reported the ARC measurements [47] of the self-heating rates of five 18650 cells respectively of the cathode materials considered in the present work. It was found that LiCoO2 cell was clearly less stable than the cells with any of the other mixed-metal oxides, and the LiFePO4 cell and the LiMn2O4 cell had relatively better thermal stability. These findings qualitatively corroborate the results presented in Fig. 2, Fig. 3.
https://doi.org/10.1016/j.ijheatmasstransfer.2016.07.088_p3_9 | To study the influence of oven temperature on battery thermal behaviors for batteries of different cathode materials, a series of simulations with respect to oven tests of various oven temperatures are performed. Simulated results are summarized in Fig. 4. The initial temperature of the cell is 25 °C and the heat release coefficient is considered to be 1.5 W·m−2·K−1, which represents a typical heat release condition for Li-ion battery practical working circumstance [48]. It is not difficult to find from Fig. 4 that the oven temperature determines the thermal behaviors of cells during oven thermal abuses. Download : Download high-res image (891KB)Download : Download full-size image Fig. 4. Evolution of cell surface temperature during oven tests with different oven temperatures for batteries of various cathode materials: (a) LiCoO2 cell; (b) LiNi0.8Co0.15Al0.05O2 cell; (c) Li1.1(Ni1/3Co1/3Mn1/3)0.9O2 cell; (d) LiMn2O4 cell; (e) LiFePO4 cell.
https://doi.org/10.1016/j.ijheatmasstransfer.2016.07.088_p3_10 | More intensive exothermic reactions are provoked under higher oven temperature (i.e. 175 °C, 195 °C, and 215 °C) for the LiCoO2 cell, leading to heat accumulation inside the cell and a rapid rise in cell temperature as depicted in Fig. 4(a). The exothermic reactions provoked during the 135 °C and 155 °C oven processes are more sluggish and the heat release condition considered is sufficient to release the generated heat in time. The critical oven temperature to trigger thermal runaway is about 175 °C for the LiCoO2 cell.
https://doi.org/10.1016/j.ijheatmasstransfer.2016.07.088_p3_11 | Seen from Fig. 4, the critical oven temperatures to trigger thermal runaway are different for cells of different cathode materials. The critical oven temperature is about 195 °C for the LiNi0.8Co0.15Al0.05O2 cell, 255 °C for the Li1.1(Ni1/3Co1/3Mn1/3)0.9O2 cell and 275 °C for the LiMn2O4 cell. As for the LiFePO4 cell, the maximum temperature rise caused by the exothermic reactions is lower than 50 °C during oven abuse processes and there is no sharp increase in cell temperature. The LiFePO4 cell has the best thermal safety among the five cells with various cathode materials.
https://doi.org/10.1016/j.ijheatmasstransfer.2016.07.088_p3_12 | Thermal behaviors of oven abuse processes of LiFePO4, Li[Ni0.45Mn0.45Co0.10]O2 and a blend of LiCoO2 and Li[Ni0.50Mn0.25Co0.25]O2 cells were experimentally measured in Ref. [33]. Due to different cell configurations and/or different cathode material, the measured cell temperature evolution curves [33] show quantitative differences to the curves displayed in Fig. 4 of the present paper, but qualitatively they are quite similar, especially, at the temporal evolution tendency of cell temperature. Ref. [35] also numerically modeled thermal behaviors of oven abuse process of LiCoO2 cell. Though some quantitative differences, e.g. the onset and peak value of temperature spikes, are present between the cell temperature evolution curves obtained in Ref. [35] and those displayed in Fig. 4(a), due mainly to different cell configurations and different model simplifications considered, but qualitatively the modeled cell temperature evolution curves are quite similar, especially, at the temporal evolution tendency.
https://doi.org/10.1016/j.ijheatmasstransfer.2016.07.088_p3_14 | It was easily found from Fig. 4 that the oven temperature plays the dominant role in determining thermal behaviors of cells during oven thermal abuse processes. The LiMn2O4 cell is taken as an example to compare the reaction degrees of the four exothermic reactions during 255 °C and 275 °C oven tests; the simulation results are presented in Fig. 5. Download : Download high-res image (458KB)Download : Download full-size image Fig. 5. Evolution of reaction degree of the four exothermic reactions for the LiMn2O4 cell during 255 and 275 °C oven tests. (a) SEI decomposition; (b) negative-solvent reaction; (c) electrolyte decomposition; (d) positive-solvent reaction.
https://doi.org/10.1016/j.ijheatmasstransfer.2016.07.088_p3_15 | The SEI layer is meta-stable and decomposes exothermically at 90 °C. Simulated results for the reaction degree of SEI decomposition reaction are presented in Fig. 5(a) with the vertical axis representing the dimensionless value of lithium-containing meta-stable species in the SEI, which has an initial value of 0.15. It can be seen from this figure that the SEI decomposition starts at around 50 s and completes at around 100 s during 255 °C oven test, while for the 275 °C oven test the SEI decomposition completes earlier at around 70 s. High cell temperatures accelerate the SEI decomposition reaction.
https://doi.org/10.1016/j.ijheatmasstransfer.2016.07.088_p3_16 | The reaction degrees of negative-solvent reaction during 255 °C and 275 °C oven tests are depicted in Fig. 5(b). The vertical axis cneg is the dimensionless value, the magnitude of which indicates the amount of lithium intercalated within the carbon; it has an initial value of 0.75. The negative-solvent reaction occurs when the temperature is higher than 120 °C. For the 255 °C oven test, the negative-solvent reaction starts at around 200 s and it proceeds with the decreasing cneg. For the 275 °C oven test, the negative-solvent reaction is generally more intensive and the cneg is seen to decrease faster. At around 800 s into the 275 °C oven process, cneg is seen to drop quickly within a short time duration. The negative-solvent reaction is promoted by the elevated oven temperature.
https://doi.org/10.1016/j.ijheatmasstransfer.2016.07.088_p3_17 | The electrolyte decomposition reaction occurs once the cell temperature reaches about 200 °C. Comparison of the electrolyte decomposition during 255 °C and 275 °C oven tests is made in Fig. 5(c). And the vertical axis ce represents the dimensionless concentration of electrolyte that has an initial value of 1. The electrolyte decomposition reaction completes during 255 °C and 275 °C oven processes both. And for the 275 °C oven test the electrolyte decomposition reaction completes earlier, about 50 s earlier than the 255 °C oven test.
https://doi.org/10.1016/j.ijheatmasstransfer.2016.07.088_p3_18 | The degree of positive-solvent reaction is shown in Fig. 5(d) with the vertical axis representing the degree of conversion that has an initial value of 0.04. The positive-solvent reaction is sluggish through the whole process of the 255 °C oven test; it becomes facile once cell temperature rises up to a threshold value as evidenced by the curve associated with the 275 °C oven test. The conversion degree reaches 1 at about 800 s for the 275 °C oven test process, which means the completion of the reaction.
https://doi.org/10.1016/j.ijheatmasstransfer.2016.07.088_p3_19 | For the 275 °C oven test, all the four exothermic reactions are provoked and the reaction degrees of these reactions are more intensive than those during the 255 °C oven test. It is the large amount of heat generated from the intensive exothermic reactions that lead to a fast heat accumulation inside the cell and further causes a thermal runaway for the 275 °C oven test.
https://doi.org/10.1016/j.ijheatmasstransfer.2016.07.088_p3_20 | To identify the maximum heat generation source in the LiMn2O4 cell during 255 °C and 275 °C oven tests, the heat generation rates of the four exothermic reactions are extracted and compared in Fig. 6. The heat generation rate versus time curves of the four exothermic reactions during the 255 °C oven test are plotted in Fig. 6(a). The positive-solvent reaction is very sluggish with very slow heat generation rate. For the other three exothermic reactions, the electrolyte decomposition reaction has a maximum heat generation rate of 1.6 W whereas the total heat generation amount is small. Fig. 6(b) shows the heat generation rate curves of the four exothermic reactions during the 275 °C oven test. All the four exothermic reactions are provoked and the positive-solvent reaction shows a maximum heat generation rate of 8.7 W. Obviously, the positive-solvent reaction contributes the most to the thermal runway occurring in the 275 °C oven test. Download : Download high-res image (329KB)Download : Download full-size image Fig. 6. Heat generation rates due to different exothermic reactions for the LiMn2O4 cell during (a) 255 °C and (b) 275 °C oven test.
https://doi.org/10.1016/j.ijheatmasstransfer.2016.07.088_p3_21 | As a contrast, heat generation rates due to different exothermic reactions of LiFePO4 cell under 275 °C oven test is presented in Fig. 7. The subset in Fig. 7 gives the time-changing degree of positive-solvent reaction. The positive-solvent exothermic reaction does occur and is completed during the 275 °C oven test. Note that at this temperature oven test, the heat generated from the positive-solvent exothermic reaction for the LiMn2O4 cell is more than 8 W. Unlike the LiMn2O4 cell, the heat generated from this exothermic reaction for the LiFePO4 cell is less than 2 W, only about 25% of that of the LiMn2O4 cell. Fig. 4(d) and (e) show that the cell surface temperature rises in reference to the oven temperature (i.e. 275 °C) at the end of the exothermic reactions for the LiMn2O4 and LiFePO4 cells are about 70 °C and 25 °C, respectively. All these indicate again that the LiFePO4 cell is of better thermal safety than the LiMn2O4 cell. Download : Download high-res image (212KB)Download : Download full-size image Fig. 7. Heat generation rates due to different exothermic reactions and reaction degree of positive-solvent reaction during 275 °C oven test for the LiFePO4 cell.
https://doi.org/10.1016/j.ijheatmasstransfer.2016.07.088_p4_2 | Aiming at studying the thermal stability and thermal safety of cathode material by means of numerical simulation, a three-dimensional thermal abuse model describing oven test processes of lithium-ion batteries was established. A series of simulations were performed for oven thermal abuses with respect to batteries of different cathode materials (i.e. LiCoO2, LiNi0.8Co0.15Al0.05O2, Li1.1(Ni1/3Co1/3Mn1/3)0.9O2, LiMn2O4, and LiFePO4). The thermal stability, thermal safety, and the critical oven temperature to trigger thermal runaway were compared for these cells of various cathode materials and the effects of oven temperature on battery thermal behaviors were analyzed in detail.
https://doi.org/10.1016/j.ijheatmasstransfer.2016.07.088_p4_3 | It is found that the LiMn2O4 cell has the highest onset temperature of positive-solvent reaction, indicating the best thermal stability among the five various cathode materials; the heat generation rate of the LiFePO4 cell is much lower than that of the other four cells, indicating the LiFePO4 is the safest cathode material in terms of thermal runaway risks among the five materials investigated in this study.
https://doi.org/10.1016/j.ijheatmasstransfer.2016.07.088_p4_4 | Additionally, it is found that the critical oven temperatures to trigger thermal runaway are about 175 °C for the LiCoO2 cell, 195 °C for the LiNi0.8Co0.15Al0.05O2 cell, 255 °C for the Li1.1(Ni1/3Co1/3Mn1/3)0.9O2 cell and 275 °C for the LiMn2O4 cell. As for the LiFePO4 cell, the maximum temperature rise caused by the exothermic reactions will not be greater than 50 °C during oven abuse processes, indicating it is theoretically invulnerable to thermal runaway.
https://doi.org/10.1016/j.ijheatmasstransfer.2016.07.088_p4_5 | Increasing the oven temperature arouses more intensive exothermic reactions. It is found as well that the positive-solvent reaction is the main heat generation source during thermal runaway processes for all the five batteries of differing cathode materials. Therefore, a battery having a cathode material of excellent thermal properties (i.e. safety and stability) can greatly reduce the occurrence of thermal runaway.
https://doi.org/10.1016/j.ijheatmasstransfer.2017.03.005_p1_2 | The automotive industry has been forced to move towards sustainable vehicles such as electric vehicles (EVs), hybrid electric vehicles (HEVs), plug-in hybrid electric vehicles (PHEVs), and fuel cell vehicles (FCVs) to alleviate the environmental issues. These days, lithium-ion batteries are gaining widespread acceptance in the development of EVs, HEVs, and PHEVs [1]. Their extensive usage is due to: (1) high specific energy and power densities [2], [3]; (2) high nominal voltage and low self-discharge rate [4]; and (3) long cycle-life and no memory effect [5]. To extend the life of battery, precautions must be taken during discharging and charging since, for example exceeding voltage, current or power limits may result in battery cell damage. The possibility of thermal runaways also occurs if care is not properly taken [6], [7]. Moreover, lithium-ion polymer batteries must be carefully monitored and managed (electrically and thermally) to avoid safety (inflammability) and performance related issues [8], [9], [10], [11], [12].
https://doi.org/10.1016/j.ijheatmasstransfer.2017.03.005_p1_3 | There are various papers in the open literature available for battery thermal modeling, using different approaches such as artificial neural network [13], [14], [15], finite element model (FEM) [16], [17] or lumped parameter model (LPM) [18], linear parameter varying (LPV) model [19], or partial differential equation (PDE) model [20], CFD models [21], [22], [23], [24], [25], [26]. Battery modeling based on electrochemical equations provides a deep understanding of the physical and chemical process inside the battery which makes it useful when designing a cell, but high computational time makes these models improper for applications with high dynamics. The first electrochemical modeling approach to porous electrodes with battery applications was presented by Newman and Tiedemann in 1975 [27]. In the porous electrode theory, the electrode is treated as a superposition between the electrolytic solution and solid matrix. The matrix itself is modeled as microscopic spherical particles where lithium ions diffuse and react on the surface of the sphere. This approach was expanded to include two composite models and a separator by Fuller et al. in 1994 [28]. This model was later adapted for Ni-MH batteries [29], and then lithium-ion batteries [30].
https://doi.org/10.1016/j.ijheatmasstransfer.2017.03.005_p1_4 | Li et al. [22] studied physics-based CFD simulation of a lithium-ion battery with the drive cycle of Federal urban drive cycle (FUDS) and used Newman’s pseudo-2D (P2D) porous electrode model for a large sized lithium-ion battery. They also addressed two major problems to implement such models in the electrochemical-thermal coupled battery simulation. The first was how to use such an electrode-scale model in a large scale simulation and the second was how to make the physics-based model cost-efficient in a CFD simulation. In their study, to address the first technical issue, they used the multi-scale multi-dimensional approach (MSMD), and to address the second issue, they used a linear approximation.
https://doi.org/10.1016/j.ijheatmasstransfer.2017.03.005_p1_5 | Majdabadi et al. [31] built up a physics-based model to anticipate the thermal and electrical performance of a LiFePO4 battery under different operating conditions. They simplified Newman`s full-order porous-electrode model at the electrode-level by using polynomial approximations for electrolyte variables, while at the molecule level, a multi-particle model featuring variable solid-state diffusivity was utilized. The computational time was reduced by almost one order of magnitude when contrasted with the full-order model without sacrificing the preciseness of the results. Their model was general and can be utilized to expedite the simulation of any composite electrode with active-material particles of non-uniform properties (e.g., contact resistance, size).
https://doi.org/10.1016/j.ijheatmasstransfer.2017.03.005_p1_6 | Mastali et al. [32] similarly developed an electrochemical-thermal model of a commercial Graphite/LiFePO4 prismatic cell (20 Ah capacity) using FORTRAN code. They conducted the validation against the experimental data for charge/discharge rates varying from 1C to 5C. Physics-based one-dimensional electrochemical models were coupled with charge conservation and heat diffusion equations to describe the electrochemical and thermal variable distributions throughout the battery domain. All the electrochemical properties of the graphite and LiFePO4 electrodes were obtained from half-cell simulations performed on the same electrode materials.
https://doi.org/10.1016/j.ijheatmasstransfer.2017.03.005_p1_7 | Xu et al. [33] built up a pseudo 3D electro-chemical-thermal model for a large sized prismatic LiFePO4 battery during the discharge process by coupling the mass, charge, and energy conservations, and the cell electrochemical kinetics. They studied both the electrochemical and thermal performance of the battery. Their model treated the battery with the current collecting tabs as 3D and the local cell units as 1D. They also introduced a consistency index describing the SOC distributions among 1D cell units. This index was utilized to explore the effects of the tab arrangement on the consistency of the battery cell. They similarly found that the location of the current collecting tabs (of the negative and positive) on the prismatic battery had a great impact on the distributions of its potential and local reaction rates, which therefore affect the rate of heat generation, and subsequently the distribution of temperature inside the battery.
https://doi.org/10.1016/j.ijheatmasstransfer.2017.03.005_p1_8 | Additionally, Yang et al. [34] performed an examination of the uneven discharging and aging as a result of the difference in temperature among the parallel-connected battery cells. They built a thermal–electrochemical model for the parallel-connected battery pack and found that, at a higher temperature, the cell encounters a bigger current in the early discharging process before around 75% of DOD for the parallel-connected cells. Their simulations also demonstrated that the temperature difference between the parallel-connected battery cells incredibly aggravates the irregularity discharge between the cells, which accelerated the losses of the battery pack capacity. For the pack with parallel-connected batteries, the rate of capacity loss approximately increased linearly as the difference in temperature between each cell increased.
https://doi.org/10.1016/j.ijheatmasstransfer.2017.03.005_p1_9 | Huo et al. [35] also presented a 3D model of the thermal performance of a lithium-ion battery. The effect of the discharge conditions on the thermal behavior was determined by utilizing the FEM. They analyzed the dynamic thermal behavior by utilizing various drive cycles and concluded that, natural convection was adequate to keep the temperature at 25 °C.
https://doi.org/10.1016/j.ijheatmasstransfer.2017.03.005_p1_10 | Lastly, Lai et al. [36] also built up a pseudo two-dimension (P2D) electrochemical model combined with a 3D heat transfer model. Their numerical model solved conservation of energy throughout the battery by considering the sources of heat generation. For example, electrochemical reactions, active polarization, and ohmic losses. Their outcomes showed an identical behavior of the temperature profile with thermal imaging and voltage distribution. They additionally found that the heat generation of the current collectors and separator was generally lower in magnitude, demonstrating little effect on temperature changes. The reversible heat variations on the positive side affected the aggregate reversible heat, while the negative irreversible heat had a predominant position in the total irreversible heat.
https://doi.org/10.1016/j.ijheatmasstransfer.2017.03.005_p1_11 | Infra-red (IR) imaging technique is also an excellent tool for the temperature measurement on the surface of an object. It provides several advantages over other types of temperature sensors. It is basically non-contact and also gives very helpful details of the surface being studied [37]. Some examples are:
https://doi.org/10.1016/j.ijheatmasstransfer.2017.03.005_p1_12 | Streza et al. [38] used an IR camera (FLIR 7200 series) to capture the thermal images of lead-acid batteries to investigate the distribution of current in the electrodes. They designed a special cell (14 cm × 14 cm) with electrodes in direct contact with an air. The information was extracted during the discharge process by analysis of the heat dissipation in the electrode. The effect of the current in the metallic grid can be de-convoluted by the total heat generated in the electrode by numerical processing of the temperature profile on the surface of an electrode. Their proposed method had the potential to become an important tool in optimising electrode geometry because of its simplicity and effectiveness.
https://doi.org/10.1016/j.ijheatmasstransfer.2017.03.005_p1_13 | Bazinski et al. [39] also utilized a combined method of thermography technique along with a closed-form lumped capacitance model (LCM) in order to predict the heat generation inside the 14.5 Ah lithium-ion phosphate pouch cell. They used a FLIR A320 IR thermal camera to capture the images at high discharge rates of 1C, 2C, 3C, and 5C, as well as at a low discharge rate of C/4. The authors found that, at lower C-rates, the temperature is uniform while at higher C-rates localized hot spots developed in the cell and the spatial temperature were not uniform.
https://doi.org/10.1016/j.ijheatmasstransfer.2017.03.005_p2_2 | The battery test set-up is shown in Fig. 1(a). A 20 Ah prismatic lithium-ion pouch type battery cell was used for the test measurements and subsequent model validation. Table 1 tabulates the cell specifications. For an ambient air cooling method, the lithium-ion battery was placed in a vertical position on a stand inside the lab where the temperature was 22 °C. The test bench consists five components: load box, charging unit, LabVIEW, National Instrument (NI) temperature measurement device, Computer 1 and Computer 2. Four different discharge rates (constant current) were selected: 1C, 2C, 3C, and 4C. The charge rate (constant current-constant voltage) was 1C. The experimental plan is shown in Table 2. XBL 50-150-800 Dynaload load box with a maximum capacity of 800 W was used to discharge the battery cell. TDK-Lambda power supply with a capacity of maximum 20 V and 40 A was used to charge the battery cell. Heavy duty copper cables were used to connect battery cell with load box and charging unit through a 100 A fuse. T-type thermocouple used to measure the temperature was connected to NI temperature measurement device, which is further connected to the computer. LabVIEW 8.2 software was used to control and operate the NI temperature measurement device at the computer.
https://doi.org/10.1016/j.ijheatmasstransfer.2017.03.005_p2_6 | The experimental set-up during IR imaging is shown in Fig. 1(b). Flir Therma CAM S60 camera was used in order to capture the IR images of the battery during discharging. This thermal camera has a 320 × 240 detector, standard temperature range 0−500 °C and an accuracy of 2% (typically 2 °C). The sensor is able to detect temperature variances as small as 0.06 °C. The camera was positioned on a tripod outside the enclosing box and pointed such that the detector viewed only the battery. For IR imaging experiments, first, the charging was performed on the battery until the battery reached a fully charged state. Second, when the battery was fully charged, the camera was oriented in a level position and pointed such that it viewed only the surface of the battery. Settings in the camera were prepared to record images at 20 s intervals once underway. Third, discharge current rate was modified in the battery cycling stand computer, and the internal clocks on the camera and computer were synchronized. The battery discharge and camera recording were then activated simultaneously.
https://doi.org/10.1016/j.ijheatmasstransfer.2017.03.005_p3_2 | This model is basically a Newman’s pseudo two dimensional (P2D) for a large sized prismatic lithium-ion battery. In this model, the physics-based two-dimensional electrochemical models are combined with the charge conservation and heat diffusion equations throughout the battery domain in order to calculate the temperature distributions. The governing equations and boundary conditions, along with the parameters used for the model development and material properties, are presented. The utilized physics-based two-dimensional models accurately predict the behavior of the negative and positive electrodes considering the material phase-change inside the active electrode particles and the particle-size distribution observed in scanning electron microscope (SEM) images of electrodes. This approach provides the opportunity of precisely studying even the particle-level phenomena effects on the prismatic cell electrochemical-thermal behaviors. The developed model for the 20 Ah prismatic battery cell is compared against the experimental data for the temperature distribution on the surface of the prismatic cell during discharge at 2C, 3C, and 4C.
https://doi.org/10.1016/j.ijheatmasstransfer.2017.03.005_p3_4 | The Newman P2D model, initially presented by Doyle at el. [40], [28] and utilized by different researchers [41], [42], separates the battery into the particle and electrode domains. In the particle domain, the conservation of lithium is solved. The particles are usually considered to be spherical and Fick’s law governs the particle lithium diffusion. In the electrode domain, the conservation of charge in the solid-phase and electrolyte, as well as the conservation of mass in the electrolyte, is solved. This model, based on the principles of transport phenomena, electrochemistry, and thermodynamics, is introduced by couple nonlinear partial differential equations (PDEs) in x, r, and t that can take from a second to a minute for simulation. This model expands on the ohmic porous-electrode model by including diffusion in electrolyte and solid phases, as well as Butler-Volmer kinetics. Doyle created a P2D model based on a concentrated solution theory to describe the internal behavior of a lithium-ion sandwich consisting of positive (+) and negative (−) electrodes, a separator and current collector. This physics-based model is by far the most used by battery researchers and solves for the electrolyte concentration, electrolyte potential, solid state potential, and solid state concentration within the porous electrodes and electrolyte concentration, and electrolyte potential within the separator.
https://doi.org/10.1016/j.ijheatmasstransfer.2017.03.005_p3_5 | Fig. 2 is a schematic diagram of lithium-ion battery cell configuration for the pseudo-two dimensional multi-particle model [33]. During the discharge process, lithium diffuses to the surface of the negative-electrode particles and undergoes an electrochemical reaction. This reaction releases an electron and transfers lithium to the electrolyte phase. The lithium-ions diffuse and conduct through the electrolyte solution to the positive electrode, where a similar reaction transfers lithium to the positive solid phase. Lithium is stored inside the positive electrode particles until the cell is later recharged. The lithium-ion transport phenomena in the porous electrode and active particle material can be described by the charge and mass conservation laws. Charge conservation governs the electrolyte phase potential and the solid phase potential, and , while mass conservation governs the electrolyte phase concentration and the solid phase concentration, and . Download : Download high-res image (399KB)Download : Download full-size image Fig. 2. Schematic diagram of lithium-ion battery cell configuration for the pseudo-two dimensional multi-particle model (modified from [33]).
https://doi.org/10.1016/j.ijheatmasstransfer.2017.03.005_p3_6 | The geometry of a large sized 20 Ah-LiFePO4 battery used to verify the model results is shown in Fig. 3(a) and the actual cell is presented in Fig. 3(b). The current collecting tabs of the prismatic battery cell are also considered and the dimensions of the battery cell along with tabs also appears in Fig. 3(a). The studied prismatic cell includes a number of individual cells connected in parallel. Each cell contains a negative electrode, a separator, and a positive electrode, surrounded on either side by the current collectors. In the prismatic cell studied in this paper, the negative and positive electrodes active materials are made from graphite and LiFePO4, respectively. Copper is used as the negative current collector and aluminum as the positive current collector. This cell includes 48 individual cells, resulting in a 20 Ah nominal capacity. In order to decrease the material demand and reduce the electrical losses, current collectors are covered by electrode materials on both sides. Therefore, the number of aluminum current collectors for 48 cells is 24, while there are 24 copper collectors since copper collectors are on each end of the stack. All the layers are then enclosed in a separator sheet and a casing covers all. Download : Download high-res image (246KB)Download : Download full-size image Fig. 3. Lithium-ion prismatic cell geometry for ECT model.
https://doi.org/10.1016/j.ijheatmasstransfer.2017.03.005_p3_8 | In this section, all governing equations for charge conservation in solid phase, charge conservation in electrolyte phase, lithium conservation in solid phase, lithium conservation in electrolyte phase, and the Butler-Volmer equation are described with their boundary conditions.
https://doi.org/10.1016/j.ijheatmasstransfer.2017.03.005_p3_9 | 3.2.1. Charge conservation in solid phase The charge conservation equation in the solid electrode material is governed by Ohm’s law [22], [43]: (1) in other words, (2) with boundary conditions’ (3) (4) where is the effective conductivity of the solid phase. and are effective electrical conductivity for the positive and negative electrodes. and are the phase potential positive and negative electrodes. is the length of the negative electrode, is the length of the separator, is the length of the positive electrode. is the overall length.
https://doi.org/10.1016/j.ijheatmasstransfer.2017.03.005_p3_10 | 3.2.2. Charge conservation in electrolyte phase The charge conservation in the electrolyte solution is expressed as [22], [43]: (5) in other words, (6) with boundary conditions’ (7) where is the effective diffusional conductivity called the Burggeman relation and is given by ∊ , where is the Burggeman porosity exponent. is the effective ionic conductivity, given by: (8) where is the molecular activity coefficient of the electrolyte, also called the electrolyte activity coefficient. ∊ is the volume fraction of the electrolyte phase in the electrode, is the universal gas constant with a value of 8.3143 kJ/kg mole K. is the Faraday’s constant and its value is 96,485 Columb/mole. is the transfer number of lithium-ion. is the concentration of lithium in the electrolyte phase.
https://doi.org/10.1016/j.ijheatmasstransfer.2017.03.005_p3_11 | 3.2.3. Lithium conservation in solid phase The material balance for lithium-ions in an active solid material particle is governed by Fick’s second law in spherical coordinate [22], [44]: (9) with boundary conditions’ (10) where is the concentration of lithium in solid phase. is the mass diffusion coefficient of lithium-ion in the electrolyte, is the radial coordinate along the active material particle, is the radius of the solid active material particle, is the transfer current resulting from Lithium insertion/de-insertion at the electrode/electrolyte interface, which consumes/generates the species Li+, (11)
https://doi.org/10.1016/j.ijheatmasstransfer.2017.03.005_p3_12 | 3.2.4. Lithium conservation in electrolyte phase The lithium-ion balance in the liquid phase is described as follows [22]: (12) ∊ in other words, (13) ∊ with boundary conditions’ (14) where ∊ is the volume fraction/porosity of the electrolyte, is the effective diffusion coefficient (Burggeman relation, ∊ ), is the transfer number of Li+ with respect to the velocity of the solvent (a function of electrolyte concentration, if assuming constant, ). Also, ∊ is the volume fraction of solid particle (active material) in the electrode. ∊ is the volume fraction of filler material in the electrode.
https://doi.org/10.1016/j.ijheatmasstransfer.2017.03.005_p3_13 | 3.2.5. Electrochemical kinetics: reaction rate (Butler-Volmer equation) The electrochemical reaction rate on the surface of electrode particles is usually governed by the Butler-Volmer equation [33], [35], [45]; i.e. the Butler-Volmer equation is used to couple a charge-species governing equation and is given by: (15) where the local surface over potential is given by [46]: (16) and the exchange current density is given by [43]: (17) where is the active surface area per electrode unit volume for electron transfer reactions (1/cm), is the exchange current density (a function of lithium concentrations in both electrolyte and solid active materials), is the transfer coefficient of the anode, T is the temperature (K), is the over potential (V), is the transfer coefficient of the cathode, U is thermodynamics OCV, is the maximum concentration of lithium in solid phase and is the concentration of lithium at the surface of solid particles, and and are the phase potential for solid and electrolyte phase. For coupling the model, temperature dependent physicochemical properties, such as diffusion coefficient ( and ionic conductivity of an electrolyte ( are needed and dependence can be generally described by Arrhenius Equation [43]: (18) (19) also diffusion coefficient in electrolyte phase, , is given by: (20) ∊ (21) ∊ where is the solid/electrolyte interfacial area per unit volume, is the diffusion coefficient in solid phase, is the reference solid diffusion coefficient, is the reference reaction rate coefficient, is the diffusion coefficient in the electrolyte phase, is the activation energy that controls temperature sensitivity of , is the activation energy that controls the temperature sensitivity of , and is the reference temperature = 298 K.
https://doi.org/10.1016/j.ijheatmasstransfer.2017.03.005_p3_14 | 3.2.6. Energy equation The energy balance equation is given by [22]: (22) in other words, (23) The above equation is further modified to (24) also, (25) (26) (27) where is the electro chemical heat and is given by [22]: (28) also, (29) (30) where is the heat generation rate during battery operation which includes joule heating, electrochemical reaction heating and entropic heating, is the density, is the specific heat. The parameters used for the modeling are shown in Table 3. The material properties are also presented in Table 4. These properties are used in the simulation. Table 3. Parameters used in the 2D Model [22], [31], [47], [33], [48], [34], [49], [50]. Parameter Notation Value Unit Thickness of +ve electrode 183 µm Thickness of separator 52 µm Thickness of −ve electrode 100 µm Particle radius for +ve electrode 1.6e−05/2 µm Particle radius for −ve electrode 2.5e−05/2 µm Maximum solid Li+ concentration for +ve electrode 22,806 mol/m3 Maximum solid Li+ concentration for −ve electrode 31,370 mol/m3 Initial solid Li+ concentration for +ve electrode 3886.2 mol/m3 Initial solid Li+ concentration for −ve electrode 14870.76 mol/m3 Initial electrolyte Li+ concentration for +ve electrode 2000 mol/m3 Initial electrolyte Li+ concentration for −ve electrode 2000 mol/m3 Initial electrolyte Li+ concentration for separator 2000 mol/m3 Volume fraction for +ve electrode ∊ 0.444 – Volume fraction for −ve electrode ∊ 0.357 – Volume fraction for separator ∊ 1 – Filler fraction for +ve electrode ∊ 0.259 – Filler fraction for −ve electrode ∊ 0.172 – Reference diffusivity for +ve electrode 1e−13 m2/s Reference diffusivity for −ve electrode 3.9e−14 m2/s Activation energy for +ve electrode 8.6e4 Activation energy for −ve electrode 2e4 Conductivity for +ve electrode 3.8 S/m Conductivity for −ve electrode 100 S/m Reference rate constant for +ve electrode 2.072818e−11 mol/m2 s/(mol/m3)1.5 Reference rate constant for −ve electrode 2.072818e−11 mol/m2 s/(mol/m3)1.5 Activation energy for +ve electrode 9e3 Activation energy for −ve electrode 2e4 Electrolyte diffusivity for +ve electrode 7.5e−11 m2/s factor for +ve electrode 0.363 – Nominal capacity of cell C 20 Ah Minimum stop voltage 2.0 V Maximum stop voltage 4.1 V Reference temperature 298 K Universal gas constant 8.3143 kJ/kg mole K Faraday’s constant 96,485 Columb/mole Table 4. Material properties used in the simulation [22], [31], [49]. Property Symbol Value Unit Density for positive tab 2719 kg/m3 Density for negative tab 8978 kg/m3 Density for active zone 2092 kg/m3 Specific heat for positive tab 871 J/kg-K Specific heat for negative tab 381 J/kg-K Specific heat for active zone 678 J/kg-K Thermal conductivity for positive tab 202 W/m-K Thermal conductivity for negative tab 387.6 W/m-K Thermal conductivity for active zone 18.2 W/m-K
https://doi.org/10.1016/j.ijheatmasstransfer.2017.03.005_p4_2 | Fig. 4 shows the validation of experimental and simulated temperature field results at 2C, 3C, and 4C discharge rates. The operating condition for the battery under different C-rates (2C, 3C, and 4C) is at an initial temperature of 22 °C. As shown in Fig. 4, the average surface temperature increases by 14 °C, 24 °C, and 36 °C above the ambient temperature for the discharge rates of 2C, 3C, and 4C, respectively. It can also be seen that the surface temperature increases faster at a higher discharge rate. The variation of temperature profile with discharge time may be due to the internal heat generation. The advantage of the MSMD numerical model is its relatively high calculation speed, which ranges in order of minutes, with relatively high accuracy results. The quality of the computational mesh has a higher influence on the actual computational time. The simulation can give more accurate results if the computational mesh is finer and better quality.
https://doi.org/10.1016/j.ijheatmasstransfer.2017.03.005_p4_4 | Fig. 5(a and b) shows a comparison of the temperature contour of a battery at 4C discharge rate with IR image and simulation by the numerical model, as created with ANSYS Fluent software. It can be seen that, with simulation, the temperature at the end of the discharge rate is 69 °C while with the IR image the temperature is 70 °C, which is very close. It was also noted that the highest temperature distribution was observed near the tabs (positive and negative electrode) as compared to the middle and the end on the principle surface of the battery along the height of the battery. The lowest spread in temperature is observed at the end on the surface of the battery along the height of the battery.
https://doi.org/10.1016/j.ijheatmasstransfer.2017.03.005_p4_6 | Fig. 6 shows a series of IR images during 4C discharge. In all images the brightest white part is the area where the highest temperature distribution was observed and subsequently the heat generation was also higher. These series of images are purposefully introduced in this paper to see the surface temperature contours of battery from the beginning of the discharge to the end of the discharge. It was also found that after 540 s the battery surface temperature increased faster and it became highest at 900 s. After that the charging cycle started and the battery surface temperature decreased and it became the lowest at an around 1740 s. Here, in this experiments, the charging was done at constant current-constant voltage (CC-CV) and discharging was done at constant current (CC). There was no resting period during discharging and charging.
https://doi.org/10.1016/j.ijheatmasstransfer.2017.03.005_p5_2 | This paper has presented a comparative study of the temperature distributions on a large sized 20Ah-LiFePO4 prismatic battery cell that was done both experimentally and theoretically (through simulation methods by using electrochemical thermal approach) at 2C, 3C, and 4C discharge rates. Some concluding remarks can be stated as follows: (i) the temperature distributions on the surface of the battery increase as the C-rates increase; (ii) the thermocouple sensors closest to the electrodes provide higher temperatures than the centerline-thermocouple sensors; (iii) the tab temperatures are always higher as compared to the surface temperatures; and (iv) the positive current collector temperature is always higher than the negative current collector for all the discharge rates. In addition, an experimental study was conducted using an IR camera to capture IR images at various discharge rates, and temperature non-uniformity was visually observed. The temperature non-uniformity was an indication of the non-uniformity in the heat generation on a surface of the battery and as such it was concluded that the area of highest temperature and non-uniformity is the location where the heat generation is highest. Furthermore, these results are expected to provide some significant physical insights for the design and thermal optimization of such batteries.
https://doi.org/10.1016/j.ijheatmasstransfer.2019.01.076_p1_2 | Powertrain electrification has recently established the ideas of the Plug-In Hybrid, Hybrid, and Electric Vehicles (PHEVs, HEVs, and EVs). These vehicles have been acquired an extensive attention since the main target in implementing of their powertrains is diminishing fuel consumption, as well as Greenhouse Gas (GHG) emission [1], [2]. However, the most difficult segments in these efficient powertrains are their energy storage source. For those powertrains utilizing batteries as the main power source, Lithium-Ion (Li-Ion) batteries (LIBs) has shown compromising due to some specifications. They can generate high specific energies at high power density [3], [4]. These types of batteries can also supply large range of voltage (nominal voltage) along with a lower release rate [5]. Although, the cycle-life in Li-Ion batteries are so long, what has made them a good choice for a hybrid powertrain is that they have not observed any serious memory effect reported in these battery types [6].
https://doi.org/10.1016/j.ijheatmasstransfer.2019.01.076_p1_3 | There are five different sublayers in a LIB cell, which are −ve electrode (anode), −ve current collector, separator, +ve electrode (cathode), and +ve current collector. Several studies in literature are there, which perused the dynamic of a negative electrode, but only a few considered the response of positive sublayers. Typically, there are four types of positive electrodes [7], [8]. Metal with olivine structure, like the lithium-iron phosphate (LFP or LiFePO4) [9]; metal electrodes with three dimensional spinal structures like the lithium nickel manganese cobalt oxide (NMC or LiNiMnCoO2) [10]; lithium manganese oxide (LiMn2O4); and also layered structure metal oxide, like lithium cobalt oxide (LCO or LiCoO2) [11]. The electrolyte may have material called liquid, polymer or solid. The charge and discharge mechanism and the line diagram of a LIB (with Graphite/LiFePO4 as anode/cathode) with a separator within two terminals is introduced in Fig. 1.
https://doi.org/10.1016/j.ijheatmasstransfer.2019.01.076_p1_5 | During discharge, lithium-ions dispersed on the exterior of the LiC6 active material particles inside anode, de-insert from the exterior, and after that move into the electrolyte arrangement. Lithium-particles move through the solution (electrolyte arrangement) and separator to the cathode and dispersed towards the internal region of the LiFePO4 particles. The separator is an electronic insulator and ionic conductor that pushes the to pass through an outside circuit. The turnaround happens during the charging procedure. The electrochemical reactions for the +ve electrode, the −ve electrode, and the general reaction are: (1) (2) (3)
https://doi.org/10.1016/j.ijheatmasstransfer.2019.01.076_p1_6 | Modeling of LIB is critical because it gives details on battery releasing/supplying, transient behavior, and battery degradation (State of health (SOH) of the LIB). LIB modeling are additionally utilized for on-line self-learning execution and state of charge (SOC) determination in battery temperature control management system (also known as BTMS) [12], [13]. There are additionally different examinations in open writing accessible for the LIB modeling which are utilizing distinctive numerical methodologies, for example, neural network or artificial neural network (NN) [14], [15], [16]; finite element (FEM) [17]; lumped parameter model (LPM) [18]; linear parameter varying (LPV) [19]; partial differential (PDE) model [20]; and computational fluid dynamics (CFD) [21], [22], [23], [24], [25], [7], [26], [27], [28].
https://doi.org/10.1016/j.ijheatmasstransfer.2019.01.076_p1_7 | Al-Zaheer et al. [29] worked on a novel TMS utilizing boiling by cooling strategy for large-powered LIB packs in EVs and HEVs. Their proposed framework boiled fluid propane to expel the hot spot produced by the batteries, and the vapor of propane was utilized to cool the piece of the battery that was not secured with fluid propane. The author’s examination demonstrated that the propane based TMS gave great control over battery cooling temperature at large and constant release as well as supply rate at 7.5 C.
https://doi.org/10.1016/j.ijheatmasstransfer.2019.01.076_p1_8 | De Vita et al. [30] studied transient thermal analysis at various constant current release/supply rates (8 C, 5 C, 2 C, and 1 C) of a prismatic LIB pack, inspecting distinctive cooling methodologies for car applications. They considered both irreversible as well as entropy-based heat production in the mathematical formulation combined with computational fluid dynamics (CFD) software to create the temperature field and development in a pack. The authors utilized both air cooling and liquid cooling methodologies.
https://doi.org/10.1016/j.ijheatmasstransfer.2019.01.076_p1_9 | Mondal et al. [31] explored the viability of nanofluids as an active thermal administration technique for prismatic LIB cooling. Specifically, their examination for the most part centered on battery execution, heat production capacity under large C-rates and operating temperatures, and design outline considerations pertinent to EVs. They additionally developed the thermo-electrochemical modeling and examination.
https://doi.org/10.1016/j.ijheatmasstransfer.2019.01.076_p1_10 | Zhang et al. [32] investigated the advancement of temperature consistency for the composed LIB pack with fluid stream in the cooling technique. Their examination was mainly focused on the thermal characterization in the process of the BTM, for example, temperature variation rate, the equilibrium temperature, temperature difference, and so forth. Their outcomes demonstrated that the battery pack had a decent cooling and insignificant effect, and the most extreme temperature distinction of the battery cells can be kept underneath 5 °C.
https://doi.org/10.1016/j.ijheatmasstransfer.2019.01.076_p1_11 | Bai et al. [33] completed an investigation on thermal management execution of water cooling-plate/phase change material (PCM) use for a prismatic LIB module dependent on a non-uniform inner source (heat source). The authors examined the distinctive factors, for example, gap within adjoining batteries, mass flow stream rate at inlet, and direction of flow, length of fluid cold-plate, thermal conductivity, and PCM melting point on the cooling execution of the module. Their outcomes demonstrated that the fluid cold plate set near to the terminal area of battery, rejected the most of heat-produced in the course of the process of releasing.
https://doi.org/10.1016/j.ijheatmasstransfer.2019.01.076_p1_12 | Tang et al. [34] studied thermal properties over the cyclic procedure of a prismatic Li-ion battery utilizing the coupled electrochemical-thermal model. They utilized a delicate pack (20-Ah nominal capacity with Meso carbon micro beads (MCMB)/LiFePO4) LIB as a prototype to build up a scientific model and completed out a numerical outputs of the thermal properties. The variation of electrochemical reaction heat, internal Ohmic heat, and polarization heat were discussed in detail. The relation with degradation occurs in the course of the cyclic procedure were also discussed. The authors found that the degradation in the event of the supply and release process influenced both the supplying and releasing time of the battery and the supplying condition of the terminals at a particular snapshot of supplying or releasing, which changed the thermal behavior of the battery.
https://doi.org/10.1016/j.ijheatmasstransfer.2019.01.076_p1_13 | Lastly, Wang et al. [35] likewise completed a preliminary determination of a high capacity LiFePO4 pack at higher temperature side and fast release utilizing a novel fluid cooling procedure with thermal silica plates. Their test results demonstrated that by adding the thermal silica plates enormously improved the cooling limits, enabled the greatest temperature distinction to be limited at 6.1 °C, and diminished the most extreme temperature by 11.3 °C of the LiFePO4 module.
https://doi.org/10.1016/j.ijheatmasstransfer.2019.01.076_p1_14 | In our previous work [36], we contemplated the thermal and electrical execution of a prismatic LIB cell with 20 Ah capacity and dual cooling plates, the 1st on the top and the 2nd on the bottom of the battery cell, with same C-rates and water-cooling conditions. The authors found that for the same C-rate, the larger temperature field is for 4 C-35 °C compared to 4 C-5 °C for water-cooling. It was additionally noticed that the most reduced temperature field was 10.11 °C determined for 1 C-5 °C and the most elevated temperature was 42.30 °C seen towards the end of 4 C-35 °C. The authors also measured peak and average heat flux for the same C-rates and boundary conditions. Heat generation rate measurement method was also developed and presented within the paper, and later IR (Infrared) images were taken for various C-rates and the analysis was presented. In present paper, we worked on LIB pack.
https://doi.org/10.1016/j.ijheatmasstransfer.2019.01.076_p1_15 | To do experimental examination under different cooling conditions for LIB packs are more complicated and expensive. By considering both experimental design and simulation studies is essential for EVs. This work does just that. Moreover, we conducted a detailed analysis and simulation of the LIB pack execution under various constant current release rates of 1 C and 2 C and ambient temperatures of 35 °C, 25 °C, 15 °C, and 5 °C using fluid-cooling technique, and the performance was assessed in such manner. Besides, we outlined and built up a testing methodology that is fit for testing diverse sorts of batteries with various chemistries. To the best of the authors’ information, no comparable examinations on prismatic LIB are published in open source. The paper has the following main targets: • Improvement and design of a LIB pack with 3 LiFePO4 prismatic batteries arranged in series with 4 mini channels cooling plates. • Experiments of the pack under distinctive currents and different ambient temperatures. • Examination of LIB cells/pack with respect to the temperature field and voltage profile. • Buildup of a modified polynomial model and approval with testing information.
https://doi.org/10.1016/j.ijheatmasstransfer.2019.01.076_p2_2 | The testing set-up utilized for investigating the battery pack is appeared in Fig. 2. This comprises of five segments: National Instrument (NI) temperature collection unit, A & D cell/pack cycler, LIB pack, PC 1 and 2. Bitrode-A & D cycler for cell/pack, has a most extreme ability to release/supply at 300 A and 20 V at each channel (total of 1200 A), is utilized for the battery pack discharging and charging. The pack/cell cycler is monitored by PC 2 using Visual CN programming. PC 1 gives the supply and release data for pack, while PC 2 is utilized for the temperature information gathering. PC 1 limits the voltage or current ranges on the load box and supply power, contingent upon the analysis. The current of the load box and power supply, estimated internally, is transferred back to PC 1. Contingent upon the PC calls, the load box or supply power will give power to or draw from the battery pack. NI 16-channel field point is utilized to gauge the temperature fields, which then converts the thermal information to the test bench PC 2. Heavy-duty solid copper wires join cycler and battery pack.
https://doi.org/10.1016/j.ijheatmasstransfer.2019.01.076_p2_4 | Thermocouples were introduced on the main surface of the LIB to quantify the temperatures at 3 discrete areas. The thermocouple (placed on the back surface of the cell) and heat flux (placed on the front surface of the cell) areas appear in Fig. 3. All thermocouples were associated to the NI temperature estimation device, which additionally associated to PC 1. Of the 3 thermocouples, the 1st was put near the +ve terminal (or cathode), the 2nd was put near the −ve terminal (or anode), and the 3rd was put near the middle part of the battery cell. In summary, 18 thermocouples were utilized for these experiments, 6 for every cell, and all battery cells were associated in series arrangement. Kapton-supported sticky tape was utilized to attach the thermocouples to the LIB surface, and the thermocouples are 30 gauge (type-T), wire with ambiguity of 1 °C (as indicated by producer`s details).
https://doi.org/10.1016/j.ijheatmasstransfer.2019.01.076_p2_6 | The battery system in EV cars includes several single batteries associated in series arrangement or in parallel configuration with the end goal to accomplish the power and capacity requirements. The LIB pack appeared in Fig. 4 comprises of 3 cells electrically associated in series arrangement. The different views (front and side views) of pack are shown in Fig. 5. As clarified in the past section, the pack was made with thermocouples, voltage sensors of each cell and current sensors. In this series arrangement, every LIB cell was characterized experimentally, to foresee the battery cell capacity and voltage during releasing rates and supplying tasks at different working temperature. In each experiments conducted, the cells were first charged, and then completely released. Eq. (4) gives the total voltage of all 3 cells connected in series, and Eq. (5) gives the total current during discharge. It is extremely notable that the temperature field isn’t homogenous in a battery pack. In this manner, the working temperatures of the battery cells are not the same as one another. (4) (5)
https://doi.org/10.1016/j.ijheatmasstransfer.2019.01.076_p2_9 | For the experimental investigations and resulting model approval, a 20 Ah pouch type LIB cell was utilized. Table 1 provides the key specifications of LIB used. In the experiments, two distinctive release rates were chosen: 20 A and 40 A. The charge current is 20 A. The test condition is appeared in Table 2.
https://doi.org/10.1016/j.ijheatmasstransfer.2019.01.076_p3_2 | An empirical model was implemented via MATLAB/Simulink. The improved open source voltage (OCV) model employs an elementary 6th order polynomial function, given by Eq. (6), and the experimental discharge current ( ) and discharge capacity (Ah), given by Eq. (7). It estimates the voltage depending on the equivalent circuit appeared in Fig. 6. The proposed battery model includes a voltage source, which means the OCV, Ohmic resistor, as the internal resistance, and a polarization resistance-capacitance network, simulating the polarization nature of these phenomena. After a simple gain scheduling based on minimum error, the parameters were estimated and shown in the Table 3 for equal to . (6) (7)
https://doi.org/10.1016/j.ijheatmasstransfer.2019.01.076_p3_6 | Once the calculations verified the experimental voltages with an acceptable error, the heat generation rate could be estimated considering two primary sources. The first one is the entropy change, which is a cause for chemical reactions, and the second one is the Ohmic heating, which happens through the Joule heating mechanism. The remarkable phenomenon in the chemical reaction is that it is exothermic for releasing and endothermic for supplying. In addition, the current exchange is dominant in the Ohmic heating. Eq. (11) can be used to evaluate the heating rate. (11)
https://doi.org/10.1016/j.ijheatmasstransfer.2019.01.076_p3_7 | Since the deviation of the OCV through the temperature is insignificant compared to the , the dominant part of the Eq. (11) is the Joule heating. Furthermore, the second part, , is the entropy related part and happens because of the electrochemical processes taking place within the LIB cell. Technically, in hybrid powertrain applications, the 2nd term in the Eq. (11) is trivial when compared with the 1st term. After the modification of Eq. (11), the developed heating production relation can be expressed as Eq. (12). (12)
https://doi.org/10.1016/j.ijheatmasstransfer.2019.01.076_p3_8 | In Eq. (12), is the current and belongs to the charging or discharging modes when it becomes positive or negative, respectively. Moreover, is the resistance and comes from the Eq. (13), is the entropy change, F is Faraday’s constant, and n indicates the number of flow of electron. (13)
https://doi.org/10.1016/j.ijheatmasstransfer.2019.01.076_p3_10 | Using the developed calculation in MATLAB/Simulink, the empirical model to simulate the temperature, like the simulated voltage, can be extracted by using an exponential extrapolation method like Eq. (15). (15) where the parameter calculates from the Eq. (15) and is the steady state temperature. (16)
https://doi.org/10.1016/j.ijheatmasstransfer.2019.01.076_p3_13 | In conclusion, we have developed a modified polynomial model and implemented it in MATLAB/Simulink, Fig. 7, which gives the charging/discharging current of the specific LIB with various thermal boundary conditions and gives the estimated transient voltage and average temperature of the LIB.
https://doi.org/10.1016/j.ijheatmasstransfer.2019.01.076_p4_2 | In this segment, the test and model outputs for temperature and release voltage profiles are introduced for a 20 Ah prismatic LIB pack at discharge currents of 20 A and 40 A with ambient conditions of 35 °C, 25 °C, 15 °C, and 5 °C for fluid cooling technique.
https://doi.org/10.1016/j.ijheatmasstransfer.2019.01.076_p4_4 | Fig. 8(a, b, c, and d) demonstrates the actual (solid lines) and simulated (dotted lines) average temperature profiles acquired for the pack or battery cells one, two, and three at continuous current of 20 A and ambient temperatures of 5 °C, 15 °C, 25 °C, and 35 °C for fluid (water) cooling strategy. In this, the cycle consisted of initial 20 A supply, then one-hour rest, trailed by 20 A release. From that point onward, a similar cycle is repeated with discharging at 40 A instead of 20 A. Total time for all releasing/charging cycles was 8 h. Please keep in mind that the heat flux sensors and thermocouple-1 is put near the cathode or the +ve electrode, thermocouple-2 is put near the anode, or the −ve electrode, and thermocouple-3 is put at the mid surface of the battery cell along its height as shown in Fig. 3. The largest value of the average temperature at 20 A discharge current and 5 °C, 15 °C, 25 °C, and 35 °C for fluid cooling technique increases by 2.2 °C, 11.5 °C, 20.2 °C, and 30.5 °C, individually. The pattern watched is that the increased discharge current and increased ambient temperature result in increased average temperature profiles for all battery cells and pack. The model-experimental comparison for temperature distributions, presented in Fig. 8(a, b, c, and d), additionally demonstrates that the model predicts good behavior with the experimental data. At some locations, the descriptions are present (which is obvious when discharge current increases); the reason being that more precise input information is needed in order to obtain the correct results. Download : Download high-res image (362KB)Download : Download full-size image Fig. 8. Measured (experimental) and simulated temperature field during 20 A and 5 °C, 15 °C, 25 °C, 35 °C working temperature.
https://doi.org/10.1016/j.ijheatmasstransfer.2019.01.076_p4_5 | Fig. 9(a, b, c, and d) demonstrates the actual (solid lines) and modeled (dotted lines) average surface temperature profiles obtained for the pack at consistent current rates of 40 A and ambient temperatures of 5 °C, 15 °C, 25 °C, and 35 °C for fluid cooling technique. Here, the largest value of the average temperature field at 40 A release current and 5 °C, 15 °C, 25 °C, and 35 °C for fluid cooling method increments by 3.5 °C, 12.5 °C, 21.4 °C, and 30.6 °C, separately. It is again observed that the accelerated current rates and incremental ambient temperature result in higher in a temperature field for all batteries. The model-experimental comparison also gives good agreement except at higher ambient conditions. At higher ambient temperatures of 25 °C or 35 °C, the experimental values obtained are higher than the simulated values. This shows that there is a good effect of ambient conditions on the execution of LIB cell and pack. Download : Download high-res image (368KB)Download : Download full-size image Fig. 9. Measured (experimental) and simulated temperature field during 40 A and 5 °C, 15 °C, 25 °C, 35 °C working temperature.
https://doi.org/10.1016/j.ijheatmasstransfer.2019.01.076_p4_7 | Fig. 10(a, b, c, and d) demonstrates an examination between the actual (solid lines) and modeled (dotted line) results for voltage distribution at 20 A releasing current rate versus the discharge time (s). Here, the pack voltage profile acquired during all release currents of 20 A at ambient temperatures of 5 °C, 15 °C, 25 °C, and 35 °C for the fluid cooling strategy is displayed. The window for voltage profiles for all individual battery cells are within 4.0 V and 2.0 V. For the pack, as they are arranged in series connection, the voltage window is between 11.0 V and 6 V. Please note that all three LIB cells are charged with constant current (CC) until the point that the voltage achieves 3.6 V and also released with the CC until the point when the voltage falls to 2.0 V. It is observed that there is a higher effect of ambient temperatures of 5 °C, 15 °C, 25 °C, and 35 °C on the discharge capacity of the cell and pack. It is likewise seen that as the ambient temperature increases the releasing capacity of all LIB cells diminishes. Download : Download high-res image (344KB)Download : Download full-size image Fig. 10. Measured (experimental) and simulated voltage field during 20 A and 5 °C, 15 °C, 25 °C, 35 °C working temperature.
https://doi.org/10.1016/j.ijheatmasstransfer.2019.01.076_p4_8 | Fig. 10(a, b, c, and d) likewise demonstrates a decent match between the actual and modeled data which is characteristic of the exactness of the proposed model. It is seen that for the lower C-rate, the discharge limit is nearer to the supplier’s given limit (20 Ah) but there is an extraordinary effect of ambient conditions on the discharge capacity. As the surrounding temperature diminishes from 35 °C to 5 °C, for the similar discharge current of 20 A, the discharge capacity reduces. Similarly, Fig. 11(a, b, c, and d) demonstrates an examination between actual (solid lines) and modeled (dotted lines) for the release voltage during 40 A current at ambient temperatures of 5 °C, 15 °C, 25 °C, and 35 °C utilizing fluid cooling strategy versus the discharge time (s). Here, at higher discharge current of 40 A, it is seen that there is a prominent decrease of discharge capacity when contrasted to 20 A discharge current for all ambient temperatures reported above. Download : Download high-res image (340KB)Download : Download full-size image Fig. 11. Measured (experimental) and simulated voltage field during 40 A and 5 °C, 15 °C, 25 °C, 35 °C working temperature.
https://doi.org/10.1016/j.ijheatmasstransfer.2019.01.076_p5_2 | Here, we introduced a comprehensive investigation of the voltage and temperature field in a prismatic LIB pack (with 3 cells linked in series arrangement) utilizing testing and simulation techniques. For the testing part, the temperature field on LIB cells at 20 A and 40 A discharge currents and wide range of ambient temperatures were studied. Computationally, a polynomial model was also created, and the model outputs were later matched with the test data for the temperature and voltage field. The created model adequately picked up the releasing profiles with an extensive variation of discharge currents and various ambient conditions. Some important comments are expressed as: (i) surface temperature fields of all 3 LIB cells increase with increase in the discharge currents. (ii) for the fluid cooling strategy, the most noteworthy estimation of normal surface temperature is acquired for 40 A and 35 °C and the least is received for 20 A and 5 °C. (iii) the fluid cooling strategy is more viable to cool down the battery pack using cold plates.
https://doi.org/10.1016/j.ijheatmasstransfer.2019.01.076_p5_3 | These sorts of measurements and outcomes may give understanding into the outline and optimization of LIB pack thermal management strategies. Our future work will be more on thorough testing at higher current rates of 60 A, 80 A, and 100 A under controlled working temperatures limit between 40 °C and 0 °C in step of 5 °C or 10 °C.
https://doi.org/10.1016/j.ijheatmasstransfer.2020.120615_p1_2 | Recently lithium-ion batteries become a major power sources in electric vehicles and energy storage power stations due to their high energy density. However, the operating conditions (temperature and load) of batteries significantly affect the lifetime and performance of the lithium ion battery. This is related to the endurance and devaluation of electric vehicles, which will reduce the consumers’ confidence and limit the commercial application of electric vehicles. To improve the performance of batteries, many types of battery thermal management systems (BTMSs) have been reported by some researchers, in order to maintain the temperature of batteries within a desired range from the view of battery system levels [1], [2], [3]. They focus on the improvement of the thermal management efficiency. Others interested in figuring out the aging characteristics inside a battery, which paves the way for the designs of BTMSs, fast charging profile, battery structure, etc.
https://doi.org/10.1016/j.ijheatmasstransfer.2020.120615_p1_3 | Many researchers experimentally studied the aging of lithium-ion batteries, and concluded some dominated aging mechanisms, including SEI formation, Li plating, loss of active material (LAM), etc. The SEI formation and the Li plating cause the loss of Li+ inventory (LLI). Tan et al. [4] studied the capacity fading of a LFP/C battery under different ambient temperatures (25 °C, 40 °C, 50 °C and 60 °C). The current rate (C-rate, the charge or discharge current with respect to the nominal capacity of batteries) of cycle in their study is 1 C – 1 C (1 C constant current charging and 1 C constant current discharging). They found that the LLI dominates the capacity fading. Han et al. [5] analyzed the aging mechanisms of five types of batteries (1/3 C – 1.5 C, the ambient temperatures are 5 °C and 45 °C). Their results show that the aging mechanisms varies in the five batteries. Anseán et al. [6] proposed a multistage fast charging pattern, where the maximum C-rate is 4 C and the ambient temperature is 23 °C. They found that the capacity fading is caused by the LLI and LAM. Gao et al. [7] experimentally investigated the effects of charging C-rates and cut-off voltage on the aging of a LTO/C battery. The results show that there exists a critical value in both the C-rate and cut-off voltage. The aging will be significantly aggravated if exceeding the critical value. Wang et al. [8] conducted a lot of aging experiments for a LFP/C battery, and fitted a series of empirical equations to predict the capacity fading.
https://doi.org/10.1016/j.ijheatmasstransfer.2020.120615_p1_4 | The aging experiment of batteries is very time-consuming. Developing an aging model for a battery can reduce the cost, and more importantly, give insight into the aging characteristics and contribute to realizing the prediction of SOH (State of Health) of batteries. The electrochemical-thermal coupled (ETC) model has been widely adopted to analyze the aging [9], the thermal runaway [10], the electrochemical performance [11]. Based on the ETC model, Safari et al. [12] developed an aging model for a LCO/C battery and the SEI formation was taken into account. Furthermore, Lin et al. [13] added the dissolution of cathode materials and deposition of Mn2+ when modeling the aging of a LMO/C battery. Ekstrom et al. [14] developed an aging model only with SEI formation, where the effect of graphite particle volume expansion was covered. They focused on the aging of a LFP/C battery at 1 C – 1 C cycle, and the ambient temperatures are 25 °C and 45 °C. In their cases, the aging is dominated by the SEI formation. For a NMC/C battery, Yang et al. [15] added SEI formation and Li plating into the ETC model, revealing the non-linear capacity fading with the cycle number. In their study, the maximum C-rate is 3 C and the ambient temperature is 25 °C. Based on the study [15], the LAM in the cathode was further added in modeling the aging of a NCA/C battery [16]. In this study, the highest charging and discharging C-rate are 2 C and 4 C, respectively. The interested ambient temperatures are 10 °C, 25 °C and 45 °C. Deshpande et al. [17] developed a cycle Life model for a LFP/C battery, taking the SEI formation on the newly exposed surface of the cracked active particles into consideration. However, the Li plating and the crack of particles causing the LAM are not considered. In their study, the interested C-rate is 0.5 C and ambient temperature includes 15 °C, 45 °C and 60 °C. Apart from the above physics-based aging model, some researchers modeled the aging of a LFP/C battery via empirical equations. For example, the LLI can be arbitrarily described via the reduction of active Li+ in the anode [18,19]. This modeling methodology can reduce the computational cost, but the detail of aging inside a battery will be neglected. In a wider range of operating conditions, more importantly, neglecting the LAM will reduce the accuracy of this modeling methodology.
https://doi.org/10.1016/j.ijheatmasstransfer.2020.120615_p1_5 | According to the literature review, however, the cycle life modeling for a LFP/C battery is still limited. Most of previous aging models only take the SEI formation (or LLI) into account, which limits their application in a wider range of operating conditions. As the application scenario of lithium ion batteries becomes increasingly various, there are other limitations in previous works. In the cycle of previous studies, the charging or discharging C-rate is low. A more comprehensive study about the aging under a wider range of ambient temperatures also should be included. It should be noted that the shortage in the previous modeling for a LFP/C battery also limits the study to cover a wider range of ambient temperatures and C-rates.
https://doi.org/10.1016/j.ijheatmasstransfer.2020.120615_p1_6 | Therefore, in the present study, a cycle life model is developed for a LFP/C battery. Firstly, an ETC model is built, where a 1 D electrochemical model is coupled with a 2 D thermal model. Then, the aging mechanisms, including SEI formation, Li plating and LAM, are included in the ETC model. The LAM due to the particle crack and the effect of graphite particles volume expansion on the SEI formation are taken into consideration. The capacity fading of the battery under a wide range of C-rates (1 C ~ 6 C) and ambient temperatures (−10 °C ~ 50 °C) is comprehensively discussed. The spatial distribution of the aging in a cell is analyzed.
https://doi.org/10.1016/j.ijheatmasstransfer.2020.120615_p2_2 | In the present study, a LFP/C battery (2.3 Ah; 26650; the nominal voltage is 3.3 V; the electrolyte is LiPF6) is adopted. The cycle life model for the battery is developed based on an ETC model. Three major aging mechanisms (i.e. SEI formation, Li plating and the LAM) are covered.
https://doi.org/10.1016/j.ijheatmasstransfer.2020.120615_p2_4 | Fig. 1 shows the computational domain of the 1 D electrochemical - 2 D thermal coupled model for the battery. The coupling is through the interchange of volume average temperatures and volume average heat generation rates. The ETC model is developed based on the electrochemical kinetics, electronic charge conservation, mass conservation and energy conservation. The ETC model has been comprehensively discussed in our previous works [20,21]. In this work, only the equations are listed in Table 1 and the electrochemical parameters are listed in Table 2. The convective heat transfer coefficient is empirically set as 5 W m − 2 K − 1. Download : Download high-res image (421KB)Download : Download full-size image Fig. 1. The computational domain of the ETC model for the cylindrical battery. Table 1. Equations for the ETC model [20], [21]. Equations Electrochemical kinetics: (1) Butler-Volmer: (2) Exchange current density: (3) Over potential: (4) Total local current density Conservation equations: (5) Charge: (6) Mass: (7) Energy: (8) Heat generation: (9) Reaction heat: (10) Polarization heat: (11) Ohmic heat: (12) Boundary conditions (See Fig. 1): (13) (14) (15) (16) (17) Table 2. Parameters for the ETC model. Parameters Al foil Positive electrode Separator Negative electrode Cu foil ε1 / 0.354 [39] / 0.549 [33] / ε2 / 0.593 [40] 0.54 [18] 0.387 [40] / Li (μm) 10 [41] 80 [40] 25 [40] 34 [40] 6.2 [41] rp (μm) / 1.15 [42] / 4 [33] / c1,max (mol m − 3) / 22,806 [39] / 30,555 [40] / S at SOC = 0 / 0.74 [40] / 0.0132 [40] / S at SOC = 1 / 0.035 [40] / 0.811 [40] / c2,0 (mol m − 3) / / 1200 [40] / / D1,ref (m2 s − 1) / 1.25 × 10−15 [42] / 3.9 × 10−14 [42] / k0,ref (m2.5 mol−0.5 s − 1) / 1.4 × 10−12 [18] / 3 × 10−11 [18] / αa, αc / 0.5 [39] / 0.5 [39] / σ1 (S m − 1) / 10.8 [43] / 100 [40] / γ / 2.1 [33] 3.6 [44] 2.5 [33] / t+ / 0.363 [45] / ER (J mol−1) / 39,000 [40] / 35,000 [40] / ED (J mol−1) / 13,000 [40] / 20,000 [40] / k 237 [41] 1.48 [41] 0.5 [41] 1.04 [41] 398 [41] ρ 2700 [41] 1500 [41] 900 [41] 2223 [41] 8700 [41] cp 897 [41] 800 [41] 1883 [41] 641 [41] 396 [41] F (C mol−1) 96,487 Tref (K) 298.15
https://doi.org/10.1016/j.ijheatmasstransfer.2020.120615_p2_6 | Generally, the SEI and the Li plating is assumed to only occur on the surface of particles in the negative electrode [19,22]. The SEI is made of lithium ethylene dicarbonate ((CH2OCO2Li)2), which is generated through the reaction between Li+ and ethylene carbonate (EC) [12]. It is also believed that the Li plating also tends to occur in the negative electrode when the over potential in the negative electrode is lower than 0 V [15]. In practice, the generated Li metal probably penetrates the separator, causing the internal short circuit and thermal runaway. The formation of SEI and Li metal consumes active Li+ and increases electrical resistance, both of which lead to the capacity fading, (18) (19)
https://doi.org/10.1016/j.ijheatmasstransfer.2020.120615_p2_7 | The LAM can be induced by the dissolution of active materials and the crack of active particles. Li et al. [23] observed the dissolution of LFP under high temperature and the degradation of anodes. Actually, the dissolution of LFP is significantly related to the size of the LFP active particle [24]. If the size is less, it is more likely for the LFP active particle to suffer acid attack from the electrolyte. More importantly, the dissolution of active materials occupies a little fraction of capacity fading. For example, the LMO material is the most susceptible to the acid attack, but capacity fading due to the dissolution of LMO is negligible compared with that due to the SEI formation [13]. The LFP is known as its excellent thermal stability, leading to the fact that the dissolution of LFP is barely observed [5,25] and might occurs under extremely high temperature. The extremely high temperature probably triggers the thermal runaway [10], which is out of the scope the present study. Therefore, the present study assumes that the crack of active particles dominates the LAM.
https://doi.org/10.1016/j.ijheatmasstransfer.2020.120615_p2_8 | For the NCA or NCM battery, the LAM due to the crack of active particles mainly occurs in the cathode [16]. For the LFP battery, the olivine structure of the LFP cathode is stable and many studies have reported that the anode is susceptible to the LAM [6,26,27]. Zheng et al. [25] and Lin et al. [27] observed the obvious crack of particles in the anode. Although some works do not report the crack, it might be because the SEI on the surface of particles covers the crack [28]. Therefore, the present work only considers the LAM due to the crack of particles in the anode.
https://doi.org/10.1016/j.ijheatmasstransfer.2020.120615_p2_9 | 2.2.1. SEI Similar to Deshpande`s work [17], the SEI formation on the newly exposed surface of active particles are also included in the present study. However, we adopt Ekstrom`s model [14] to calculate the SEI formation on the newly exposed surface, given that the LAM is included in the present study. The model uses lumped parameters to reflect the effect of graphite particles expansion on the SET formation, which reduces the computational cost and avoids the conflict of simulation between the SEI formation and the LAM. As shown in Fig. 2, the SEI formation comes from two aspects. Firstly, the SEI is a porous medium filled with the electrolyte. The SEI side reaction constantly occurs in the porous medium and the SEI becomes thicker. Secondly, the volume expansion of graphite particles causes the crack of SEI, forming new surfaces in the particle which facilitate the SEI side reaction. Namely, the volume expansion of graphite particles accelerates the SEI formation. Assuming that the total generation rate of SEI is the sum of the rates of the above two aspects [14], (20) Where, H is dimensionless relative expansion factor; K is dimensionless expansion factor, which reflects the effect of graphite particles expansion on the SEI formation. K is the function of local current density, (21) Download : Download high-res image (84KB)Download : Download full-size image Fig. 2. The aging mechanism inside the LFP/C battery. It should be noted that the transfer coefficient (αSEI), lumped frequency factor (f), dimensionless exchange current density (J) and H are the function of battery temperatures. The four parameters under a certain temperature can be fitted via experiments [14], which include a calendar aging experiment and a cycle aging experiment. Obviously, it is time consuming if we have to determine the four parameters in each operating condition. More importantly, the value of parameters should be manually changed according to operating conditions, which cannot reflect the effect of increasing battery temperatures on the aging when the battery operates with high C-rate. In the present study, we assume that the local current density of SEI formation under different temperatures follow the Arrhenius`s Law. The assumption will be validated experimentally in section 3. (22) The over potential (ηSEI) of the side reaction is calculated as follow, (23) Where, the equilibrium potential (USEI) is 0 V; δSEI and δLP are the thickness of SEI and Li metal, respectively. The consumed quantity of electric charge (QSEI) is as follow, (24) The cSEI is the Li+ concentration which is consumed by the SEI formation, (25) Where, νSEI is the stoichiometry coefficient of SEI; n is the number of electrons Based on the cSEI, the δSEI and the electrical resistance (RSEI) can be calculated, (26) (27)
https://doi.org/10.1016/j.ijheatmasstransfer.2020.120615_p2_10 | 2.2.2. Li plating Similar to the de-intercalation and intercalation of Li+, the Li plating also follows Bulter-Volmer equation [16,29], (28) Based on the mechanism of Li plating, the above reaction only occurs when the ηLP is lower than 0 V. The ηLP can be obtained based on Eq. (29) and the equilibrium potential (ULP) is 0 V [15,16], (29) The reaction constant (kLP) follows follow the Arrhenius`s Law, (30) The Li+ concentration consumed by the Li plating, the thickness of generated Li metal (δLP), and the electrical resistance of Li metal (RLP) also can be calculated based on the (25), (26), (27). But the values of parameters are different from those in SEI formation. The parameters for Li plating are listed in Table 3. Table 3. The parameters for the aging. Parameters Value MSEI (kg mol−1) 0.162 [12] ρSEI (kg m − 3) 1690 [12] σSEI (S m − 1) 5 × 10−6 [12] H 11 [14] αSEI 0.69 [14] f 1100 [14] J 1.9 × 10−4 [14] ER,SEI (J mol−1) 66,000f αa,LP 0.3 [29,46] αc,LP 0.7 [29,46] MLP (kg mol−1) 0.00693 [15] ρLP (kg m − 3) 534 [15] σLP (S m − 1) 6 × 10−5 [29] k0,ref,LP (m2.5 mol−0.5 s − 1) 2.23 × 10−7 [29] ER,SEI (J mol−1) 35,300 [29] υ 0.3 [47] β 0.95e Ω 4.17 × 10−6 [31] k0,cra,ref 3.5 × 10−9f k0,cra,rest,ref 5 × 10−10a ER,cra (J mol−1) 35,000e a Assumed. e Estimated. f Fitted.
https://doi.org/10.1016/j.ijheatmasstransfer.2020.120615_p2_11 | 2.2.3. Loss of anode material The crack of particles causes the particles to be inactive, which leads to the LAM. The diffusion-induced stress inside the particles dominates the crack. Assuming that the particles are isotropic linear elastic solid, the stress-strain relationships are shown as [30], (31) (32) Due to the spherical symmetry of particles, the radial and tangential strains can be calculated as, (33) The rate of Li+ diffusion is much lower than that of elastic deformation, so the static mechanical equilibrium equation can be applied [30], (34) At the surface and center of particles, (35) Based on the above equations, the relationship between the stress and the solid phase Li+ concentration can be obtained, (36) (37) Where, the c1,ave is the average solid phase Li+ concentration, (38) As the Li+ intercalates into anode particles, the particles become stiffened. Therefore, the Young`s modulus can be expressed as the function of solid phase Li+ concentration [31], (39) The total strain energy (Es) inside a particle can be calculated as, (40) When the Es exceeds a critical value (Es,lim), the particle will crack. Due to the lack of data about the Es,lim, following Yang et al. [16], a reference charging-discharging cycling is introduced and two dimensionless parameters (β and d) are defined, (41) (42) The β is the ratio of the critical total strain energy to the average total strain energy (Es,stn) in the reference cycle. The β can be assumed via the battery aging experiments. The d reflects the rate of the crack. When Es exceeds Es,lim, d is higher than 0 and the crack begins. When the Es is much higher than Es,lim, the crack will be more significant. The LAM means some materials become inactivation due to the diffusion-induced crack. The inactivation can be represented by the isolation of the materials and the disconnection with other active materials. In the present study, therefore, the LAM can be reflected by reducing the solid phase volume fraction, (43) Where, k0,cra is the crack rate during a cycle; k0,crd,rest is the rate of LAM during the storage. Both the k0,cra and the k0,cra,rest follow Arrhenius`s Law. Wang et al. [8] conducted a lot of cycling aging experiments, where the capacity fading under the cycle (0.5 C – 0.5 C @ T0 = 0 °C) is obviously different from that under other cycles (0.5 C – 0.5 C at a higher ambient temperature). This is because the LAM occurs in the cycle, while the aging under other cycles is mainly caused by the SEI formation. Therefore, in the present study, the cycle (0.5 C – 0.5 C @ T0 = 0 °C) is chosen as the reference cycle. The parameters for the LAM are listed in Table 3.
https://doi.org/10.1016/j.ijheatmasstransfer.2020.120615_p3_2 | The cycle life model is calculated using a finite element software, COMSOL. The quadrilateral mesh is adopted in the 2D axial-symmetry thermal model and the grid independency study is carried out. The detail is similar to that in our previous works [21].
https://doi.org/10.1016/j.ijheatmasstransfer.2020.120615_p3_3 | Firstly, the model is validated with a fresh battery. The experimental discharging voltage curves [8,32,33] are compared with the simulated results in Fig. 3. It can be seen from Fig. 3(a) that the model is able to simulate the discharging voltages under different ambient temperatures. Fig. 3(b) further shows the comparison of charging voltages between the simulation and experiments. The simulated charging voltage agrees well with the experimental data under different charging C-rates.
https://doi.org/10.1016/j.ijheatmasstransfer.2020.120615_p3_5 | Secondly, the capacity fading is extensively validated. Ekstrom et al. [14] conducted cycling aging experiments and fitted the parameters for the crack of SEI. Based on the fitted parameters under 25 °C ambient temperature, as mentioned in Section 2.2.1, the present study assumes the effect of temperature on the SEI formation follows Arrhenius`s Law. The experimental data under 1 C – 1 C cycle are compared with the simulated results in Fig. 4(a), which shows a good agreement. The simulated results are further compared the experimental results from calendar aging experiments (OCP test) in Fig. 4(b). The maximum deviation is lower than 3%, which confirms the feasibility of the assumption.
https://doi.org/10.1016/j.ijheatmasstransfer.2020.120615_p3_7 | For the present LFP/C battery, Wang et al. [8] comprehensively presented aging data, which has been widely used in the model validation [18,19,33]. To be more convincing, the simulated results in the present study are compared with the aging data under low C-rates in Fig. 4(c). The maximum deviation is lower than 5%. The studies [18,19,33] only use the aging data under low C-rates (< 2 C). The LAM was not covered in their models, so that their models probably cannot predict the capacity fading under high C-rates. In the present study, the aging data under high C-rates or low ambient temperatures is further compared with the simulated results in Fig. 4(d). It is also shown that there is a good agreement between the simulations and experiments. The results without considering the LAM (W/O LAM) also presented in Fig. 4(d). The capacity fading is underestimated when the LAM is not included.
https://doi.org/10.1016/j.ijheatmasstransfer.2020.120615_p3_8 | In a word, the developed cycle life model has a good accuracy in predicting the aging of the battery under different C-rates and ambient temperatures. The slight discrepancy between the simulation and the experiment is probably attributed to the fact that some parameters in the model are not totally suitable for the batteries in literatures.
https://doi.org/10.1016/j.ijheatmasstransfer.2020.120615_p4_2 | In this work, a cycle consists of the CCCV charging and the CC discharging. In the CCCV charging, the battery is firstly charged using constant current rate until the voltage reaches to the upper cut-off voltage (3.6 V). Then, the charging is shifted into constant voltage mode, which ceases until the current is lower than 0.1 C. After the charging, the battery is immediately discharged with constant current rate until the voltage reaches to 2 V. The battery operates under constant cycling without rest time. In each cycle, the charging C-rate is equal to the discharging C-rate. The ambient temperature (T0) of batteries ranges from −10 °C to 50 °C. The initial temperature of batteries is equal to the T0. The operation condition with a higher T0, barely existing in the application, should be classified into thermal abuse test conditions. In the thermal abuse test, the electrolyte and the active material in cathode might decompose, and the thermal runaway occurs. This is out of the scope of the present study.
https://doi.org/10.1016/j.ijheatmasstransfer.2020.120615_p4_4 | When the battery is cycled 100 times, the capacity fading (Qloss) under different C-rates and ambient temperatures (T0) is given in Fig. 5. When the C-rate varies, the T0 corresponding to the minimum Qloss is different. Basically, the corresponding T0 increases with the improvement of C-rates. For 1 C – 1 C cycle, the corresponding T0 is between 20 °C and 30 °C. In 2 C – 2 C cycle, the corresponding T0 is in the range of 30 °C ~ 40 °C. Fig. 6 shows the proportion of different aging mechanisms under various C-rates and T0. Take 1 C – 1 C cycle as an example, when T0 < 10 °C, over 90% of the capacity fading is caused by the LAM. Lin et al. [27] experimentally studied a LFP battery under 200 times 1 C cycling and also observed a lot of the crack of anode materials. When the T0 is lower, the resistance to the Li+ diffusion in solid phase increases. This forms a larger solid phase Li+ concentration gradient, contributing to the LAM. As the T0 increases, the aging mechanism dominating the capacity fading shifts from LAM to SEI. When 20 °C < T0 < 30 °C, both the LAM and SEI works equally in the domination of capacity fading. In this range of T0, the Qloss is the minimum and the effect of temperature on the Qloss is slight. After the T0 exceeds 30 °C, the SEI formation occupies over 80% of the capacity fading, and the Qloss is more significant with the T0 increasing. Download : Download high-res image (271KB)Download : Download full-size image Fig. 7. The dynamic of working current during a cycle: (a) T0 = −10 °C; (b) T0 = 30 °C.
https://doi.org/10.1016/j.ijheatmasstransfer.2020.120615_p4_5 | In the present study, the Li plating is less significant than the LAM under low ambient temperatures, as shown in Fig. 6. However, some previous works show that the Li plating is the dominating aging mechanism under low ambient temperature [15,26]. The difference comes from three aspects. Firstly, the metal Li layer and the SEI mask the crack of particles so the crack will be easily neglected in some experiments. Secondly, when the Li plating occurs, the LAM will be restrained. This will be shown in Section 4.3. Therefore, if the Li plating easily occurs, the LAM will be insignificant. Last but not least, the design of electrochemical parameters, such as active particle diameters, electric conductivity, etc., has significant effect on the whether the dominating aging mechanism is the LAM or the Li plating. The effect of electrochemical parameters will be discussed in our future work.
https://doi.org/10.1016/j.ijheatmasstransfer.2020.120615_p4_6 | Overall, as discussed above, with the T0 increasing, the capacity fading experiences three stages. In the first stage, the dominating aging mechanism is LAM (or Li plating) and the Qloss decreases with the T0 increasing. In the second stage, the both the SEI and LAM dominate the capacity fading. The Qloss changes slightly as the T0 increases. In the third stage, the SEI dominates the capacity fading and the Qloss increases with the T0 increasing. When the C-rate increases, the rate of the Li+ intercalation/de-intercalation improves. For a specified T0, the high C-rate leads to a larger solid phase Li+ concentration gradient, so that the Li+ diffusion rate in the solid phase can achieve the balance with the rate of the Li+ intercalation/de-intercalation. As a result, when the C-rate increases, the temperature range corresponding to the second stage will move toward higher temperature. For example, when the cycle is 6 C – 6 C (see Fig. 5 and Fig. 6(c)), the temperature range of the second stage is about 40 °C ~ 50 °C. The results here probably are helpful to designing the control strategy of battery thermal management systems. When the battery has to operate under high C-rates or low temperatures, for example, the temperature of a battery can be allowed to properly increase via delay cooling [34].
https://doi.org/10.1016/j.ijheatmasstransfer.2020.120615_p4_7 | As the T0 increases (see Fig. 5), the Qloss under low C-rates even is higher than that under high C-rates. For example, when T0 = 50 °C, the Qloss under 1 C – 1 C is higher than that under 2 C – 2 C cycle. This is because the capacity fading enters into the third stage where the SEI formation dominates. The SEI formation is strongly affected by the temperature. The 1 C – 1 C cycle will take much more time, which has accumulated effect on aggravating the capacity fading. It can be also noticed from Fig. 5 that the effect of C-rates on increasing the Qloss becomes slight when the C-rate exceeds 3 C. This phenomenon is much more significant when the T0 is low. This can be explained by the dynamic of the working current during a cycle, as shown in Fig. 7. When T0 = −10 °C (Fig. 7(a)), the working voltage of the battery rapidly reaches to the cut-off value (3.6 V). At the beginning of the CV charging mode, the working current dramatically decreases. As shown in Fig. 7(a), the working current under 6 C is basically equal to that under 3 C after 200 s. The dramatic decrease of working current is caused by the high resistance to the electrolyte Li+ transfer under low temperatures. In the CV charging mode, the potential difference between the two electrodes is not enough to drive the electrolyte Li+ transfer at a high speed. Therefore, the rate of electrolyte Li+ transfer decreases, which, in the view of a battery, presents as the working current reducing. When T0 = 30 °C (Fig. 7(b)), although the time for the CC charging in 6 C charging process is longer, the average charging current in the whole 6 C charging process is only 50% higher than that in the whole 3 C charging process. The results indicate that the high charging C-rate has slight effect on increasing the capacity fading due to the short time for the CC charging mode.
https://doi.org/10.1016/j.ijheatmasstransfer.2020.120615_p4_9 | Fig. 8 shows the distribution of SEI thickness (δSEI) in the negative electrode under different C-rates. When T0 = 0 °C (Fig. 8(a)), the increases of δSEI is significant from 1 C to 4 C, and becomes slight from 4 C to 6 C. This phenomenon is attributed to the dynamic of charging current, which has been discussed in Section 4.1. When the battery operates under high temperatures (Fig. 8(b)), the increase of δSEI is relatively unobvious from 1 C to 2 C. This is due to the accumulated effect from the long cycling time in low C-rates. Increasing C-rate affects the SEI formation via two aspects. Firstly, based on Eq.22, the high C-rate increases the volume expansion of particles, thus accelerating the SEI formation. Secondly, the high C-rate leads to a high temperature rise, which contributes to the SEI formation. However, it should be noted that increasing C-rate does not always causes a larger δSEI. As discussed in Section 4.1, in the third stage of capacity fading, the accumulated effect under low C-rates plays a key role in the SEI formation. Download : Download high-res image (599KB)Download : Download full-size image Fig. 8. The thickness of SEI in the negative electrode under different C-rates (Ncycle = 100): (a) T0 = 0 °C; (b) T0 = 40 °C.
https://doi.org/10.1016/j.ijheatmasstransfer.2020.120615_p4_10 | It can be noticed from the Fig. 8 that the δSEI becomes slightly larger when approaching the separator. According to mechanism of SEI formation, the SEI formation is due to the reaction between Li+ and the electrolyte, which is not like the Li plating limited by the over potential. The electrochemical reaction is more intensified in the region near to the separator, because the solid phase electric conductivity is higher than electrolyte electric conductivity in the present study [35]. Therefore, the volume expansion of particles in this region is more significant, which contributes to the SEI formation.
https://doi.org/10.1016/j.ijheatmasstransfer.2020.120615_p4_11 | When the C-rate is higher than 2 C, as shown in Fig. 8(a), the distribution of δSEI in the region near to the separator is different from other regions. This is because the Li plating occurs in this region when the C-rate is higher than 2 C. The occurrence of Li plating reduces the amount of Li+ that participates into SEI formation. Fig. 9 shows the metal Li thickness across the negative electrode. As can be seen, the Li plating mainly occurs in the region near to the separator. When the T0 increases, the C-rate should be higher to trigger the Li plating. For example, the Li plating occurs when C-rate exceeds 2 C and 3 C under T0 = −10 °C and T0 = 0 °C, respectively. Due to the slow Li+ diffusion in the solid phase, the intercalation of Li+ into particles is limited and many electrolyte Li+ accumulates on the surface of particles. The accumulation probably causes the over potential to be lower than 0 V, and then the Li+ directly reduced as metal Li on the surface of particles. Therefore, the Li plating occurs in the charging process, especially in high charging C-rate, low temperature and high SOC. In the charging process, the Li+ moves from the positive electrode to the negative electrode. Apparently, the electrolyte Li+ concentration in the region near to the separator is the largest in the negative electrode. Therefore, the Li plating is more likely to occur in the region. When the T0 increases, the solid phase Li+ diffusion was facilitated. Correspondingly, the C-rate should be higher to generate redundant electrons and electrolyte Li+. When T0 = −10 °C (Fig. 9(a)), the δLP increases slightly after the C-rate is higher than 3 C. Similar phenomenon also can be noticed when T0 = 0 °C (Fig. 9(b)). This is attributed to the dynamic of charging current, which has been discussed in Section 4.1. When a battery is charged with high C-rate under low temperature, the charging rapidly enters into CV mode although the charging C-rate is initially high. The results here indicate that increasing charging C-rate does not definitely bring significant aggravation of Li plating. Download : Download high-res image (545KB)Download : Download full-size image Fig. 9. The thickness of metal Li in the negative electrode under different C-rates (Ncycle = 100): (a) T0 = −10 °C; (b) T0 = 0 °C.
https://doi.org/10.1016/j.ijheatmasstransfer.2020.120615_p4_13 | Fig. 10 gives the average dimensionless strain energy (Es/Estn) during a cycle. At the initial stage of charging, the Li+ intercalates into the surface of particles. The Li+ diffusion in solid phase is much slower than the intercalation, rapidly forming a large gradient from the surface of particles to the center of particles [36]. As a result, the Es/Estn increases drastically at the initial stage of charging. After the balance between the rate of solid phase Li+ diffusion and that of intercalation is achieved, the Es/Estn changes slowly. When the C-rate is 2 C (Fig. 10(a) and (c)), the Es/Estn in the CC charging increases slowly after the drastic increase. This result is slightly different from that in Ref [30], where the strain energy basically does not change with time after the drastic increase. This is because the present study considers the fact that the stiffness of graphite particles increases with the solid phase Li+ concentration [31]. According to the Eq. (36), (37) and (40), the strain energy increases with the solid phase Li+ concentration increasing. When the C-rate is 6 C (Fig. 10(b) and (d)), however, the slow increase of Es/Estn does not exists in the charging process. Instead, the Es/Estn fluctuates at the transition from CC charging to the CV charging. The fluctuation is caused by a mixture of battery temperature and the solid phase Li+ concentration. For the battery charged with high C-rate, the temperature also increases significantly, which contributes to reducing the gradient of solid phase Li+ concentration and then the strain energy. On the other hand, as discussed above, the increase of solid phase Li+ concentration helps to increases the strain energy. Download : Download high-res image (833KB)Download : Download full-size image Fig. 10. The average dimensionless strain energy under cycling. Download : Download high-res image (548KB)Download : Download full-size image Fig. 11. The volume fraction of solid phase in the negative electrode (Ncycle = 100): (a) T0 = 0 °C; (b) T0 = 30 °C.
https://doi.org/10.1016/j.ijheatmasstransfer.2020.120615_p4_14 | In the contrary to the CC charging, the discharging forms a large Li+ concentration gradient from the center of particles to the center of particles. The Es/Estn also increases significantly at the initial stage of discharging. Subsequently, the Es/Estn decreases due to the decline of the solid phase Li+ concentration. For the battery charged with high C-rate, the significant increases of temperature also contributes to the decrease of Es/Estn. It also can be noticed from the Fig. 10 that the Es/Estn at discharging is higher than that at charging. This phenomenon is more significant when the T0 is lower.
https://doi.org/10.1016/j.ijheatmasstransfer.2020.120615_p4_15 | The LAM across the negative electrode is shown in Fig. 11. With the C-rate increasing, the volume fraction of solid phase reduces, which means that the LAM is more significant. As discussed in Section 4.1, the increase of C-rate brings a larger gradient of solid phase Li+ concentration. As a result, the LAM will be aggravated with increasing C-rate. The LAM across the electrode is spatially non-uniform, i.e. it is more significant in the region near to the separator. This spatial non-uniformity is aggravated by increasing C-rate or decreasing T0. This is because both the increase of C-rate and the decrease of temperature will contribute to the non-uniform distribution of local current density in the electrode [36,37].
https://doi.org/10.1016/j.ijheatmasstransfer.2020.120615_p4_16 | When T0 = 0 °C (Fig. 11(b)), the LAM is restrained in the region near to the separator under 3 C ~ 6 C. The restrain is caused by the Li plating, which only occurs in this region. When the Li plating occurs, it reduces the electrolyte Li+ concentration. Based on the principle of chemical equilibrium, the Li+ intercalation rate will decreases due to the reduction of electrolyte Li+ concentration. It can be inferred that the LAM will be insignificant if the Li plating easily occurs. This is probably one of the reasons why some studies [15,26] observed that the Li plating dominates the aging under low temperatures.
https://doi.org/10.1016/j.ijheatmasstransfer.2020.120615_p5_2 | In the present study, a cycle life model is developed for a LFP/C battery. Based on the 1D electrochemical-2D thermal coupled model, the SEI formation, Li plating and loss of active material (LAM) are taken into account in the cycle life model. The effect of the volume expansion of graphite particles on the aggravation of SEI formation is also considered. The capacity fading (Qloss) of the battery is extensively discussed with a wide range of C-rates and ambient temperatures. Several main conclusions are as following: 1) As the ambient temperature increases, there are three stages in the Qloss. The LAM dominates the first stage, where reducing the ambient temperature will aggravate the Qloss. In the second stage, both the LAM and the SEI formation have significant effect on the Qloss. The Qloss is the minimum and slightly affect by the ambient temperature. The third stage is dominated by the SEI formation and the Qloss aggravates with the ambient temperature increasing. 2) When the C-rate increases, the temperature range corresponding to the second stage of Qloss moves toward the range with higher temperature. When the battery is charged with high C-rate (4 C ~ 6 C), the charging rapidly shifts into constant voltage charging, especially under low ambient temperatures. Meanwhile, the working current drastically declines, which causes the aggravation of Qloss to be insignificant. 3) In the negative electrode, the SEI formation in the region near to the separator is more significant than that in other regions as the ambient temperature decreases. The Li plating primarily occurs in this region. The Li plating competes with the SEI formation and also restrains the LAM in this region. 4) At the initial stage of charging or discharging, the average strain energy rapidly increases. Then, the average strain energy gradually increases in the charging process with low C-rates, while that fluctuates at the transition from the constant current charging to the constant voltage charging in the charging process with high C-rates. The increase of solid phase Li+ concentration and the significant increases of battery temperature have combined effect on the fluctuation. 5) In the negative electrode, the LAM distributes non-uniformly, and it is more significant when approaching the separator. The non-uniform distribution will be aggravated by reducing ambient temperatures or increasing C-rates. 6) It should be noted that whether the dominated aging mechanism is the LAM or the Li plating at low ambient temperature significantly relates to the electrochemical parameters inside batteries. In future work, we will give extensive discussion about the effect of electrochemical parameters on the capacity fading. Furthermore, the cycle life model will be simplified as a reduced-order model, which can be included in the thermal network model of battery thermal management systems [38].
https://doi.org/10.1016/j.ijhydene.2016.03.074_p1_2 | Lithium ion batteries (LIB) have been widely used in various portable electronic devices and it is currently consideredas promising power sources in electric and hybrid electric vehicles. Over the past few years, phosphate based olivine (LiMPO4 M: Fe, Mn, Ni and Co) compounds have been the subject of substantial interest as battery active materials for rechargeable Li ion batteries [1], [2]. The olivine–type structure consists of a hexagonal closed-packing (HCP) of oxygen atoms with Li+ and M2+ cations located in half of the octahedral sites and P5+ cations in 1/8 of the tetrahedral sites. This structure may be described as chains (along the c direction) of edgesharing MO6 octahedra that are cross-linked by the PO4 groups forming a three dimensional network. Tunnels perpendicular to the [010] and [001] directions contain octahedrally coordinated Li+ cations (along the b axis), which are mobile in these cavities [3], [4].
https://doi.org/10.1016/j.ijhydene.2016.03.074_p1_3 | Among these phosphatesfor cathode materials in lithium ion batteries, LiFePO4 has attracted considerable interest owing to its significant advantages, such as high theoretical specific capacity (170 mAhg−1), low cost, environmental compatibility, and intrinsic thermal safety [5], [6]. However, the electronic conductivity (10−9∼10−10 Scm−1) and Li+ ion diffusivity of LiFePO4 (10−4∼10−6 cm2s−1) [7], [8], [9] are very low, which makes it difficult to reach its theoretical capacity and limits the rate capability. Previous studies have demonstrated that coating LiFePO4 particles with a conductive layer (e.g., carbon coating) and minimizing the particle size to nanometers can enhance the charge/discharge capacity and rate capability [10], [11].
https://doi.org/10.1016/j.ijhydene.2016.03.074_p1_4 | In particular, coating with carbon, which is an electrically conductive material, has been widely applied in industry due to with advantages of facie, inexpensive and good effect to control the particle size of LiFePO4 [12]. Carbon coating can effectively impede crystal and particle growth, and thus increase the ionic and electronic conductivity and prevent corrosion of the electrode material in the electrolyte solution. Various carbon sources have been reported for the LiFePO4/C composite, e.g. naphthalene tetracarboxylic dianhydride, hydroxyethyl-cellulose, sugar resorcinol formaldehyde gel, polypropylene, and carbon black [13], [14]. Based on these results, it can be contended that the carbon resource and synthesis conditions have a very obvious influence on the electrochemical performances of LiFePO4 composite. However, the electrically conductive carbon reduces the tap-density of LiFePO4, which is harmful to the energy density of lithium ion batteries [15]. Various synthetic techniques, such as sol–gel [16], solid state reaction [17], hydrothermal reaction [18] and microwave heating [19], have been applied to synthesize LiFePO4. In order to achieve an excellent electrochemical performance, the active material must have a nano particle size with a uniform size distribution and high crystallinity as well as high purity, short diffusion paths for ionic transport and electronic conduction [20], [21], [22], [23].
https://doi.org/10.1016/j.ijhydene.2016.03.074_p1_5 | Herein, we report our results for four different LiFePO4 cathode composite materials which were synthesized by a hydrothermal method using silver and carbon as the coating materials. The synthesis, characterization and electrochemical behavior of four different LiFePO4 compounds are discussed below with particular emphasis being placed on determining whether LiFeO4 is a viable candidate for the next generation of cathodes for Li ion batteries relative to stabilized silver and carbon coating (Table 1).
https://doi.org/10.1016/j.ijhydene.2016.03.074_p2_3 | LiFePO4 was prepared by the hydrothermal method from starting materials FeSO4·7H2O, H3PO4, and LiOH·H2O in a molar ratio of 1:1:3 as described in literature [24]. First, a 0.03 mol LiOH aqueous solution was mixed vigorous with 0.01 mol H3PO4 to form a white suspension of Li3PO4. Then a mixing solution of 0.01 mol FeSO4·7H2O and 1.67 mmol organic acid additive, i.e. ascorbic acid, was added dropwise to the suspension, which resulted in a pH value of ∼4.6. After stirring for 10 min followed by Ar-gas bubbling for 10 min, this suspension (∼40 mL) was transferred to a stainless steel autoclave (Berghof). It should be noted that the internal atmosphere of the autoclave was replaced with by Ar gas prior to heating, and that the time for the temperature to rise to 200 °C was about 5 h. After reaction, the resultant light-green precipitation was collected, washed by water and ethanol for several times, and dried at 80 °C in vacuum. For the carbon coating sample, the precursor powder was ground with sugar which is a reducing agent and carbon source. The sugar content in the mixture was fixed at 20 wt. %. Finally, the obtained powders were heated at 750 °C for 5 h under flowing argon.
https://doi.org/10.1016/j.ijhydene.2016.03.074_p2_4 | The silver coated LiFePO4 was prepared by silver nitrate and ammonia solution [25]. Ultrapure water and ethanol were mixed in a beaker and heated to 80 °C on a hot plate. The weight ratio of AgNO3 and LiFePO4 was 5/95 wt. The powder was suspended in the solution, which was stirred vigorously with a magnetic stirrer. Then, a reducing agent such as NH4OH, HCHO was added to the solution to reduce Ag+ ions and there by deposit nano-scale, ultra-fine, silver particles on the LiFePO4 powder. The residual substances were separated by filtration with a vacuum pump rinse machine and water. After drying the powder in vacuum, it was used for the preparation of a silver-coated LiFePO4cathode. For to convenient distinguish the prepared samples, we marked LiFePO4 pure as sample LFP, LiFePO4 with carbon coating as sample LFP@C, LiFePO4 with silver coating as sample LFP@Ag and that with both silver and carbon coating as sample LFP@C@Ag, respectively.
https://doi.org/10.1016/j.ijhydene.2016.03.074_p3_2 | The crystallographic structure parameter of the prepared samples was characterized by an X-ray diffractometer (Bruker AXS D8). The Diffrac Plus and Win-Metric programs were used to obtain information about the crystal structures and lattice parameters of the prepared samples. The particle morphologies and microstructures of the samples were observed using a scanning electron microscope (SEM, Zeiss EVO) equipped with energy dispersive spectroscopy (EDS). The amount of carbon in the lithium iron phosphate was determined by heating at 700 °C for 2 h in air [26]. To measure the electronic conductivity, the powder was pressed into a disk shaped pellet at the pressure of 5 tons. The conductivity was measured by the four-point probe method, using an Iceblue Instrument (Kayseri, Turkey).
https://doi.org/10.1016/j.ijhydene.2016.03.074_p3_3 | A battery tester (Versastat multichannel galvanostat/potentiostat) was used to evaluate the electrochemical performance of two electrode teflon cells. The cells were fabricated by using the LiFePO4/C as a cathode and lithium foil as anode. A glass fiber separator soaked in electrolyte separated the two electrodes. The electrolyte consisted of a 1 M solution of LiPF6 dissolved in an ethylene carbonate/diethyl carbonate(1:1 ratio by volume). Diethyl carbonate, ethylene carbonate, and acetylene black were used after being purified according to the methods given in the literatüre [27]. For the preparation of the cathode composite, a slurry mixed with 80 wt.% of cathode active material, 15 wt.% of carbon additive, and 5 wt.% of polyvinylidene fluoride binder in 1-methyl-2-pyrrolidone was pasted on an aluminum foil current collector with a diameter of 13 mm, followed by vacuum drying at 120 °C over night in a vacuum oven and uniaxial pressing between two flat plates at 2 tons for 5 min. The electrode loading was about 5–8 mg of cathode active material. All cells were assembled in an argon filled MBraun glove box and tested at room temperature. The cell was cycled galvanostatically between 2.2 and 4.4 V (vs. Li/Li+) at different current densities. Electrochemical impedance spectroscopy (EIS) measurements were performed on a Versastat multichannel galvanostat/potentiostat using a three electrode cell with the LFP as a working electrode and metallic lithium foil as both the counter and reference electrodes. The amplitude of the AC signal was 5 mV over a frequency range from 100 kHz to 10 mHz at 3.5 V charge states.
https://doi.org/10.1016/j.ijhydene.2016.03.074_p4_2 | Fig. 1 shows the X-ray diffraction profiles of pure LFP and composite powders by the hydrothermal method. The main diffraction peaks of the synthesized LiFePO4 particles can be attributed to the orthorhombic LiFePO4 olivine-type phase (JCPDS PDF number 40-1499). The diffraction peaks of both samples look similar and the diffraction peaks of the silver were not observed because of the low silver content. The Table 1 shows that the lattice parameters of the samples were calculated from the XRD patterns. There is no significant difference in lattice parameters and unit-cell volume between the LFP and the LFP@Ag samples which indicates that coating did not influence the crystal structure.
https://doi.org/10.1016/j.ijhydene.2016.03.074_p4_4 | From the SEM figures (Fig. 2), it can be seen that the particle size and distribution of the LiFePO4 material did not show any obvious changes after both silver and carbon coating modification. The particle size of the LiFePO4 synthesized by the hydrothermal synthesized method is around 100–200 nm. The energy dispersive spectroscopy (EDS spectrum and mapping of LFP@Ag) indicates (Fig. 3) the presence of 4 wt% Ag and no impurity exists in the system. The analysis of element distribution EDS displays a rather uniform distribution of Ag in these samples, indicating that Ag is everywhere on the grain surface. This result can help us to understand that small amount of Ag additive can lead to remarkable improvement in the electronic conductivity of LFP composites. The amount of carbon was calculated as 2% wt. and carbon coating may effect the homogeneous distribution of particles.
https://doi.org/10.1016/j.ijhydene.2016.03.074_p4_7 | Fig. 4 shows the first charge/discharge capacity of all samples (pure LFP, LFP@Ag, LFP@C and LFP4@C@Ag) tested at 0.1C in the voltage range between 2.2 and 4.4 V. Fig. 4 shows the charge/discharge curves with a flat voltage plateau at around 3.4 V. This demonstrates that the two-phase redox reaction occurs via a first-order transition between FePO4 and LiFePO4. The first discharge capacities of samples were obtained as 122 mAhg−1 for LFP, 133 mAhg−1 for LFP@Ag, 136 mAhg−1 for LFP@C and 152 mAhg−1 for LFP@C@Ag, respectively. Bare LFP has the lowest capacity of 122 mAhg−1 (71% of theoretical capacity) which has low conductivity as previously mentioned (σ = 10−9 Scm−1). When we coated LFP with 4% (w/w) Ag the first discharge capacity increased to 133 mAhg−1. This increase in discharge capacity is related to the electronic conductivity of this cathode (σ = 10−4Scm−1). Also the discharge capacity of the LFP@C cathodewas 136 mAhg−1 which is similar to that of LFP@Ag. The electronic conductivity of LFP@C@Ag powders was measured at about 1.3*10−3 Scm−1 which is six times higher than that of pure LFP. The high discharge capacity of LFP4@C@Ag (152 mAhg−1) was related to the high electrical conductivity of the particles which had effective silver and carbon coating. In addition, the voltage separation during the charge/discharge process of the LFP@C@Ag sample was less polarized than that of the other sample, and this should be ascribed to high electronic performance [28].
https://doi.org/10.1016/j.ijhydene.2016.03.074_p4_9 | Fig. 5 shows the relationship between the capacity and discharge rates varying from 0.1 to 2 C. It can be seen from the figure that the discharge capacities of the LFP@C@Ag cathode under different rates are much higher than those of the uncoated LFP cathode. Due to the increase in conductivity with coating, the movement of lithium ions and the electronic transferring process in the sample are faster. The detailed cycling performances for the four electrodes at various rates are illustrated in Fig. 6. At a low rate of 0.1 C, the LFP, LFP@Ag, LFP@C and LFP4@C@Ag show capacity retention ratios of 96%, 95,4, % 95,6% and 97.4% after 5 cycles, respectively. By comparison, the LFP@C@Ag exhibits better cycling performance (125 mAhg−1) than other samples after 25 cycles at different C rate(0.1–2C). Fig. 7 shows electrochemical impedance spectroscopy (EIS) of the pure LFP and LFP@C@Ag electrodes after the 30th cycle. From both figures, it can be seen obviously that silver coating improved the electrochemical performance of the LFP cathode and decreased in the charge transfer resistance of the cathode material.
https://doi.org/10.1016/j.ijhydene.2016.03.074_p5_2 | The silver and carbon double coated LFP nanocomposite was synthesized by the hydrothermal method. XRD revealed that the prepared pristine LFP and coated LFP had a phase pure orthorhombic structure with Pnmb space group. The coating did not result in a change in the host structure of LFP. The coated particles are uniformly dispersed on the surface of LFP particles. Simultaneous treatment of carbon and silver led to an improved lithium-ion diffusion rate which was due to enhanced electronic conductivity and probably the reduced particle size. As a result, compared to the pure LPF and coated LFP@C@Ag cathode exhibited excellent electrochemical properties. The discharge capacity, cycling performance and electrode impedance were improved, particularly for the double coated LFP. All in all, single surface coating with carbon or silver may not be sufficient, however, double coating could be better way to enhance the electrochemical performance of LFP cathodes.
https://doi.org/10.1016/j.ijhydene.2016.10.084_p1_2 | Currently, there are considerable attention focusing on the new clean-burning energy materials due to the increasingly serious environmental problems and the shortage of natural resources [1], [2], [3], [4], [5]. Hydrogen as a potential clean energy, its application meets the huge challenge by the fact that it is difficult the convenience storage of hydrogen. Magnesium hydride is considered to be the optimal candidate because of its high hydrogen storage capacity (7.6 wt.%), excellent reversibility and efficient cost. However, the sluggish kinetics and high sorption temperature are major drawbacks of this hydrogen storage material [6].
https://doi.org/10.1016/j.ijhydene.2016.10.084_p1_3 | To improve hydrogen storage properties of MgH2, some groups investigated the utilization of nanostructure materials [7], [8], mechanically alloying process [9] as well as catalytic doping through ball milling technology [10]. A general consensus is that the kinetics and thermodynamics performance of MgH2 could be effectively tuned when it is doped by catalysts through ball milling methods without enormous loss of the hydrogen storage capacity [11]. Numerous catalysts have been adopted to improve the hydrogen storage performances of MgH2 [12], [13], [14], [15], [16], [17], [18], [19], [20], [21], [22], [23]. Transition metal complexes, especially Fe-based compound are viewed as potential catalyst due to its novel catalytic activity to facilitate the dehydrogenation performance of MgH2 [24], [25]. Puszkiel et al. [26] reported that a high dispersion of Fe could alter the hydrogen storage properties of MgH2. Mg15Fe showed a favorably reversible hydrogen capacity with 4.85 wt.% hydrogen after 100 cycles at 623 K and a relatively lower dissociation temperature. Furthermore, the addition of Fe2O3 is advantageous to the improvement of the hydriding rate of Mg with H2 in Mg-14Ni-6Fe2O3-2CNT system, and this material had a totally reversible hydrogen storage capacity of 5.33 wt.% hydrogen [27]. Lucaci et al. [28] mechanically alloyed some elements Ti, Fe and Ni into MgH2 to obtain Mg76Ti12Fe12−xNix (x = 4, 8) alloys Moreover, Huang et al. [29] demonstrated the pronounced improvement in hydrogen sorption rate of Mg-based materials due to the dopant of iron oxides. Based on the above studies, it has been proved that the high onset desorption temperature and sluggish kinetics of MgH2 hydrogen storage could be modified by Fe or Fe-based compounds.
https://doi.org/10.1016/j.ijhydene.2016.10.084_p1_4 | Additionally, it has been reported that the alkali-containing catalyst is a good alternative to improve the thermodynamics and reversibility of MgH2 [30], [31], [32], [33]. LiFePO4 is a kind of high-efficient and safe non-toxic material, which is widely applied in battery cathode materials [34]. The catalytic activity of LiFePO4 is prior to some other catalysts in certain conditions, such as LiCoO2 [35]. Furthermore, Wang et al. [36] and Wang et al. [37] found that the nano-size LiFePO4 dramatically enhanced the catalytic performance. Konarova et al. [38] found that the thermodynamic dissociation temperature of MgH2 could be diminished by nano-confinement of the catalyst in the pores of MgH2. Paskevicius et al. [39] also observed that the nanostructure catalyst could lead to thermodynamic destabilization of the hydride phase accompanied by a consequent lowering of the desorption temperature, signifying that the nanostructure catalyst was beneficial to the enhancement of the hydrogen kinetics of MgH2. Thus, it is reasonable to envision that the nano-size LiFePO4 would show great potential as a catalyst to promote MgH2 hydrogen storage performance. On a phosphoric complex salt material basis, there are few open reports on the use of phosphides catalysts to alter the hydrogenation/dehydrogenation performance of MgH2 [40]. Promoted by the above positive considerations, it is significant to investigate the effect of LiFePO4 nanoparticle as an effective catalyst on MgH2 hydrogen storage properties.
https://doi.org/10.1016/j.ijhydene.2016.10.084_p1_5 | Herein, nanometric LiFePO4 is synthesized by hydrothermal method and its effect as a specific additive on the hydrogen storage properties of MgH2 system is investigated. In the light of the structure analyses and superior hydrogen storage performances, the potential catalytic mechanism is proposed and discussed.
https://doi.org/10.1016/j.ijhydene.2016.10.084_p2_3 | FeSO4·7H2O, H3PO4 (85%), and LiOH·H2O were used as original materials with a molar ratio of 1:1:3 and distilled water was applied as solvent. An appropriate amount of H3PO4 (85%) was slowly introduced to LiOH·H2O solution under stirring to form the white precipitate. And then, FeSO4·7H2O solution was added into the above suspension with vigorous magnetic stirring for 30 min. Afterwards, the blend was transferred into a sealed Teflon-lined autoclave and heated to 180 °C for 18 h and then cooled down to room temperature. Successively, the obtained precipitate was filtered and washed three times with distilled water, and dried at 80 °C for 12 h. The dried materials were calcined at 700 °C for 6 h in nitrogen atmosphere.
https://doi.org/10.1016/j.ijhydene.2016.10.084_p2_5 | Pure MgH2 (≥98%) was purchased from Sigma–Aldrich Company, and LiFePO4 was synthesized by hydrothermal reaction. All the raw materials were used directly without additional purification. To avoid moisture and oxidation for MgH2 samples, all the handling processes were performed in a glovebox full of high-purity Ar. The ball milling process of MgH2 and 20 wt.% LiFePO4 were conducted in a QM-ISP2 planetary mill with a rotation speed of 350 rpm. The ball-milled tank and ball were made of stainless steel to avoid the extra reaction. The mixture of ball and powder was in a weight ratio of 20:1. The samples were ball-milled about 3 h, and with an interval of 5 min every 15 min of ball milling to prevent the increase of temperature. For comparison, pure MgH2 was also prepared at the same condition.
https://doi.org/10.1016/j.ijhydene.2016.10.084_p2_7 | X-ray diffraction (XRD) patterns were conducted on a powder X-ray diffractometer (SHIMADZU XRD-6000) and Cu Kα radiation was employed with an operating voltage and current of 40 kV and 10 mA. XRD patterns of MgH2+20 wt.% LiFePO4 as well as pure MgH2 samples were recorded with the scanning range from 10° to 80° and an increment of 0.02°.
https://doi.org/10.1016/j.ijhydene.2016.10.084_p2_8 | Raman spectra were performed on an inVia-reflex spectrometer made by Renishaw Company. A laser radiation wavelength of 532 nm was employed as the excitation source. The sample was recorded in the range of 150–1200 cm−1 at room temperature.
https://doi.org/10.1016/j.ijhydene.2016.10.084_p2_9 | Scanning electron microscopy (SEM) was performed on a HITACHI S-4800 scanning electron microscope to determine the morphology of the composite. The samples were put on the conductive tapes and coated with 10 nm Au prior to SEM measurement.
https://doi.org/10.1016/j.ijhydene.2016.10.084_p2_10 | Temperature-programmed-desorption (TPD) experiment was conducted to examine the effect of LiFePO4 on the dissociation temperature of MgH2. The sample was pretreated by hydrogen at 3 MPa for 1 h at 623 K. After cooling down to the room temperature, the sample was vacuumed to removing residual hydrogen and then heated from room temperature to 873 K at a ramping rate of 10 K/min under continuously monitored pressure (0.001 MPa).
https://doi.org/10.1016/j.ijhydene.2016.10.084_p2_11 | Differential scanning calorimetry (DSC) was performed by using MettlerToledo DSC1 under a high-purity argon (99.999%) flow rate of 50 mL/min. In order to fit the activation energy using the Kissinger equation, the dehydriding peak temperature of the hydrogenated samples were investigated in temperature range of 300–773 K and the heating rates of 5, 10, 15 and 20 K/min.
https://doi.org/10.1016/j.ijhydene.2016.10.084_p2_12 | X-ray photoelectron spectroscopy (XPS) was performed on PHI-1600 ESCA spectrometer using Mg Kalpha (hv = 1253.6 eV) as X-ray source. The binding energies were calibrated using C 1s peak of contaminant carbon (BE = 284.6 eV) as an internal standard.
https://doi.org/10.1016/j.ijhydene.2016.10.084_p2_13 | Hydrogenation/dehydrogenation kinetics of the prepared composites was measured by pressure-composites-temperature (PCT) apparatus (made by GRINM Co., China). Hydrogenation kinetics process was measured in the investigated temperature range from 423 to 473 K under a hydrogen pressure of 3 MPa. While dehydrogenation kinetics process was conducted ranging from 573 to 623 K under the pressure of 0.001 MPa. In the hydrogen absorption process, the sample was vacuumed for 2 h at 623 K and then cooled down to the desired temperature to achieve the optimal activity.
https://doi.org/10.1016/j.ijhydene.2016.10.084_p3_3 | XRD pattern of the product synthesized by hydrothermal methods is shown in Fig. 1 (a). It can be seen that those peaks are corresponded well to LiFePO4 (JCPDS card NO.40-1499). Moreover, the surface species of the as-synthesized sample was also investigated by Raman spectra. The strong Raman bands in Fig. 1 (b) around 226 and 292 cm−1 are ascribed to the internal stretching modes (υ 2+υ 4), and a number of weak peaks at 595, 953, 999 and 1071 cm−1 are assigned to the internal stretching modes of υ 3, υ 1, υ 3, υ 3. Those are structural characteristic of PO43− for the pure LiFePO4. While the peaks between 300 and 500 cm−1 are assigned to the external stretching modes of Fe–O [41], [42]. Raman spectra further confirm that the pure LiFePO4 was synthesized successfully. The average grain size of the as-synthesized LiFePO4 is calculated to be about 48.9 nm according to the Scherrer`s Equation based on XRD patterns, which is also consistent with SEM image (Fig. 1 (c)). Thus, the nanometric LiFePO4 would be used as the catalyst for enhancing the hydrogen storage properties of MgH2. Download : Download high-res image (681KB)Download : Download full-size image Fig. 1. (a) XRD patterns of the synthesized LiFePO4 by hydrothermal methods (b) Raman spectra of LiFePO4 from 1200 to 150 cm−1 (c) SEM pattern of LiFePO4.
https://doi.org/10.1016/j.ijhydene.2016.10.084_p3_5 | Fig. 2 exhibits the thermal desorption process of the ball-milled MgH2 and MgH2+20 wt.% LiFePO4 samples with a heating rate of 10 K/min. It is observed that the addition of LiFePO4 can remarkably improve the thermal desorption performance of MgH2 seen from the dramatic decrease of the initial thermal desorption temperature, as compared to that of the pristine MgH2. The onset dissolution temperature for the pristine MgH2 centers at about 653 K, while MgH2+20 wt.% LiFePO4 sample commences to release hydrogen at about 593 K, 60 K lower than the pristine MgH2. Nevertheless, the released hydrogen amount for the doped sample diminishes to 3.5 wt.% due to the partial substitution of MgH2 by LiFePO4. The above phenomena reveal that when MgH2 matrix is doped with LiFePO4, the composites of MgH2+20 wt.% LiFePO4 are instable, which further enhancing the thermal desorption properties of MgH2. Download : Download high-res image (189KB)Download : Download full-size image Fig. 2. Thermal desorption curves of MgH2 and MgH2+20 wt.% LiFePO4 samples.
https://doi.org/10.1016/j.ijhydene.2016.10.084_p3_6 | To further investigate the effect of nanometric LiFePO4 on the catalytic desorption performance of the MgH2 matrix, we carried out DSC analysis and employed with a heating rate of 10 K/min. Fig. 3 (a) and (b) displays DSC curves of the ball-milled MgH2 and MgH2+20 wt.% LiFePO4 composites. DSC profile of MgH2 shows one endothermic peak located at 685 K, which is ascribed to the decomposition of MgH2. Meanwhile, MgH2 commences to decompose at about 650 K. As for LiFePO4 doped-MgH2 sample, the only endothermic peak centering at 637 K could be seen, which is a consequence of the decomposition of the magnesium hydrides accompanying by the onset decomposition temperature of 603 K. The endothermic peak temperature for the doped-MgH2 sample is much lower than the pristine MgH2, indicating that the desorption properties of MgH2 is significantly ameliorated by the dopant of nanometric LiFePO4. However, it is noted that the initial dehydrogenation temperatures exhibited by TPD and DSC measurement have a minor discrepancy for the same composite. This is mainly due to the different heating rate and atmosphere during TPD and DSC measurements [43], [44]. Download : Download high-res image (504KB)Download : Download full-size image Fig. 3. DSC curves of (a) MgH2 and (b) MgH2+20 wt.% LiFePO4 samples at various heating rate; (c) Isothermal dehydrogenation properties of MgH2 and MgH2+20 wt.% LiFePO4 samples at 573 K and 623 K under H2 pressure of 0.001 MPa; (d) Kissinger plot of the first-order dehydrogenation of different samples at various heating rates.
https://doi.org/10.1016/j.ijhydene.2016.10.084_p3_8 | The pronounced catalytic influence of LiFePO4 to alter the desorption kinetics of MgH2 is further measured by the isothermal desorption at a constant temperature. Fig. 3 (c) depicts the isothermal dehydrogenation properties of MgH2 and MgH2+20 wt.% LiFePO4 samples at 573 and 623 K under H2 pressure of 0.001 MPa. Dehydrogenation curves of MgH2LiFePO4 samples at different temperatures obviously indicate that the dehydrogenation properties of MgH2 are enhanced. The dehydrogenation behaviors of the pristine MgH2 is so poor that only 0.173 wt.% hydrogen is released at 573 K in the first 21 min. While the doped-MgH2 sample, it could desorb 1.23 wt.% hydrogen at the same condition. Additionally, it is noted that the dehydrogenation behaviors of both samples are improved with the increasing of the temperature. The ability of releasing hydrogen of the pristine MgH2 is enhanced to 2.23 wt.% at 623 K but still inferior to that of MgH2+20 wt.% LiFePO4 sample, whose hydrogen desorption amount is 3.61 wt.% at the same temperature and pressure.
https://doi.org/10.1016/j.ijhydene.2016.10.084_p3_9 | In order to make a clarification on MgH2 desorption mechanism after doping with nanometric LiFePO4, we employed the Kissinger method to calculate the apparent activation energy (Ea) of MgH2 and MgH2 doped with 20 wt.% LiFePO4 sample. DSC curves of both samples are obtained at various heating rate and then Ea is calculated by the following Kissinger equation:
https://doi.org/10.1016/j.ijhydene.2016.10.084_p3_10 | where α is the heating rate (K/min), Tm is the peak temperature of DSC curves (K), and R is the gas constant of 8.314 J/(mol·K). Thus, the reaction formation Ea for MgH2 and MgH2+20 wt.% LiFePO4 samples during the hydrogen desorption process can be gained by the slope according to the Kissinger equation. The corresponding Tm at various heating rate are exhibited in Fig. 3 (b) and (c), and the Kissinger plots of the pristine MgH2 and MgH2+20 wt.% LiFePO4 samples are shown in Fig. 3 (d). As is shown in Table 1, Ea value of the pristine MgH2 is 117.19 kJ mol−1, while that of MgH2+20 wt.% LiFePO4 sample Ea value is 86.98 kJ mol−1. Ea value for the dopant LiFePO4 nanoparticles decrease 31 kJ mol−1 in the dehydrogenation process compared with the pristine system. The lower active energy is more conductive for the dehydrogenation reaction to be proceeded smoothly. Table 1. Tm and Ea corresponding to MgH2 and MgH2+20 wt.% LiFePO4 samples. Sample Heating rate in DSC (K min−1) Tm (K) Ea (kJ mol−1) MgH2 5 662.10 117.19 10 684.72 15 694.44 20 704.22 MgH2 + 20 wt.% LiFePO4 5 617.28 86.98 10 636.94 15 649.35 20 662.25
https://doi.org/10.1016/j.ijhydene.2016.10.084_p3_12 | For investigating the catalytic effect of the addition of LiFePO4 on the hydrogenation thermodynamics properties of MgH2, we investigated the isothermal hydrogen adsorption kinetics of MgH2+20 wt.% LiFePO4 at various temperatures under H2 pressure of 3 MPa (Fig. 4 (a)), and the adsorption kinetics of the pure MgH2 is also shown for comparison purposes. It can be evidently seen from Fig. 4 (a) that the hydrogen adsorption rate of MgH2+20 wt.% LiFePO4 is higher and its hydrogen adsorption amount is larger than that of the pristine MgH2. Specifically, MgH2+20 wt.% LiFePO4 composite has an ability of absorbing 2.03 wt.% hydrogen at 423 K within 21 min, while only 0.98 wt.% can be absorbed by MgH2 within the same period. Furthermore, the hydrogen uptake rates for the both samples are also enhanced with the increasing reaction temperature. A hydrogen absorption capacity of 3.22 wt.% is achieved by MgH2 with LiFePO4 doped sample at 473 K, which is about 2.25 wt. % higher than the undoped sample. Download : Download high-res image (606KB)Download : Download full-size image Fig. 4. (a) Isothermal hydrogenation properties of MgH2 and MgH2+20 wt.% LiFePO4 samples at 423 K and 473 K under H2 pressure of 3 MPa; (b) Fitted hydrogenation kinetic curves of MgH2+20 wt.% LiFePO4 composite and MgH2 at 423 K, 473 K under the pressure of 3 MPa.
https://doi.org/10.1016/j.ijhydene.2016.10.084_p3_13 | The hydrogen absorption reaction mechanism is usually connected with the observed hydriding rates with kinetic equations. The hydrogenation process for the composites can be well fitted by the following Avrami–Erofeev equation Eq. (2): (2) where α stands for reacted fraction vs. time t, k is the rate constant, and m is the order of the reaction.
https://doi.org/10.1016/j.ijhydene.2016.10.084_p3_14 | Fig. 4 (b) summarizes the fitting hydriding kinetic curves of MgH2+20 wt.% LiFePO4 composite and MgH2 at various temperatures. It is obvious that the fitting curves are in good accordance with the hydrogenation adsorption data for MgH2+20 wt.% LiFePO4 composites, whereas the fitting line of MgH2 in Fig. 4 (b) is not satisfying. The fitting results give an indication that the reaction mechanisms of MgH2+20 wt.% LiFePO4 composite should be complied with nucleation and growth processes [45]. However, the rate-controlling steps of the hydrogenation process are closely related to the different values of m. It is accepted that the one-dimensional diffusion process and the three-dimensional interfacial reaction is equivalent to m values of 0.620 and 1.070, respectively [46]. It can be seen that m value of MgH2 is 0.9586 at 423 K and 0.9682 at 473 K, which approximates to 1.070. While those of MgH2+20 wt.% LiFePO4 composites are 0.6473 and 0.6367 at 423 and 473 K, respectively. They are all close to 0.620. Hence, the rate-controlling steps of MgH2 hydrogenation are altered from three-dimensional interfacial reaction to one-dimensional diffusion process, which is ascribed to the doped nanometric LiFePO4.
https://doi.org/10.1016/j.ijhydene.2016.10.084_p3_15 | Meanwhile, k in Avrami–Erofeev equation Eq. (2) also shows the function of temperature, and there is only a corresponding k value at each temperature. Therefore, the effect of temperature on the hydrogenation adsorption could be undertaken. In the hydrogenation process, it can be seen that k in MgH2+LiFePO4 composite at 423 K is low, with only 0.0234 obtained. In contrast, k values in MgH2+LiFePO4 composite are exhibited as the increasing temperature. Even at 473 K, 0.0294 can be also attained. And the same tendency can also be obtained in the dehydrogenation process (Fig. 5). More significantly, m values in all the investigated temperature are fitted well with the one-dimensional diffusion process. Download : Download high-res image (201KB)Download : Download full-size image Fig. 5. Fitted dehydrogenation kinetic curves of MgH2+20 wt.% LiFePO4 composite at 573 K, 623 K under the pressure of 0.001 MPa.
https://doi.org/10.1016/j.ijhydene.2016.10.084_p3_17 | To get insight of the phase structure of MgH2+LiFePO4 composites in different process, we performed XRD experiments, as exemplarily shown in Fig. 6. In the ball-milling stage for MgH2+LiFePO4 composite (Fig. 6 (a)), the primary characteristic diffraction peaks for the ball milling process are β-MgH2, γ-MgH2 and LiFePO4. Meanwhile, the presence of γ-MgH2 phase mainly accounts for intense strain force resulting from the mechanical ball-milling procedure between MgH2 and LiFePO4. Besides those reactant phases, there are also some new diffraction peaks ascribed to LiMgPO4, Fe as well as Mg2FeH6, possibly because of the reaction between MgH2 and LiFePO4 during the ball milling stage. With regard to the composite after hydrogenation at 623 K under the pressure of 3 MPa (Fig. 6 (b)), XRD diffraction peaks belonging to β-MgH2, LiMgPO4, Fe and Mg2FeH6 can be detected. The presence of Mg2FeH6 in MgH2 is beneficial to reducing the hydrogen desorption enthalpy, which subsequently decreases the storage hydrogen dissociation temperature [47]. The corresponding reactions in the hydrogenation stage are summarized as follows: Download : Download high-res image (273KB)Download : Download full-size image Fig. 6. XRD patterns of the 20 wt.% LiFePO4-doped MgH2 (a) after milling 2 h (b) after rehydrogenation at 623 K under the pressure of 3 MPa and (c) after dehydrogenation at 623 K under the pressure of 0.001 MPa.
https://doi.org/10.1016/j.ijhydene.2016.10.084_p3_18 | As for the dehydrogenation process (Fig. 6 (c)), the typical diffraction peaks assigned to MgH2 diminish and the distinct diffraction peaks of Mg appear, suggesting that MgH2 should be largely transformed into Mg during the dehydrogenation process. In addition, LiMgPO4 and Fe diffraction patterns keep no significant changes after the dehydrogenation process. Consequently, the peaks corresponded to LiFePO4 disappear in the whole hydrogenation/dehydrogenation stages, implying that MgH2 and LiFePO4 should be instable and react completely in the high temperature, which is also found in the reported results [13], [48], [49], [50]. The corresponding reactions in the dehydrogenation stage are followed:
https://doi.org/10.1016/j.ijhydene.2016.10.084_p3_19 | The crystal parameter and strain of MgH2 were discussed according to Rietveld analysis of the XRD data, and the information about strain introduced during mechanical milling and hydrogenation/dehydrogenation was also provided. According to Table 2, the crystal volume changes during the hydrogenation/dehydrogenation process. The crystal volume of the ball-milled MgH2 is of 61.51 A3, and after hydrogenation 61.75 A3 can be obtained. The corresponding strain decreases due to the crystal expansion in the hydrogenation/dehydrogenation process. The crystal volume of the ball-milled MgH2+LiFePO4 is of 46.35 A3, and after hydrogenation 61.46 A3 can be achieved. The crystal parameter and strain change between MgH2 and MgH2LiFePO4 composite is different due to the squeeze between the dopant LiFePO4 and MgH2, producing decreased crystal parameter and volume, and large strain. Table 2. The crystal parameter and strain of MgH2+LiFePO4 and MgH2 sample. a b c Vol (A3) Strain MgH2 Ball-milled 4.51677 4.51677 3.01501 61.51 0.1593 Hydrogenation 4.51997 4.51997 3.02229 61.75 0.0119 Dehydrogenation (Mg) 3.20518 3.20518 5.20074 46.67 0.0513 MgH2 + LiFePO4 Ball-milled 3.19703 3.19703 5.23619 46.35 0.2291 Hydrogenation 4.51261 4.51261 3.01826 61.46 0.0126 Dehydrogenation (Mg) 3.21037 3.21037 5.21226 46.52 0.0667
https://doi.org/10.1016/j.ijhydene.2016.10.084_p3_21 | To preliminarily specify the relationship between the hydrogenation/dehydrogenation activities and the structural characteristics of MgH2-doped/undoped composite, we used SEM technology to investigate MgH2-doped/undoped composite after ball milling and hydrogenation stages. According to Fig. 7 (a) and (b), the particle sizes of MgH2 and MgH2LiFePO4 composites are significantly decreased due to the mechanically ball-milling process. Meanwhile, MgH2LiFePO4 composite exhibits smaller and more homogeneous particle distribution as compared to pure MgH2. After hydrogenation (in Fig. 7 (c) and (d)), the particles of the composite are homogeneous and highly dispersed while the pristine MgH2 aggregates into large cluster. The smaller particle size results in higher surface defect density and more grain boundaries [51]. Many references have confirmed that magnetism of LiFePO4 is the most sensitive towards imperfections, micro-structure [52], [53], [54]. The high surface defect density and micro-structure changes may have a relationship with the magnetism of LiFePO4, and further enhancing the hydrogenation/dehydrogenation properties of MgH2. Therefore, it can be concluded that the addition of nanometric LiFePO4 not only promotes the decrease of the particle size but also serves as an inhibitor to limit the formation of large cluster. It may be due to that the products generated by the reaction between the additives and MgH2, refrains the particle growth of MgH2, thus further tailoring the hydrogen storage properties of MgH2 [55]. Peng et al. [56] has also reported that small and homogeneous particles were more favorable hydrogen kinetics and possessed more H diffusion channels in the Mg matrix. Download : Download high-res image (891KB)Download : Download full-size image Fig. 7. SEM images of (a) MgH2 and (b) MgH2 + 20 wt.% LiFePO4 composite after ball milling for 2 h; SEM images of (c) MgH2 and (d) MgH2+20 wt.% LiFePO4 composite after hydrogenation at 623 K under the pressure of 3 MPa.
https://doi.org/10.1016/j.ijhydene.2016.10.084_p3_23 | XPS of MgH2+20 wt.% LiFePO4 is carried out to study the nature of Fe, Mg, P species after dehydrogenation process. Based on XPS peak analysis of Fig. 8 (a), the baseline of Fe seems to overlap with Fe XPS curves and no obvious peak ascribed to Fe2+ and Fe3+ can be found. It indicates that MgH2 and LiFePO4 should react completely in the dehydrogenation process. As for the dehydrogenation process in XRD analysis, MgH2 are largely transformed into Mg while LiMgPO4 and elemental Fe diffraction patterns are significantly obvious in the dehydrogenation process. Therefore, both XPS and XRD results further show that no Fe2+ or Fe3+ substances in the dehydrogenation samples. Meanwhile, only one sharp scan spectrum of Mg 1s located at 1303 eV is ascribed to Mg2+ and P 2p is centered at 133.5 eV as shown in Fig. 8 (b) and (c), respectively. All those characteristic scan spectra are corresponding to LiMgPO4. XPS results further testify Fe and LiMgPO4 produced in the hydrogenation/dehydrogenation reaction between MgH2 and LiFePO4. Concurrently, it is concluded that the newly composed hydrogenation/dehydrogenation products can play the role in the improvement of MgH2 sorption [57]. Download : Download high-res image (528KB)Download : Download full-size image Fig. 8. XPS spectra of MgH2 doped with 20 wt.% LiFePO4 after dehydrogenation (a) Fe 2p (b) Mg 1s and (c) P 2p.
https://doi.org/10.1016/j.ijhydene.2016.10.084_p3_24 | Based on the above results and discussion, the catalytic impact of LiFePO4 on the hydrogenation properties of MgH2 can be summarized. Firstly, the newly formed phases Fe and LiMgPO4 generated by the reaction between MgH2 and LiFePO4 in the process of hydrogenation/dehydrogenation play a dominated role in boosting the hydrogen kinetics of MgH2. Numerous researches have confirmed that the newly composite hydrogenation/dehydrogenation products could play the role in improvement of MgH2 sorption. It is closely related to the constitution of the surface activation and nucleation sites at MgH2 surface [58], which shortens diffusion distance of reaction ions. Secondly, the role of Fe also brings an additional vigorous catalytic effect on MgH2 hydrogen kinetics behaviors, especially Mg2FeH6 induced by MgH2 and Fe in the hydrogenation process, as confirmed by many literature [25], [45], stimulating the enhancement of hydrogen sorption rate for MgH2. More importantly, the newly formed Fe may also serve as a catalyst to make an association with LiMgPO4 to generate synergetic effect. Thirdly, the ball-milling process of MgH2 and LiFePO4 leads to reducing grain sizes and a great number of detects (as proved by SEM in Fig. 7), which facilitates H diffusion. Therefore, it is reasonable to believe that the newly formed products Fe and LiMgPO4 jointly contribute to enhancing the hydrogen kinetics performance of MgH2.
https://doi.org/10.1016/j.ijhydene.2016.10.084_p4_3 | The onset dehydrogenation temperature of 20 wt.% LiFePO4 doped sample is 653 K, resulting in 60 K decrease as compared with pristine MgH2. The desorption activation energy of MgH2+20 wt.% LiFePO4 sample is 86.98 kJ mol−1, which is 31 kJ mol−1 lower than that of pristine MgH2.
https://doi.org/10.1016/j.ijhydene.2016.10.084_p4_4 | The addition of LiFePO4 improves the hydrogen storage kinetics of MgH2, and also changes the rate-controlling steps of MgH2 from a three-dimensional interfacial reaction to a one-dimensional diffusion process.
https://doi.org/10.1016/j.ijhydene.2016.10.084_p4_5 | The high catalytic activity of LiFePO4 is related to the in situ formed LiMgPO4 and Fe phases from the reaction between LiFePO4 and MgH2 during the hydrogenation/dehydrogenation process. The nanometric LiFePO4 acts as the actual catalyst, improving H2 storage properties of MgH2LiFePO4 sample.
https://doi.org/10.1016/j.ijhydene.2017.02.004_p1_2 | With increasing number of automobiles around the world, it is imperative that the greenhouse gas emissions can be reduced through minimizing fossil fuel consumption [1]. In this context, automotive industry is shifting towards a sustainable mode of transport by hybridizing powertrains with battery and/or fuel cell systems. In the recent past, several automakers have commercialized plug-in hybrid vehicles (PHEVs) and hybrid electric vehicles (HEVs) [2], [3] with various batteries. The PHEV technology is more advanced than HEV due to its ability to drive longer ranges solely with electric power using smarter energy management algorithms and convenience of recharging battery pack with household wall outlets [4].
https://doi.org/10.1016/j.ijhydene.2017.02.004_p1_3 | The PHEVs could be series and parallel powertrains with parallel architecture showing higher efficiencies as detailed in the literature [5], [6]. However, the efficiency also the PHEVs depends on driving patterns, energy management algorithms etc.. In general, the PHEVs operate on both charge depleting (CD) and charge sustaining (CS) modes based on torque requirement and driving conditions, making the control algorithm for energy management complex. Equivalent consumption minimization strategy (ECMS) is the most widely used algorithm in PHEVs leading to improved fuel economy as detailed by Tulpule et al. [7].
https://doi.org/10.1016/j.ijhydene.2017.02.004_p1_4 | In recent years, electronic and automotive industries are extensively investing in developing Li-ion batteries (LIBs) due to higher energy and power densities with low self-discharge rates compared to other batteries [8]. Cycle life of the LIBs is largely influenced by type of cathode/anode materials and type of discharge profiles. State of the art cathode materials for PHEVs/EVs applications are LiCoO2 (LCO), LiFePO4 (LFP), LiNixCoyMnzO2 (NMC) and LiMn2O4 (LMO), while anode materials are carbon or Li4Ti5O12 (LTO) in the LIBs.
https://doi.org/10.1016/j.ijhydene.2017.02.004_p1_5 | LIB with LFP cathode is one of the major battery systems projected for automotive applications, due to its low cost, long cycle life (∼5000 cycles) compared to LCO (∼1500 cycles) with much better safety in comparison with NMC [9], [10], [11], [12], [13]. Even though LTO is a potential anode with longer cycle life compared to that with graphite, they suffer from lower energy density [14], [15].
https://doi.org/10.1016/j.ijhydene.2017.02.004_p1_6 | The LFP shows excellent flat discharge voltage of 3.5 V vs Li [16]. As LFP is not highly conducting (electronic conductivity: 10−9 S cm−1), the rate capability is being improved by carbon coating [17], [18]. Battery life and degradation mechanism is strongly dependent on battery test profiles, discharge/charge methods, and ambient conditions. Han et al. [12] reported the capacity fading for commercial LIBs with NCM/LTO, LFP/C and LMO/C under EV loads using hybrid pulse power characterization. Among various systems evaluated, the LFP cathode showed capacity fade of 15% after 1020 cycles before end of life, while NCM/LTO showed no capacity fade. Fading mechanism in LFP/C was reported mainly due to loss of usable Li+ ions, no substantial change in internal resistance values was reported after end of 1020 cycles.
https://doi.org/10.1016/j.ijhydene.2017.02.004_p1_7 | Ramadass et al. [19] studied capacity fading of Sony cylindrical 18,650 Li-ion (LCO cathode) cells at 25, 45 and 55 °C using constant current–constant voltage (CC–CV) protocol (1A). LCO on cycling at 45 and 55 °C showed capacity of 36 and 70% respectively after 490 cycles. The higher capacity fade at elevated temperatures was ascertained due to primary active material loss (Li+) and secondary active material loss (LiCoO2). In addition, authors also reported analysis on three major modes for capacity fading, (a) loss of secondary active material (LCO/C), (b) primary active material (Li+) and (c) rate capability loss. Loss of secondary active material was found to dominate regardless of cycling temperature among LCO cathode [20].
https://doi.org/10.1016/j.ijhydene.2017.02.004_p1_8 | Zhang et al. [21] reported capacity and power fading of prismatic Li-ion (LFP cathode) cells at various temperatures under constant charge/discharge protocol and FUDS drive profile in EV mode. For the first 300 cycles, batteries were cycled at 3 C rate (charge/discharge), later EV current profile was implemented for the next 300 cycles under the operating window of 80–30% SOC. After 600 cycle batteries showed capacity loss of 14.3% at 45 °C. They concluded capacity fading at elevated temperature is due to loss of cyclable lithium during the cycling test and no much power fade was observed at elevated temperature. At lower temperature capacity and power fade becomes severe due large increase in cell impedance.
https://doi.org/10.1016/j.ijhydene.2017.02.004_p1_9 | Capasso et al. [22] evaluated Li[NiCoMn]O2 (NCM) and LFP battery packs using CC-CV protocol and dynamic current using trapezoidal wave form. The LIBs with LFP cathodes showed no significant capacity fading with both stationary and dynamic operating conditions compared to that with NCM cathodes, under CC–CV modes. As reported in the literature, the LIBs reached >45 °C when the ambient temperature is 25 °C, even under active thermal management system in the PHEVs/EVs [23]. Dubarry et al. [24] examined fading mechanism in LFP at 25 and 60 °C by incremental capacity analysis, they suggested capacity degradation at higher temperature is due to loss of lithium inventory followed with loss of active materials. Aging diagnostic analysis using various electrochemical analysis techniques on LFP was carried out at −30, 0, 15, 45, and 60 °C with different CC–CV test protocol by Liu et al. [25] revealed that loss of active lithium is major source of fading at elevated temperature, while no appreciable increase in resistance was observed. Additionally, Safari et al. [26] reported aging mechanism of commercial LFP cells cycled under conventional CC–CV protocol and complex current power profile at 25 and 45 °C along with different storage conditions, their conclusions were in agreement with fading mechanism reported in the literature i.e. aging mechanism is dominated due to loss of lithium inventory, while small increase in cell impedance at 45 °C on cycling was reported due to loss of graphite active material.
https://doi.org/10.1016/j.ijhydene.2017.02.004_p1_10 | In the present study, cylindrical-26650 LFP based cells (5 Ah) were evaluated under a typical PHEV loads subjected plug-in hybrid electric vehicles (FUDS) drive cycle with two different current profiles CS and CD at 25 °C and 50 °C. The present study focuses on the performance and failure mode/capacity fading analysis of the LFP based LIBs at elevated temperatures under CS and CD modes.
https://doi.org/10.1016/j.ijhydene.2017.02.004_p2_3 | Hybrid powertrains can run in charge sustaining, charge depleting and blended modes, depending on the torque requirement and the state of charge of the batteries. PHEVs are beneficial for urban driving due to their higher electric range compared to HEVs, thereby reducing dependence on ICEs to propel the vehicles. The FUDS protocol from EPA for light duty PHEVs as shown in Fig. 1 provides a total drive distance of 7.45 miles with an average velocity of 19.59 miles per hour [27]. As seen in Fig. 1, the velocity profile displays the typical start/stop, acceleration/braking conditions in an urban traffic situation. Download : Download high-res image (366KB)Download : Download full-size image Fig. 1. FUDS (Federal urban driving schedule) velocity profile.
https://doi.org/10.1016/j.ijhydene.2017.02.004_p2_4 | Fig. 2(a) shows the current profile under CS mode with electric motor assist for FUDS driving schedule based on ECMS retrieved from Kumar et al. Simulink Model [28], [29] using the velocity profile in Fig. 1. The positive and negative current values denote charge and discharge, respectively. As seen in Fig. 2(a), the deceleration as well as braking through energy regeneration leading to about 40% of the energy during each drive cycle. Fig. 2(b) shows the current profile under FUDS driving schedule for CD mode, as derived from the velocity profile in Fig. 1. The detailed process to arrive at the current profile was published elsewhere [30]. As seen in Fig. 2(b), the regenerative braking led to about 7% of the energy during each drive cycle [30]. Download : Download high-res image (539KB)Download : Download full-size image Fig. 2. Current profiles for (a) charge sustaining mode and (b) charge depleting mode.
https://doi.org/10.1016/j.ijhydene.2017.02.004_p2_6 | Charge/discharge cycling of cylindrical (26650) LIBs (C/LFP) was carried out using battery cycler Arbin – BT2000 series with two channels having a current range of −20 to 20 A. Two sets of battery packs having capacity 5 Ah were subjected to PHEV current load under CS and CD modes at room temperature and elevated temperature (49–51 °C). Initial capacity values were assessed by cycling (5 cycles) at 1 C rate with cut-off charge and discharge voltage values of 3.6 and 2 V, respectively with 5 min rest between cycles, at 25 °C. The battery cycling protocol (both for CS and CD modes) was automatically controlled through the schedule file by the Arbin Battery Testing system. The experimental procedure for the accelerated degradation is given as flowchart in Fig. 3. In brief, the fully charged batteries were discharged to 2 V under CS and CD modes and charged at 1 C rate to 3.6 V at 25 as well as at 50 °C. Batteries under CS mode required ∼19 continuous FUDS drive cycles to fully discharge to 2.0 V, whereas 5 drive cycles were needed under CD mode. The degradation rate both under CS and CD modes was monitored by discharging down to 2 V at C rate after every 5 charge/discharge cycles. Download : Download high-res image (274KB)Download : Download full-size image Fig. 3. Charge/discharge test protocol under PHEV driving schedule for the LIBs.
https://doi.org/10.1016/j.ijhydene.2017.02.004_p2_8 | EIS test were carried out with frequency range from 1 KHz to 10 mHz with voltage amplitude of 5 mV at 100% SOC with 30 min rest after charging, using Parstat 2273 Galvanostat/Potentiostat/Frequency Response Analyzer. The cycled LIBs under CS and CD modes were subjected to full discharge and later disassembled. The cathode active material was rinsed using propylene carbonate (PC) solvent several times to eliminate salts from the electrolyte and later vacuum dried at 50 °C overnight for XRD analysis [31]. For comparison, the cathode active material from a fresh cell analyzed in XRD. XRD analysis of the powdered cathode active material was carried out on a Bruker diffractometer using Cu anode (Cu-kα radiation of 1.54 Å) from 20 to 80° (2 theta) at 0.05°per second and the XRD patterns were analyzed using Jade 5.0.
https://doi.org/10.1016/j.ijhydene.2017.02.004_p3_3 | Charge/discharge profiles with CS and CD modes under PHEVs test protocol at room temperature (cycle # 7) are shown in Fig. 4(a) and (b), respectively. In CS and CD modes, the observed capacity values are 4.93 and 4.99 Ah with ∼99% charge efficiency. As evident from Fig. 4(a) and (b), voltage profiles are fairly flat (average discharge voltage values) under both the modes, even though the average discharge current is as high as 10 A (2 C rate). Download : Download high-res image (557KB)Download : Download full-size image Fig. 4. Discharge and charge profiles for the LIBs under (a) charge sustaining mode and (b) charge depleting mode.
https://doi.org/10.1016/j.ijhydene.2017.02.004_p3_4 | Initially, the Li-ion batteries were evaluated at room temperature up to 50 cycles and the observed capacity throughput values were consistently lower in the CS mode compared to that of the CD mode. After ensuring stable performance, the batteries were shifted to thermal chamber at 50 °C (after 50 cycles) to accelerated the aging. Fig. 5(a) and (b) show cyclability data for CS and CD modes at both room temperature and elevated temperature. Cells under CS mode underwent 337 cycles, while batteries under CD mode were cycled for 1007 cycles. Cycling tests on batteries were carried out continuously for 8 months. Download : Download high-res image (509KB)Download : Download full-size image Fig. 5. Cyclability data of LIBs at 25 and 50 °C under (a) charge sustaining mode and (b) charge depleting mode.
https://doi.org/10.1016/j.ijhydene.2017.02.004_p3_5 | On cycling batteries at room temperature, discharge capacity values after the 1st cycle were found to be 4.95 and 5 Ah under CS and CD modes, respectively with columbic efficiency nearly 98–99%. Cells tested under CS mode showed higher capacity fading compared to CD mode at room temperature. Capacity fading rate was nearly consistent for cells under both testing conditions at room temperature with no noticeable sharp drop in capacity. After 49 cycles, cells under CS mode showed capacity loss of 1.6%, whereas 61 cycles under CD mode resulted in only 0.5% loss. The discharge capacity for one FUDS cycle (Fig. 2(a) and (b)) is 0.26 and 1 Ah for CS and CD modes, respectively.
https://doi.org/10.1016/j.ijhydene.2017.02.004_p3_6 | Batteries at 50 °C showed relatively higher discharge capacity values of 5.16 and 5.2 Ah under CS and CD modes after 55 and 67 cycles, respectively compared to the values at 25 °C. Increase in capacity values at elevated temperatures is mainly attributed to higher electrolyte conductivity. Cells showed higher capacity fading at elevated temperature compared room temperature. Capacity drop per 200 cycles at high temperature was approximately 3.7% and 2% for CS and CD modes, respectively. Sharp drop in capacity value was observed at 211th cycle under CS mode (see Fig. 5(a)), while sharp drop in capacity values was observed at 803rd cycle under charge depleting mode. Cells cycled at 50 °C after 337 cycles showed capacity loss of 13% under CS current profile, while 4% under CD current profile. After 1007 cycles, cells with charge depleting mode showed capacity fade of 19.57% at elevated temperature. It is evident that capacity fading is more dominant under charge sustaining mode compared to that under charge depleting mode.
https://doi.org/10.1016/j.ijhydene.2017.02.004_p3_7 | Fig. 6(a) compares the initial discharge performance at room temperature with that after cycling under CS (after 337 cycles) and CD (after 337 and 1007 cycles) modes at elevated temperatures, at 1 C rate. It can be observed that there is no significant change in the discharge voltage at higher SOCs suggesting no incremental change in the activation polarization. It is interesting to note that the cells showed higher operating voltage as well as higher discharge capacity after 337 cycles under CD mode compared to that after CS mode at elevated temperatures. In order analyze the capacity loss as well as the fading mechanism under CS and CD modes, dV/dQ values were calculated based on the discharge performance [21], [24], [25], [26]. Download : Download high-res image (391KB)Download : Download full-size image Fig. 6. (a) Discharge curve at 1 C rate with cycling. (b) Differential voltage curves corresponding to discharge curve.
https://doi.org/10.1016/j.ijhydene.2017.02.004_p3_8 | Fig. 6(b) shows dV/dQ curves for the cells after 337 (CS and CD modes) and 1007 (CD mode) along with initial performance. The differential voltage curve (at dV/dQ = 0) for the cells after 337 cycles under CD mode at 50 °C shifts towards right in comparison with that of the initial performance at 25 °C, due to higher lithium diffusion at high temperature. As clearly seen from Fig. 6(b), the differential voltage curves (at dV/dQ = 0) for the cells after 337 cycles under CS mode and after 1007 cycles under CD mode at 50 °C shifts more towards left in comparison with that of the initial performance at 25 °C, due to loss of lithium ions during the cycling at elevated temperatures. It can be surmised that the fading mechanism both in the CS and CD modes may be identical but with a different fading rate [32], [26], [21]. Further, EIS analysis revealed increase in electrolyte resistance with cycling due to loss of active lithium ions utilized in formation SEI layer as discussed in the next section.
https://doi.org/10.1016/j.ijhydene.2017.02.004_p3_10 | EIS is the most widely used in situ technique to understand the impedance response of electrochemical systems, based on the frequency response of sinusoidal signal. Theoretically, impedance spectra of LIBs consist of an inductive tail at high frequency, high frequency intercept with Zre axis (high frequency resistance, HFR) represents ohmic resistance (R1) essentially summation of resistances offered due by electrolyte, current collectors, electrode particles and connections between cell terminals and instrument. Semicircular arcs at mid frequency attributed to SEI layer and charge transfer resistance (R2) at the electrodes. The tangential line in EIS spectra is due to diffusion process between electrodes at lower frequency [33]. However, the measured spectra show deviation from theoretical response, as many processes are still not well understood. EIS spectra can be utilized to identify source aging mechanism in batteries with cycling i.e. capacity and power fade. In this section qualitative analysis on evolution of spectra will be discussed under both CS and CD modes at room and elevated temperatures. Qualitative analysis will be based on change in components of circuit obtained from curve fitting the spectra see Fig. 7(a). Download : Download high-res image (447KB)Download : Download full-size image Fig. 7. Electrochemical impedance spectra for LIBs at fully charged state, cycled at 50 °C under for (a) charge sustaining mode, (b) and (c) charge depleting mode.
https://doi.org/10.1016/j.ijhydene.2017.02.004_p3_11 | Fig. 7(a) shows evolution of impedance spectra before cycling and after cycling under CS and CD modes at 100% SOC at room temperature. Upon cycling, noticeable increase in ohmic resistance (HFR, R1), charge transfer resistance (R2) spectra is observed under both CS and CD modes. Evidently, the HFR values are found to increase with cycling, for example it is ∼5 mΩ before cycling and are 6.32 and 5.57 mΩ on cycling under CS (after 44 cycles) and CD (after 49 cycles) modes, respectively. Semicircular arc at mid frequency range is observed in all the three cases due to capacitive nature with a parallel resistance at electrode/electrolyte interface representing charge transfer kinetics [21]. However, noticeable increase in length of semicircular arc is observed on cycling, however R2 under CS mode was found to be slightly higher than that under CD mode. This is in agreement with the higher fading rate under CS mode after 44 cycles than CD mode after 49 cycles at room temperature.
https://doi.org/10.1016/j.ijhydene.2017.02.004_p3_12 | Fig. 7(b) and (c) show impedance spectra for cells cycled under CS and CD modes at 50 °C. In general, the R1 and R2 values are found to increase with cycling. In addition, stronger gradient sloped line representing Warburg impedance is also found to develop with cycling under both the modes. Increase in the HFR values (R1) with cycling at elevated temperatures can be attributed to loss of active materials and/or SEI layer on cathode leading to decrease in reversible Li+ ions [21], [34]. In addition, the mid frequency arc length was found to increase with cycling at elevated temperature with significantly different rates for cells under in CS and CD modes. Fig. 8 compares the change in R1 and R2 values with cycling under CS and CD modes and most suitable equivalent circuit is also shown as an inset. The equivalent circuit developed fits well with the impedance patterns both for the CS and CD modes [35]. As seen from Fig. 8, the rate of increase in the cell resistance (rate of capacity fade) under the CS mode is relatively larger compared to that under the CD mode. In particular, R1 and R2 values under CS mode are higher compared to the CD mode (Fig. 8). Larger increase in R2 value (arc length shown in Fig. 7(c)) after 1007 cycles under CD mode can be attributed to catalytic growth of SEI layer on anode. However, small increase in low frequency sloped line i.e. Warburg impedance under CS and CD mode after 337 and 1007 cycle could be due to decrease in diffusion active area [36]. Download : Download high-res image (211KB)Download : Download full-size image Fig. 8. High frequency and charge transfer resistance values comparison with cycling.
https://doi.org/10.1016/j.ijhydene.2017.02.004_p3_14 | Fig. 8 shows XRD patterns for uncycled (fresh), charge sustaining and charge depleting cathode materials perfectly indexed to orthorhombic system of olivine type. Sharp intense peaks were observed for triphyilte phase (LiFePO4–* JCPDS card # 40-1499), while no hertosite peaks (FePO4–X JCPDS card # 29-0715) were detected for fresh and charge sustaining samples. FePO4 phase with LiFePO4 were also seen for the charge depleting electrode. Maximum intensity peak for LiFePO4 was at 2θ = (35.6–35.9°) for all the three cases. Fully lithiated electrode showed highest peak broadening, while CS mode electrode showed the least broadening, and characteristic LiFePO4 peaks were found to be similar to Padhi et al. [16].
https://doi.org/10.1016/j.ijhydene.2017.02.004_p3_15 | A thorough Rietveld analysis was carried out on the XRD patterns. The XRD patterns are also now indexed with the respective hkl values for the LiFePO4 and FePO4 phases for the fresh and cycled cathodes (under CS and CD modes) based on the standard patterns of JCPDS card # 40-1499 and JCPDS card # 29-0715, respectively. For comparison purposes, the standard patterns for the LiFePO4 (Fig. 9(a)) and FePO4 (Fig. 9(e)) are also included. As seen in Fig. 9, the XRD pattern of the fresh LFP cathode (Fig. 9(b)) resembles that of the standard LFP (JCPDS card # 40-1499) with identical lattice parameters (see Table 1). It is also evident that the XRD pattern of the cycled LFP cathode (Fig. 9(c)) under CS mode matches closely with the standard LFP (JCPDS card # 40-1499) with small changes in lattice parameters (see Table 1). However, the XRD pattern of the cycled LFP cathode (Fig. 9(d)) under CD mode showed significant difference compared to that of the standard LFP (JCPDS card # 40-1499) but showed similarities with FePO4 pattern (JCPDS card # 29-0715) shown in Fig. 9(e). This is also evident from the significantly different lattice parameter values, as given in Table 1. In brief, the lattice parameters for the lithiated electrode (fresh cell) and delithiated electrode (charge depleting) consisting of FePO4 phase were (10.33, 6.01, 4.69) and (9.81, 5.79, 4.78) Å, respectively with Pnma space group. The decrease in the lattice parameters (a, b, c) for cycled cathode (under CD mode) in comparison with the fresh LiFePO4 represents first order transition between phases leading to reduction of Li+ intercalation into FePO4. Formation of FePO4 phase reveals loss of Li ions which did not intercalate back to form LiFePO4 thereby loosing electrochemical activity leading to capacity fading. However, the quantification of the Li + loss is beyond the scope of the present study, while it can be carried out using residual capacity test using half cells as detailed elsewhere [37], [38], [39]. In addition, there was also a significant increase crystallite size of the active material after cycling (particle size: 40 nm) compared to that in the fresh cell (particle size: 31 nm), as measured from using FWHM (see Table 1). Download : Download high-res image (333KB)Download : Download full-size image Fig. 9. XRD patterns of LiFePO4 electrodes in fully discharged state from fresh and cycled LIBs. Table 1. Rietveld analysis results and particle size values for the fresh and cycled LFP cathodes from the XRD patterns. Fresh electrode After cycling CS mode (337 cycles) CD mode (1007 cycles) Space group Pnma (LiFePO4) Pnma (LiFePO4) Pnma (FePO4) Lattice parameters: a, b and c (Å) 10.33, 6.01, 4.69 10.32, 6.00, 4.69 9.81, 5.79, 4.78 Particle size (nm) 31 33 40
https://doi.org/10.1016/j.ijhydene.2017.02.004_p4_2 | Lithium ion batteries with LFP cathode (26650: 3.6 V, 5 Ah) were subjected to charge sustaining and charge depleting operating modes based on the FUDS PHEV cycling protocols at 50 °C in order to evaluate its performance and failure mode. The major finding in the present study is that LFP batteries under charge sustaining mode showed relatively higher capacity fading compared to that at the charge depleting mode under identical operating conditions. Capacity retention rate at elevated temperature was observed to be lower with cycling compared to room temperature, attributed to loss of active material (Li+) during SEI layer formation at anode which can be quantified by increase in charge transfer resistance. High frequency impedance values were found to increase with cycling and increasing temperature, although they are much lower after the first discharge cycle at elevated temperature compared to room temperature due to loss of active materials. Detailed Rietveld analysis was carried out on the XRD patterns for the LFP electrode materials before and after cycling. The data provide evidence for phase change as well as increase in crystallite size with cycling under CD mode. In particular, FePO4 phase was seen after 1007 cycles under CD mode, confirming loss in active material causing capacity fading in batteries with LiFePO4 cathodes. Based on the cycling results, LiFePO4 can be considered as an ideal cathode material for hybrid powertrains, due to better capacity retention and lower cost compared to other LIB cathode materials. However, the capacity retention (cycle life) can be improved with proper cooling methodology to keep the batteries at relatively lower temperatures (say < 40 °C).
https://doi.org/10.1016/j.ijhydene.2017.02.085_p1_2 | Lithium ion batteries (LIBs) have attracted widespread attention and widely used in portable electronic devices and electric vehicles due to the advantages of long cycling life, power density, high energy density as well as memory effect [1], [2], [3], [4], [5], [6], [7]. In LIBs, the electrolyte is the key factor to determine the current density, the time stability, the reliability of a battery and the formation of solid electrolyte interface, especially, the safety of the lithium ion battery, so more and more interests have been focused on the electrolyte [8], [9]. Normally, safety accident of the lithium ion battery is caused by cell expansion, shell leak, burning and explosion in abnormal environments such as overcharge, thermal shock, and short circuit in the electrolyte and electrode parts. And it can lead direct threat to the health and security of key equipment. Up to date, gel polymer electrolytes (GPEs) have attracted increasing attention in solid-state lithium battery and supercapacitors, due to their capability to fulfil multiple roles of electrolyte, separator and binder in solid-state battery [10], [11], [12], [13], [14]. The ionic liquids should simply replace the problematic electrolytes of lithium batteries [15]. The RTILs benefit by numerous favorable properties, including their good chemical and electrochemical stability, non-flammability, negligible vapor pressure and high ionic conductivity [16], [17]. In addition, the incorporation of ionic liquid leads to a significant enhancement in the contribution of Li+ ions to the overall conductivity of the PEO–Li salt complexes gels possess both cohesive properties of solids and the diffusive property liquids. This unique characteristic makes the gel to find various important applications including polymer electrolytes owing to lightness, high ionic conduction, no leakage system and enhanced safety [2], [18]. Recently, gel electrolyte based ionic liquids in poly(vinylidenefluoride-co-hexafluoropropylene) (PVdF-HFP) [14], poly(ethylene oxide) (PEO) [19], [20], cellulose [21], cellulose/PEO [22], poly(2,2,6,6-tetramethylpiperidinyloxy-4-yl methacrylate-co-methyl methacrylate) (P(TMA-MMA)) [23], poly(vinylidene fluoride) (PVDF) [24], poly(methyl methacrylate) (PMMA) [25], poly(acrylonitrile) (PAN) and poly(vinyl alcohol) (PVA) [3] have been considered as polymer matrix for electrolyte film [2]. To great extent, the matrix materials play a key role in building the channel size and structure of lithium ion. Therefore, it is necessary to look for more new structure and special property host materials for lithium battery gel electrolyte. Polyurethane acrylate (PUA) as a photocurable material has gained more and more attention and speedy development due to their excellent physical properties, such as high impact and tensile strength at low temperature, abrasion resistance, controllable hardness, low viscosity, high curing speed and toughness combined with excellent resistance to chemicals and solvents [26], [27], [28]. Therefore, PUA is used as photocurable material to prepare the gel polymer electrolyte matrix in our experiment. The previous research results show the amorphous poly(methyl methacrylate) (PMMA) can help reduce the crystallinity of some polymers [29]. Thus, PMMA is considered as a good candidate for capturing a small amount of solvent in its chain structure and forming a stable gel electrolyte according to its amorphous state and the presence of ester groups [30], [31].
https://doi.org/10.1016/j.ijhydene.2017.02.085_p1_3 | The purpose of this work was to use diethylethyletherylmethanamine bis(trifluoromethanesulfonyl)imide (DEEYTFSI) ionic liquid in the electrolyte since its high conductivity, stability, more and shorter branch chain structure (Fig. 1) for the fluent transmission of lithium ion. Meanwhile, UV-curing technology was adopted to prepare DEEYTFSI/LiTFSI/PUA/PMMA gel polymer electrolyte, and then the electrolyte was characterized in the aspects of electrochemical properties. Finally, Li/DEEYTFSI/LiTFSI/PUA/PMMA/LiFePO4 coin cell was assembled to investigate the performance of the battery with prepared gel polymer electrolyte film.
https://doi.org/10.1016/j.ijhydene.2017.02.085_p2_3 | Polyurethane acrylate (PUA), diethylethyletherylmethanamine bis(trifluoromethanesulfonyl)imide (DEEYTFSI) ionic liquid, lithium bis(trifluoromethanesulfonyl)imide (LiTFSI) and 5 wt.% ethylene glycol dimethacrylate (EGDMA) as the crosslinking agent to promote the covalent bond formed between polymer molecular chain were mixed together at a reasonable mass ratio according to the different experiment design. And then, the mixture was heated at a temperature of 60–70 °C with stirring for 1 h. On the other hand, 1.6 g methyl methacrylate (MMA) and 0.6 wt.% benzoyl peroxide (BPO) were mixed at a certain mass ratio with stirring for 20 min. The two parts of solution were combined together in the N,N-dimethyl formamide (DMF) with stirring for 20 min to become uniform and transparent liquid. Finally, the liquid was poured onto the glass template and the electrolyte film was gotten after 6-min SUNON ultraviolet (UV)-light radiation (SUNONWEALTH ELEC). The film was punched into the disc with a diameter of 16 mm and kept in the glovebox.
https://doi.org/10.1016/j.ijhydene.2017.02.085_p2_5 | To prepare the battery cathodes, lithium iron phosphate (LiFePO4) as the active material, acetylene black as the conductive agent, polyvinylidene fluoride (PVDF) as the binder were mixed in a mass ratio of 85:10:5 and dispersed in N-methyl pyrrolidone (NMP) by stirring for 24 h. The sticky paste was smeared onto the cathode current collector of the aluminum foil. The cathodes were dried at 120 °C for 12 h in the vacuum drying oven. At last, the electrodes were punched a disc of a 14-mm diameter and kept them in the glovebox with argon gas.
https://doi.org/10.1016/j.ijhydene.2017.02.085_p2_6 | DEEYTFSI/LiTFSI/PUA/PMMA electrolyte film was sandwiched between the LiFePO4 cathode and the anode electrode of the lithium metal to assemble The CR2025 coin-type cells. The cells were sealed by the cell sealing machine with 1500 N cm−2. The cells were kept in the glovebox to the equilibrium for 24 h before the tests.
https://doi.org/10.1016/j.ijhydene.2017.02.085_p2_8 | The conductivity (σ) of the electrolyte film was tested by electrochemical impedance spectroscopy (EIS) on the CHI 760E electrochemical workstation (Chenhua, Shanghai) with a cell of SS/gel electrolyte/SS (SS is stainless steel) from 100 kHz to 0.01 Hz with potential amplitude of 10 mV at the temperatures of 20, 40, 60 and 80 °C, respectively. Equation (1) was used to calculate the conductivity (σ) from the bulk resistance (Rb). (1) where d is the thickness of the ionic liquid polymer electrolyte membrane (cm); Rb is the bulk resistance of ionic liquid polymer electrolyte membrane (Ω) and S is the area of the electrode (cm2) of the steel.
https://doi.org/10.1016/j.ijhydene.2017.02.085_p2_9 | The transference number (tLi+) of the DEEYTFSI/LiTFSI/PUA/PMMA gel electrolyte was determined by Li/GPE/Li symmetrical cell according to Equation (2). (2) where R0 (initial state) and Rss (steady state) are the interfacial resistance which contains charge transferring resistance (Rct) and SEI membrane resistance (Rfilm) before and after the polarization; I0 and Iss are the current before and after the polarization, respectively; ΔV is the potential difference of 10 mV.
https://doi.org/10.1016/j.ijhydene.2017.02.085_p2_10 | The electrochemical window of DEEYTFSI/LiTFSI/PUA/PMMA electrolyte film was measured by the linear sweep voltammetry (LSV) using Li/GPE/SS cell and the compatibility of the GPE films and the electrodes with a scanning rate of 2 mV s−1 was determined by the cyclic voltammetry (CV) using a cell of Li/GPE/LiFePO4 with a scanning rate of 0.1 mV s−1 and 0.2 mV s−1 both on the CHI 760E electrochemical workstation.
https://doi.org/10.1016/j.ijhydene.2017.02.085_p3_2 | Table 1 shows the conductivity of the GPE film obtained for gel formulations with increasing mass of PUA from 0.2 g to 0.8 g, DEEYTFSI from 0.3 g to 0.7 g, LiTFSI from 0.05 g to 0.4 g when MMA is 1.6 g, respectively. Meanwhile, the influences of the formulation component concentrations on the conductivity of the GPE film are illustrated in Fig. 2. The increases of the LiTFSI from 2 wt.% to 14 wt.% and DEEYTFSI from 12 wt.% to 24 wt.% both present the tendency of a bump peak due to the formation of the better Li ion channel at the peak point than other the concentration. DEEYTFSI ionic liquid acts as both plasticizer and charge carrier in the certain concentration range, as well as provides conductivity through a solid but flexible [15]. However, more than 24 wt.% DEEYTFSI ionic liquid is not characterized since there is no enough mechanical strength for the film research. The curve of the double peak of the PUA concentration vs. the conductivity for the gel formulations with the increasing concentration of PUA from 8 wt.% to 43 wt.%. The films with more than 21% PUA are inflexible solid although the higher conductivity at 26 wt.%. Thus, the conductivity of the optimum film with 7 wt.% LiTFSI, 19 wt.% DEEYTFSI, 15 wt.% PUA and 59 wt.% MMA reaches 2.76 × 10−4 S cm−1.
https://doi.org/10.1016/j.ijhydene.2017.02.085_p3_5 | Fig. 3 presents the photograph of GPE films prepared by the optimum concentration of 7 wt.% LiTFSI, 19 wt.% DEEYTFSI, 15 wt.% PUA and 59 wt.% MMA. DEEYTFSI/LiTFSI/PUA/PMMA electrolyte film is uniform, transparent, flexible and tensile, which is studied for following more properties.
https://doi.org/10.1016/j.ijhydene.2017.02.085_p3_7 | The temperature is one of importance factors for the ions mobility, so the dependence of the conductivity on the temperature is determined in the range 20–80 °C in order to research the conducting thermodynamic behavior of Ionic liquid polymer electrolyte film. Then Equation (3) is used to calculate the apparent activation energy. (3) where σ is ionic liquid polymer electrolyte membrane conductivity (S cm−1), and σ0 is a pre-exponential factor (S cm−1); R is gas constant that is 8.314 J mol−1 K−1; T is the temperature of the test (K); Ea is the activation energy (kJ mol−1).
https://doi.org/10.1016/j.ijhydene.2017.02.085_p3_8 | The plots from Fig. 4 show the linear adjustment of log σ ∼ 1000/T curve according to the Arrhenius model, suggesting that the polymer matrix has no phase transition [32]. The quality of the fitting indicates a typical Arrhenius conducting behavior of which the major contribution to the conductivity is ion hopping between coordination sites [33]. The datum of Ea after the fitting is exhibited in Table 2. The smaller apparent activation energy is, the bigger electric conductivity is. Thus, 19 wt.% DEEYTFSI causes the easier transferring of lithium ions with Ea of 21.1 kJ mol−1.
https://doi.org/10.1016/j.ijhydene.2017.02.085_p3_11 | Fig. 5a shows EIS plots (Z′ vs. Z″) and fitting curve of DEEYTFSI/LiTFSI/PUA/PMMA electrolyte film of the initial and the steady state. The transference number of lithium ion can be calculated by the currents (Fig. 5b) and the resistances of R0 (initial state) and Rss (steady state) before and after the polarization according to Eq. (2) [34]. The fitting of the electrochemical impedance spectroscopy is made from nonlinear least squares (NLLSQ), as well as its equivalent circuit is illustrated in Fig. 5c. According to the fitting results data listed in Table 3, the transference number (tLi+) of GPE with the optimum formulation can be obtained ∼0.22. The lithium ion can go through the channel in the gel electrolyte mainly owing to much more branched chain of the DEEYTFSI.
https://doi.org/10.1016/j.ijhydene.2017.02.085_p3_14 | Electrochemical stability window of DEEYTFSI/LiTFSI/PUA/PMMA electrolyte is defined by the linear sweep voltammetry curves in Li/GPE/SS blocking cell, as shown in Fig. 6. The current has no obvious response in the scanning potential range from 2.30 V (vs. Li/Li+) to 7.00 V (vs. Li/Li+). The reduction of lithium ion causes the cathodic current response on the stainless steel at −0.20 (vs. Li/Li+), as well as the oxidation of the lithium metal produces the anodic peak at 1.6 V (vs. Li/Li+) [1]. The DEEYTFSI/LiTFSI/PUA/PMMA electrolyte with the electrochemical window of 4.70 V is stable enough for being the electrolyte material of lithium battery.
https://doi.org/10.1016/j.ijhydene.2017.02.085_p3_16 | The compatibility of DEEYTFSI/LiTFSI/PUA/PMMA electrolyte with LiFePO4 cathode is studied by cyclic voltammogram using Li/GPE/LiFePO4 cell. As shown in Fig. 7a and b, the similar cycle curves for current responses can be observed in the whole scanning range at 0.1 mV s−1 and 0.2 mV s−1, indicating the formation of SEI membrane and stabile compatibility with LiFePO4 cathode [35].
https://doi.org/10.1016/j.ijhydene.2017.02.085_p3_18 | The application of DEEYTFSI/LiTFSI/PUA/PMMA gel polymer electrolyte films to Li+ battery is researched in respect of battery performance and charge–discharge capacity [16]. The cycling performance of Li/DEEYTFSI–LiTFSI–PUA–PMMA/LiFePO4 cell is measured over the range from 2.5 to 4.0 V (vs. Li+/Li) at 0.1 C and at the room temperature. It is seen from Fig. 8a that the original charge capacity at 0.1 C of the half-cell and the initial discharge capacity at 0.1 C are 86.7 mAh g−1 and 84.2 mAh g−1, after the third cycle, the charge capacity and discharge capacity are increased to 150.5 mAh g−1 and 141.6 mAh g−1, respectively. This result can attribute to the unstable combination state of electrode and electrolyte film during the first two cycles. The coulombic efficiency of the Li/DEEYTFSI/LiTFSI/PUA/PMMA/LiFePO4 cell is all above 95% within 50 cycles. The charge–discharge profile of the cell at 0.5 C is shown in Fig. 8b. The similar tendency is found, but the specific capacity at 0.5 C is lower than one at 0.1 C when the cycle number is same due to the polarization effect. The cycling stability and specific capability at 1 C (Fig. 8c) still need to be further improved in future. In Fig. 8d, the rate capability shows the decline tendency of the specific capability with the increasing rate from 0.1 C to 1 C.
https://doi.org/10.1016/j.ijhydene.2017.02.085_p4_2 | DEEYTFSI/LiTFSI/PUA/PMMA gel polymer electrolyte films with the different composition were prepared by UV-curing method. The effect of each component concentration on the conductivity was investigated. It was almost similar tendency that the conductivities of gel electrolyte films increased firstly and then decreased with increase of each component loading and exhibited a maximum conductivity of 2.76 × 10−4 S cm−1 and a transference number tLi+ of ∼0.22 at the room temperature for 7 wt.% LiTFSI, 19 wt.% DEEYTFSI, 15 wt.% PUA and 59 wt.% MMA. The apparent activation energy for conduction, Ea values of 21.1 kJ mol−1 were achieved for 19 wt.% DEEYTFSI gel polymer electrolytes. The gel electrolyte reported the electrochemical window of 4.70 V for lithium battery and good compatibility with LiFePO4. The lithium ion battery with gel polymer electrolyte assembled by sandwiching DEEYTFSI–LiTFSI–PUA–PMMA between LiFePO4 cathode and lithium anode showed coulombic of above 95% at 0.1 C after the 50 cycles.
https://doi.org/10.1016/j.ijhydene.2017.09.118_p1_2 | Lithium-ion battery (LIB) is one of the most promising energy storage device and widely used in portable electronic devices such as laptops, digital cameras, mobile phones, medical instruments etc., [1], [2]. However, Today`s Lithium-ion battery technology is struggled to meet the specific power requirement of electrical vehicle (EV) and hybrid electrical vehicles (HEV) [2], [3], [4].
https://doi.org/10.1016/j.ijhydene.2017.09.118_p1_3 | Therefore, there is an intense demand on high capacity next generation Li – ion batteries and the large scale-electric vehicle storage mainly depends upon the discovery and exploitation of new high capacity materials [4], [5]. In this regard, cathode materials play a significant role to determine the energy density, voltage, safety, cost and performance of the battery [6], [7], [8]. Hence, many researchers intensively work towards the high capacity cathode material for next-regeneration lithium-ion battery, especially to meet the specific requirement of electrical vehicles (EV) and hybrid electrical vehicles (HEV) [1], [9]. Following the investigations of LiFePO4 in the 1990s, much effort has been focused on polyanion cathode materials such as Phosphates (LiMPO4), Pyrophosphates (LiMP2O7), Silicates (Li2MSiO4), Sulphates (Li2M(SO4)2) and Borates (LiMBO3), (M = Fe, Mn, Co) [9], [10], [11]. Among all polyanion cathode material, Borates possess high theoretical capacity (222 mAhg−1), light weight, low cost, highly stable, safe and environmental friendly [12], [13], [14], [15] and these properties can be a great merit for high-power applications.
https://doi.org/10.1016/j.ijhydene.2017.09.118_p1_4 | Legagneur et al. first revealed the structure and the electrochemical properties of LiMBO3 (M = Mn, Fe, and Co) as a cathode material for the rechargeable Lithium battery [16]. Since the initial report by Legagneur et al., in 2001, very few articles have published until 2010. Recently, Lithium transition metal borates (LiMBO3) have attracted tremendous attention as a cathode material for rechargeable Lithium-ion battery [12], [17].
https://doi.org/10.1016/j.ijhydene.2017.09.118_p1_5 | Generally, Lithium transition metal borates (LiMBO3, M = Mn, Fe, Co) crystallize in the monoclinic phase with C2/c space group [10], [13]. However, LiMnBO3 have monoclinic as well as the hexagonal phase with P6 space group [18]. Both the structures differ only by Mn-O coordination in MnO5 Polyhedra. Monoclinic phase has trigonal bipyramid coordination and the hexagonal phase possess square pyramidal symmetry [19], [20]. In this regard, Afyon et al. reported that the Lithium rich Li7Mn(BO3)3 have triclinic structure with P1 space group [21]. He also found that MnO4 in tetrahedral coordination and suggested that the peculiar tetrahedral coordination stabilizes the borate-manganate framework up to higher oxidation states, Mn4+ [21].
https://doi.org/10.1016/j.ijhydene.2017.09.118_p1_6 | Like other polyanion cathodes, LiMBO3 have inductive effect, poor electrical conductivity and slow lithium ion diffusion kinetics [17], [22]. These critical issues are alleviated by designing appropriate nanostructures, conductive coating including glassy conductive coating and substitution of transition metals [22], [23]. Nanostructured electrode material improves the lithium diffusion kinetics. Carbon coating enhances the electrical conductivity and stability of the electrode material. Doping transition metal increases the electrical conductivity and energy density of the cathode [24]. Doping by aliovalent and isovalent metal ions in Li-site and metal-site will introduce defect levels in the energy band, which could influence the conductivity and insertion voltage in olivine phosphates [24]. Gutierrez A et al. studied the effect of crystal structure and the influence of covalence in the M2+/3+ redox energies in polyanion cathodes [25].
https://doi.org/10.1016/j.ijhydene.2017.09.118_p1_7 | Yamashita et al. demonstrated that the electrochemical activity of Co2+/Co3+ at 4 V in LiCoBO3 [25]. The average redox potential of Fe2+/Fe3+ occurs at 3 V in LiFeBO3 [26] and Mn2+/Mn3+ occur at 3.7 V in the monoclinic LiMnBO3 [27]. Hence, higher operating voltage and stability could be achieved by partial substitution of Co2+ ions in m-LiMnBO3, with taking the advantages of the Co2+/3+ redox potential at 4 V over Mn2+/3+ at 3.7 V. Thus, in this study, cobalt has chosen to improve the redox potential and stability of the m-LiMnBO3.
https://doi.org/10.1016/j.ijhydene.2017.09.118_p1_8 | At the first time, Le Roux et al. studied the electrochemical performance of Li(Mn(1-x)Cox)BO3 solid solution and reported that the LiMn0.7Co0.3BO3 solid solution delivers the first discharge of 60 mAh g−1 at C/20 rate with good stability up to five cycles [28]. He also studied the electrochemical properties of Li(Fe0.5Co0.5)BO3 cathode and deliver first discharge capacity of 120 mAh g−1 at C/20 rate without carbon coating [29].
https://doi.org/10.1016/j.ijhydene.2017.09.118_p1_9 | J.C Kim et al., have achieved near theoretical capacity in LiMn0.5Fe0.4Mg0.1BO3, through engineering defect chemistry, topological disorder and the reported LiMn0.5Fe0.4Mg0.1BO3 cathode material delivers 201 mAh g−1 at C/50 rate [30].
https://doi.org/10.1016/j.ijhydene.2017.09.118_p2_3 | Sol-gel method has been adopted to synthesize LiMn0.5Co0.5BO3 solid solution. High Purity, analytical grade Lithium Nitrate (LiNO3), Manganese Nitrate hexahydrate (Mn(NO3)26H2O), Cobalt Nitrate hexahydrate (Co(NO3)26H2O) and boric acid (H3BO3) are used as a precursor. Propionic acid is used as a solvent as well as a complexing agent. Stoichiometric amounts of Co(NO3)26H2O, Mn(NO3)26H2O and Boric acid are dissolved in propionic acid and heated at 100 °C for 4 h. Similarly, LiNO3 is dissolved in propionic acid and heated at 100 °C for 4 h and added dropwise to the above solution with continuous stirring. Homogeneous solution is heated at 120 °C for 6 h under an inert atmosphere, the gel is formed. The obtained gel is dried at 150 °C for 12 h. The dried powder is annealed at 500 °C for 6 h under Ar atmosphere with slow heating rate (5 °C/min).
https://doi.org/10.1016/j.ijhydene.2017.09.118_p2_4 | Crystal structure of the synthesized LiMn0.5Co0.5BO3 solid solution is recorded using SEIFERT – 2002 Model, DYEFLAX, Germany, with Cukα radiation (λ = 1.5406 Å). The average crystallite size is calculated using Debye-Scherrer equation. Morphology and the fine structure of the LiMn0.5Co0.5BO3 are analyzed using FESEM S-4800 Hitachi scanning electron microscopy and JEOL/JEM 2100, High Resolution Transmission Electron Microscope (HRTEM).
https://doi.org/10.1016/j.ijhydene.2017.09.118_p2_5 | Elemental composition is performed by Energy dispersive X-ray spectroscopy (EDS), Thermo Scientific Noran System 7. Stoichiometry of the compound is recorded by SCIEX ELAN 5000, Inductive coupled plasma mass spectroscopy (ICP-MS). Raman measurement is carried out by Jobin Yvon T64000 Spectrometer, coupled with an optical microscope. Surface composition and oxidation state of LiMn0.5Co0.5BO3 is analyzed by Theta Probe AR-XPS System (Thermo Fisher Scientific, U.K) X-ray photoelectron spectroscopy (XPS). The spectra are obtained with Al Kα radiation (1483.6 eV, X –ray energy: 15kv, 150 W) in constant pass energy mode in 0.1 eV step increments and spot size is 400 μm. Binding energies are calibrated relative to adventitious carbon (284.6 eV). Galvanostatic charge – discharge studies are carried out using Maccor 4300 Electrochemical analyzer.
https://doi.org/10.1016/j.ijhydene.2017.09.118_p2_7 | CR 2032 coin cell has made to evaluate the electrochemical performance of the LiMn0.5Co0.5BO3 solid solution. The synthesized LiMn0.5Co0.5BO3 (80 wt%) material is ball milled with Ketjen Black carbon (15 wt%) for 30 min at 1000 rpm. The positive electrode is prepared by mixing ball milled powder with 5 wt% polyvinylidene fluoride (PVDF) using N-methyl pyrrolidone as a solvent. The obtained slurry is coated on the Al foil and dried under vacuum (∼10−2 bar) at 110 °C for 12 h. The LiMn0.5Co0.5BO3 coated Al electrode is cut into circular sheets (16 mm diameter) and the mass of active material loading is ∼3.8 mg/cm2. Li metal foil is used as the negative electrode and 1 M LiPF6 dissolved in a mixture of ethylene carbonate (EC) and dimethyl carbonate (DMC) (1:1) is used as an electrolyte. A whatman glass fiber separator, soaked in an electrolyte solution is used as the separator. Half Cells are assembled inside an Argon filled glove box and galvanostatically cycled over a potential range of 1.25–4.75 V at C/10 rate.
https://doi.org/10.1016/j.ijhydene.2017.09.118_p3_2 | Fig. 1a shows the X-ray diffraction pattern of LiMn0.5Co0.5BO3 solid solution. XRD pattern confirms the presence of monoclinic phase with C2/c space group. Insert Fig. 1a shows an enlarged pattern of XRD which clearly indicates the predominant peaks slighted towards higher angle [28], suggesting the substitution of Co2+ (0.67 Å) into Mn2+ (0.75 Å) site in the LiMn0.5Co0.5BO3 matrix. The small peaks at 23.44° and 36.84° indicate the presence of Li6CoO4 and Co3O4 impurity phase.
https://doi.org/10.1016/j.ijhydene.2017.09.118_p3_4 | The lattice parameters are calculated using X`pert High score plus and the obtained lattice parameter values are a = 5.1933 Å, b = 8.8952 Å, c = 10.375 Å, β = 91.19 and volume = 474.204 (Å)3. According to the Vegard`s law, substitution of Co2+ ion decreases the cell parameter and unit cell volume. Tao et al. reported that the lattice parameter and cell volume decreases while Mn2+ (ionic radius 0.75 Å) is replaced by Fe2+ (0.71 Å) and Co2+ (0.67 Å) [19]. The observed XRD result is well matched with the earlier reports [19], [28].
https://doi.org/10.1016/j.ijhydene.2017.09.118_p3_5 | Fig. 1b depicts the crystal structure and Lithium diffusion channel in LiMn0.5Co0.5BO3. As shown in Fig. 1b, the LiMn0.5Co0.5BO3 structure comprises of edge-sharing MO5 (M = Mn, Co) trigonal bipyramids, bound together via BO3 planar triangles to form a polyanionic framework [27]. Lithium ion is linked with four oxygen atoms and forms LiO4 tetrahedra and diffuses along the c axis.
https://doi.org/10.1016/j.ijhydene.2017.09.118_p3_6 | Crystallite size, d, is calculated using the Debye-Scherrer equation, d = 0.9λ/β cosθ, where λ is the X-ray wavelength, β -is the corrected width of the main diffraction peak at half-height (FWHM) and θ is the diffraction angle. The calculated crystallite size of the synthesized LiMn0.5Co0.5BO3 is 42 nm.
https://doi.org/10.1016/j.ijhydene.2017.09.118_p3_7 | The surface morphology and the particle size of LiMn0.5Co0.5BO3 are characterized by Scanning electron microscope (SEM) and High Resolution Transmission Microscope (HRTEM) images, are shown in the Fig. 2. It can be illustrated from the Fig. 2a, that the synthesized LiMn0.5Co0.5BO3 have irregular and elongated spherical shaped particle morphology with particle size distribution between 100 nm and 1 μm. Fig. 2b displays the Energy dispersive X-ray spectrum (EDS) of LiMn0.5Co0.5BO3 which indicate the presence of Mn, Co, B and O, however, Li can`t be detected in EDS due to its small atomic size. High Resolution Transmission Microscope (HRTEM) images of the LiMn0.5Co0.5BO3 are shown in Fig. 2c-d. It clearly displays elongated spherical shaped particle with a diameter approximately 40 nm and the lattice fringes. Fig. 2e illustrates the selective area electron diffraction pattern (SAED) of LiMn0.5Co0.5BO3 and the scattered diffraction spots indicate the polycrystalline nature of the material.
https://doi.org/10.1016/j.ijhydene.2017.09.118_p3_9 | The stoichiometric molar composition of the LiMn0.5Co0.5BO3 is checked by Inductive coupled plasma mass spectrometry (ICP-MS). The result confirms the formation of slightly Li-rich composition with the ratio of Li:Mn:Co:B as 1.1: 1: 1:0.9.
https://doi.org/10.1016/j.ijhydene.2017.09.118_p3_10 | Fig. 3 shows the Raman spectra of synthesized LiMn0.5Co0.5BO3 material. The observed Raman spectrum of LiMn0.5Co0.5BO3 consists of series of the broad band`s located in between 300 and 700 cm−1. The broadness could be related to the cation–anion bond lengths and to a polyhedral distortion. Raman modes depend upon the oxygen atoms, hence the symmetric motions involve Co-O stretching and O-Co-O bending vibration [31]. Raman spectra show a broad band at 572 cm−1, having A1g symmetry, which corresponds to Co-O stretching vibration in CoO5 polyhedron and the Raman scattering peak at 489 cm−1 is assigned to be Eg bending mode. It is well known that the A1g stretching mode always possesses higher energy than the Eg bending mode.
https://doi.org/10.1016/j.ijhydene.2017.09.118_p3_15 | The Co 2p spectra are shown in Fig. 4a which consists of two spin–orbit coupling component namely 2p3/2 and 2p1/2. The doublet peak at 780.69 and 795.6 eV are belongs to Co2+ species and the Co 3p spectra (Fig. 4e) shows the binding energy (BE) value of 60.8 eV, which corresponds to elemental Cobalt [33].
https://doi.org/10.1016/j.ijhydene.2017.09.118_p3_16 | The Mn 2p and Mn 3p XPS spectra are shown in Fig. 4b and e. Fig. 4b, depicts the presence of Mn 2p3/2 and Mn 2p1/2 spectra with the binding energy values of 642 and 654 eV and confirms the oxidation state of Mn is +2 [34]. The Mn 3p peak (Fig. 4e) at 49.4 eV is attributed to Mn3+ state [35]. The presence Mn 2p and Mn 3p spectra clearly indicate the existence of two Mn oxidation states, Mn2+ and Mn3+. The existence of Mn3+ state is attributed due to the surface oxidation of Mn.
https://doi.org/10.1016/j.ijhydene.2017.09.118_p3_17 | Fig. 4c shows the XPS spectra of B1s with the binding energy value of 192.4 eV, indicating the oxidation state of B is +3. Fig. 4d depicts O1s spectra and the strong peak at 532.04 eV and the shoulder peak at 530.01 eV correspond to Lithium peroxide and metal-oxygen bond respectively [36]. The Li 1s spectra (Fig. 4e) shows the peak at 55.4 eV, confirms the oxidation state of Li is +1 [36].
https://doi.org/10.1016/j.ijhydene.2017.09.118_p3_18 | Fig. 5 displays the galvanostatic charge–discharge studies and cyclic performance of LiMn0.5Co0.5BO3 cathode material. Fig. 5a depicts the charge-discharge profile of LiMn0.5Co0.5BO3, measured at the 0.1C rate in the potential between 1.25 and 4.75 V. The synthesized LiMn0.5Co0.5BO3 cathode material delivers the first discharge capacity of 110 mAh g−1, indicates the intercalation and deintercalation 0.5 lithium atom per formula unit (f.u) of LiMn0.5Co0.5BO3.
https://doi.org/10.1016/j.ijhydene.2017.09.118_p3_20 | Le Roux et al. reported that the LiMn0.7Co0.3BO3 material delivers the first discharge capacity of 60 mAh g−1 at C/10 rate and stability up to five cycles [28]. He also reported the cyclic voltammogram of LiMn(1-x)CoxBO3 material and the redox potential of Mn and Co occurs at 3.5 V and 4.2 V respectively [28].
https://doi.org/10.1016/j.ijhydene.2017.09.118_p3_21 | The charge–discharge profile (Fig. 5a) shows three distinct voltage plateaus which clearly indicate three different redox couples present in the compound. The plateau at 4.4 V, 3.8 V and 2.9 V in charging and 3.9 V, 2.7 V and 1.8 V in discharging can be, respectively, assigned to be Co3+/Co2+ redox couple, Mn4+/Mn3+ redox couple and Mn3+/Mn2+ redox couple. XPS result also confirms the existence of Mn2+ and Mn3+ states and the surface oxidation of Mn contribute the significant role in the electrochemical performance of LiMn0.5Co0.5BO3.
https://doi.org/10.1016/j.ijhydene.2017.09.118_p3_22 | Fig. 5b displays the capacity versus cycle number plot for LiMn0.5Co0.5BO3 cathode at C/10 rate. The LiMn0.5Co0.5BO3 solid solution delivers the discharge capacity of 68 mAh g−1 at 75 cycles and ∼75% of the capacity can be retained at 75th cycle, which indicate the good cyclic stability. The observed electrochemical performance of LiMn0.5Co0.5BO3 is significantly higher than the previously reported values [28]. The enhanced electrochemical performance of LiMn0.5Co0.5BO3 could be attributed to the formation of Li- rich stoichiometry, Co doping and the existence of different oxidation state of Mn in the LiMn0.5Co0.5BO3 solid solution.
https://doi.org/10.1016/j.ijhydene.2017.09.118_p4_2 | XRD analysis of LiMn0.5Co0.5BO3 reveals the presence of monoclinic phases with C2/c space group. ICP–Mass spectroscopy result indicates the formation of Li-rich stoichiometry. XPS results confirm the existence of Mn2+ and Mn3+ states in LiMn0.5Co0.5BO3 solid solution. The synthesized LiMn0.5Co0.5BO3 cathode delivers the first discharge capacity of 110 mAh g−1 and at the 75th cycle delivers the discharge capacity of 68 mAh g−1 at C/10 rate. The surface oxidation of Mn, Li rich stoichiometry and Co doping improves the capacity and stability of the LiMn0.5Co0.5BO3 solid solution. In conclusion, the synthesized LiMn0.5Co0.5BO3 delivers enhanced electrochemical performance when compared to other earlier reports and it could be the promising cathode material for next generation Lithium-ion batteries.
https://doi.org/10.1016/j.ijhydene.2017.12.061_p1_2 | Since the first report by Padhi in 1997, LiFePO4 has attracted the attention of researchers worldwide as candidate for cathode material of lithium ion batteries based on the low cost, non-toxicity, high capacity, and superior charge–discharge reversibility [1], [2]. Despite such superior properties compared with other electrode materials, such as LiCoO2, large-scale commercial applications of LiFePO4 are still limited because of its low conductivity and poor lithium ion diffusion coefficient. Research has been carried out to improve the conductivity and lithium ion diffusion coefficient using various methods such as size reduction, surface coating, and metal ion doping. Size reduction [3], [4], [5] and morphology regulation [6] can be used to shorten the Li+ diffusion distance and increase the Li+ transfer rate. Surface coating [7], [8], [9] and metal ion doping [10], [11], [12] can be utilized to enhance the electronic and ion conductivity and improve the performance of LiFePO4 cathode material.
https://doi.org/10.1016/j.ijhydene.2017.12.061_p1_3 | To further study the phase structure, morphology, and electrochemical properties of lithium iron phosphate cathode material, the second phases were studied including [M] PO4 (M = Li, Ti, Ce, La) [7], [13], [14], [15], [16], [17], [18], Li4P2O7 [13], [15] Fe2P [19], and Fe4(P2O7)3 [20]. In particular, Li3PO4 attracted a lot of attention of researchers because it is an excellent ion conductor. Due to the direct coating of the electrode surface with lithium phosphate powder and carbon, the material has high conductivity (Li+ and e−) and the reaction interface is stabilized [9], [16]. However, the crystal structure has not been studied in detail. Axmann et al. [21] investigated the defects and properties of nonstoichiometric lithium iron phosphate (lithium defect and excess) and concluded that any excess Li during synthesis leads to the formation of the Li3PO4 phase, which is inert with respect to electrochemical properties. Kang et al. [13] synthesized ultrafast charge–discharge battery material by controlling the stoichiometric ratio and creating a fast ion-conducting surface phase; its capacity can be > 100 mAh/g at 200 C and 60 mAh/g at 400 C. However, to achieve such a high discharge capacity, it is necessary to increase the proportion of carbon in the electrode material or to create a new electrode structure. Most previous studies showed that phosphate [22] or pyrophosphate coating improves the electrochemical properties of lithium iron phosphate. Herein, the two-phase structures of lithium iron phosphate and lithium phosphate synthesis are used instead of the formation of a lithium phosphate ion layer. In this article, the effect of lithium phosphate on the internal structure and electrochemistry of LixFePO4 (x = 1.00, 1.02, 1.04, 1.05) is discussed.
https://doi.org/10.1016/j.ijhydene.2017.12.061_p1_4 | We synthesized hydrated ferric phosphate as a precursor of lithium iron phosphate cathode material by co-precipitation. We then added different amounts of Li to the precursor to prepare LixFePO4 (x = 1.00, 1.02, 1.04, 1.05) cathode material with iron vacancies. The effect of excessive Li on the crystal structure and electrochemical performance of LixFePO4 (x = 1.00, 1.02, 1.04, 1.05) cathode material was analyzed.
https://doi.org/10.1016/j.ijhydene.2017.12.061_p2_2 | Iron (II) sulfate heptahydrate (FeSO4·7H2O), orthophosphoric acid (H3PO4), hydrogen peroxide (H2O2), and sodium hydroxide (NaOH) were used as starting materials to synthesize a FePO4·2H2O precursor by oxidation and co-precipitation. Firstly, 100 ml of 1 mol/L iron–phosphorus aqueous solution (FeSO4·7H2OH3PO4) was filled into a flask containing 50 ml high-temperature deionized water at uniform speed using a peristaltic pump. Simultaneously, 30% H2O2 was added to the solution; the molar Fe2+/H2O2 ratio was controlled at 1:0.6. The pH value was adjusted to 1 by titration with 2 mol/L NaOH aqueous solution. The slurry mixture was continuously stirred at 95 °C for 0.5–1 h. The white precipitate was then filtered and washed several times with deionized water. Subsequently, the product was dried at 80 °C for 12 h. Secondly, the FePO4·2H2O precursor and Li2CO3 and glucose as carbon source were mixed in a nonstoichiometric ratio in an agate mortar and ground with ethanol as medium. Finally, the mixture was preheated at 350 °C for 5 h and calcined at 700 °C for 10 h under a N2 atmosphere to obtain a LixFePO4/C (x = 1.00, 1.02, 1.04, 1.05) composite material.
https://doi.org/10.1016/j.ijhydene.2017.12.061_p2_3 | The percentages of iron and phosphorus in the precursors prepared by co-precipitation were close to the theoretical values of 29.8951% and 16.57754%, respectively. The molar ratio of iron and phosphorus was 0.9711. The amount of Li in all synthesized samples was detected by inductively coupled plasma optical emission spectroscopy (ICP-OMS; 720-ES, Varian, USA).
https://doi.org/10.1016/j.ijhydene.2017.12.061_p2_4 | The crystalline structure of the LixFePO4/C (x = 1.00, 1.02, 1.04, 1.05) composite material was identified by powder X-ray diffraction (XRD; D/Max2500PC, Japan) using a Cu-Kα source, tube voltage of 30 kV, tube current of 100 mA, and step size of 0.02° from 10° to 120° [23]. The morphology of the material was analyzed by high-resolution field emission scanning electron microscopy (FEI, Nano, SEM450). The iron and phosphorus concentrations in the FePO4·2H2O precursor were determined by potassium dichromate titration and gravimetry, respectively. The amount of coated carbon on the surface of LixFePO4/C (x = 1.00,1.02,1.04,1.05) was determined with a high-frequency infrared carbon and sulfur analyzer (Corey-200, Deyang Kerui Instrument, Sichuan, China).
https://doi.org/10.1016/j.ijhydene.2017.12.061_p2_5 | To explore the electrochemical properties of the materials, 2032-type button batteries were assembled in a vacuum argon glove box. The LixFePO4/C (x = 1.00, 1.02, 1.04, 1.05) composite material, acetylene black, and polyvinylidene fluoride were mixed at an 85:9:6 mass ratio using N-methyl-2-pyrrolidone as the medium. An aluminum foil was uniformly coated (15 mm × 15 mm) with the mixed slurry and then dried at 80 °C for 12 h in an electric thermostatic dryer. Then the circular cathode disc with a diameter of 11 mm was punched from the aluminum foil. The loading content of active material was about 4.97 mg for each individual electrode. In this batch of button batteries, the lithium plate and Cellgard 2400 membrane act as a reference electrode and electrode separator, respectively, while the electrolyte uses 1 M LiPF6 in a mixture of ethylene carbonate (EC) and dimethyl carbonate (DMC) (EC:DMC,1:1 vol ratio). The charge and discharge were tested at different currents (0.1 C, 0.5 C, 1 C, and 2 C) in a voltage range from 2 V to 4 V (room temperature) using a battery testing system (LAND-CT2001A, Kingnuo, Wuhan). Electrochemical impedance spectroscopy was carried out on an electrochemical workstation (IM6/Zennium, Zahner company, Germany) in the frequency range of 100 kHz to 0.01 Hz with an amplitude of 5 mV.
https://doi.org/10.1016/j.ijhydene.2017.12.061_p3_2 | The XRD patterns of the coated LixFePO4 (x = 1.00, 1.02, 1.04, 1.05) material are shown in Fig. 1. The XRD peaks of the samples coincide with the diffraction peaks of the standard PDF card (JCPDS Card No.40–1499) of LiFePO4. Impurity peaks have not been detected. The peaks are narrow and sharp, indicating that the synthesized materials have an orthorhombic olivine structure with good crystallinity. This means that the excessive lithium content does not affect the crystal structure of the material. However, a tiny second peak of Li3PO4 was observed when magnifying the XRD diffraction pattern in the 2θ ranges from 23° to 25° and 33°–34.5° (Fig. 1b and c) when x was 1.02, 1.04, and 1.05. Furthermore, the higher the lithium content is, the stronger is the peak intensity of the lithium phosphate. When the lithium content increases in a nonstoichiometric manner, the excess lithium immediately combines with the phosphate group to form lithium phosphate. This contrasts the original idea that the excess lithium will occupy the iron vacancy to form a LiFe antisite pair defects. The reason for this is that the entire preparation process cannot provide the extremely high energy required for the formation of this antisite pair defect [18]. In addition, no characteristic carbon diffraction peaks were identified in the diffraction pattern, indicating that the coated carbon is amorphous, that is, the addition of carbon did not affect the crystal structure. The percentage of carbon in the as-synthesized LixFePO4/C (x = 1.00,1.02,1.04,1.05) is 3.7 wt%.
https://doi.org/10.1016/j.ijhydene.2017.12.061_p3_4 | Fig. 2 shows the results of the XRD pattern refinement of LixFePO4 (x = 1.02) using specific software. The results illustrate that LixFePO4 (x = 1.02) is a biphasic (LiFePO4 + Li3PO4) composite material, even at little amounts of excessive Li+, with olivine-type orthorhombic structure. The structure parameter (Table 1) also supports this view; the second phase of lithium phosphate exists because a cationic mixed arrangement was not determined. Table 1 also lists the cell parameters of the LixFePO4 (x = 1.00, 1.02, 1.04, 1.05) biphasic composite (LiFePO4 + Li3PO4); the volume of LiFePO4 and Li3PO4 is 290.741/0, 290.687/316.127, 290.784/316.072, and 290.906/316.212 Å3, respectively.
https://doi.org/10.1016/j.ijhydene.2017.12.061_p3_7 | Fig. 3 shows the SEM images of the final LixFePO4 product for x = 1.00 (a), 1.02 (b), 1.04 (c), and 1.05 (d), respectively. The images show that the lithium iron phosphate samples have small particles (1–2 μm), uniform appearance, and irregular shape. The primary particle size is approximately 105–143 nm. 105–171 nm, 285 nm, and 190–285 nm, respectively, with increasing Li content. The secondary particles of the lithium iron phosphate samples are formed by agglomeration of the primary nanoparticles with sizes of ∼771 nm, 1.4 μm, 1.2 μm, and 1.4 μm. The particle size of the samples slightly increases with increasing lithium content, indicating that the increase of the lithium content has a small influence on the particle size. The surface morphology of the samples did not change significantly.
https://doi.org/10.1016/j.ijhydene.2017.12.061_p3_9 | The first cycle charge and discharge curves of nonstoichiometric LixFePO4 (x = 1.00, 1.02, 1.04, 1.05) are shown in Fig. 4. The initial discharge capacity and coulomb efficiency are 144.8 mAh/g and 90.3%, respectively, when x equals 1.00. With increasing lithium content (x), the discharge capacity changes to 132.1 mAh/g, 126.0 mAh/g, and 120.7 mAh/g, respectively, at a rate of 0.1 C. This indicates that the first discharge capacity of the sample decreases with increasing lithium content in the sample, and the discharge platform gradually shortens with decreasing capacity. There are two reasons for the performance degradation. On one hand, with increasing amounts of excessive Li, the particle size increases, lithium ion transport path increases, and capacity decreases. On the other hand, the excessive Li content lead to the formation of the Li3PO4 phase, which however is nonconductive and can hinder the electron transmission and hence decrease the capacity.
https://doi.org/10.1016/j.ijhydene.2017.12.061_p3_11 | The typical charge and discharge curves of the carbon-coated LixFePO4 (x = 1, 1.02, 1.04, 1.05) composite material are shown in Fig. 5a. Whether at small or high current discharge, the sample cycle performance is relatively stable. When the discharge rate is smaller than 0.5 C, the discharge capacity of x = 1.00 is the highest. However, it rapidly attenuates to a minimum at 2 C. The increase of the lithium content improves the performance of the coated Li-ion battery cathode material LixFePO4. The retention rate of the specific discharge capacity (Fig. 5b) is 0.62%, 54.12%, 53.65%, and 49.63% when x equals 1.00, 1.02, 1.04, and 1.05, respectively. Lithium phosphate has a good ionic conductivity and provides a more efficient channel for Li ion transport during charge and discharge; therefore, the two-phase compounds have a relatively high discharge rate [13].
https://doi.org/10.1016/j.ijhydene.2017.12.061_p3_13 | To further understand the effect of the lithium content on the electrochemical performance of iron-deficient lithium iron phosphate samples, we used electrochemical impedance spectroscopy to clarify the resistance behavior. Fig. 6 shows the Nyquist plots of the synthesized LixFePO4 (x = 1.00, 1.02, 1.04, 1.05） cathodes at a rate of 0.1 C after 5 cycles between 2 V and 4 V. A typical Nyquist plot is composed of three regions: (1) high-frequency region, a point intersecting the real axis at high frequency represents the electrolyte resistance (Re); (2) a depressed semicircle in the middle frequency region represents the charge transfer resistance between electrolyte and electrode interface and Li-ion diffusion in the electrode (Rct); (3) a slanting line in the low-frequency region associated with the diffusion and transfer of lithium ions in the active material (Zw). Fig. 6 and Table 2 show that Rct is 262.6, 288.3, 316.0, and 334.9 Ω when x = 1.00, 1.02, 1.04, and 1.05, respectively. This demonstrates that Rct increases with increasing lithium content, which is mainly due to the presence of the Li3PO4 phase during the synthesis. As an inert conductor of electrons, the appearance of lithium phosphate will undoubtedly block the original electron channel, hinder normal electron transport, and result in increased charge transfer resistance. The increase in the secondary particle size might also play a role. The LixFePO4 (x = 1.00) sample has the smallest Rct and favors the diffusion of electrons in bulk, and therefore has the best initial capacity. Meanwhile, DLi+ initially increases and then decreases with increasing lithium content. In all prepared samples, LixFePO4 (x = 1.02) has the faster lithium diffusion rate (7.73 × 10−14 cm2s−1). It is proven that the second Li3PO4 phase provides a propagation channel for Li+, promotes the lithium ion transport, and improves the lithium ion diffusion coefficient because of its good intrinsic ion conductivity.
https://doi.org/10.1016/j.ijhydene.2017.12.061_p4_2 | Nonstoichiometric LixFePO4 (x = 1.00, 1.02, 1.04, 1.05) with iron defects was synthesized by co-precipitation and the carbon thermal method and the effect of excessive Li on the crystal structure, morphology, and electrochemical performance was analyzed. The XRD results show that excessive Li+ forms a Li3PO4 phase through combination with the phosphate group rather than forming a lithium antisite defect by occupying the Fe site. The presence of the Li3PO4 phase improves the lithium ion propagation rate, increases the lithium ion diffusion coefficient, and enhances the electrochemical performance of the sample, especially the rate properties. The LixFePO4 (x = 1.02) composite material performs best when the second Li3PO4 phase is present.
https://doi.org/10.1016/j.ijhydene.2018.03.057_p1_2 | Air pollution, fossil fuel shortage and greenhouse effect are among the urgent issues in the world. Tests on the polluted air show that motor vehicle is one of the primary sources to greenhouse gases and a major contributor to the poor air quality [1], [2], [3], [4]. To solve the problems related to automobiles, hybrid electric vehicles (HEVs), plug-in hybrid electric vehicles (PHEVs), battery electric vehicle (BEVs) and fuel cell vehicles (FCVs) are more and more popular due to their higher energy efficiency and lower emission in comparison with those conventional internal combustion vehicles [5], [6], [7], [8].
https://doi.org/10.1016/j.ijhydene.2018.03.057_p1_3 | The lithium ion battery is currently the first choice to those HEVs and BEVs as their power supply due to its high power density, long cycle life and favorable safety. However, these distinguishing features are significantly affected by the battery`s temperature [9], [10], [11], [12], [13], [14]. For instance, when working below 0 °C, usable capacity and output power of a Li-ion battery drop distinctly and in this case, the vehicle may fail to start [10], [11]. When the operating temperature is high, cycle life of a Li-ion battery would decay apparently [13], [14]. More importantly, when used as a vehicle power, hundreds or even thousands of cells have to be collected into pouches and under such circumstances, there would be poor temperature consistency among cells in a pouch. Since overall performances of a battery pack are decided by the weakest cell, the inconsistency among cells would result in decrease in capability and cycle life of the whole pack [15]. Therefore, a reliable thermal management system (TMS) that enables a battery pack to work in an ideal temperature range is vital and essential [5], [9], [16], [17], [18], [19], [20].
https://doi.org/10.1016/j.ijhydene.2018.03.057_p1_4 | Designing an excellent TMS requires good understanding of the heat generation behaviors of power batteries. Thermal performances of Li-ion batteries have been investigated experimentally and numerically by many researchers [21], [22], [23], [24], [25], [26], [27], [28], [29], [30], [31], [32], [33], [34], [35], [36], [37], [38], [39]. These researches are mainly focused on small-scale batteries among which the 18650-type [24], [25], [26] and the button-type [27], [28], [29] are typical ones. With more and more applications in electric vehicle, Li-ion batteries are currently developing towards large capacity and high current rate. Articles on heat generation properties of large capacity batteries are seen in literature. In these researches, shape of the large type battery is mainly prismatic [30], [31] and capacity generally falls in the range of 12 Ah–50 Ah. A. Eddahech et al. [32] evaluated a 12 Ah LiMnNiCoO2 battery cell on its entropy changes through both potentiometric and calorimetric methods. A 20 Ah LiFePO4 pouch battery was examined by K. Chen et al. [33] on its heat generation during discharge at current rates from 0.25C to 3C and temperatures from −10 to 40 °C using a custom-made calorimeter. S. Panchal et al. studied a 20 Ah LiFePO4 prismatic battery on its surface temperatures influenced by current rates [34] and temperature distribution inside the cell by means of calculation using a neural network-based model [35]. Researches on larger capacity batteries were made by E. Schuster et al. [36] who presented quantitative data on the heat generation of commercial 40 Ah LiNiCoMnO2 pouch cells at current rate form 5A–40A and by C. Veth et al. [37] who investigated a 50 Ah pouch type Li-ion cell on its thermal behavior during high current discharge processes. A. Nazari [38] studied heat generation in Li-ion batteries with different nominal capacities and electrode materials using modeling and simulation. The authors of this work also analyzed thermal performances of large size lithium ion prismatic cells both experimentally and numerically [39]. Calorimeter usually plays an important role in measurements of heat performances of batteries with various capacities and material systems [24], [25], [26], [29], [32], [33], [36], [39]. Though there is some thermal data of large capacity batteries available in literature, more and accurate heat generation information are still demanding especially to prismatic batteries with large capacities which are widely used in electric vehicles as their power sources.
https://doi.org/10.1016/j.ijhydene.2018.03.057_p1_5 | This work presents heat generation of a 40 Ah prismatic lithium ion phosphate battery under different conditions and influences of temperature, state of charge (SOC), current rate and charge/discharge states on heat generation rate of the battery. To further elucidate the possible reasons for the battery thermal behaviors, internal resistance and entropy coefficient of the battery cell are analyzed. Comparison between the heat generation rates of the target battery cell in this work and other Li-ion batteries reported in literature is also made. It is desired that this work is helpful to the design of the battery`s TMS and improvement of the battery safety.
https://doi.org/10.1016/j.ijhydene.2018.03.057_p2_3 | The target battery with 100 mm in length, 32 mm in width and 180 mm in height in this work belongs to the LiFePO4/C family. It is 40 Ah in capacity, 1.1384 kg in mass and 1.066 kJ kg−1 K−1 in specific heat capacity (measured using calorimetry [39]). Other parameters and detail description of the battery can be referred to Ref. [17], [39].
https://doi.org/10.1016/j.ijhydene.2018.03.057_p2_5 | During the measurement of the battery heat generation, the battery was placed inside a calorimeter, and charged or discharged by a battery cycler. Valuable information of the external battery cycler (NEWARE BTS-20V100A, Shenzhen Neware Electronics Co., Ltd., China) is as follows: working voltage is in a range of 0.1 V–20 V, and working current in the range of 0.5 A–100 A; resolutions of these parameters are ±0.1% FS and ±0.1% FS, respectively. The calorimeter used in this work was an extended volume-accelerating rate calorimeter (EV+-ARC), provided by the Thermal Hazard Technology®. The adiabatic mode can ensure that the chamber temperature of ARC is able to be controlled exactly the same as that of the battery and therefore an adiabatic environment in the chamber is created [39], [40]. Images of the instrument [40] and its chamber in which a battery sample is suspended by a holder are shown in Fig. 1. In the chamber, the battery cell lay on its holder, two thin metal bars which were able to diminish the contact surface of the battery cell. The bottom of the sample holder was wrapped by high-temperature insulation tape to avoid thermal conduction between the battery and the chamber. Before measurement, a calibration test that the chamber had only the sample holder in it was done, and thus the holder`s role can be eliminated from the sample`s experiments. Download : Download high-res image (492KB)Download : Download full-size image Fig. 1. Images of the EV+-ARC [40] and its sample chamber with a prismatic LiFePO4 battery cell in it.
https://doi.org/10.1016/j.ijhydene.2018.03.057_p2_6 | It may be necessary to point out that battery heat generation was also measured using the EV+-ARC device in a previous report by the authors [39]. During that measurement, the battery cell was sandwiched between two thin aluminum alloy clamps to avoid the cell ballooning under a high temperature environment. Between the clamp and the cell, there was a phenolic resin film which was expected to play a role of electric and thermal insulation. It is unavoidable for the clamps and the resin film bringing about errors to the battery heat generation measurement. In this work, there is no such clamp or film used, and thus the error is avoided. Precision degrees of each instrument used in this work are summarized in Table 1. Table 1. Measurement error in instrument readings. Instrument Measurement parameter Precision EV+-ARC Temperature 0.001 °C Temperature rise rate 0.02 °C min−1 Battery cycler Voltage ±0.02 V Current ±0.1 A Time ±0.1 s
https://doi.org/10.1016/j.ijhydene.2018.03.057_p2_8 | The ARC chamber temperature was adjusted to the set point by adding liquid N2 when it was lower than the room temperature or using the “heat-wait” mode of the ARC when it was above the room temperature. Before the beginning of each test, the battery was placed inside the chamber for a period of time long enough to get thermal equilibrium. Discharge of the battery was performed at the constant current mode and the discharging process ended when the voltage dropped to 2.5 V. Charge of the battery was done as follows: the battery was firstly charged at constant current until the voltage reached 3.6 V and then kept charging at this voltage until the current dropped to 1.33 A.
https://doi.org/10.1016/j.ijhydene.2018.03.057_p2_11 | During the test, battery temperature is obtained through the thermocouples mounted on surface of the battery. In the adiabatic chamber, heat generated from a battery sample is only leading to a self-heating of the battery and thus the amount of heat generation under a specific working condition can be calculated using Eq. (1). (1) in which Q is heat generation of a battery cell, kJ; m is mass of the battery, kg; Cp is the battery`s specific heat capacity, kJ kg−1 K−1; and T is its temperature, °C.
https://doi.org/10.1016/j.ijhydene.2018.03.057_p3_2 | Heat generation of Li-ion batteries during their charging and discharging processes is mainly dependent on the internal resistance and electrochemical reactions occurring inside the batteries. The internal resistance is influenced by working temperature, SOC, current rate, current direction and cycle life of the battery. The electrochemical reaction rate is decided by working temperature and concentration of reactants inside the battery. Therefore, to a battery chemistry being of a specific number of cycles, factors that affect heat generation may primarily be working temperature, current rate, SOC and current direction. How these four elements affect heat generation of a Li-ion battery will be discussed next based on our experiment results.
https://doi.org/10.1016/j.ijhydene.2018.03.057_p3_4 | Table 2 gives the battery`s temperature rise, heat generated, average heat generation rate, maximum heat generation rate and working efficiency during its 1C-rate discharge processes under different initial temperatures. It can be observed that heat generated in the battery increases with its working temperature dropping. For example, when the initial temperature drops from 35 to −12.5 °C, the average heat generation rate increases from 5.93 to 15.75 W, 2.66 times. With the initial temperature dropping, discharge efficiency of the battery decreases gradually too. When the battery works in a temperature range from 25 to 52 °C, 95% of discharge efficiency can be achieved and when the initial temperature is 0 °C or lower, the battery loses its working efficiency by 5%–8% in comparison with room temperatures. These results indicate that an effective TMS is essential for a battery pack mounted on an electric vehicle which has to be run in all climates. Table 2. Heat generation, average/maximum heat generation rate and working efficiency of the battery at different initial temperatures during its discharge processes at 1C rate. Initial temperature in °C Temperature rise in °C Heat generation in kJ Average heat generation rate in W Maximum heat generation rate in W Discharge efficiency in % −12.5 45.86 55.69 15.75 29.71 87.10 0 35.98 43.69 11.84 21.46 90.40 8 30.16 36.62 10.15 14.55 92.03 25 20.02 24.31 6.64 12.52 94.77 35 16.71 20.30 5.93 16.89 94.92
https://doi.org/10.1016/j.ijhydene.2018.03.057_p3_5 | Fig. 2 shows the changes of voltage and heat generation rate of the battery during 1C discharge at different temperatures. As shown in Fig. 2(a), when the initial temperature is as low as −12.5 °C, battery voltage firstly drops sharply and then climbs up at the beginning of discharge processes (i.e. 0 s < t < 1000 s). Correspondingly, battery heat generation rate goes up rapidly and is relatively high in value during this period, as shown in Fig. 2(b). This is due to the large internal resistance of the lithium-ion battery cell at low temperatures. Relationship between the battery`s internal resistance and its temperature will be shown later. For the four initial temperature cases, i.e. 12.5 °C, 0 °C, 8 °C and 25 °C, peak values of the heat generation rate are 30, 19, 14 and 7 W, respectively. Download : Download high-res image (525KB)Download : Download full-size image Fig. 2. Changes of voltage (a) and heat generation rate (b) of the battery cell with time at different initial temperatures during 1C discharge.
https://doi.org/10.1016/j.ijhydene.2018.03.057_p3_6 | When the battery was discharged at 0.2C and initial temperature of 40, 25 and −10.5 °C, its average heat generation rate was 0.39, 0.44 and 1.96 W, respectively, and discharge efficiency of the battery was 98.20%, 98.15% and 92.55%, respectively, as shown in Table 3. Clearly, when discharge occurs at a low current rate, lower temperature results in significant increase in the amount of heat generated and decrease in working efficiency. Also, there is a 5 times increase in the heat generation rate when the temperature drops from 40 °C to −10.5 °C at a 0.2C rate, whereas the increase is only 2.66 times when the temperature drops from 35 °C to −12.5 °C at a 1C rate. Thus, it can be concluded that the variation amplitude of heat generation at low temperature at low current rate is larger than that of the high current rate case. Table 3. Heat generation, average/maximum heat generation rate and working efficiency of the battery at different initial temperatures during its discharge processes at 0.2C rate. Initial temperature in °C Temperature rise in °C Heat generation in kJ Average heat generation rate in W Maximum heat generation rate in W Discharge efficiency in % −10.5 27.43 33.28 1.96 4.24 92.55 25 6.22 7.55 0.44 2.04 98.15 40 6.21 7.54 0.39 1.83 98.20
https://doi.org/10.1016/j.ijhydene.2018.03.057_p3_8 | When the initial temperature was 35 °C and the battery was discharged at current rate of 1C, changes of heat generation rate and temperature of the battery with discharging time are shown in Fig. 3. During most of the discharging time, i.e. 900 s–3300 s, heat generation rate is basically on a plateau, but it goes up quickly at the end of discharge. The heat generation rate pattern of the battery during discharge at 1C-rate and 25 °C initial temperature is the same as the 35 °C case, as shown in Fig. 2. Download : Download high-res image (212KB)Download : Download full-size image Fig. 3. Variation of heat generation rate of the battery during discharging at 1C current rate and 35 °C.
https://doi.org/10.1016/j.ijhydene.2018.03.057_p3_9 | A widely used equation on heat generation of lithium-ion battery proposed by Bernardi et al. [41] is given by (5) in which q is the heat generation rate, W; I is current, A; RJ is ohmic resistance, Ω; Rp is polarization resistance, Ω; T is temperature, K; E is voltage, V; and ∂E/∂T is the entropy coefficient, V/K.
https://doi.org/10.1016/j.ijhydene.2018.03.057_p3_10 | According to Eq. (5), internal resistance and entropy coefficient are the main contributors to the heat generation rate and dedicate irreversible heat and reversible reaction heat, respectively. In order to understand the pattern of the heat generation rate in Fig. 3, it is necessary to know the internal resistance and the entropy coefficient of the battery sample. In this work, the Hybrid Pulse Power Characterization (HPPC) method was used to detect the ohmic resistance and polarization resistance of the battery sample under different environmental temperatures and SOCs [39], [42]. Specifically, once a pulse current went through the battery cell, its terminal voltage would rise sharply, which is attributed to the ohmic internal resistance. After that, the terminal voltage increased gradually due to the polarization effects. The pulse current used in this work is 10 s [42] at 1C current rate. The test results are plotted in Fig. 4 in which both ohmic resistance and polarization resistance are significantly high when SOC is low. The rapid climbing resistance should be responsible for the notable increase in heat generation rate at the end of discharging. When the environment temperature is 20 and 30 °C, polarization resistance and ohmic resistance of the battery at the end of discharge increase by 1.2 and 0.6 mΩ, respectively, indicating that contribution of the polorization resistance to the heat generation rate is larger than that of the ohmic resistance. Download : Download high-res image (237KB)Download : Download full-size image Fig. 4. Variation of the battery`s ohmic resistance and polarization resistance with different SOCs.
https://doi.org/10.1016/j.ijhydene.2018.03.057_p3_11 | Variation curves of temperature, voltage and current of the battery during 1C discharge under initial chamber temperature of 25 °C are shown in Fig. 5(a). A close look at the figure at the end of the discharge process reveals that when the discharging is over, temperature of the battery does not stop rising instantly but keep going up slowly instead, as shown in Fig. 5(b). One explanation for the heat generated after discharge is that diffusion of the active materials existing inside the battery is still going on. In the battery, reactants, electrons and products are not distributed uniformly and there are concentration gradients in these materials. When current is cut off and discharge process is over, the concentration gradiences will not disappear right away. There is still small amount of heat releasing during the process of concentration gradient slowly fading away. The occurrence of heat releasing after discharge was observed by Chen et al. who examined a 20 Ah LiFePO4 pouch type battery [33]. Download : Download high-res image (408KB)Download : Download full-size image Fig. 5. Voltage, current and temperature of the battery during discharging under 25 °C and 1C current rate: (a) the whole process, (b) the heat release period when the discharge is over.
https://doi.org/10.1016/j.ijhydene.2018.03.057_p3_12 | Internal resistances of the battery sample in the temperature range of −15–40 °C were measured using the HPPC method and the results are summarized in Fig. 6. It is observed that internal resistance of the battery increases with temperature dropping. The high internal resistance at low temperature may be due to lower solubility of lithium eletrolyte salts in the organic solvent and higher viscosity of the organic solvent which lead to decrease in electroconductivity of the electrolyte. At the beginning of discharge, internal temperature of the battery sample is low, accordingly its internal resistance is high, and consequently the heat generation rate is large. With discharge progressing, heat generated in the battery warms up the battery itself and the result is its internal resistance dropping and heat generation rate reducing. At the end of the discharge, internal resistance of the battery apparently increases again due to smaller SOC values in this period of time, and therefore the heat generation rate rises again. The variation pattern of the battery heat generation rate under a lower initial temperature in Fig. 2 can be attributed to the battery`s internal resistance affected by temperature. Download : Download high-res image (244KB)Download : Download full-size image Fig. 6. Relationship of the battery`s internal resistance with its temperature during discharging.
https://doi.org/10.1016/j.ijhydene.2018.03.057_p3_14 | Heat generation rates during discharging under a same initial temperature of 25 °C and at different current rates of 0.5C, 1C, 1.5C and 2C are compared in Fig. 7. The curves in Fig. 7(a) show that with increase in the discharging current rate heat generation rate increases distinctively and more and more vigorously. When the current rate is 0.2C, 0.5C, 1C, 1.5C and 2C, standard deviation of the instant heat generation rate is 0.49, 1.33, 1.99, 5.37 and 7.04, respectively, indicating that a big discharging current rate results in not only large heat flux value but vigorous fluctuation of the property during the discharge process as well. In terms of a TMS for a battery pack, cooling technique selected should be able to control the battery temperature effectively when the current rate is high. The curves in Fig. 7(b) depicts that heat generation rates of the battery at different current rates present a similar pattern with decline of SOC, i.e., high at both ends and flat in the middle. Difference in the curves is that the SOC window during which the heat generation rate is stable becomes narrow with the increase of the current rate. Download : Download high-res image (505KB)Download : Download full-size image Fig. 7. Heat generation rates during discharging at different current rates and a same initial temperature of 25 °C: (a) heat generation rate vs. time, (b) heat generation rate vs. SOC.
https://doi.org/10.1016/j.ijhydene.2018.03.057_p3_15 | Average heat generation rate values and discharging efficiencies at different current rates were evaluated and the result is shown in Fig. 8, in which data were achieved from the tests performed under initial temperature of 25 °C. It is observed that with the current rate increasing the average heat generation rate climbs up gradually and the discharging efficiency turns down accordingly. Download : Download high-res image (198KB)Download : Download full-size image Fig. 8. Average heat generation rate and discharging efficiency of the battery discharged at different current rates and under an initial temperature of 25 °C.
https://doi.org/10.1016/j.ijhydene.2018.03.057_p3_16 | In order to understand reasons that the heat generation goes up with the discharging current rate increasing, entropy coefficient of the large capacity battery sample at several SOC values was tested using a potentiometric method [39] and the results are plotted in Fig. 9. For the sake of comparisons, entropy coefficients of multiple lithium ion batteries obtained by other researchers [43], [44], [45], [46] are also summarized in Fig. 9. It is necessary to point out that these batteries may be different in their capacities and shapes. The figure tells that with increasing in SOC entropy coefficients of LFP batteries basically vary in a same manner and their values almost fall in a range of −0.31–0.19 mV K−1 [43], [44]. Compared with other cathode materials, entropy coefficient of a LiFePO4 battery is relatively small, signifying less reaction heat generated. According to Eq. (5), in the heat generated from a Li-ion battery, the irreversible ohmic heat is proportional to the square of current value and the reversible heat is linear with it. For the battery in this work, current density increase in the current collector is the primary reason for larger heat generation during the high current rate discharge process. Download : Download high-res image (292KB)Download : Download full-size image Fig. 9. Entropy coefficient of the battery obtained in this work and this of other Li-ion batteries reported in Refs. [32], [43], [44], [45], [46].
https://doi.org/10.1016/j.ijhydene.2018.03.057_p3_18 | Influence of current direction on heat generation of the battery was considered. Temperature and heat generation rate of the battery during its 0.5C-rate charge and discharge processes performed under an initial temperature of 25 °C are shown in Fig. 10. At this current rate, the variation patterns of heat generation rate during charge and discharge are basically same. The average heat generation rate during the charge and discharge is 2.11 and 2.35 W, respectively, and their according efficiencies are 95.55% and 96.06%. Peak value of the heat generation rate at the end of discharge process is 1.5 times higher than that of the charge. In addition, when the battery works at 1C rate, its average heat generation rate values during charge and discharge are also close (6.53 and 6.64 W, respectively), similar to the case of 0.5C. Download : Download high-res image (343KB)Download : Download full-size image Fig. 10. Temperature and heat generation rate of the battery during charge and discharge being carried on at 0.5C-rate and initial temperature of 25 °C.
https://doi.org/10.1016/j.ijhydene.2018.03.057_p3_19 | The close heat generation rate values during charge and discharge processes can be interpreted by the battery`s close internal resistances during the two processes. Evidence of the close internal resistance is shown in Fig. 11, in which internal resistances of the battery during charge and discharge measured at chamber temperatures of 20, 30 and 40 °C are plotted. Download : Download high-res image (240KB)Download : Download full-size image Fig. 11. Internal resistances of the battery during charging and discharging under different environment temperatures.
https://doi.org/10.1016/j.ijhydene.2018.03.057_p3_20 | A large number of researches on small capacity batteries have illustrated that when a battery is charged and discharged at 1C-rate or less, the heat generated by mixing can be ignored basically. For a large capacity LiFePO4 battery like the one in this work, even if the charging or discharging is over, heat still generates. Our experiments show that the heat generation of mixing can reach 1.75 kJ and 0.66 kJ for charging and discharging, respectively.
https://doi.org/10.1016/j.ijhydene.2018.03.057_p3_22 | A battery`s heat generation depends on its capacity, cathode materials, cycle life, working conditions including temperature, SOC, current rate, current direction, and so on. Currently, there are few reports in literature on evaluation of heat generation in Li-ion batteries aiming at different capacities and cathode materials. In this work, volume average heat generation rate is taken to compare heat generation of batteries using LiFePO4 and LiMnNiCoO2 as their cathode materials investigated by this group and others. It should be noted that the cited specific volume data in Table 4 was the one calculated by the authors based on the battery`s dimensions and heat loss provided in Refs. [32], [33], [36]. As shown in Table 4, when current rate and temperature of the two types of batteries are same or close, heat generation rates of the LiFePO4 batteries are much higher than those of the LiMnNiCoO2 ones, specifically, one order of magnitude higher. Table 4. Heat generation of batteries using LiFePO4 and LiMnNiCoO2 as cathode materials. Workers Anode/cathode materials, battery shape Standard capacity in Ah Operating conditions Current rate Volume average heat generation rate in W L−1 This work C/LiFePO4, square 40 Charge @ 25 °C 0.5C 3.55 Discharge @ 40 °C 0.2C 0.66 Discharge @ 25 °C 0.2C 0.74 0.5C 3.96 1C 11.18 2C 15.57 A. Eddahech et al. [32] C/LiMnNiCoO2, pouch 12 Charge @ 20.5 °C 0.5C 0.24 1C 1.17 1.5C 3.28 Discharge @ 25.5 °C 0.5C 0.69 1C 2.79 1.5C 6.06 K. Chen et al. [33] C/LiFePO4, square 20 Discharge @ 20 °C 1C 6 2C 20 3C 37 E. Schuster et al. [36] C/Li(Ni1/3Mn1/3Co1/3)O2, pouch 40 Charge @ 29.5 °C 0.25C 0.72 0.5C 2.40 1C 8.85 Discharge @ 32.5 °C 0.25C 0.68 0.5C 2.58 1C 9.05
https://doi.org/10.1016/j.ijhydene.2018.03.057_p4_2 | A comprehensive investigation of heat generation of a lithium ion battery is crucial to designing its TMS. For the large-capacity Li-ion prismatic power batteries, little such information is available in literature. In this work, heat generation of a 40 Ah prismatic LiFePO4 power battery under a wide range of operating conditions was examined using a commercial EV+-ARC in combination with a battery test system and influences of operating temperature, current rate, SOC and current direction on the battery heat generation were evaluated. It can be achieved that when the battery initial temperature is close to room temperature, heat generation rate of the battery varies in a same way as its internal resistance, i.e. heat generation rate of the battery stays on a flat level during its first half discharging process and increases distinctly at the end of the discharging process. During the last discharge period, polarization impedance in low SOC cases rises significantly and the polarization impedance plays a bigger role in the heat generation rate than the ohmic resistance. When the battery initial temperature is low, internal resistance of the battery at the beginning of discharge is high, resulting in a sharp increase in its heat generation rate. With the discharging process going on, heat generated inside the battery warms up the battery itself, leading to decrease in its internal resistance and therefore reduction in heat generation rate. At the end of the discharge, heat generation rate climbs up again. There is heat releasing slowly from the battery even after the discharge is over, which is attributed to diffusion of materials still occurring in the battery. In addition, heat generation is strongly related to the current rate. At a high current rate, heat generation rate is significantly high and its value varies unevenly during the process and increasing current density in the current collector is assumed to be the primary reason. At a low current rate, heat generation during the charge varies in a similar manner to that during the discharge and their values are close. Comparisons in heat generation rates between the LiFePO4 batteries and the LiMnNiCoO2 exhibit that heat generation level of the former is one order of magnitude higher than that of the latter. Moreover, based on the study of the relationship between thermal behavior of the battery cell and its operating temperature, SOC, current rate etc., control strategy of the battery`s TMS can be optimized.
https://doi.org/10.1016/j.ijhydene.2018.08.061_p1_2 | LiFePO4 material for lithium-ion battery has attracted more and more attention due to its economic advantage and cycling stability [1], [2], [3]. However, low electronic conductivity and low Li+ ion diffusion rate are still the shortages that limit its application [4], [5]. Various studies sought to solve these problems by decreasing the particles size [6], [7], doping electronic conductive materials [8], [9], [10] and coating carbon [11], [12], [13]. Synthesis of LiFePO4/graphene is an effective approach for the surface coating with carbon [14], [15].
https://doi.org/10.1016/j.ijhydene.2018.08.061_p1_3 | Some methods were applied to prepare LiFePO4 such as solid-state route [16], [17], [18], sol-gel method [19], [20], hydrothermal method [21], co-precipitation technique [22] and microwave method [23]. In recent years, many materials have been prepared by a high temperature ball milling method [24], [25], [26]. The method is applied to the ball-milling and sintering steps of the synthesis process, and was performed by a patented high-temperature ball mill (as illustrated in Fig. 1). The equipment is modified from a traditional mechanical ball-mill by equipping heating and automatic temperature-controlled elements. The method enables the ball milling and high temperature to bring the energy acting on the reactants at the same time [27], [28]. Ultrasonic irradiation transmits acoustic energy into the liquid and brings cavitation and acoustic streaming, which break the large droplets into smaller droplets and the liquid is emulsified. Ultrasound assisted reaction is considered as an effective technique because of its simple operation, easy control, short reaction time and high efficiency [29]. Ultrasound was applied to prepare the precursors of products in this study.
https://doi.org/10.1016/j.ijhydene.2018.08.061_p1_5 | In this work, ultrasound assisted high temperature ball milling method is adopt to synthesize the LiFePO4/graphene (LiFePO4/G) cathode material. Firstly, all the raw materials were added in deionized water, ultrasound can promote the dispersing of the precursor in solution; secondly, precursors were put in a high-temperature ball mill, the milling and roasting of precursors occur at the same time to prepare the product. The structure and electrochemical performances of prepared LiFePO4/G were characterized.
https://doi.org/10.1016/j.ijhydene.2018.08.061_p2_3 | The raw materials are lithium dihydrogen phosphate (LiH2PO4, AR), iron (Ⅲ) oxide (Fe2O3, AR), glucose monohydrate (C6H12O6·H2O, AR) and polyethylene glycol 12000 (PEG 12000, AR). Highly conductive thin graphene layers aqueous slurry (10 wt%, Graphene Nanotechnology Co., China) is used as graphene source. The reaction of prepared LiFePO4 is as represented by Eq. (1): (1)
https://doi.org/10.1016/j.ijhydene.2018.08.061_p2_4 | LiH2PO4 (64.229 g) and C6H12O6·H2O (9.912 g) were weighted and dissolved in distilled water, after which Fe2O3 (47.906 g) and thin graphene layers aqueous slurry (18.931 g, product mass carbon content of 2 wt%) were added into the solution, and then maintained ultrasonic irradiation by HC-SH28800 ultrasonic instrument (Create Ultrasonic Technology Co., China) for 1 h. A precursor of LiFePO4/G was obtained after drying at 120 °C for 12 h.
https://doi.org/10.1016/j.ijhydene.2018.08.061_p2_5 | The obtained precursor was poured into a high temperature ball mill, and the weight ratio of precursor and steel balls was 1:12. A ball milling process was firstly reactor temperature at 300 °C ball milling for 1 h, and then the synthesis process temperature maintained at 650 °C ball milling for 8 h in a nitrogen atmosphere to prepare LiFePO4/G. The synthesis process of LiFePO4/G is shown in Fig. 2. This method is a facile and efficient approach to synthesis LiFePO4/G. Download : Download high-res image (227KB)Download : Download full-size image Fig. 2. Schematic illustration of synthesis processes of LiFePO4/G.
https://doi.org/10.1016/j.ijhydene.2018.08.061_p2_6 | As a reference, the LiFePO4/C was also synthesized under the same conditions with C6H12O6·H2O (22.935 g) and PEG 12000 (2.294 g) instead of C6H12O6·H2O (9.912 g) and thin graphene layers aqueous slurry (18.931 g).
https://doi.org/10.1016/j.ijhydene.2018.08.061_p2_8 | The thermal data of the product was provided by thermogravimetric and differential thermal analysis (TG-DTA, Netzsch-STA499C), which was performed with a flow rate of 10 °C/min from room temperature to 800 °C, the precursor of LiFePO4/G was provided in a nitrogen atmosphere, while LiFePO4/G and LiFePO4/C were provided in an air atmosphere. X-ray diffraction (XRD) was applied to characterize the structure and phase of samples on Rigaku D/max-rB (Rigaku Co., Japan) equipment with Cu-Kα radiation. Scanning electron microscopy (SEM) was performed on S-3000H (Hitachi Co., Japan) equipment. Transmission electron microscopy (TEM) was performed on H-7000 (Hitachi Co., Japan) electron microscope. Brunauer-Emmett-Teller (BET) method was applied to test the surface area data of the samples on 3H-2000BET-A (Beishide Co., Ltd., China) equipment. Fourier transform infrared spectroscopy (FTIR) spectra of the samples were performed on Spectrum 400 FT-IR (PerkinElmer, US).
https://doi.org/10.1016/j.ijhydene.2018.08.061_p2_9 | To prepare the electrode, the active material (80 wt%), Super P (10 wt%) and PVDF (10 wt%) were mixed in NMP as the binder. Then the electrode slurry was pasted onto Al foil. After vacuum drying at 100 °C for 10 h. 1 M LiPF6/EC + DEC + EMC (1:1:1 in volume), Celgard 2400 screens and lithium metal foils were used as the electrolyte, membrane and anode, respectively. The charge/discharge cycles of button batteries were tested on lithium-ion battery tester (Neware, China) between 2.5 and 4.2 V (1 C = 170 mAhg−1). The electrochemical workstation (CHI-660E, China) was used to analyze the electrochemical impedance spectra (EIS, 0.1–100 KHZ) and the cyclic voltammetry (CV, 2.5–4.2 V, 0.1 mV·s−1) test at room temperature.
https://doi.org/10.1016/j.ijhydene.2018.08.061_p3_3 | Thermal decomposition of the LiFePO4/G was examined by means of the TGA-DSC analysis, giving the results in Fig. 3. The endothermic peaks of physically adsorbed water removal and C6H12O6·H2O melting process at around 150 °C, dehydration of C6H12O6·H2O and LiH2PO4 at around 220 °C were detected in the pattern. The two reactions caused about 10% weight losses of sample. Broad endothermic peak and corresponding weight loss of about 13% in the temperature range of 250–500 °C was caused by the carbonization of glucose and the formation of the LiFePO4. No apparent weight loss can be observed when the temperature was beyond 520 °C in the TGA curve. Download : Download high-res image (163KB)Download : Download full-size image Fig. 3. TGA-DSC pattern of precursor of LiFePO4/G.
https://doi.org/10.1016/j.ijhydene.2018.08.061_p3_5 | Fig. 4 illustrates the XRD patterns of prepared LiFePO4/C and LiFePO4/G showing only one crystalline phase were detected in the samples, which was well indexed as LiFePO4 (JCPDS Card NO. 40-1499) phase with the orthorhombic structure and the Pnmb space group. Impurity phases such as Fe2P and Li3PO4 were not detected in samples. In addition, no peaks corresponding to carbon or graphene were detected in the XRD patterns, which might be due to the low content and the amorphous state. Therefore, the structure of LiFePO4 was not significantly affected by the addition of graphene. Results manifested that LiFePO4/G was successfully prepared via ultrasound assisted high temperature ball milling method without any appreciable impurity. Download : Download high-res image (247KB)Download : Download full-size image Fig. 4. XRD patterns of LiFePO4/G and LiFePO4/C.
https://doi.org/10.1016/j.ijhydene.2018.08.061_p3_6 | The SEM images of LiFePO4/G and LiFePO4/C are shown in Fig. 5a and b. It could be clearly observed that spherical-like shape LiFePO4/G particles were homogeneously distributed and no severe agglomerates were observed and the average grain size was mainly around 0.5 μm. The particles in LiFePO4/C were close to spherical shaped and homogeneously distributed with the sizes of 0.50–1.5 μm LiFePO4/G had a small particle size, which could increase the diffusion rate of Li+ [7], [30]. Download : Download high-res image (1MB)Download : Download full-size image Fig. 5. SEM images of (a) LiFePO4/G, (b) LiFePO4/C; SEM images of (c) LiFePO4/G, (d) LiFePO4/C after 50 cycles under 2.0 C-rate; TEM images of (e) LiFePO4/G, (f) LiFePO4/C.
https://doi.org/10.1016/j.ijhydene.2018.08.061_p3_7 | Fig. 5c and d illustrate the SEM images of LiFePO4/G and LiFePO4/C after 50 cycles under 2.0 C-rate. LiFePO4/G particles were homogeneously distributed. While the particles in LiFePO4/C with more agglomeration and some surficial protrusions can be observed, which could decrease the channel for Li+ ion diffusion, leading to capacity fading and poor rate performance [31].
https://doi.org/10.1016/j.ijhydene.2018.08.061_p3_8 | Fig. 5e and f provide the TEM images of LiFePO4/G and LiFePO4/C. It could be seen the particle size of LiFePO4/C was larger than that of LiFePO4/G, and the agglomeration was more serious. Furthermore, it can be seen in Fig. 5e that spherical-like shape LiFePO4 particles were covered with a uniform graphene layer. Some graphene combined with the LiFePO4 clusters giving rise to a connecting network, which could improve the electrical conductivity of LiFePO4 [14], [32]. Researchers have reported that the layer was useful to promote the cation exchange reaction which could help eliminate the Fe-antisite, and therefore cause improvement of the electrochemical performance [33], [34], [35].
https://doi.org/10.1016/j.ijhydene.2018.08.061_p3_11 | The specific surface areas were 36.5 and 24.1 m2 g−1 for LiFePO4/G and LiFePO4/C, respectively. The reason for the larger specific surface area of LiFePO4/G was proposed that graphene combined with the LiFePO4 clusters giving rise to a connecting network which can improve the surface area of LiFePO4/G. A larger surface area provides broader channels and shorter migration paths for Li+ ion diffusion [21].
https://doi.org/10.1016/j.ijhydene.2018.08.061_p3_12 | Fig. 7 provides the FTIR spectra of LiFePO4/G and LiFePO4/C. As shown in Fig. 7a, compared with LiFePO4/C, LiFePO4/G had more peaks. The bands at 3450 cm−1 and 1622 cm−1 were attributed to stretching and bending vibrations of the O-H bonds, due to the existence of structural hydroxyl groups. The band at 1385 cm−1 was corresponded to the discrete graphene of carbon coating vibration [15], [37]. It demonstrated that the presence of a number of oxygen containing groups in graphene. Download : Download high-res image (375KB)Download : Download full-size image Fig. 7. FTIR spectra of LiFePO4/G and LiFePO4/C.
https://doi.org/10.1016/j.ijhydene.2018.08.061_p3_13 | Illustrated in Fig. 7b, both of the samples had almost the same peaks in the FTIR spectra. The bands at 1141, 1054 and 969 cm−1 corresponded to the stretching vibration of the P-O bonds, the band at 636 cm−1 demonstrated bending vibration of the O-P-O bonds, the bands at 578 and 549 cm−1 assigned to antisymmetric bending vibrations of the O-P-O bonds [38], [39], the bands at 501 and 469 cm−1 induced by Li+ “cage modes” [40]. The results of the FTIR spectra proved that all the samples had a high purity, which were in agreement with the XRD results.
https://doi.org/10.1016/j.ijhydene.2018.08.061_p3_15 | Fig. 8a presents the initial charge/discharge performance of LiFePO4/G and LiFePO4/C at 0.1 C-rate, respectively. LiFePO4/G displayed a better discharge performance with initial discharge capacity of 162.8 mAhg−1, and that of LiFePO4/C was 158.5 mAhg−1. The polarization values were 43.8 and 47.3 mV for LiFePO4/G and LiFePO4/C, implying LiFePO4/G delivered a higher discharge capacity and a smaller gap between the charge and discharge curves compared with LiFePO4/C. Download : Download high-res image (1MB)Download : Download full-size image Fig. 8. (a) Initial charge/discharge curves at 0.1 C-rate; (b) Cycling performance at 0.1 C-rate; (c) Comparison of the rate capability of LiFePO4/G and LiFePO4/C at various C-rates ranging from 0.1 to 10 C; (d) Initial charge/discharge capacities and (e) Cycling stability of LiFePO4/G at various C-rates ranging from 0.1 to 10 C.
https://doi.org/10.1016/j.ijhydene.2018.08.061_p3_16 | Fig. 8b illustrates the cycling performance of LiFePO4/G and LiFePO4/C at 0.1 C-rate. After 50 cycles, the discharge capacities were 161.5 and 153.6 mAhg−1 for LiFePO4/G and LiFePO4/C with capacity retention rates of 99.2% and 96.8%, respectively. It was noted that LiFePO4/G exhibited better cycling stability than LiFePO4/C.
https://doi.org/10.1016/j.ijhydene.2018.08.061_p3_17 | The rate performance of LiFePO4/G and LiFePO4/C at different current densities between 0.1 and 10 C is illustrated in Fig. 8c. The detailed results of LiFePO4/G and LiFePO4/C are listed in Table 1. Compared with LiFePO4/C, LiFePO4/G displayed higher capacities at each current rate. Moreover, over 60 cycles when the current density returned to 0.1 C, the recovery rates were 99.3% and 96.8% for LiFePO4/G and LiFePO4/C, demonstrating a better rate performance of LiFePO4/G. Table 1. Cycling performances of LiFePO4/G and LiFePO4/C at various C-rates. Samples Rate capability (mAhg−1) 0.1 C (1st) 0.5 C (11th) 1.0 C (21th) 2.0 C (31th) 5.0 C (41th) 10 C (51th) 0.1 C (61th) LiFePO4/G 162.8 156.8 151.9 145.8 137.5 121.6 161.7 LiFePO4/C 158.5 151.5 145.3 137.9 123.9 109.0 153.4
https://doi.org/10.1016/j.ijhydene.2018.08.061_p3_18 | Fig. 8d presents the initial charge/discharge capacities at various C-rates of LiFePO4/G, which were carried out from 0.1 to 10 C. The discharge capacities of LiFePO4/G were 162.8, 156.8, 151.9, 145.8, 137.5 and 121.6 mAhg−1 at rates of 0.1, 0.5, 1.0, 2.0, 5.0 and 10 C, respectively. As the current increased, the gap between the charge and discharge curves became larger and the voltage platform became shorter. This phenomenon is caused by the increase of the current density of the magnification, which led to a greater polarization and had a negative impact on the charge-discharge efficiency and reversibility. During charge and discharge processes of LiFePO4 cathode material, LiFePO4 and FePO4 two phases are both in existence. The structural transformation of LiFePO4 to FePO4 determines the performance of the electrode. Researchers have reported that an inhomogeneity might engender in all parts of the electrode. Compared with the overall lithium content, some parts of the electrode were delayed in the phase transition while some other parts appeared in advance. The increase of Li+ migration speed could reduce the delay of LiFePO4 structural transformation to FePO4 [41], [42].
https://doi.org/10.1016/j.ijhydene.2018.08.061_p3_19 | Fig. 8e displays the cycling performances at various C-rates of LiFePO4/G. After 100 cycles, the discharge capacities of LiFePO4/G were 160.4, 153.7, 148.0, 140.5, 132.1 and 116.5 mAhg−1, and the capacity retentions were 98.5%, 98.0%, 97.4%, 96.4%, 96.1% and 95.9% at rates of 0.1, 0.5, 1.0, 2.0, 5.0 and 10 C, respectively. Significant capacity decay was not found in this work. These findings demonstrated that LiFePO4/G exhibited an excellent electrochemical performance.
https://doi.org/10.1016/j.ijhydene.2018.08.061_p3_20 | Fig. 9a illustrates the Nyquist plots for LiFePO4/G and LiFePO4/C. The spectra of all samples were consisted of one semicircle at high frequency, followed by a straight line at low frequency [39]. The equivalent circuit of EIS is shown in Fig. 9b, in which Res represents the resistance of the cell; Rct represents the charge-transfer of Li+ between the electrode and electrolyte [43], [44]; ZW represents the Warburg impedance related to the solid-state diffusion of Li+ [45]; CPE represents the analog capacitive element. Download : Download high-res image (199KB)Download : Download full-size image Fig. 9. (a) EIS and the linear relationship of Z ′ as a function of square root of frequency (ω−1/2) in the low-frequency region of LiFePO4/G and LiFePO4/C; (b) the equivalent circuit of EIS.
https://doi.org/10.1016/j.ijhydene.2018.08.061_p3_21 | The exchange current density (i0) can be calculated by Eq. (4); the Li+ diffusion coefficient (DLi) of the electrodes can be calculated by Eq. (5) [46]: (4) (5) where R is the gas constant (8.314 JK−1mol−1), T is the temperature (295 K), F is the Faraday constant (96500 C mol−1), n is the number of electrons transferred (1), A is the area of the electrode (1.767 cm2), C is the initial concentration of Li+ in LiFePO4 (0.0288 mol cm−3) [47], the Warburg factor (σ) has a relationship with Z′ as represented by Eq. (6): (6) where ω is the angular frequency. σ is the slope of the line Z`∼ ω−1/2 obtained from Fig. 9 (a). The simulation results of EIS are indicated in Table 2. Table 2. The simulation results of electrochemical impedance, the exchange current density and the Li+ ion diffusion coefficient. Samples Res (Ω) Rct (Ω) i0 (A m−2) DLi (cm2 s−1) LiFePO4/G 2.68 58.5 4.63 × 10−5 2.36 × 10−14 LiFePO4/C 3.41 89.2 3.04 × 10−5 8.97 × 10−15
https://doi.org/10.1016/j.ijhydene.2018.08.061_p3_22 | As can be seen from Table 2, the resistance of the cell (Res) of LiFePO4/G (2.68 Ω) was lower than that of LiFePO4/C (3.41 Ω), which could be attributed to the difference of exact distance between electrodes. Moreover, the charge-transfer resistance (Rct) of LiFePO4/G was 58.5 Ω, it was smaller than that of LiFePO4/C (89.2 Ω). The small Rct was favorable for overcoming the restriction of kinetics in the charge/discharge process which could enhance the diffusion of Li+ ion [48].
https://doi.org/10.1016/j.ijhydene.2018.08.061_p3_23 | The exchange current density (i0) of LiFePO4/G (4.63 × 10−5 A m−2) was larger than that of LiFePO4/C (3.04 × 10−5 A m−2). Moreover, the Li+ ion diffusion coefficient (DLi) of LiFePO4/G (2.36 × 10−14 cm2 s−1) was much larger than that of LiFePO4/C (8.97 × 10−15 cm2 s−1). The results exhibited that the catalytic activity and the Li+ ion diffusion coefficient of LiFePO4/G was higher than those of LiFePO4/C. This is the reason why LiFePO4/G had a better electrochemical performance. The results were in corroboration with the galvanostatic testing results.
https://doi.org/10.1016/j.ijhydene.2018.08.061_p3_24 | Fig. 10a illustrates the cyclic voltammetry profiles of LiFePO4/G and LiFePO4/C. It was clearly seen that the two samples both included an oxidation peak and a reduction peak, which could be in accordance with the redox process between the Fe3+ and Fe2+ [49], [50]. However, the current peak intensity of LiFePO4/G was larger than that of the LiFePO4/C, indicating LiFePO4/G had a faster Li+ diffusion velocity [51]. Download : Download high-res image (556KB)Download : Download full-size image Fig. 10. (a) The CV profiles of LiFePO4/G and LiFePO4/C for 1st cycles; (b) CV profiles of LiFePO4/G and (c) LiFePO4/C for 1st, 2nd, 5th and 100th cycles.
https://doi.org/10.1016/j.ijhydene.2018.08.061_p3_25 | Figs. 10b and c illustrate the CV profiles of LiFePO4/G and LiFePO4/C materials for 1st, 5th and 100th cycles under 2.0 C-rate. Peak parameters of CV profiles are calculated and tabulated in Table 3. The potential interval between the anodic and cathodic peaks of LiFePO4/C increased from 352.3 mV (the 1st cycle) to 369.6 mV (after 2 cycles), 401.3 mV (after 5 cycles) and 559.1 mV (after 100 cycles), respectively. While the potential interval of LiFePO4/G just increased from 268.6 mV (the 1st cycle) to 308.6 mV (after 100 cycles), the potential interval did not vary much after cycling. It indicated that kept better kinetics after cycling, compared with LiFePO4/C [52]. LiFePO4/G exhibited a smaller ΔEp than that of LiFePO4/C for 100th cycles, indicating the faster intercalation, deintercalation process of Li+ ion, and a better electrochemical reversibility of electrode reaction [10]. The result is in corroboration with the galvanostatic test result. Table 3. The potential interval (ΔEp) between the anodic and cathodic peaks of LiFePO4/G and LiFePO4/C for 1st, 2nd, 5th and 100th cycles. Samples ΔEp (mV) 1st 2nd 5th 100th LiFePO4/G 268.6 275.6 286.3 308.6 LiFePO4/C 352.3 369.6 401.3 559.1
https://doi.org/10.1016/j.ijhydene.2018.08.061_p3_26 | LiFePO4/G has been synthesized by many research groups and the related electrochemical data were summarized in Table 4 under different synthesizing methods with different raw materials. In this study, the raw materials used to prepare LiFePO4/G were low-cost and easily-available, and ultrasound assisted high temperature ball milling method is a simple eco-friendly green process. Moreover, LiFePO4/G prepared in this work exhibited an excellent electrochemical performance. Table 4. Comparison of LiFePO4/G synthesized by different methods with different raw materials. Synthesizing method Raw materials Rate capacity (mAhg−1) References Ultrasound assisted high temperature ball milling method LiH2PO4; Fe2O3; C6H12O6·H2O; PEG 12000; Highly conductive thin graphene layers aqueous slurry 162.8 (0.1 C); As prepared 156.8 (0.5 C); 151.9 (1.0 C); 145.8 (2.0 C); 137.5 (5.0 C); 121.6 (10 C) Hydrothermal FeSO4·7H2O; H3PO4, LiOH·H2O; graphene 157 (0.2 C); [14] 140 (1.0 C); 130 (2.0 C); 114 (5.0 C); 98 (10 C) Liquid phase method CH3COOLi·2H2O; Fe(NO3)3·9H2O; NH4H2PO4; C6H8O7; graphene 160 (0.1 C); [15] 159 (0.2 C); 156 (0.5 C); 150 (1.0 C); 142 (2.0 C) High temperature solid-state method Li2CO3, FeC2O4·2H2O; NH4H2PO4; graphene oxide 164 (0.1C) [53] 145 (2.0 C)
https://doi.org/10.1016/j.ijhydene.2018.08.061_p3_27 | The reasons for this are summarized as follows: (ⅰ) ultrasound assisted transmits acoustic energy into the liquid and brings cavitation and acoustic streaming, which break the large droplets into smaller droplets, and the liquid is emulsified; (ⅱ) the high mixing uniformity of the raw materials by ultrasonic irradiation in solution, make graphene coated on the surface of LiFePO4 particles completely; (ⅲ) graphene combined with the LiFePO4 can improve the electrical conductivity of LiFePO4.
https://doi.org/10.1016/j.ijhydene.2018.08.061_p4_2 | LiFePO4/G cathode material was prepared via ultrasound assisted high temperature ball milling method. XRD, SEM, TEM, BET, FTIR analysis and galvanostatic testing were used to investigate the as-prepared materials. XRD and FTIR analysis revealed that the prepared LiFePO4/G sample was well indexed to an orthorhombic olivine LiFePO4 without any appreciable impurity. The results of SEM, TEM and BET analysis demonstrated that the particles were spherical shaped and homogeneously distributed with the sizes of 0.50–1.5 μm, graphene combined with the LiFePO4 clusters giving rise to a connecting network which can improve the surface area. LiFePO4/G exhibited a high capacity, well cycling life and capacity retention. Furthermore, the obtained LiFePO4/G had a well-crystallized structure and excellent electrochemical performance.
https://doi.org/10.1016/j.ijhydene.2018.10.105_p1_2 | In 2002, it was estimated by the World Health Organization that 24.8% people suffered from the iron-deficiency-induced anaemia [1]. Therefore, ferrous sulfate granules were produced for the clinic therapy of the iron-deficiency anemia. Generally, ferrous sulfate granules consist of three kinds of components: the active ingredient (FeSO4∙7H2O) and the anti-oxidization agents of L-ascorbic acid (C6H8O6) and glucose (C6H12O6). However, it should be noted that all the drugs can`t be fitly consumed in time. Once the supply exceeds the demand, some medicines will be inevitably overdue [2]. Generally, the expired ferrous sulfate granules mainly come from the pharmacies, the hospitals or the household reserves. For the moment, most of the expired medicines are collected from the pharmacies and the hospitals by the special section and subject to the incineration or the landfill, while those from the household are disposed and discarded together with other domestic garbages [3], [4]. Such unreasonable treatments may cause the environment pollution and the waste of resources. Therefore, it is urgent and preferable to reasonably recycle the expired medicines. Although the expired ferrous sulfate granules can`t be continuously used for the medical treatment any more, in fact, there still exist the non-medical values to be exploited, because ferrous sulfate granules are usually sealed in the capsules and then packed in the aluminum plastic plates, so the effective components of ferrous sulfate granules may remain FeSO4∙7H2O, L-ascorbic acid (C6H8O6) and glucose (C6H12O6) even beyond the period of validity. If the non-medical values within these ferrous sulfate granules weren`t fully exploited, more non-renewable iron ores would be consumed for the preparation of FeSO4, companied with the possible secondary pollution. Therefore, in order to build the circular economy mode of the expired medicines and reduce the environmental pollution, it is urgent to actively carry out the investigation on the cyclic utilization of the expired ferrous sulfate granules.
https://doi.org/10.1016/j.ijhydene.2018.10.105_p1_3 | In recent years, many efforts have been made to develop the promising energy storage and conversion devices such as fuel cell, solar cell, lithium ion battery (LIB), Li–air battery and Li–sulphur battery [5], [6], [7], [8], [9], [10], [11]. However, the wide development and application of these devices would bring out more and more scraps. For example, waste metallic Li foils usually come from the residual Li anodes in the spent Li–air batteries, Li–sulphur batteries and experimental Li-based coin cells, in which Li foils act as the anode or the counter electrode [12], [13]. Although Li–air batteries and Li–sulphur batteries have received much attention recently because of high theoretical energy density, they are still in the infancy due to their low practical specific energy [14], [15]. In order to push their commercialization progress, the wide investigations were carried out in the labs, which inevitably resulted in the accumulation of spent Li–air batteries and Li–sulphur batteries [16], [17]. Additionally, Li foils also acted as the counter/reference electrode in the experimental Li-coin-cells during the investigations of new electrode active materials of LIB, thus resulting in the large accumulation of spent experimental Li-coin-cells in the labs all over the world. If these spent Li-anode coin cells aren`t reasonably recycled in time, these waste Li foils may not only result in the potential risks but also the waste of useful resources, because the low melting point of only 180 °C may pose the risk of fire hazard due to the inadvertent overheating [18]. Especially, Li-resource in the earth`s crust is scarce and uneven, which may become worse due to the widespread and increasing consumption of commercial LIB [19], [20]. Therefore, in order to alleviate the negative environmental effect and the imbalance between the huge demand and the shortage of Li resource, it is also urgent to carry out the investigations about the recycling and circular utilization of waste Li foils from these spent Li-anode batteries.
https://doi.org/10.1016/j.ijhydene.2018.10.105_p1_4 | For this purpose, the expired ferrous sulfate granules and waste Li foils were simultaneously recycled in the form of high-value-added economy LiFePO4/C for LIB cathode via the facile hydrothermal route for the first time. Furthermore, the feasibility of recycled LiFePO4/C for LIB cathode was also evaluated by galvanostatic charge/discharge and CV. As expected, the resultant LiFePO4/C cathode exhibited the satisfactory electrochemical performances, providing a novel and effective strategy for the synchronous recovery of the expired ferrous sulfate granules and waste Li foils.
https://doi.org/10.1016/j.ijhydene.2018.10.105_p2_3 | Waste Li foils (Fig. 1a) were obtained by manly dismantling spent experimental CR2025 Li-coin-cells in our lab (Fig. 1b), which were short-circuit during the assembly or underwent full charge/discharge after at least 200 cycles for the experiments. The expired ferrous sulfate granules (Fig. 1c) were collected from the household reserve and the expired time was 1.5 years, as shown on the packing box of ferrous sulfate granules (Fig. 1d). Download : Download high-res image (770KB)Download : Download full-size image Fig. 1. (a) Waste Li foils and (b) spent experimental CR2025 Li-coin-cells and (c) expired ferrous sulfate capsules and (d) the packing box of expired ferrous sulfate capsules.
https://doi.org/10.1016/j.ijhydene.2018.10.105_p2_5 | Waste Li foils and expired ferrous sulfate granules were simultaneously recycled in the form of black LiFePO4/C powders via the facile hydrothermal route, as shown in Fig. 2. Waste Li foils were manually separated from the spent experimental coin cells with spent Li anode. LiOH solution was obtained by dissolving 0.02 g waste Li foils in the deionized water and filtering. White Li3PO4 precipitate was formed after 1.8 mL 0.5 M H3PO4 solution was added into LiOH solution, then 1.29 g white expired ferrous sulfate powders containing 0.25 g FeSO4∙7H2O, 0.15 g L-ascorbic acid and 0.89 g glucose were also added into the white turbid liquid under N2 atmosphere. The white turbid liquid became grey after pH value was adjusted to pH = 7 with ammonium hydroxide. The gray mixture was quickly transferred into 25 mL Teflon vessel. Then it was put into a stainless steel autoclave and heated at 180 °C for 6 h. After being cooled to room temperature, the solid precipitate was filtered and washed with the distilled water several times. Finally, black LiFePO4/C powders were obtained after the precursor was vacuum dried at 60 °C for 12 h and sintered in a tubular furnace at 700 °C for 4 h under N2 atmosphere. For comparison, pristine LiFePO4/C powders were also prepared by the hydrothermal route, in which commercial chemical reagents such as LiOH, FeSO4∙7H2O, H3PO4 and glucose were used as the starting materials. The recycled LiFePO4/C and pristine LiFePO4/C were denoted as RLiFePO4/C and PLiFePO4/C, respectively. Download : Download high-res image (273KB)Download : Download full-size image Fig. 2. Synchronous recovery of expired ferrous sulfate granules and waste Li foils.
https://doi.org/10.1016/j.ijhydene.2018.10.105_p2_7 | The crystal structure of the sample was identified by XRD (TIRⅢ Riguku Japan) with Cu Kα radiation at 40 kV between 10° and 80° at 10°/min. The corresponding morphology and microstructure were probed by FESEM (Nova NANOSEM 450 USA), TEM (JME-2100 JEOL Japan) and EDX (Oxford instruments X-ray Microanalysis 1350).
https://doi.org/10.1016/j.ijhydene.2018.10.105_p2_9 | 80 wt% active material, 10 wt% acetylene black and 10 wt% polyvinylidene fluoride binder were fully mixed and stirred in N-methyl-2-pyrrolidinone for the homogeneous electrode slurry. LiFePO4/C cathode was obtained by coating the electrode slurry onto Fe foil and drying overnight, and the corresponding loading density was about 1.2 mg/cm2. The electrochemical performances of RLiFePO4/C and PLiFePO4/C cathodes were investigated by assembling CR2025 coin cells with Li foil as the counter/reference electrode, in which two electrodes were separated by the porous glass fiber membrane, and the electrolyte was 1 M LiPF6 in ethylene carbonate and diethyl carbonate (1: 1 in volume). The coin cells were assembled in an Ar-filled glove box (Mikrouna Super 1220/750/900, China) and measured by galvanostatic charge/discharge between 2.0 V and 4.5 V (vs. Li/Li+) on the battery testing system (Neware CT-3008 W, China). The charge/discharge rates were 0.1 C, 1 C, 2 C, 5 C and 10 C, respectively. The electrochemical performances were further measured by CV from 2.0 V to 4.5 V at 0.5 mV/s on the electrochemical workstation (Parstat 4000, Princeton Applied Research, USA).
https://doi.org/10.1016/j.ijhydene.2018.10.105_p3_3 | Waste Li foils and expired ferrous sulfate granules were simultaneously recycled in the form of LiFePO4/C via the facile hydrothermal route. Firstly, waste Li foils were obtained by manually dismantling some spent experimental Li-anode coin cells and immediately dissolved into the deionized water for LiOH solution, into which H3PO4 solution was added for white Li3PO4 precipitation. Secondly, some white expired ferrous sulfate powders were added into the white turbid liquid under N2 atmosphere, in which FeSO4∙7H2O acted as Fe2+ source, while both L-ascorbic acid and glucose acted as carbon source. Thirdly, the precursor of RLiFePO4/C was obtained by hydrothermal reaction at 180 °C for 6 h, filtered and washed with the deionized water. Finally, the resultant solid was vacuum dried at 60 °C for 12 h and sintered at 700 °C for 4 h under N2 flow. The corresponding chemical reactions were described as follows [21], [22]: (1) (2) (3) (4)
https://doi.org/10.1016/j.ijhydene.2018.10.105_p3_4 | In the third step, one Li-containing by-product generated in the form of soluble Li2SO4, thus reducing recovery of waste Li foils. In fact, it can be easily recycled as Li2CO3 precipitation or reused as soluble Li-resource for the next preparation of LiFePO4, thus reducing environmental emission and pollution.
https://doi.org/10.1016/j.ijhydene.2018.10.105_p3_7 | where was the actual weight (0.13 g) of RLiFePO4/C, and was the molar mass of LiFePO4; MLi was the molar mass of Li, and mLi was the actual weight (0.02 g) of waste Li foils; was the molar mass of FeSO4∙7H2O, and was the actual weight (0.25 g) of FeSO4∙7H2O in the expired ferrous sulfate granules, and C wt% was the carbon content of LiFePO4/C. The carbon content of RLiFePO4/C was determined by dissolution and gravimetric method, as reported elsewhere [23]: RLiFePO4/C with the given weight was dissolved into 20 wt% HCl solution, in which LiFePO4 was soluble, while C powders were left. By filtering, drying and weighing, carbon content in RLiFePO4/C was determined as 14.4 wt%.
https://doi.org/10.1016/j.ijhydene.2018.10.105_p3_8 | Resultantly, the recoveries of waste Li foils and the expired ferrous sulfate granules were calculated to be about 77.3%, and about 78.9%, respectively. The by-product (Li2SO4) in the filtrate can be recycled as Li2CO3 precipitation or reused as Li-resource for the next preparation of LiFePO4, which was excluded from the as-calculated recovery of waste Li foils.
https://doi.org/10.1016/j.ijhydene.2018.10.105_p3_9 | In general, four starting materials such as Li-resource, ferric salt, phosphoric acid and carbon-precursor were adopted and bought during the common hydrothermal synthesis of LiFePO4/C for LIB cathode [24], [25]. To be different, in this work, only phosphoric acid is necessary to buy, and other three starting materials such as expired ferrous sulfate granules, carbon precursors and spent Li foils come from the inexpensive wastes. Compared with the new commercial chemical reagents during the controlled experiment, these wastes were more accessible and cheaper, thus significantly reducing the materials cost, environment emission and pollution. Meanwhile, considering the hydrothermal route is one kind of conventional mature technology, the corresponding mass production should be easy.
https://doi.org/10.1016/j.ijhydene.2018.10.105_p3_11 | The crystal phase structure of RLiFePO4/C was investigated by XRD, as shown in Fig. 3. Obviously, RLiFePO4/C displayed some sharp diffraction peaks at 2θ = 17.2o, 20.8o, 22.7o, 25.6o, 29.7o, 32.2o, 35.6o, 36.6o, 37.9o, 39.8o, 42.3o, 49.2o, 50.3o, 52.7o, 55.5o, 56.6o, 58.2o, 61.9o, 67.5o, 70.3o, 72.3o and 74.3o. According to the standard card PDF No. 81-1173, these diffraction peaks corresponded to the crystal planes (200), (101), (210), (111), (211), (301), (311), (121), (410), (401), (112), (022), (131), (402), (610), (311), (430), (113), (313), (403), (413) and (721) of olivine-type LiFePO4 crystals, respectively. Moreover, no other peaks corresponding to Li3PO4 and Fe2O3 were detected, indicating high purity of LiFePO4 crystal. Additionally, there was no signal peak of carbon phase derived from L-ascorbic acid and glucose probably due to its amorphous phase [26], [27]. Download : Download high-res image (170KB)Download : Download full-size image Fig. 3. XRD pattern of RLiFePO4/C powders.
https://doi.org/10.1016/j.ijhydene.2018.10.105_p3_13 | The morphology of RLiFePO4/C was probed by FESEM, as shown in Fig. 4. According to the low magnification FESEM image in Fig. 4a, it can be seen that RLiFePO4/C powders consisted of many small particles. Upon the further magnification, these small particles appeared as smooth rod-like or sphere-like nano-particles (in Fig. 4b). The length of rod-like nanoparticles ranged from 200 to 400 nm and the diameter ranged from 100 to 200 nm, while the size of sphere-like particles was in the range of 60–300 nm (in Fig. 4b). Small particle size should be helpful to shorten the ionic diffusion path and fasten the ionic diffusion rate [28], [29]. According to EDX spectrum in Fig. 4c, several desirable signal peaks corresponded to Fe, P, O and C elements, in which Fe, P and O elements were assigned to LiFePO4, while C element should derive from L-ascorbic acid and glucose. No doubt, the existence of carbon phase facilitated the electronic conductivity of LiFePO4 cathode. Download : Download high-res image (371KB)Download : Download full-size image Fig. 4. FESEM images with different magnifications (a) 10000 × and (b) 50000 × and (c) EDX spectrum of RLiFePO4/C.
https://doi.org/10.1016/j.ijhydene.2018.10.105_p3_15 | The microstructure of RLiFePO4/C was further explored by TEM (Fig. 5). Likewise, RLiFePO4/C powders were composed of many rod-like or sphere-like particles, in which the particle size of the sphere-like particles was about 60–300 nm, and the length and the diameter of the rod-like particles was 200–400 nm and 100-200 nm, respectively, in good agreement with those of high magnification FESEM image in Fig. 5a. According to HR-TEM image of RLiFePO4/C in Fig. 5b, it was visible that there indeed existed one layer of carbon coating with about 1.5 nm in thickness on the surface of LiFePO4 particles, in good agreement with EDX result, which would increase the electronic conductivity and improve the electrochemical performances of LiFePO4 cathode [30], [31]. In addition, the clear lattice fringes with the lattice distance of 4.27 Å corresponded to the crystal plane (101) of orthorhombic-phase LiFePO4, indicating that RLiFePO4/C were highly crystalline and ordered [32]. Download : Download high-res image (378KB)Download : Download full-size image Fig. 5. (a) TEM image and (b) HR-TEM image of RLiFePO4/C.
https://doi.org/10.1016/j.ijhydene.2018.10.105_p3_17 | The 1st, 2nd, 3rd and 50th galvanostatic charge/discharge curves of RLiFePO4/C cathode were monitored and compared with those of PLiFePO4/C cathode, as shown in Fig. 6. It can be seen that the initial discharge specific capacity of RLiFePO4/C cathode was 147.0 mAhg−1 at 0.1C, comparable with 145.4 mAh/g of PLiFePO4/C cathode and the result in literature [33]. Subsequently, the discharge specific capacity slightly decreased to 144.4 mAhg−1 at the 2nd cycle, to 142.5 mAhg−1 at the 3rd cycle and to 142.1 mAhg−1 at the 50th cycle, which were also comparable with those of PLiFePO4/C cathode. Notably, the 3rd discharge curves almost overlapped with those at the 50th cycle, suggesting high stability and reversibility of two kinds of cathodes. What`s more, the charge/discharge curves of RLiFePO4/C exhibited the flat voltage plateau, corresponding to Li+ extraction/insertion, respectively [34]. The voltage interval between the charge and discharge plateaus didn`t increase with the cycle number, indicating low polarization and high stability of RLiFePO4/C [35]. Download : Download high-res image (316KB)Download : Download full-size image Fig. 6. The 1st, 2nd, 3rd and 50th galvanostatic charge/discharge profiles of (a) RLiFePO4/C and (b) PLiFePO4/C cathodes at 0.1C.
https://doi.org/10.1016/j.ijhydene.2018.10.105_p3_19 | The rate performances of RLiFePO4/C and PLiFePO4/C cathodes were further compared at 0.1C, 1C, 2C, 5C and 10C, as shown in Fig. 7. Obviously, both cathodes delivered high reversible discharge specific capacities at all the rates. In detail, the corresponding reversible discharge specific capacities of RLiFePO4/C cathode were about 143 mAhg−1, 141 mAhg−1, 137 mAhg−1, 125 mAhg−1 and 101 mAhg−1, respectively, which were close to 144 mAhg−1, 141 mAhg−1, 135 mAhg−1, 126 mAhg−1 and 103 mAhg−1 of PLiFePO4/C cathode. Moreover, the discharge specific capacities of both cathodes could rapidly recover to the original level when the rate was set back to 0.1C, indicating high rate performances and endurance to the great current changes. In a word, the rate performances of RLiFePO4/C cathode were comparable with those of PLiFePO4/C cathode. Download : Download high-res image (151KB)Download : Download full-size image Fig. 7. Rate performances of RLiFePO4/C and PLiFePO4/C cathodes at 0.1C, 1C, 2C, 5C and 10C.
https://doi.org/10.1016/j.ijhydene.2018.10.105_p3_21 | The cycling performances of RLiFePO4/C and PLiFePO4/C cathodes were further carried out at 0.1C for 50 cycles, 5C for 500 cycles and 10C for 500 cycles, respectively. As shown in Fig. 8a, RLiFePO4/C cathode delivered about 143 mAhg−1 for 50 cycles with 97% capacity retention, while PLiFePO4/C cathode remained about 142 mAhg−1 with 98% capacity retention. Even cycling at high rates of 5C and 10C for 500 cycles, the reversible discharge specific capacities of RLiFePO4/C maintained at about 123 mAhg−1 and 94 mAhg−1, respectively, which were also comparable with those of PLiFePO4/C cathode (in Fig. 8b). High cycling stability at high rates could be attributed to the nano-sized morphology of RLiFePO4/C, which could shorten the ionic diffusion distance and enlarge the electrode/eletrolyte interface [36]. Additionally, high stability of the olivine crystal structure may be also favorable for the cycling stability [37]. Download : Download high-res image (267KB)Download : Download full-size image Fig. 8. (a) Cycling performances of RLiFePO4/C and PLiFePO4/C cathodes at 0.1C for 50 cycles and (b) at 5C for 500 cycles and 10C for 500 cycles.
https://doi.org/10.1016/j.ijhydene.2018.10.105_p3_23 | CV curves of RLiFePO4/C and PLiFePO4/C cathodes were shown in Fig. 9. These two CV curves almost overlapped, implying comparable electrochemical activities of both cathodes. In CV curves, one couple of well-defined redox peaks were detected, corresponding to a two-phase reaction between lithiated phase LiFePO4 and delithiated phase FePO4, respectively [32]. In detail, the oxidation and reduction peaks of RLiFePO4/C appeared at 3.6 V and 3.3 V with a potential interval of 0.3 V, comparable with those of PLiFePO4/C cathode, indicating low polarization of two cathodes. Furthermore, the sharpness and symmetry of the redox peaks implied high reversibility and reaction activity of both cathodes, which was in good agreement with the charge/discharge results. Download : Download high-res image (179KB)Download : Download full-size image Fig. 9. CV curves of RLiFePO4/C and PLiFePO4/C cathodes.
https://doi.org/10.1016/j.ijhydene.2018.10.105_p4_2 | In summary, expired ferrous sulfate granules and waste Li foils were simultaneously recovered in the form of LiFePO4/C nanoparticles with low material cost and negative environment effect. Furthermore, LiFePO4/C cathode delivered high initial discharge capacity of about 147.0 mAhg−1 at 0.1C and high cycling stability even at high rate of 10 C for 500 cycles, comparable with those of pristine LiFePO4/C cathode. The satisfactory results would open a new avenue to the resource recovery and the sustainable development.
https://doi.org/10.1016/j.ijhydene.2018.12.038_p1_2 | There is a growing interest in energy storage devices (ESDs) in recent years. This is because ESDs are a key technology for the development of electric vehicles (EVs), portable devices, renewable energy, and other applications [1]. Li-ion batteries (LIBs) are currently the most widely used energy storage devices. However, LIBs have the disadvantage of a low power density and short life span, despite the advantage of a high energy density. Therefore, supercapacitors (SCs) with a high power density and long lifetime have been studied recently as a new type of ESD. In 2011, Elon Musk, the CEO of Tesla, announced that SCs will be a breakthrough for future EVs [2]. However, since SCs have the disadvantage of low energy density, various studies are being conducted to improve their energy density. One of the methods to achieve this is with a hybrid supercapacitor (HS) using an asymmetric electrode. The HS consists of a LIB-type electrode (high energy metal oxide-based material) and an SC-type electrode (high power and long life carbon-based material). More recently, many studies on HSs have been published, because of their ability to supply not only high energy and power density but also long cycle life. In this regard, HSs could be regarded as game-changing ESDs for future applications [3], [4].
https://doi.org/10.1016/j.ijhydene.2018.12.038_p1_3 | Among the various LIB-type electrode materials, Li4Ti5O12 has been widely studied as a promising anode due to its zero strain during the charge-discharge process. Therefore, Li4Ti5O12 can deliver an excellent cycle performance, which is a disadvantage of LIB-type electrodes. Moreover, Li4Ti5O12 has much higher capacity (175 mAh g−1) than that of activated carbon (49 mAh g−1) [1], [5]. LiFePO4 has also been widely studied over recent years as a LIB-type cathode to replace the existing commercial LiCoO2 due to its higher capacity (170 mAh g−1), environment-friendly characteristics (Co is toxic), competitive price (Fe is abundant), and impressive cycle performance (availability of a single-phase transformation during the charge-discharge process because of the isostructurality of LiFePO4 and FePO4). Moreover, LiFePO4 has excellent thermal stability due to the structure of PO43− [6]. On the other hand, activated carbon (AC) has been used for both electrodes of SC due to its porous structure, high surface area (with suitable pore structure), and high electrical conductivity, which are important factors for the electrochemical performance of carbon-based electrodes [7].
https://doi.org/10.1016/j.ijhydene.2018.12.038_p1_4 | In this study, we fabricated a new concept of battery supercapacitor system (BSS) (see Fig. 1(a)) to further improve the electrochemical performance of a HS and investigate its electrochemical performance. The electrode configuration of the BSS is an LiFePO4/AC cathode and an Li4Ti5O12/AC anode wherein the LiFePO4cathode reacts with the Li4Ti5O12 anode while the AC cathode reacts with the AC anode. In other words, two ESDs of LIB and SC coexist in the BSS to create a synergistic effect. As far as we know, this is the first attempt to design a BSS in which a battery and a supercapacitor system coexist in one cell. The BSS shows superior electrochemical performance to that of HS systems. Therefore, we believe that the BSS is a promising candidate for use in next generation ESDs.
https://doi.org/10.1016/j.ijhydene.2018.12.038_p2_2 | Li4Ti5O12 granules and LiFePO4 powders were fabricated by a spray drying process with precursor slurry, and subsequently calcined at 800 °C (in air for 2 h) and 750 °C (in Ar atmosphere for 24 h), respectively. The precursor slurries of Li4Ti5O12 and LiFePO4 were prepared from raw materials (Li4Ti5O12: Li2CO3 and TiO2, LiFePO4: FeC2O4·2H2O, (NH4)2HPO4 and Li2CO3). The powders were mixed in ethyl alcohol for 24 h in a ball mill. The homogenous slurry was atomized at a temperature of 200 °C using a two-fluid nozzle with an atomizing pressure of 3.5 kg/cm2. The Li4Ti5O12 and LiFePO4 were used as anode and cathode, respectively. In order to prepare the Li4Ti5O12 anode or LiFePO4 cathode, Li4Ti5O12 or LiFePO4 powder, conductive carbon black binder (Super P), and polyvinylidene fluoride (PVDF) were mixed in an 83:7:10 wt ratio. N-Methyl pyrrolidinone (NMP) solvent was added to produce a slurry. The AC was used as anode and cathode material in the BSS. An AC electrode was fabricated by mixing AC (MSP-20, 90 wt%) with conductive carbon (5 wt%) and polytetrafluoroethylene (PTFE, 5 wt%). As shown in Fig. 1(b), the Li4Ti5O12/AC anodes were casted and pressed onto both sides of aluminum foil to a thickness of 140 μm (Li4Ti5O12: 30 μm, AC: 90 μm) and the LiFePO4/AC cathode were casted and pressed onto both sides of aluminum foil to a thickness of 145 μm (LiFePO4: 35 μm, AC: 90 μm). Subsequently, they were dried at 100 °C to remove the NMP solvent.
https://doi.org/10.1016/j.ijhydene.2018.12.038_p2_3 | The BSS was assembled with the Li4Ti5O12/AC anode and the LiFePO4/AC cathode in an Ar-filled glove box. The width of the LiFePO4 and AC cathode, separator, and Li4Ti5O12 and AC anode were 28 cm, 40 cm, and 30 cm, respectively, and the height of both the cathode and anode was 3 cm. In order to remove moisture in the cell, the fabricated cell was dried in a vacuum oven for 48 h before being impregnated with a 1.5 M solution of LiBF4 solution in acetonitrile electrolyte. The structural properties of the powders were analyzed using X-ray diffraction (XRD), scanning electron microscopy (SEM), and X-ray photoelectron spectroscopy (XPS). Cyclic voltammetry (CV) was measured using a CHI660E electrochemical workstation. The initial charge-discharge capacitances, rate capabilities and cycle performance of the fabricated BSS were carried out using an Arbin BT 2042 battery test system. Electrochemical impedance spectroscopy (EIS) was conducted using a CHI660D electrochemical workstation in the frequency range of 10−1 to 105 Hz.
https://doi.org/10.1016/j.ijhydene.2018.12.038_p3_2 | Fig. 2(a) shows the XRD patterns of (i) Li4Ti5O12 and (ii) LiFePO4. Analysis of the diffraction peaks indicates that both materials were well crystallized. For spinel Li4Ti5O12 (space group of Fd3m), the diffraction peaks can be indexed as (111), (311), (400), (331), (333), (440), (531), (533), (622), and (444) reflections. For orthorhombic LiFePO4 (space group Pnma), the diffraction peaks can be indexed as (200), (101), (210), (011), (111), (020), (311), (211), and (410). These are consistent with previous studies [6], [8]. The XPS spectra of Li4Ti5O12 and LiFePO4 are presented in Fig. 2(b). For Li4Ti5O12, the two peaks appearing at 458 and 464 eV can be ascribed to Ti 2p3/2 and Ti 2p1/2 core level binding energies of Ti4+ in Li4Ti5O12 [9]. For LiFePO4, the two peaks with binding energies of approximately 712 and 725 eV correspond to Fe 2p3/2 and Fe 2p1/2, respectively [10]. From the XRD and XPS results, we can conclude that Li4Ti5O12 and LiFePO4 are well synthesized.
https://doi.org/10.1016/j.ijhydene.2018.12.038_p3_4 | The microstructures of the as-synthesized (a) Li4Ti5O12 and (b) LiFePO4 are shown in Fig. 3. It can be confirmed that Li4Ti5O12 and LiFePO4 show distinct granular morphology with different granule sizes (Li4Ti5O12: 14 μm, LiFePO4: 10 μm) by using nanosized primary particles. Such a porous structure within a granular electrode extends the contact area between the electrolyte and the electrode, resulting in superior electrochemical performance due to a short Li ion diffusion pathway. TEM images of Li4Ti5O12 and LiFePO4 are shown in Fig. 4(a) and (b), respectively. The Li4Ti5O12 and LiFePO4 have an average size of approximately 200 nm (Fig. 4a(i) and b(i)). As shown in Fig. 4a(ii) and b(ii), the Li4Ti5O12 and LiFePO4 exhibit clear lattice fringes indicating single crystallinity and have inter-planar spacing of approximately 0.48 nm (Li4Ti5O12) and 0.34 nm (LiFePO4) corresponding to the (111) and (201) crystal planes, which is in good agreement with previous results [11], [12].
https://doi.org/10.1016/j.ijhydene.2018.12.038_p3_7 | To measure the electrochemical reactions, CV curves were measured for the BSS and the HS, as shown in Fig. 5(a). They were measured in the voltage range of 0–2.7 V, at a scan rate of 1 mV s−1. It is obvious that the two cells show different electrochemical behavior. In the case of the HS, broad oxidation and reduction peaks are seen, which is typical behavior for HS [4]. It can be explained by the coexistence of a Faradaic mechanism (Li4Ti5O12 anode) and a non-Faradaic mechanism (AC cathode). On the other hand, the BSS shows a definite oxidation peak (at approximately 2.05 V) and a reduction peak (approximately 1.69 V). This is related to Li ion intercalation/de-intercalation between the LiFePO4 cathode and the Li4Ti5O12 anode of the battery system in the BSS. The CV curves of the BSS indicate that the Li4Ti5O12, LiFePO4, and AC electrodes bring their ability to store charge into play in the working voltage range, and the mechanism of the BSS is different from that of the HS [13]. The charge storage mechanism of the BSS can be explained by the following reactions [8], [14], [15]: (1) Li4Ti5O12 + 3Li+ + 3e− ↔ Li7Ti5O12 [Anode] (2) LiFePO4 ↔ Li(1–x)FePO4 + xLi+ + xe− [Cathode] (3)
https://doi.org/10.1016/j.ijhydene.2018.12.038_p3_9 | The initial charge-discharge curves at 0.5 A g−1 for (i) BSS and (ii) HS are shown in Fig. 5(b). The curve for the HS is nearly linear and symmetrical, which is a typical feature of HS [16], [17]. The charge storage mechanism of the HS is Li ion insertion-extraction within the Li4Ti5O12 anode and BF4− ion adsorption-desorption on the surface of the AC cathode. For the BSS, however, the initial charge-discharge curve has six steps (A-B, B-C, C-D, D-E, E-F, and F-G). There are three charge steps (A-B, B-C, and C-D) and three corresponding discharge steps (D-E, E-F, and F-G). Steps A-B and C-D are the initial and final charge stage, in which the cell voltage increases almost linearly. Both curves are closely related to the charge storage of AC, which is a typical energy storage mechanism of SCs. Step B-C is a slow charge storage process with the voltage kept constant at a voltage plateau at ∼1.9 V. It is closely associated with Li ion extraction in LiFePO4 and Li ion insertion in Li4Ti5O12, which is a typical energy storage mechanism of LIBs. These findings indicate that the BSS is composed of a SC (using the capacitive behavior of AC) and a LIB (using redox reactions of Li4Ti5O12 and LiFePO4) system [13], [18]. The D-E, E-F, and F-G make up the reversible discharge process, which correspond to the reverse of the C-D, B-C, and A-B steps, respectively. The discharge capacity of the BSS (0.0874 Ah) is higher than that of the HS (0.075 Ah).
https://doi.org/10.1016/j.ijhydene.2018.12.038_p3_10 | In addition, the BSS and HS retained their initial shapes with no obvious distortion despite increasing the scan rate up to 5 mV s−1 (Fig. 6(a) and (b)), due to the low resistance by smooth transfer of Li+ and BF4− ions. Also, the BSS and HS exhibited high capacities of 0.072 and 0.067 Ah, respectively, even at a high current density of 2.0 A/g, as shown in Fig. 6(c) and (d).
https://doi.org/10.1016/j.ijhydene.2018.12.038_p3_12 | Fig. 7(a) compares the rate performance of the BSS and HS at current densities ranging from 0.1 A to 20 A. Both cells were cycled at each rate for 3 cycles. It can be seen that the BSS has higher capacity retention than that of HS, regardless of current densities. The capacity retentions of the BSS are 88.1, 77.5, 75.7, and 73.9% at current densities of 1, 10, 15, and 20 A, respectively. On the other hand, at the same current densities, the HS maintains 82.5, 77.1, 74.9, and 72.3% of capacity, respectively. Since it is well known that AC has extraordinary rate capability due to its physical energy storage mechanism, the good rate capability of the BSS can be explained by the granular structure of porous Li4Ti5O12 and LiFePO4, composed of nanosized particles due to high wettability of the interface between electrode and electrolyte, and allowing fast Li ion transfer at high current density [19], [20]. The rate performance of five BSSs was measured to confirm reproducibility, as shown in Fig. 7(b). We can conclude that excellent electrochemical performance is accompanied by high reproducibility, since there is no significant difference.
https://doi.org/10.1016/j.ijhydene.2018.12.038_p3_14 | Fig. 7(c) shows the cycling performance of the BSS and HS at a current density of 0.5 A. At the first cycle, the BSS and HS have discharge capacities of 0.0874 and 0.075 Ah, respectively. This is because the LIB system (Li4Ti5O12 anode and LiFePO4 cathode) can enhance the capacity more than the HS can, as mentioned above. The discharge capacity of the BSS is 0.08 Ah after 1800 cycles, indicating stable retention of nearly 91.5%. Although the retention was lower than in the HS, the discharge capacity was higher. It can be explained by two facts: i) the LiFePO4/Li4Ti5O12 LIB system can enhance the capacity and ii) LiFePO4 and Li4Ti5O12 have no significant negative effect on cycle performance due to their remarkable structural stability [21], [22], [23], [24]. Furthermore, AC shows excellent cycle performance based on almost perfect structural stability.
https://doi.org/10.1016/j.ijhydene.2018.12.038_p3_15 | Fig. 7(d) shows Nyquist plots of the BSS and HS after charging at 2.7 V. The impedance spectra are composed of a semicircle which is assigned to the charge-transfer resistance (Rct) of the electrode and a sloping line indicating the Warburg impedance, which is related to Li ion diffusion inside the electrodes. The Rct indicates the resistance of the Li ion transfer process at the interface between the electrolyte and electrode [25], [26], [27]. Both the BSS and HS show low Rct values of 0.014 Ω and 0.01 Ω, respectively. This can be explained by the smooth movement of Li ions and electrons at the interface between the electrode and electrolyte, resulting from the granular structure, which extends the electrode/electrolyte contact area. Therefore, the higher value of Rct in the BSS can be effectively suppressed.
https://doi.org/10.1016/j.ijhydene.2018.12.038_p3_16 | Fig. 8 shows the energy and power density of the BSS. The energy and power density were calculated as follows [28]: (4) (5) where E is the energy density, Ccell is the specific capacitance of the hybrid supercapacitor, V is the voltage, P is the power density, and Δt is the discharge time. The energy and power densities of the BSS ranged from 4.9 to 48.5 Wh/kg and from 167.7 to 5243.2 W/kg, respectively. This is due to the synergy of the battery system composed of the granular Li4Ti5O12and LiFePO4 electrodes and the supercapacitor system composed of activated carbon electrodes. It can be confirmed that the BSS can meet the requirement of hybrid electric vehicles (HEVs) [3].
https://doi.org/10.1016/j.ijhydene.2018.12.038_p4_2 | A BSS including both the LIB and SC systems in a single cell was designed based on an LiFePO4 cathode, an Li4Ti5O12 anode, and an activated carbon cathode/anode. The BSS exhibited an initial discharge capacity of 0.0874 Ah as well as a rate capability of 73.9% at a current density of 20 A, and a cyclability of 91.5% after 1800 cycles, indicating that the BSS outperforms the electrochemical performance of a HS. This is because the LIB system (LiFePO4 cathode and Li4Ti5O12 anode), having superior structure stability, delivers higher capacity. These results show that BSSs have the potential to improve the electrochemical performance of HSs.
https://doi.org/10.1016/j.ijhydene.2019.08.187_p1_2 | In recent years, lithium-ion battery has aroused more and more interest due to its high energy density, long cycle life and no memory effect. With the rapid development of industry, lithium-ion battery is considered as one of the most promising power source for energy storage system [1]. A potential cathode material for lithium ion battery, LiFePO4 has the advantages of high theoretical capacity (170 mAhg−1), low-cost, eco-friendly nature and cycling stability [2], [3], [4]. However, it is known that the harsh electronic conductivity and slow Li+ diffusivity [5] limit its widespread application. In order to overcome these problems, many researches have been carried out, such as controlling gain size [6], [7], conductive surface coatings [8], [9], and ion-doping with guest cations [10], [11].
https://doi.org/10.1016/j.ijhydene.2019.08.187_p1_3 | Tiny grain size is helpful to shorten the diffusion path of the lithium ions and improve the diffusion rate [12]. The carbon coating can increase the specific surface area of the material, which is also beneficial to the diffusion of lithium ion [9]. Moreover, doping some electronic conductive materials could improve electrochemical properties of LiFePO4.
https://doi.org/10.1016/j.ijhydene.2019.08.187_p1_4 | LiFePO4/C has been synthesized via high-temperature ball milling route [13], [14]. It has been reported that ball milling and high-temperature simultaneously brought energy to take action on the reactants and then improved the activation energy to promote the reaction quickly [15], [16].
https://doi.org/10.1016/j.ijhydene.2019.08.187_p1_5 | Doping electronic conductive materials is an effective approach to optimize the electrical conductivity of LiFePO4. Doping some conductive ions into LiFePO4 can improve stability of structure and enhance lithium ion diffusion rate [10]. It has been reported that Zn2+ [10] and Cl− [17] can enhance the electronic conductivity of LiFePO4. Y. Jin [11] indicated V-doping improved the electrochemical properties of LiFePO4 both in rate capability and low-temperature behavior. F. Lu [18] reported that F-doping facilitated the Li+ diffusion between LiFePO4 and FePO4 phase which can improve the electric conductivity of LiFePO4 cathode material. In this work, we chose V and F co-doping.
https://doi.org/10.1016/j.ijhydene.2019.08.187_p1_6 | Other ions doped LFP (in reference) were just Fe-site (Zn, Nb, V) or PO3-site (Cl, F). In this work, V and F ions co-doping is the Fe-site/PO3-site co-doping, the presence of cation (mainly lithium) vacancies coupled with neighboring Fe and O ions to form a conducting cluster. Research has shown that the presence of cation (mainly lithium) vacancies coupled with neighboring Fe and O ions to form a conducting cluster [19]. Lithium vacancies are favorable for lithium-ion diffusion and improve high power performance [12]. It means that the Fe-site/PO3-site co-doping increased the electrochemical performance of LiFePO4. In this work, LiFePO4 was synthesized via high-temperature ball milling route with cationic and anionic co-doped. V and F ions served as co-dopants. The effects of V and F ions co-doped on the properties of LiFePO4 are investigated.
https://doi.org/10.1016/j.ijhydene.2019.08.187_p2_3 | V and F ions co-doped LiFePO4/C (nominated as LFP-VF) was synthesized via high-temperature ball milling route. Raw materials of LiH2PO4, NH4H2PO4, Fe2O3, V2O5, LiF, C6H12O6·H2O and polyethylene glycol 6000 (PEG 6000) were employed, in which V2O5 and LiF were used as dopants. All reagents used were of analytical grade. The amounts of LiH2PO4, NH4H2PO4, Fe2O3, V2O5, LiF and C6H12O6·H2O were in a molar ratio of 0.97:0.01:0.049:0.01:0.06:0.15.
https://doi.org/10.1016/j.ijhydene.2019.08.187_p2_5 | Stoichiometric amounts of LiH2PO4, NH4H2PO4, C6H12O6·H2O and PEG 6000 (10 wt% of C6H12O6·H2O) were firstly dissolved in the deionized water, then ultrasonic irradiation was started and V2O5, LiF and Fe2O3 were slowly added into the mixed solution under ultrasonic irradiation for 90 min by ultrasonic instrument (HC-SH28800, Create Ultrasonic Technology Co., China). After a drying treatment at 120 °C overnight, the precursor of LFP-VF was obtained.
https://doi.org/10.1016/j.ijhydene.2019.08.187_p2_6 | As-precursor was added into a high-temperature ball mill with a ball-to-powder mass ratio of 15:1 and the rotational speed was 100 ± 5 rpm. A ball milling process was firstly performed at 300 °C for 1 h, after which the ball milling temperature was increased to 630 °C and maintained for 9 h in a N2 atmosphere to synthesize LFP-VF sample [13], [14].
https://doi.org/10.1016/j.ijhydene.2019.08.187_p2_9 | The structure and phase of samples were determined by X-ray diffraction (XRD, Rigaku Co., Japan). The morphologies of samples were investigated by scanning electron microscopy (SEM, Hitachi Co., Japan). Transmission electron microscopy (TEM) analysis was conducted by JEM-2100F (Hitachi Co., Japan) electron microscope.
https://doi.org/10.1016/j.ijhydene.2019.08.187_p2_10 | The electrode slurry was constituted of 80 wt% cathode material, 10 wt% Super Pand 10 wt% PVDF in NMP. The slurry was coated on Al foil to fabricate the working electrode. The electrodes were vacuum dried at 110 °C overnight. The 1.0 M LiPF6 dissolved in the mixture of EC, DEC and EMC (1:1:1) was applied as supporting electrolyte. Celgard 2400 screens were used as the membrane, and the counter electrode was lithium metal foil.
https://doi.org/10.1016/j.ijhydene.2019.08.187_p2_11 | The galvanostatically charge/discharge performances were tested on a battery cycle (Neware, China) from 2.5 to 4.2 V (vs. Li/Li+). The electrochemical impedance spectra (EIS) and the cyclic voltammetry (CV) were conducted on the electrochemical workstation (CHI-660E, Shanghai Chenhua Co., China) at the room temperature.
https://doi.org/10.1016/j.ijhydene.2019.08.187_p3_3 | XRD patterns of LFP and LFP-VF samples are illustrated in Fig. 1a. The diffraction peak positions of the two samples are well consistent with the JCPDS Card (NO. 40-1499) for orthorhombic olivine LiFePO4 with the Pnmb space group. Diffraction peaks of V2O5, LiF and other V or F-bearing phases cannot be detected. Results manifested that a small amount of V and F ions have been doped into the LFP without affecting its structure. Download : Download high-res image (354KB)Download : Download full-size image Fig. 1. (a) XRD patterns and (b) magnification of the field of 20.2° −21.2° of LFP and LFP-VF, respectively.
https://doi.org/10.1016/j.ijhydene.2019.08.187_p3_4 | Fig. 2b illustrates the magnification of the field of 20.2º-21.2°. V and F ions co-doped made a very small change in patterns, and this finding is consistent with the reported results [20], [21]. The peaks at 20.780° and 20.755° match the reflections of (101) peak for LFP and LFP-VF, respectively. The peak of LFP-VF sample shifts to lower angle. The lattice parameters of LFP and LFP-VF calculated from the XRD data are listed in Table 1. It exhibits that LFP-VF expand a-axis, c-axis, shrank b-axis and make the volume of the cell become larger compare with LFP. The lattice parameter increases due to size mismatch of host (Fe, O) and guest (V, F). The increased size in a-axial, c-axial and the cell volume can widen the pathway for Li+ ion diffusion and shorten the path for Li+ ion diffusion, which can enhance the diffusion of Li+ ion to improve the electrochemical properties of LiFePO4 [22]. Download : Download high-res image (870KB)Download : Download full-size image Fig. 2. SEM images of (a) LFP and (b) LFP-VF, respectively. Table 1. Lattice parameters of LFP and LFP-VF, respectively. Samples a/Å b/Å c/Å V/Å3 LFP-O 10.356 6.010 4.709 293.09 LFP-VF 10.361 6.013 4.714 293.68
https://doi.org/10.1016/j.ijhydene.2019.08.187_p3_6 | SEM images of LFP and LFP-VF are shown in Fig. 2. Powders of LFP sample are in spherical-like shape and homogeneously distributed, and the size of particles is mainly in the range of 0.50–1.0 μm. The particles size of LFP-VF sample is mainly in the range of 0.50–1.0 μm and distributed uniformly, implying V and F ions co-doped without significantly affecting the primary particles of LiFePO4.
https://doi.org/10.1016/j.ijhydene.2019.08.187_p3_7 | In order to examine the distribution of individual component elements in LFP-VF sample, the element distribution of Fe, P, C, F and V elements is analyzed by energy dispersive spectroscopy (EDS). As shown in Fig. 3, all these elements show fairly uniform distribution. The results show that F and V are ubiquitous on the surface of the sample. It also shows that the Fe:P:O:V:F mole ratio is 1:1.02:3.99:0.017:0.058 and the element theory of LFP-VF mole ratio should be Fe:P:O:V:F = 1:1.01:4.04:0.02:0.06, demonstrating that the doped V and F ions are well combined with LiFePO4. Download : Download high-res image (2MB)Download : Download full-size image Fig. 3. EDS image of LFP-VF sample.
https://doi.org/10.1016/j.ijhydene.2019.08.187_p3_8 | Fig. 4 provides the TEM images of LFP-VF. It shows that carbon coating layer on the surface of LFP-VF particles. According to previous reports, the coated carbon layer can inhibit the growth of the covered LiFePO4 crystal and improved the electrical conductivity [23], [24]. The particle size of the LFP-VF particles is about 0.50–1.0 μm (cf. Fig. 2b). Small particle size can provide a short path for Li+ diffusion and increase the electrical contact [25], [26], [27]. Download : Download high-res image (190KB)Download : Download full-size image Fig. 4. TEM image of LFP-VF.
https://doi.org/10.1016/j.ijhydene.2019.08.187_p3_10 | Fig. 5a illustrates initial charge/discharge curves of LFP and LFP-VF at a low rate of 0.1 C. As can be seen clearly from Fig. 5a, both of samples have well charge and discharge platforms, and the variation of the charge and discharge voltage are smooth. LFP delivers a specific discharge capacity of 158.5 mAhg−1. Moreover, LFP-VF exhibits a higher initial discharge capacity of 165.7 mAhg−1, which is closes to the theoretical value. The gaps between the charge and discharge voltage of LFP and LFP-VF are 46.9 and 44.4 mV at 0.1 C, respectively. Results show that V and F ions co-doped can improve discharge specific capacity and reduce the polarization of LiFePO4. Download : Download high-res image (579KB)Download : Download full-size image Fig. 5. (a) Initial charge/discharge curves cycling performance and (b) cycling performance at 0.1 C-rate.
https://doi.org/10.1016/j.ijhydene.2019.08.187_p3_11 | Fig. 5b illustrates the cycling performances of samples at 0.1 C-rate. The discharge capacities of LFP and LFP-VF are 148.1 and 163.3 mAhg−1, and their capacity retentions are 93.4% and 98.5% over 100 cycles, respectively. It can be noted that LFP-VF exhibit a better cycling stability compared with LFP sample.
https://doi.org/10.1016/j.ijhydene.2019.08.187_p3_12 | This phenomenon is caused by the increased the cell volume can widen the pathway for Li+ ion diffusion, which reduces the damage of the crystal structure during the Li+ ion deintercalation process, improving the structural stability of LiFePO4. Furthermore, V and F ions co-doped can increase the cyclability of LiFePO4.
https://doi.org/10.1016/j.ijhydene.2019.08.187_p3_13 | Fig. 6a and b show the initial charge/discharge capacities of LFP and LFP-VF samples at various rates, respectively. The results of samples are summarized in Table 2. LFP-VF delivers the optimal rate performance even at a very high rate current. Download : Download high-res image (862KB)Download : Download full-size image Fig. 6. Charge/discharge profiles samples at various C-rates of (a) LFP and (b) LFP-VF; (c) voltage platforms of the charge and discharge curves of LFP and LFP-VF at 10C-rate; (d) rate performance of LFP and LFP-VF; (e) cycling performance of LFP-VF. Table 2. Rate performances of LFP and LFP-VF samples at various C-rates. Samples Rate capability (mAhg−1) 0.5C 1.0C 2.0C 5.0C 10C LFP 150.3 142.1 133.8 120.5 102.6 LFP-VF 159.2 154.9 147.2 140.2 124.9
https://doi.org/10.1016/j.ijhydene.2019.08.187_p3_14 | Fig. 6c shows voltage platforms of the charge and discharge curves of LFP and LFP-VF at a rate of 10C. The gaps between charge and discharge voltage of LFP and LFP-VF are 435.3 and 177.3 mV, respectively. It is concluded that LFP-VF sample present wider voltage platform and the smaller gap between the charge and discharge curves compared with LFP sample at high-rate.
https://doi.org/10.1016/j.ijhydene.2019.08.187_p3_15 | The intercalation/deintercalation process of Li+ is the process of charge/discharge. During intercalation and intercalation the transition metal cation changes the valance to achieve charge neutrality. It is reported that, when V-doped LiFePO4/C the oxidation state of V was +4 [28]. The reactions of chemistry are as represented by the Eq. (3) and Eq. (4): (3) (4) Where is Fe site; is Li site; is V4+ instead of the lattice position of Fe2+; is Fe vacancies; is Li vacancies.
https://doi.org/10.1016/j.ijhydene.2019.08.187_p3_16 | Though the diffusion rate of Li+ in LiFePO4 is low [5], the time of Li+ intercalation/deintercalation is sufficient when charge/discharge at a small rate. Therefore, almost all Li+ in the electrode can be de-intercalated. However, when the current rate increase, Li+ in the electrode cannot be removed and embedded in time, leading to the increase of the distance between the charging and discharging curves. The gaps between charge and discharge voltage of LFP and LFP-VF are 46.9 and 44.4 mV at 0.1C, respectively. The gap between the charge and discharge curves of the two samples is similar. However, the gaps between charge and discharge voltage of LFP and LFP-VF are 435.3 and 177.3 mV at 10C, respectively. It means that V and F ions co-doped can enhance the Li+ diffusion of LiFePO4, and reducing the polarization phenomenon during the charge/discharge process.
https://doi.org/10.1016/j.ijhydene.2019.08.187_p3_17 | Fig. 6d illustrates an intuitive comparison of rate performance. By increasing the current rate, the gap of the discharge capacities between LFP-VF and LFP increase from 8.3 mAhg−1 at 0.1 C to 24.6 mAhg−1 at 10 C. Moreover, after 60 cycles when the discharge rate returns to 0.1C, the recovery rates are 96.7% and 99.0% for LFP and LFP-VF, demonstrating LFP-VF possesses a better rate performance. The process of charge/discharge is the process of Li+ and electrons migrate [29]. It means V and F ions co-doped accelerates Li+ diffusion and electron transport in the composite at high discharge rates. Thereby achieving a rapid charging/discharge capacity.
https://doi.org/10.1016/j.ijhydene.2019.08.187_p3_18 | Fig. 6e shows the cycling performance of LFP-VF at various C-rates. LFP-VF delivers capacities of 148.2, 138.2, 127.8 and 113.5 mAhg−1 at rates of 1.0, 2.0, 5.0 and 10 C over 500 cycles with capacity retention ratio of 95.7%, 93.8%, 91.2% and 90.9%, respectively. Significant capacity decay is not observed. These findings prove LFP-VF has an excellent electrochemical performance.
https://doi.org/10.1016/j.ijhydene.2019.08.187_p3_19 | Moreover, the electrochemical performances results demonstrate that LFP-VF delivers high discharge capacity, well rate capability and cycle stability, which can be attributed to the following reasons. On the one hand, the substitution of F-ion for O-ion, which increases the Li–O bond and decreases the bond energy of Li–O bond, thus providing more open Li+ diffusion channels and shorter migration paths, which would enhance Li+ diffusion and electronic conductivity of LiFePO4 [30]; on the other hand, according to the principle of ion compensation mechanism, when one cation in the matrix is replaced by another cation with high valence, the charge balance can be achieved by forming cation vacancies. As for this work, V-ion placed Fe-ion and entered into the lattice of LiFePO4, and the charge balance can be achieved by forming cation (mainly lithium) vacancies, because of the presence of cation vacancies coupled with neighboring Fe and O ions to form a conducting cluster [19]. Furthermore, the formation of lithium vacancies can boost Li-ion conductivity and reduce the resistance of Li+ in the transmission process [31].
https://doi.org/10.1016/j.ijhydene.2019.08.187_p3_20 | To further understand the effects of V and F ions co-doped on the electrode reaction impedance (EIS). EIS measurement was carried out, and the EIS plots are illustrated in Fig. 7. It can be seen that both of the impedance spectra consist a semicircle in high frequency and a linear tail in low frequency. The equivalent circuit of EIS is also presented in Fig. 7, in which Rs represented the electrolyte resistance. Rct related to the charge-transfer of Li+ responding to the semicircle in the middle frequency [32], [33], [34]. ZW denotes the Warburg impedance associated with solid-state diffusion of Li+ ion; CPE denotes the analog capacitive element. Download : Download high-res image (188KB)Download : Download full-size image Fig. 7. Nyquist plots and equivalent circuit.
https://doi.org/10.1016/j.ijhydene.2019.08.187_p3_21 | The exchange current density (j0) indicates the electrochemical reversibility, which can be calculated by the following Eq. (5) [35], [36]: (5) where R is the gas constant (8.314 J K−1mol−1), T is the absolute temperature (298 K), n is charge-transfer number (1), F is the Faraday constant (96500 C mol-1), m is the weight of the active material on the electrode. The results of the EIS are listed in Table 3. Table 3. The simulation results of electrochemical impedance and the exchange current density (j0) of LFP and LFP-VF, respectively. Sample Rs/Ω Rct/Ω m/mg j0/mAg−1 LFP 2.97 86.9 4.356 74.6 LFP-VF 1.68 52.3 4.234 108.3
https://doi.org/10.1016/j.ijhydene.2019.08.187_p3_22 | As can be seen in Table 3, the initial Rs of the electrodes for LFP and LFP-VF are different, since the exact distance between electrodes. Moreover, LFP-VF sample performs a lower charge-transfer resistance (52.3 Ω) than LFP, meaning the polarization of the LFP-VF sample is smaller than that of LFP. The smaller Rct is favorable for overcoming the restriction of kinetics in the charge/discharge process, and can increase the diffusion of Li-ion [37]. The exchange current density j0 of LFP-VF is larger than that of LFP, which indicates that the reversibility of electrochemical reaction of LFP-VF is higher than LFP. It is regarded to be the main reason for the better electrochemical performance of LFP-VF.
https://doi.org/10.1016/j.ijhydene.2019.08.187_p3_23 | In order to further investigate this issue, the cyclic voltammetry (CV) curves of LFP, and LFP-VF samples are presented in Fig. 8. It can be seen that both of the samples have a pair of oxidation peak and reduction peak, corresponding to the redox process between Fe3+ and Fe2+ [36], [37]. Compared to LFP sample, LFP-VF displays a smaller ΔEp, indicating the faster intercalation and deintercalation process of Li+ [38]. The results correspond to that of the charge and discharge testing. Download : Download high-res image (224KB)Download : Download full-size image Fig. 8. Cyclic voltammogram curves of LFP and LFP-VF, respectively.
https://doi.org/10.1016/j.ijhydene.2019.08.187_p3_24 | Fig. 9a and b show the CV curves of LFP and LFP-VF at different scan rates, respectively. At various scan rates, oxidation peak and reduction peak of the samples are highly symmetrical, suggesting the excellent cyclic reversibility of insertion and de-insertion of Li+ during the charge/discharge process of LiFePO4. Download : Download high-res image (690KB)Download : Download full-size image Fig. 9. Cyclic voltammogram curves of LFP (a) and LFP-VF (b) at various scan rates; (c) relationship between the peak current and the square root of the scan rate.
https://doi.org/10.1016/j.ijhydene.2019.08.187_p3_25 | The diffusion coefficient of Li+ (DLi) can be derived from the follow Eq. (6), (6) where Ip is the value of peak current (A), n is the electron transfer number (n = 1), C0 is the initial concentration of lithium-ion in LiFePO4, which is 0.0288 mol cm−3 here [27], A is the surface area of the electrode (1.539 cm2), v is scan rate (V s−1), DLi is the lithium ion diffusion coefficient (cm2 s−1). Moreover, the variation of the cathodic peak current (Ip) has a linear relationship with the square root of scan rate (v1/2) (Fig. 9c). According to Eq. (6), the reduction and oxidation of Li+ diffusion coefficients of LFP-VF are determined to be 3.58 × 10−11 and 2.94 × 10−11 cm2 s−1, while those of LFP are 2.15 × 10−11 and 1.46 × 10−11 cm2 s−1, respectively (Table 4). LFP-VF exhibits a larger lithium-ion diffusion coefficient, which is consistent with results from the galvanostatic testing. Table 4. Calculated Li+ diffusion coefficients (DLi) for LFP and LFP-VF, respectively. Sample State Slope DLi/cm2s−1 LFP Oxidation 71.6 2.15 × 10−11 Reduction −58.9 1.46 × 10−11 LFP-VF Oxidation 92.2 3.58 × 10−11 Reduction −83.7 2.94 × 10−11
https://doi.org/10.1016/j.ijhydene.2019.08.187_p4_2 | In this study, V and F ions co-doped LFP was prepared via high-temperature ball milling route. The effects of V and F ions co-doped on the properties of LiFePO4 were studied. XRD analysis revealed that V and F ions had been doped into LiFePO4 without affecting the structure. Galvanostatic charge/discharge, CV and EIS measurement were applied to test the electrochemical performance of samples. The exchange current density j0 of LFP-VF was larger than that of LFP, which exhibited that the catalytic activity of LFP-VF was higher than LFP. LFP-VF exhibited a larger lithium-ion diffusion coefficient than that of LFP. The results indicated that LFP-VF exhibited a higher capacity and the optimal cycling life and capacity retention. In summary, V and F ions co-doped is a promising approach to improve the electrochemical performance of LiFePO4.
https://doi.org/10.1016/j.ijmecsci.2020.105812_p1_2 | It is well known that many crystalline materials of interest for energy storage applications undergo phase separation upon solute intercalation [1], [2], [3]. In particular, two-phase formation is a widespread phenomenon in a variety of lithium intercalation cathode materials giving rise to a misfit strain between the coexisting phases. For example, a volume change of ~3% is known to occur between the two cubic phases of LiMn2O4 [4,5]. In certain other materials such as LiFePO4, phase transformation leads to a highly anisotropic volume change of ~6.8% [6,7]. The misfit strain between the coexisting phases leads to the emergence of mechanical stresses in the host solid [4,6] which are also referred to as the coherency stresses. Such stresses once large enough could give rise to the formation of a variety of defects in the host solid and upon cycling cause gradual damage accumulation and capacity fading. In particular, systematic studies of lithium intercalation compounds have demonstrated that cycling performance of the electrode material is critically linked to the misfit strain between the coexisting phases [8], [9], [10], [11].
https://doi.org/10.1016/j.ijmecsci.2020.105812_p1_3 | Cracks and dislocations have been widely observed to occur in phase changing lithium intercalation compounds such as LiCoO2 [12,13] and LiFePO4 [14], [15], [16]. It has been in particular proposed that dislocation activity could lead to damage accumulation, crack formation and growth upon cycling [12,13,15,17,18]. Formation of surface steps as large as few tens of nanometers at the surface of spinel LiMn1.95Al0.05O4 particles upon hundreds of cycles has been suggestive of an active underlying dislocation based fatigue mechanism [17]. It has been further suggested that below a particle size of ~600 nm, LiMn1.95Al0.05O4 particles become resistant not only against low-cycle fracture but also against high-cycle fatigue [17]. In layered LiNi1/3Mn1/3Co1/3O2 cathode, significant dislocation activity has been shown to cause intragranular cracks which initiate from grain interior rather than grain boundary [18]. Further, it has been shown that facile dislocation nucleation in lithium-rich layered oxides can cause voltage fade during electrochemical cycling [19]. Misfit dislocations have also been shown to occur at the phase boundary leading to the loss of coherency in LiFePO4 [20,21], and have been suggested to cause reduced interphase mobility, irreversible electrochemical performance, and fatigue crack formation [22,23].
https://doi.org/10.1016/j.ijmecsci.2020.105812_p1_4 | Crack formation induced by transformation strain has been subject of several theoretical studies in the past [24], [25], [26], [27]. Dislocation-based models have also been developed and utilized for predicting electrochemical softening and plastic deformation of intercalation materials [28], [29], [30]. However, despite the potentially critical role that dislocations could play in cyclic damage accumulation, not much attention has been directly focused on modeling their behavior in phase changing materials [31,32]. Using a well-established thermodynamic approach and building on a two-dimensional model previously proposed for fracture analysis of two-phase particles [26], the present work aims to present a stability analysis of an interfacial misfit dislocation in a two-phase electrode particle. The analysis reveals a critical particle size below which any misfit dislocation introduced in the particle would be unstable throughout a complete phase transformation half-cycle, or equivalently, is predicted to be driven out of the particle through absorption by free surfaces [33]. The energy approach adopted here has been previously applied broadly to the design of composite materials [34], growth of dislocation-free epitaxial thin films [33,[35], [36], [37], [38]] and quantum wires [39], and more recently, to hydrogen storage in nanoparticles of palladium [40]. Here, in particular, we consider phase transformation in LiFePO4 which is well-known for its highly anisotropic volume expansion [23,41] as well as elastic properties [42].
https://doi.org/10.1016/j.ijmecsci.2020.105812_p1_5 | This paper is organized as in the following. In Section 2, we first lay out the formulation which allows us to study stability of a misfit dislocation in a two-phase particle based on a two-dimensional model. The stability criterion is presented in terms of the work exchanges which occur as a result of introduction of a misfit dislocation in the particle. The numerical procedure is laid out for calculating the work of phase transformation induced stresses as well as the work of image stresses using finite element simulations and taking advantage of the concept of configurational force on dislocation line. Anisotropy of the volume expansion and material properties are also taken into consideration. Numerical results obtained from application of the model to two-phase LiFePO4 particles are presented in Section 3 by examining dislocations with different Burgers vectors as either experimentally observed or suggested by existing literature. The results reveal a critical size below which any misfit dislocation introduced in the particle is predicted to be drawn out of it through absorption by the free surfaces. Numerical estimates of the critical size are presented by examining different particle/interphase orientations, and are discussed with reference to the experiments. Finally, some of the limitations of the model are cautioned. A summary of the results of this work are presented in Section 4.
https://doi.org/10.1016/j.ijmecsci.2020.105812_p2_2 | In this Section, we lay out the procedure which enables us to examine stability of an interfacial misfit dislocation in a two-phase electrode particle. The analysis developed here is based on the two-dimensional model system as adopted in Ref. [26] for phase transformation in LiFePO4 particles as shown in Fig. 1(a). Considering a free-standing two-phase electrode particle subject to solute intercalation, it is assumed that phase transformation progresses through propagation of the phase boundary in the x-direction across the particle width w. As a result of phase transformation, there arises a misfit strain between the two phases giving rise to the emergence of a stress field in the particle. In the following, we aim to examine stability of a misfit dislocation at the phase boundary as shown in Fig. 1(a) subject to the phase transformation induced stress field.
https://doi.org/10.1016/j.ijmecsci.2020.105812_p2_5 | Consider a misfit dislocation which begins, for example, on the lower surface of the particle at some point far behind the plane shown in Fig. 1(a), say at z = −∞, continues by a segment which threads across the y direction to a certain height y, and then extends indefinitely in the positive z direction. Depending on the energetics of the problem, the threading segment could either further retreat along the negative z direction, with the result of leaving behind an ever longer dislocation line inside the particle, or advance in the positive z direction with the consequence of dislocation line being absorbed by the free surface [43]. Invoking self-similarity of the process, thermodynamic argument suggests that the latter situation, i.e. absorption of the dislocation line by the free surface, occurs spontaneously when the work done by the transformation induced stress field, WB, falls below the work WD which is required to overcome the image forces in the otherwise stress-free particle, as the dislocation line is moved from free surface of the particle toward interior [36,38], (1)
https://doi.org/10.1016/j.ijmecsci.2020.105812_p2_6 | Throughout the present study, we refer to WB as the work of the background stress field, since it is the work supplied by the stress field in the dislocation-free particle as the dislocation line is pulled from free surface toward interior. An exact calculation of the dislocation self-energy WD requires analytical solutions for the elastic fields of a dislocation in a finite medium which are usually difficult to derive due to the complicated image effects and are only available in special simple cases [44], [45], [46]. An alternate approach toward approximating WD however makes use of the well-known concept of configurational force on the dislocation line [37] as will be discussed in the following section. The approach in particular proves further beneficial for the purpose of current study by enabling us to estimate WB based on a numerical solution for the stress field of the dislocation-free two-phase particle which appears to be analytically intractable.
https://doi.org/10.1016/j.ijmecsci.2020.105812_p2_8 | Considering a translation vector δr of the dislocation, the configurational force F acting on the dislocation line is defined such that changes in the elastic energy of the system δW can be written as the inner product of F and the displacement vector δr as (2)
https://doi.org/10.1016/j.ijmecsci.2020.105812_p2_9 | To arrive at separate estimates for WD and WB, it is necessary to decompose the total stress tensor σijT induced by phase transformation and misfit dislocation as (3) where σijD,∞ is the stress field of the dislocation in an unbounded medium, σijI is the image stress field arising due to the presence of traction-free surfaces, and σijB is the background stress field in the dislocation-free solid caused by transformation induced misfit strain. Since elastic energy of an unbounded solid remains invariable with respect to the dislocation position, one may invoke Eq. (3) to decompose the total configurational force F as (4) where FI is the image force (self-force) on the dislocation, and FB is the contribution due to the presence of the background stress field. The forces FI and FB are related to their associated stress fields calculated at dislocation position through the well-known Peach-Koehler formula [47], (5) where superscripts α I, B refer to the image and background fields, respectively, b is the Burgers vector, ξ is the dislocation line sense vector, and " × " represents cross product. Considering an edge dislocation running in the z direction as shown in Fig. 1(a), Eq. (5) yields components of FI and FB on the dislocation line as (6)
https://doi.org/10.1016/j.ijmecsci.2020.105812_p2_10 | Taking advantage of Eq. (2), the work WD(y) required for dislocation formation at distance y from the lower surface of the particle can be calculated as the work which is required for surmounting the image force FI as the dislocation is pulled, for example, from lower surface of the particle to the interior [37], as (7) dη being the increment of dislocation line displacement. Here, following a common practice, we have introduced a core cut-off radius r0 to circumvent the well-known shortcoming of classical elasticity which predicts a WD of −∞ at the free surfaces. A similar argument invoked for WB(y) yields [33] (8)
https://doi.org/10.1016/j.ijmecsci.2020.105812_p2_11 | For numerical calculation of WD(y) and WB(y), based on Eqs. (7) and (8) respectively, one needs to compute FyI(η) and FyB(η) for a sufficiently large number of values of η, 0 < η < h, the procedure to do so is laid out in the following.
https://doi.org/10.1016/j.ijmecsci.2020.105812_p2_13 | To determine the image force FyI(η) acting on an interfacial misfit dislocation at , y = η using Eq. (6), the image stress field σijI needs to be found numerically using the superposition principle as shown in Fig. 1(a)-(c). To this end, traction components Ti∞ on the particle surfaces as produced by the stress field of an isolated dislocation in an unbounded solid σijD,∞ are first calculated, see Fig. 1(b). The stress field σijD,∞ for an edge dislocation embedded under plane strain conditions in an anisotropic solid is given by [47] (9) (10) (11) where , Y=y − η, , , , , and cij stands for the matrix of elastic moduli in accordance with Voigt notation which in the case of LiFePO4 is given by Ref. [42]. One may note that in the notation of Eqs. (9)-(11), the indices “1” and “2” used for reference to the components of the elastic moduli matrix refer respectively to the x and y directions shown in Fig. 1. The image stress field σijI arising due to the presence of traction-free surfaces in the particle is then found numerically using finite element simulations wherein particle surfaces are considered subject to the opposite of the aforementioned tractions, i.e. , see Fig. 1(c). The resulting numerical solution for σijI is used to determine the image force FyI(η) using Eq. (6). It is known from classical dislocation theory that close to the free surfaces of the solid, i.e. in the vicinity of η = 0, h, the image force FyI(η) exhibits a singularity of the type ~ 1/η and , respectively. It is therefore necessary for the sake of performing numerical integral in Eq. (7), to make use of mathematical expressions which could reasonably well fit the numerical results for FyI(η). To this end, it is convenient to write FyI(η) induced by edge components bx and by as (12) where kx = Mc66, , . Here, and are dimensionless image forces which for subsequent integration are fitted to mathematical expressions of the form (13) where m x, y, and Ai(m)’s, i = 1, 2, …, n, are fitting parameters, n being the number of terms required for achieving a suitable fit. With mathematical expressions for and in hand, and given a Burgers vector, one may proceed to calculate the self-energy WD(y) with the aid of first Eq. (12) and then Eq. (7).
https://doi.org/10.1016/j.ijmecsci.2020.105812_p2_14 | To calculate WB(y), we note that the misfit strain between the two phases in LiFePO4 is given by ε[100] = 0.05, ε[010] = 0.037, and ε[001] = −0.019 [23,41]. Given an interphase position , see Fig. 1(a), the background stress field σijB is found in the dislocation-free particle with the aid of finite element simulations wherein transformation induced strains are imposed within the region , 0<y<h shown in Fig. 1(a) as if they are caused by anisotropic thermal expansion. For a given Burgers vector, the numerical solution for σijB is used together with Eq. (6) to find FyB(η). The result is then integrated numerically to obtain WB(y) using Eq. (8).
https://doi.org/10.1016/j.ijmecsci.2020.105812_p3_2 | LiFePO4 particles have been synthesized in various shapes and dimensions [48], [49], [50]. Here, for the sake of performing numerical simulations and following Ref. [26], we consider a particle with lateral dimensions h = d and w = 2d, Fig. 1(a). Further, in accordance with available experiments and simulations, we examine conditions where phase boundary aligns with either (010) or (100) planes [14,15,20,51]. Edge dislocations have been suggested to occur in LiFePO4 mainly with Burgers vectors parallel to [100], [010] and [001] directions, Burgers vector magnitudes of respectively b = 10.33, 6.01 and 4.70 Å [15]. However, dislocations with simultaneous edge components in two crystallographic directions have also been detected in experiments [20].
https://doi.org/10.1016/j.ijmecsci.2020.105812_p3_3 | Before proceeding to the following analysis, a few points are worth cautioning. First, in the energy approach adopted here, dislocation core energy is to be accounted for by considering a suitable choice of the core cut-off radius r0 which must be provided from either atomistic simulations or experimental measurements [47]. While such data are not yet available for the specific material considered here, previous applications of the theory suggest a value of as a typically acceptable choice [33]. How a different choice of r0 affects predictions of the model will be discussed in Section 3.3. Further, as it is well known from two-dimensional classical elasticity, dislocation self-energy WD is logarithmically singular at the free surfaces, resulting in WD diverging to −∞ in approaching the free surfaces at y = 0 and y = d. As a result, in shallow regions confined to the vicinity of the free surfaces, WD declines rapidly towards the free surfaces, and hence within these surface regions, WB is always expected to exceed WD irrespective of the magnitude of the misfit strain. To circumvent this artifact of the theory, we restrict our following comparison of WB and WD to within a distance of greater than ‍~3r0 from particle surfaces.
https://doi.org/10.1016/j.ijmecsci.2020.105812_p3_5 | Atomic scale imaging studies of phase boundary propagation in LiFePO4 have demonstrated that, while interphase lies parallel to the (010) plane, interfacial misfit dislocations with edge components in the (100) plane could emerge at room temperature subject to the misfit strain of −1.9% acting parallel to phase boundary [20]. We therefore first consider analysis of the particle in (100) plane by letting x [010], y [001]. Symmetry with respect to x = d is also invoked to perform numerical simulations only for interphases within . Fig. 2(a) and (b) respectively illustrate dimensionless image forces and as computed based on numerical simulations for several interphase positions, . The solid lines shown in Fig. 2 have been obtained by fitting numerical results shown by dots in the figure to the mathematical expression given in Eq. (13). As it is expected, the image forces grow rapidly close to the free surfaces. Download : Download high-res image (321KB)Download : Download full-size image Fig. 2. Dimensionless image forces (a) and (b) as computed numerically (shown by dots) together with curves (shown by solid lines) resulted from fitting numerical results to Eq. (13) for several interphase positions . Fitted curves shown for , d/2 and d have been respectively obtained by considering n = 6, 3 and 2 terms in the series in Eq. (13).
https://doi.org/10.1016/j.ijmecsci.2020.105812_p3_6 | The background stress field in the dislocation-free particle has also been found by considering various interphase positions using finite element simulations. Fig. 3 shows distribution of the stress components σxxB and σxyB along the interphase as a function of for , d/2 and d. Given a Burgers vector, the results shown in Fig. 3 can be used to calculate the configurational force FyB with the aid of Eq. (6). The plots shown in Fig. 3, as well as symmetry considerations, suggest that as the phase boundary propagates across the particle width, σxyB adopts its maximum value when half the particle is phase transformed, i.e. for , for which the normal stress σxxB also vanishes along the entire phase boundary. However, the figure further suggests that with the interphase leaving the state of , and moving closer to the free surfaces x = 0, 2d, e.g. see the stress profiles for , the shear stress σxyB weakens along the phase boundary, whereas the normal stress σxxB grows larger in magnitude although still considerably smaller than σxyB. Note that both σxyB and σxxB eventually die down to zero when the interphase gets very close to the traction-free surfaces, i.e. for (not shown in Fig. 3). In the light of Eq. (6), the behavior described above suggests that the edge component by is expected to make the dominant contribution to the configurational force FyB for any interphase position, as σxyB remains always considerably larger than σxxB along the interphase. Further, contribution of the edge component bx to FyB is expected to emerge only when the interphase is located sufficiently away not just from middle of the particle but from the free surfaces at x = 0, 2d, as σxxB uniformly vanishes along the phase boundary for and 2d. Download : Download high-res image (154KB)Download : Download full-size image Fig. 3. Distribution of the background stress components σxxB and σxyB along the phase boundary as induced by the misfit strain in the dislocation-free particle obtained from finite element simulations for several interphase positions. For a given Burgers vector, these results are used together with Eq. (6) to find the configurational force FyB(η) acting on a misfit dislocation.
https://doi.org/10.1016/j.ijmecsci.2020.105812_p3_7 | For a strain-relieving dislocation, the sense of the Burgers vector should be chosen such that it gives rise to a positive WB. For a dislocation with Burgers vector of type [001], b = 4.70 Å, as suggested in Ref. [15], adopting bx = 0 and by = −b yields a positive WB subject to the misfit strain component of ε[001] = −0.019 parallel to the phase boundary. Fig. 4(a) shows plots of WB and WD, both normalized with respect to c66b2, as a function of y/d for three particles sizes 250, 365 and 500 based on the stress field corresponding to the state of . The figure evidently suggests that although both WB and WD increase with the particle size, however, the former grows faster than the latter. This behavior leads to the emergence of a critical particle size at which WB begins to overtake WD. This critical size can be deduced based on Fig. 4(a) where it is shown that for the particle size of 250, WB remains below WD for any y/d indicating that it is energetically favorable for any misfit dislocation introduced within the particle to be absorbed by the free surfaces. In comparison, when the particle size increases to , there appear places within the particle, corresponding to a certain range of y/d, for which WB surpasses WD. Such places are predicted to provide energetically favorable positions for a misfit dislocation in the interior of the particle. Based on the results shown in Fig. 4(a), one may identify a critical particle size of , or equivalently ~172 nm, as the smallest particle size for which WB becomes just large enough to offset WD at least at one point along the phase boundary, here at . This critical size in fact distinguishes between the tendencies of an existing dislocation line either to be driven out of small enough particles through absorption by free surfaces, or to remain confined at certain depths of sufficiently large ones. Download : Download high-res image (684KB)Download : Download full-size image Fig. 4. Results of analysis in (100) plane, phase boundary parallel to (010): (a) Comparison of the dislocation self-energy WD and work of the background stress field WB for three particle sizes with interphase at , revealing a critical size of dcr = 365b below which misfit dislocations are predicted to be absorbed by free surfaces; (b) Plots of ΔW/(c66b2), ΔW = WD − WB, along the phase boundary ( ) suggesting as the most favorable position for a stable misfit dislocation in large enough particles; (c) Contour plot of ΔW/(c66b2) as dislocation position varies in both x and y directions across a particle of size d = dcr with the interphase (shown with the dashed line) lying at . The figure clearly indicates x = d and as the only stable equilibrium position for a misfit dislocation; (d) Critical particle sizes as obtained by considering a series of interphase positions and Burgers vectors of types [001] and [011]/2.
https://doi.org/10.1016/j.ijmecsci.2020.105812_p3_8 | To examine energy landscape of a misfit dislocation, Fig. 4(b) illustrates plots of ΔW/(c66b2), ΔW being WD−WB, as a function of dislocation position y/d, along the interphase, . The critical size established before can also be deduced from this figure as the minimum particle size for which ΔW vanishes at least at one point along the phase boundary. Noting that a negative ΔW signifies stability of a misfit dislocation, Fig. 4(b) suggests that, among the range of values of y/d which render ΔW negative in particles larger than the critical size, provides the minimum energy state, or equivalently the most energetically favorable depth of embedment for a misfit dislocation. For further scrutiny of the energy landscape in terms of dislocation position, considering the same state of and a particle size of d = dcr, we have also calculated ΔW as dislocation position varies across the particle in both x and y directions, and the results are shown in Fig. 4(c). The figure evidently shows that x = d, which corresponds to a local minimum energy state in fact provides the only stable equilibrium position within the particle for a dislocation of the Burgers vector considered when the interphase is located at .
https://doi.org/10.1016/j.ijmecsci.2020.105812_p3_9 | The results presented in Fig. 4(a-c) were obtained based on the stress field which arises in the particle at the state of . We have also carried out similar energy analyses for other values of as the interphase propagates across the particle, and the resulting critical sizes are given in Fig. 4(d). The figure reveals that the overall minimum critical size as obtained based on the Burgers vector of type [001] actually occurs when interphase reaches midway across the particle width, i.e. for , suggesting that the critical size of ~172 nm as identified above based on Fig. 4(a) is in fact the particle size below which any misfit dislocation introduced in the particle at any stage of a phase transformation half-cycle would be unstable, and predicted to be driven out of the particle through absorption by free surfaces.
https://doi.org/10.1016/j.ijmecsci.2020.105812_p3_10 | Experimental observations are also suggestive of the formation of edge misfit dislocations with Burgers vector of type [011]/2, b = 3.81 Å at the phase boundary [20]. Adopting bx = ±3Å and by = −2.35 Å, the critical sizes from the current energy-based stability analysis have also been calculated for a range of interphase positions and the results are included in Fig. 4(d). The figure is revealing of larger critical sizes based on considering the Burgers vectors of type [011]/2 as compared to [001]. It is noteworthy that when the analysis is based on [011]/2, although the calculated critical size increases with phase boundary traveling away from middle of the particle i.e. away from , however, this trend is reversed as soon as phase boundary reaches to within a distance of ~d/2 from the free surfaces, x = 0, 2d, see and in Fig. 4(d). This trend reversal, which is absent in the critical sizes shown for the Burgers vector [001], is in fact due to the contribution of the edge component bx to the work of the background stress field. As it was discussed before with reference to Fig. 3, and further confirmed by the results shown for the Burgers vectors of type [011]/2 in Fig. 4(d), this effect is expected to become appreciable only when the interphase is located sufficiently away from middle of the particle, i.e. x = d, as well as from free surfaces at x = 0, 2d. The results shown in Fig. 4(d) suggest that as a result of this effect the overall critical particle size for the Burgers vectors of type [011]/2 occurs not when the phase boundary is located at , as it was found for the Burgers vector [001], but when the phase boundary reaches at a distance of ~d/4 away from free surfaces at x = 0, 2d, i.e. for or 7d/4.
https://doi.org/10.1016/j.ijmecsci.2020.105812_p3_11 | Considering the case of , Fig. 5 illustrates energetics related to the stability of a misfit dislocation with bx = 3Å and by = −2.35 Å. We note that in this case, due to the contribution of the edge component bx, the work of the background stress field WB is not symmetric with respect to . Fig. 5(b) suggests that as a result of this effect, when the particle size is larger than critical, the most favorable position for a misfit dislocation in the particle is not at , as it was found before for Burgers vector of type [001] which had no edge component bx, see Fig. 4(b) and the pertinent discussion, but closer to the free surface at y = d. For instance, for a particle size of d = 800b, Fig. 5(b) suggests y ≈ 0.68d as the most energetically favorable depth of embedment for a misfit dislocation with the Burgers vector considered. For the same interphase position, , and a particle size of d = dcr = 548b, equivalent to ~209 nm, Fig. 5(c) illustrates plot of ΔW/(c66b2) as position of a dislocation with Burgers vector components of bx = 3Å and by = −2.35Å varies in x and y directions across the particle. The figure suggests that and y ≈ 0.69d is the only stable equilibrium position for the dislocation type considered as it yields the minimum energy state of the dislocation in the particle. Further discussion of the results shown in Fig. 5 remains similar to that presented before with regard to Fig. 4(a-c). Download : Download high-res image (568KB)Download : Download full-size image Fig. 5. Stability analysis in (100) plane with phase boundary parallel to (010) at and a dislocation with Burgers vector of type [011]/2, bx = 3Å and by = −2.35Å: (a) Comparison of WD and WB for three particle sizes suggesting a critical size of dcr = 548b below which no misfit dislocation of the type considered remains stable in the particle; (b) Plots of ΔW/(c66b2) along the phase boundary suggesting that the most favorable position for a stable misfit dislocation is closer to the free surface at y = d; (c) Contour plot of ΔW/(c66b2) as dislocation position varies in both x and y directions across a particle of size d = dcr, interphase shown with the dashed line. The figure indicates and y ≈ 0.69d as the only stable position for a misfit dislocation.
https://doi.org/10.1016/j.ijmecsci.2020.105812_p3_13 | In the preceding section, we presented details of the analysis which led to the prediction of a critical particle size for stability of a misfit dislocation based on considering the interphase forming parallel to the (010) plane and dislocation line running in the [100] direction. For the same interphase orientation, however, it is also possible to consider strain-relieving misfit dislocations with dislocation line running in the [001] direction [15]. This situation can be analyzed within the present model by considering the particle in (001) plane, and letting x [010], y [100], which leads to the maximum misfit strain component of ε[100] = 0.05 parallel to the interphase. In a similar way as previously described in Section 3.1, we have also performed numerical simulations for this particle/interphase orientation to calculate image forces as well as distribution of the background stresses in the two-phase particle. These results (not included here for brevity) have been used for numerical calculation of WB(y) and WD(y). Considering a misfit dislocation with Burgers vector [100], b = by = 10.33 Å [15], Fig. 6(a) illustrates plots of ΔW as a function of y/d for three particle sizes, with the interphase at , revealing a critical size of d = dcr = 45.5b, equivalent to ~47 nm. We note that in the absence of the edge component bx, as it was discussed before with reference to Fig. 4(d) and our calculations further confirm, the critical size found here based on in fact yields the smallest critical particle size as the phase boundary traverses the entire particle width. Due to the relatively large misfit strain of 5%, the critical size of ~47 nm found for this particle/interphase orientation turns out to be significantly smaller than those found before in Section 3.1. Download : Download high-res image (279KB)Download : Download full-size image Fig. 6. (a) Stability analysis in (001) plane with phase boundary parallel to (010) at and a dislocation with Burgers vector of type [100], b = by = 10.33Å; Plots of ΔW/(c66b2) along the phase boundary suggesting a critical size of dcr = 45.5b below which no misfit dislocation of the type considered remains stable in the particle. (b) Estimates of energy barriers for formation of dislocations with Burgers vector of types [100], [001] and [011]/2 as a function of dimensionless particle size d/dcr.
https://doi.org/10.1016/j.ijmecsci.2020.105812_p3_14 | Although this work is primarily concerned with stability of misfit dislocations in two-phase particles, it is however also of interest to examine the energy barrier required for formation of a dislocation with Burgers vector of type [100] in comparison with the ones considered in Section 3.1, each subject to the relevant component of misfit strain. Such comparison is made possible in the current study with reference to the plots of ΔW vs. y/d. Considering dislocation formation at a certain depth of particle, we note that the peak value of ΔW encountered as a dislocation line is pulled from free surface of the particle to the depth of interest can be regarded within the present two-dimensional model as an estimate of the energy barrier which needs to be overcome if dislocation formation is to occur. Based on Figs. 6(a) and 4(b), one may therefore identify energy barriers of respectively ΔW⁎ ≈ 0.087c66b2 (c66 = 47.6 GPa, b = 10.33 Å) and ΔW⁎ ≈ 0.34c66b2 (c66 = 36.8 GPa, b = 4.70 Å) for formation of dislocations with Burgers vectors of [100] and [001] at in a particle of size d = dcr. For dislocations with Burgers vector of type [011]/2, Fig. 5(b) exhibits two distinct local peak values for ΔW vs. y/d. Considering dislocation formation to occur through the energy path which poses a lower energy barrier, one may adopt the lower local maximum value of ΔW from Fig. 5(b), i.e.ΔW⁎ ≈ 0.36c66b2 (c66 = 36.8 GPa, b = 3.81 Å), as the energy barrier for formation of this type of misfit dislocation at in a particle of size d = dcr. We note that these estimates of the energy barriers found here, i.e. within few tenths of μb2 per unit length of dislocation line, μ being the relevant shear modulus, are comparable with the previous studies which rely on the similar energy-based approach [33,52]. These estimates which are expected to overestimate the energy barrier even when homogeneous nucleation is concerned [53] are known to significantly reduce due to the presence of surface defects such as steps and ledges [54,55]. Bearing this in mind, however, the estimates provided here allow a comparison of energy barriers required for formation of dislocations with different Burgers vectors subject to their relevant misfit strain components.
https://doi.org/10.1016/j.ijmecsci.2020.105812_p3_15 | The energy barriers as obtained for the Burgers vectors of types [100], [001], and [011]/2 are shown in Fig. 6(b) as a function of dimensionless particle size d/dcr. Results shown in this figure have been obtained by considering for the first two types of Burgers vectors and for the third type, as these interphase positions were shown to yield the overall minimum critical particle size in each case. The figure suggests that in all cases considered the estimated energy barriers remain nearly unchanged irrespective of the particle size. Further, the figure evidently indicates that the energy barrier found for formation of a dislocation with Burgers vector [100] (b = 10.33Å) although driven by the maximum misfit strain of ε[100] = 0.05, is still considerably larger than that found for the formation of dislocations with Burgers vectors of types [001] (b = 4.70 Å) and [011]/2 (b = 3.81 Å) subject to the minimum misfit strain of ε[001] = −0.019. The figure also shows that the energy barrier for formation of a dislocation with Burgers vector of type [011]/2 is the lowest among the cases examined. This is in consistency with transmission electron microscopy images of (100) planes revealing formation of this type of dislocations in two-phase LiFePO4 particles [20].
https://doi.org/10.1016/j.ijmecsci.2020.105812_p3_17 | Experiments as well as simulations have proposed that phase boundary in LiFePO4 particles could also form parallel to (100) plane [14,51]. To examine stability of a misfit dislocation in this case, we first consider analysis in (001) plane by letting x [100], y [010] which results in a misfit strain of ε[010] = 0.037 parallel to the phase boundary. Considering a misfit dislocation with Burgers vector of type [010], b = by = 6.01Å, our calculations reveal a critical particle size of , equivalent to ~38 nm, based on considering the interphase halfway across the particle width. For the same interphase orientation, one may also consider analysis of a particle in (010) plane, x [100] and y [001], and examine stability of a misfit dislocation with Burgers vector of type [001], b = −by = 4.70Å. We note that, in this case, the misfit strain component parallel to the phase boundary is ε[001] = −0.019. Our analysis of this case yields a dimensionless critical size of , equivalent to ~88 nm.
https://doi.org/10.1016/j.ijmecsci.2020.105812_p3_18 | The results presented so far were based on considering a typical core cut-off radius of . An exact choice of r0 however should be found by calculating the dislocation self-energy using, for example, atomistic calculations which could accurately well account for the dislocation core energy, and then setting the result equal to the self-energy which is found within the current approach [47]. For the problem considered here, we note that the dislocation core energy, and hence r0, could also be affected by the presence of solute which alters atomic environment of the dislocation core. We have examined the effect that specific choice of r0 could have on the predicted critical sizes by considering a range of values of r0 varying between b/10 to b [37,47,56]. The calculated critical sizes for various particle/interphase orientations as well as Burgers vectors examined above are shown in Fig. 7 suggesting that the predicted critical size increases with decreasing core radius r0 which corresponds to an increasing core energy. For example, in the case of dislocations with the Burgers vector [001], phase boundary parallel to (010) plane, the critical size increases from 145 to 232 nm as the core radius decreases from b to b/10. Download : Download high-res image (159KB)Download : Download full-size image Fig. 7. Effect of the core cut-off radius r0 on the resulting critical sizes for dislocations with different Burgers vectors and two different interphase orientations, i.e. parallel to (010) and (100) planes. The predicted critical sizes increase with reducing r0 which results in larger core energies.
https://doi.org/10.1016/j.ijmecsci.2020.105812_p3_19 | The stability analysis presented here is suggestive of completely coherent phase transformation in the particles smaller than the critical, as no misfit dislocation is predicted to remain stably confined in such particles. In comparison, particles larger than the critical are predicted to relax the misfit strain through misfit dislocations giving rise to the loss of coherency at the phase boundary. Specifically, it has been shown that LiFePO4 particles with diameter of 43 nm retain a much higher strain as compared to 113-nm particles which relax a substantial portion of the misfit strain through loss of coherency [23]. It is worth noting that suppression of misfit dislocations below a critical size as predicted in this work could result in suppression of a range of dislocation-based fatigue mechanisms which could otherwise become active and cause progressive damage accumulation and mechanical degradation upon a large number of cycles. This result is in general agreement with experiments frequently suggesting that downsizing electrode particles in the nano-scale regime leads to improved cycling performance. In particular, it has been shown that 50-nm long rod-like particles of LiFePO4 with lateral dimensions of 20 nm, could nearly fully retain their initial capacity after 50 cycles owing to their highly crystalline structure [49], whereas significant capacity fading has been observed to occur in larger 200-nm particles after 25 cycles [57]. These particle dimensions are comparable with the range of critical sizes of 38 to 209 nm predicted here. We note that an array of misfit dislocations with Burgers vector [011]/2 have in fact been observed to occur at the phase boundary in a sample of lateral dimensions 600 and 2860 nm in (100) plane [20]. This is also consistent with the critical dimension of ~209 nm which was found based on the analysis of the particle in (100) plane with the same Burgers vector mentioned.
https://doi.org/10.1016/j.ijmecsci.2020.105812_p3_20 | A point worth noting here is that the miscibility gap in LiFePO4 is generally believed to reduce with decreasing particle size to nanoscale and ultimately disappear when the crystallite size reduces to smaller than ~20-30 nm [58], [59], [60]. While this critical size for suppression of phase transformation is slightly below the lowest critical size obtained here for coherent phase transformation, i.e. 38 nm for the core cut-off radius of , Satam et al. [61] have further shown that phase transformation still occurs even when the particle size decreases to as small as 5 nm. It is also interesting that retaining a coherent phase boundary below a critical dimension as suggested by the current analysis could also have implications on the size of miscibility gap in a two-phase particle. This is because a particle larger than the critical relieves a substantial fraction of the phase transformation misfit strain between the two phases through formation of an array of misfit dislocations. Whereas coherency stresses, respectively compressive and tensile in the phases with larger and smaller molar volumes, tend to decrease the solubility in the compressive phase while increasing the solubility in the tensile phase, and hence cause a shrinkage in the miscibility gap [23].
https://doi.org/10.1016/j.ijmecsci.2020.105812_p3_21 | Finally, we would like to caution some of the limitations which apply to the current analysis. One may note that the results presented here were obtained based on two-dimensional model which does not account for the effect of three-dimensionality on the formation energy of dislocations as well as on the solute distribution in the particle. Further, the literature currently available on the electrode material considered do not in particular address characteristics of partial dislocations which could potentially emerge in the material due to the phase transformation. Once such data are available, the model presented here should also be refined by accounting for the Burgers vector and stacking fault energies related to the partial dislocations.
https://doi.org/10.1016/j.ijmecsci.2020.105812_p4_2 | In this work, adopting a well-established energy-based approach and using a two-dimensional model, we investigated size effects on the stability of misfit dislocations in two-phase electrode particles. Within this approach, a misfit dislocation is considered stable in the interior of a particle when the work that is supplied by the phase transformation induced stresses exceeds the work that must be done against the image forces, as dislocation line is pulled from free surface of the particle to the interior. Accounting for the anisotropy of both elastic properties and the misfit strain, a finite element model of LiFePO4 particles was developed to calculate contribution of both image stresses and phase transformation induced stresses to the configurational force on a misfit dislocation lying at the phase boundary within the solid. The resulting forces were then used to calculate the dislocation self-energy and work of the background stress field. The analysis reveals emergence of size effects on the stability of a misfit dislocation in a partly transformed particle. The model particularly allows identification of a critical particle dimension below which no misfit dislocation could remain stable in the interior of the particle as such misfit dislocations are predicted to be pulled out of the particle through absorption by the free surfaces. The analysis was carried out for different particle/interphase orientations as well as different Burgers vectors as suggested by experimental studies, and dislocations with different Burgers vectors were also compared in terms of the energy barriers which need to be met for their formation. Numerical prediction of the critical particle size were presented and discussed with reference to the available experiments, and some of the limitations of the model were finally cautioned.
https://doi.org/10.1016/j.ijthermalsci.2018.03.004_p1_2 | Due to their high specific energy and power density, large-sized lithium-ion batteries (LIBs) have gained a lot of interest as an energy storage solution for electrified vehicles and smart electrical grid applications. However, using these LIBs brings about new challenges such as thermal management since the operating temperature of the LIBs significantly affect their performance, durability, and safety [1,2]. It has been shown that elevated temperatures accelerate the LIBs capacity fade during storage and under cycling conditions [3]. In addition, lack of a proper thermal management would result in thermal runaway in some extreme conditions, such as harsh charging/discharging cycles [4], and also internal short circuit [5]. As a result, a rugged thermal management is vital in order to prevent high temperatures and overheating during the LIB operation, especially in case of large-sized batteries.
https://doi.org/10.1016/j.ijthermalsci.2018.03.004_p1_3 | There are two main approaches in thermal management of LIBs: decreasing the heat generation inside the battery, and improving the heat dissipation from the battery. In the first approach, the electrochemical performance of the cell is improved by reducing the internal resistance of the battery. Different methods such as altering the thickness of the electrodes [6], changing the active material particle size [7], and modifying the negative [8] and positive [9] electrodes have been incorporated so far. In the latter approach, the heat transfer from the battery to the environment is optimized in order to reduce the maximum temperature of the battery and make the temperature distribution more uniform. To this end, four types of thermal management systems based on air cooling [10], liquid cooling [11], heat pipe cooling [12], and phase-change-material cooling [13] have been developed. To accelerate the design process of battery cells and packs as well as thermal management systems, however, developing high-fidelity models to predict the electrochemical-thermal behavior of LIBs would be necessary. These models provide a framework to study the effect of each parameter on the battery thermal and electrochemical behavior with no need to run costly and time-consuming experimental tests or prototyping. In addition, using such models, valuable information about LIB internal phenomena, which is not easily accessible through experiments, would become available.
https://doi.org/10.1016/j.ijthermalsci.2018.03.004_p1_4 | Different mathematical models, including equivalent circuit models (ECMs) [14,15] and physics-based one-dimensional (1D) models [16], have been developed for LIB simulations. However, the non-uniformities observed in the distribution of large-sized LIB electrochemical and thermal variables are not captured in these simple models [17]. As an alternative approach, researchers combine ECMs with the three-dimensional (3D) charge conservation and heat diffusion equations yielding a 3D model of batteries [18]. This 3D model, however, has limited applicability due to the incorporated ECM shortcomings. In another work, Kwon et al. [19] develop a 3D model to study the current and voltage distributions in a lithium-polymer battery. In their model, the electrochemical equations are not included and instead, the internal resistance of the battery layers is identified from experimental data as a function of depth of discharge (DOD). Kim et al. [20] add a thermal sub-model to the Kwon`s model in order to determine the surface temperature distribution of an LIB. However, in their model, the electrochemical and thermal sub-models are not fully coupled and the temperature distribution does not affect the electrochemical variables. In an attempt to couple the electrochemical and thermal models, Bandhauer et al. [21] use a series of fitted functions to the experimental data instead of an electrochemical model. Although this modeling approach is suitable for studying different thermal management strategies, it remains limited for the same reasons ECMs are limited, for example, lack of predictive ability. Therefore, a variety of models have been developed utilizing a physics-based electrochemical model instead of ECMs or fitting approaches. Most of these models assume uniform kinetics all over the electrodes and incorporate a single physics-based 1D model throughout the electrodes [[22], [23], [24]]. As a result, the distributions of electrochemical variables in the LIB are neglected while current and voltage variations are solved three-dimensionally. To overcome this drawback, few researchers utilize physics-based 1D models as a source term in the charge conservation and heat diffusion equations [[25], [26], [27], [28], [29]]. However, there is no comprehensive validation of their model against experimental data. Also, the layered geometry of the LIB is not resolved in their computational domain. These shortcomings will lead to a poor model fidelity and inaccurate fitting parameters. To address the aforementioned issues, in this paper a coupled electrochemical-thermal model for a commercial 20 Ah 48-layer pouch cell is developed and validated against experimental data. This high-fidelity model offers several advantages to the existing models, as it incorporates all the electrochemical-geometrical details of the cell and accounts for the heat generation in the tabs and other battery contact resistances.
https://doi.org/10.1016/j.ijthermalsci.2018.03.004_p2_2 | A LIB pouch cell [30], is used to verify model results. As shown in Fig. 1-a, the cell is held in the upright position by a two-clamp stand. Seven Omega HFS-4 thin-film heat flux sensors with built-in Type-K thermocouples (TC1 to TC7) are used to collect temperature data from the cell surface. Temperatures are measured on only one side of the pouch cell given its symmetric construction as described in Section 3. Also, two additional individual Type-K TCs are attached to the pouch cell terminals. The exact location of the thermocouples is given in Fig. 1-b.
https://doi.org/10.1016/j.ijthermalsci.2018.03.004_p2_4 | Temperature versus time measurements from the nine pairs of TC wires are obtained using a National Instruments DAQ 9171 and National Instruments LabVIEW software [31]. A BioLogic Science Instruments BCS-815 battery cycler with a CC8 8-channel current collector [32] is used to apply the required current to the cell. Using BT-Lab software developed by BioLogic Science [33], a charge/discharge profile was created according to the following standard procedure: (i) first, charge the pouch cell at the desired constant C-rate (current), until the voltage reaches the higher cut-off voltage of 3.7 V, (ii) then, continue to charge the pouch cell at a constant voltage of 3.7 V until the current drops below 200 mA, (iii) put the pouch cell at open circuit rest condition for 8 h, (iv) discharge the pouch cell at the desired constant C-rate (current), until the voltage reaches the lower cut-off voltage of 2.4 V, (v) continue to discharge the pouch cell at a constant voltage of 2.4 V until the current drops below 200 mA, and (vi) lastly, put the pouch cell at open circuit rest condition for 8 h. These 6 steps are repeated using C-rates (currents) of 1C (20 A), 2C (40 A), 3C (60 A), and 5C (100 A). Given the unknown state of the pouch cell before the 1C (20 A) discharge, an initial charge and discharge following the above procedure is first done for C/2 (10 A).
https://doi.org/10.1016/j.ijthermalsci.2018.03.004_p3_2 | As illustrated in Fig. 2, the studied pouch cell includes a number of individual battery cells connected in parallel inside the casing. Each cell contains a negative electrode, a separator, and a positive electrode, surrounded on either side by the current collectors. In the pouch cell studied in this paper, the negative and positive electrodes active materials are made from graphite and LiFePO4, respectively. Copper is used as the negative current collector and aluminum as the positive current collector. This pouch cell includes 48 individual cells resulting in a 20 Ah nominal capacity. In order to decrease the material demand and reduce the electrical losses, current collectors are covered by electrode materials on both sides. Therefore, the number of aluminum current collectors for 48 cells is 24, while there are 25 copper current collectors since copper collectors are on each end of the stack like that shown in Fig. 2 for a 6-cell stack. All the layers are then enclosed in a separator sheet, and a casing covers all the electrode and current collecting materials.
https://doi.org/10.1016/j.ijthermalsci.2018.03.004_p3_4 | The method used here is similar to that used in an earlier work by the authors [34]. The method used to describe the 3D current distribution in a single cell is expanded in this work to multiple layers within the same pouch. The current flowing to the pouch cell is first divided between all 48 cells connected in parallel within the pouch and then enters the current collectors using tabs. The current entering the collectors distributes inside the current collector plate and then crosses active materials as explained in Ref. [34]. Due to the much higher electrical conductivity of metallic collectors compared to the active material layers, and also due to the thinness of active material layers, it is assumed that the current flow in the active material layers is effectively 1D, i.e., perpendicular to the current collector plate. However, it should be noted that in spite of the comparatively low electrical resistance of metallic collectors, the conductor resistance cannot be ignored since it is the source of the 3D distribution of the current crossing the active material layers. Fig. 3 displays the explained current distribution in the current collector and between the layers during discharge. As seen, current from the current collector goes into the active material layers on either side of the collector.
https://doi.org/10.1016/j.ijthermalsci.2018.03.004_p3_7 | As explained in the previous section, current flows perpendicularly between the negative and positive current collector sheets. Therefore, a 1D electrochemical model is sufficient to relate the local current density and voltage variation across the battery active material layers. Generally, the pseudo two-dimensional (P2D) model proposed by Newman et al. [35] is utilized as the 1D electrochemical model. However, since most of the computational effort in pouch cell simulation stems from the 1D models [34], simplifying this model is very crucial in this work. In this paper, the simple homogenous pseudo two-dimensional (HP2D) model previously developed by Mastali et al. [34] is utilized. This model is the same as the P2D model but with the additional assumption of homogenous electrochemical reaction across the electrodes. It is shown that this model can decrease the solution time by one order of magnitude, with a maximum deviation of only 1.5%, compared to the P2D model [34]. Since the studied pouch cell in this paper contains graphite as the negative and LiFePO4 as the positive electrodes, the phase change process in the active materials is captured using a variable solid-state diffusivity (VSSD) model [36]. This paper is not aimed at developing 1D models; thus, model details are not discussed here and can be found in Ref. [36]. The governing equations, and corresponding boundary and initial conditions, are summarized in Table 1. It should be mentioned that the particle-level equations are separately applied to both negative and positive electrodes. Variable definitions are given in the nomenclature and Ref. [36]. The input to the 1D model is the local normal current density, , and the output is the voltage variation across the active material layers, , calculated from Equation (1): (1) where is the cell thickness of active material layers (separator plus the electrodes). Table 1. The governing equations and corresponding boundary conditions of the homogenous pseudo-two-dimensional (HP2D) model. Particle-level governing equations Anode/Cathode active materials Boundary and initial conditions , , Electrode-level governing equations Battery layers Boundary and initial conditions , continuity at and continuity at and
https://doi.org/10.1016/j.ijthermalsci.2018.03.004_p3_9 | To calculate the current and voltage distributions in the pouch cell, the model presented in Ref. [34], which is applicable to only one individual cell or layer within a pouch, is expanded here. For more explanation regarding the resistor network analogy used to model the electrical behavior of one individual cell, the reader is advised to refer to Section 3 of [34]. To expand the one cell electrical model to multilayer pouch cell electrical model, the current flow from both sides of the current collectors has to be taken into the account, except for the two copper collectors at each end of the LIB pouch cell. The charge conservation equation that applies to each current collector is thus arranged as follows, with the two copper collectors on the ending layers of the pouch cell having one of the right hand side terms set to zero: (2) where shows the current collector, and are coordinate systems as shown in Fig. 3, is the normal outward current density flowing between the and current collectors, is the normal outward current density flowing between the and current collectors, and is the thickness of the current collectors.
https://doi.org/10.1016/j.ijthermalsci.2018.03.004_p3_10 | The material and geometrical properties of the current collectors are known. The normal current densities are then replaced by the following linear relation: (3) where and are time and space varying linear relation coefficients, and is the voltage gradient between the corresponding nodes on the positive and negative current collectors calculated using Equation (1). In order to calculate the value of these coefficients, two points are required for the current density and voltage gradient pair. To this end, the first point uses the calculated normal current density at the last time step and the second point uses a value close to the normal current density at the last time step. Given these current densities, the corresponding voltage gradients are then calculated using the 1D electrochemical models presented in Table 1 and Equation (1). In contrast to the approach used in Refs. [37,38] that ignores the voltage gradient along the current collectors, the coupling utilized here between the current and voltage distributions leads to the simultaneous calculation of these two variables at each time step.
https://doi.org/10.1016/j.ijthermalsci.2018.03.004_p3_11 | The boundary conditions for Equation (2) are the zero reference voltage for all negative current collector tabs, and an equal but time varying electrical voltage for all positive tabs. It is also assumed that the current, , at the top surface area of a positive current collector tab is evenly distributed spatially [34], but the current is allowed to be different for each tab. The total current through all positive current collector tabs sums to the total applied pouch cell current, , as follows: (4)
https://doi.org/10.1016/j.ijthermalsci.2018.03.004_p3_13 | Applying the above boundary conditions, as well as Equation (3), the charge conservation equation (Equation (2)) can be solved for the voltage distribution in the pouch cell. Equation (3) is then used to calculate the normal current density distribution. By knowing the current density distribution, new values for the 1D model variables (electrochemical variables) can be determined. This process is repeated for the next time step to update the voltage distribution, normal current density distribution, and electrochemical variables until the lower cut-off voltage of the pouch cell (2.4 V) during the discharge or higher cut-off voltage (3.7 V) during the charge is reached.
https://doi.org/10.1016/j.ijthermalsci.2018.03.004_p3_15 | 3.3.1. Energy balance The energy balance for the pouch cell is given by the heat diffusion equation: (5) Equation (5) is separately applied to the active material layers, current collectors, and outside layer (the separator and casing) of the pouch cell. Note that the active material layers are treated as a single layer whose local temperature gradient normal to the current collector plates is negligible given the thinness of these layers and relatively high thermal conductivity of the contained materials [39]. The thermal model considers both convective and radiative heat transfers to the surrounding. These heat transfers are treated as the boundary conditions for Equation (5) and are expressed as follows: (6) (7) where is the Stefan-Boltzmann constant.
https://doi.org/10.1016/j.ijthermalsci.2018.03.004_p3_16 | 3.3.2. Heat generation Heat generation in pouch cells originates from two different sources: heat generation in active material layers, and heat generation in the current collectors. The local heat generation rate in the active material layers, , is revised from Ref. [40] for HP2D model to reflect the homogeneity of the electrochemical reaction rate across the electrodes and is expressed as follows: (8) where is the thickness of the active material layers (separator plus the electrodes). In Equation (8), the first term on the right-hand-side is reversible entropic heat generation while the remaining terms are irreversible heat generation terms. Specifically, the second term represents the reaction heat generated on the surface of the negative and positive electrode particles, while the third term represents Joule heating due to movement of electrons and ions in the electrodes and electrolyte, respectively. Finally, the last term represents heat generated from contact resistance between the electrodes and current collectors. In contrast, the heat generated in the current collectors, , is only due to ohmic resistance in the current collectors and is formulated as follows [41]: (9) where stands for negative or positive current collector.
https://doi.org/10.1016/j.ijthermalsci.2018.03.004_p3_17 | 3.3.3. Thermal properties Given the layered nature of the active materials and outer layer, two different effective conductivities are used: , in the direction perpendicular to the layers, and , parallel to the layers. Fig. 4 shows, for two active material layers, the series and parallel thermal circuits used for calculating effective conductivities based on thermal resistances. Download : Download high-res image (142KB)Download : Download full-size image Fig. 4. Schematic representation of the effective thermal conductivity estimation when the layers are connected in (a) series or (b) parallel (based on [42]). Since the electrolyte fills the pores and gaps between the material particles and its thermal conductivity is comparable to that of particles, it is assumed that the contact resistances are negligible. Therefore, whenever two layers are connected in a series configuration (Fig. 4-a), the thermal conductivity, , is determined by: (10) Also, whenever two layers are parallel (Fig. 4-b), the following equation provides the effective thermal conductivity, : (11) In addition, since each layer is composed of different materials, such as conductive filler, polymer, and active material, the thermal conductivity of each layer, , is calculated based on the volume averaging as follows: (12) The same volume weighted average method is used to calculate the average product value of the heat capacity and the density: (13)
https://doi.org/10.1016/j.ijthermalsci.2018.03.004_p3_19 | The battery temperature change during operation affects the electrochemical parameters such as the diffusion coefficients and electrochemical reaction rate constants. Therefore, the thermal and electrochemical models are highly coupled. To couple these models, the method suggested by Song and Evan [43] is adopted. A schematic of this procedure is presented in Fig. 5. In this method, assuming a quasi-steady-state temperature at each time step, the electrochemical model is solved at a fixed temperature yielding the heat generation over the specified time step. The electrochemical heat generation and heat generated in the current collectors are then used in the thermal model to calculate a new temperature distribution in the pouch cell. Finally, the new temperature distribution updates the electrochemical parameters utilized in the next time step electrochemical model. Moreover, in order to make sure that the quasi-steady-state assumption holds throughout the simulation, the temperature variation along each time step is monitored. If the temperature variation at any point in the pouch cell exceeds 1 °C, that time step is halved and repeated. Download : Download high-res image (155KB)Download : Download full-size image Fig. 5. Schematic diagram showing the overall solution procedure and coupling between the electrochemical and thermal models.
https://doi.org/10.1016/j.ijthermalsci.2018.03.004_p4_2 | The required electrochemical parameters for the electrodes and separator and their temperature dependencies are obtained from Li/graphite and Li/LFP half-cell simulations as reported in Ref. [36]; therefore, are not repeated here. The low and high cut-off voltages for the pouch cell are set to 2.4 V and 3.7 V, respectively (the 3.7 V limit is a manufacturer`s recommendation, and the 2.4 V limit is an experimental apparatus limitation). The temperature dependency of the electrodes equilibrium voltage is approximated using the data reported in the literature. In order to be consistent with the half-cell simulations presented in Ref. [36], the data reported by Reynier et al. [44] is used for the graphite equilibrium voltage temperature dependency and the data given by Dodd et al. [45] is utilized for the LFP equilibrium voltage temperature dependency. These temperature dependencies are given in Fig. 6-a and Fig. 6-b for graphite and LFP electrodes, respectively. As explained in Ref. [36], for the temperature range studied in this paper, the temperature dependency of the equilibrium voltages is negligible. However, they contribute significantly to the heat generation in active material layers as discussed in Section 3.3.2.
https://doi.org/10.1016/j.ijthermalsci.2018.03.004_p4_4 | In addition to the electrochemical parameters, the geometric parameters of the negative and positive double-sided electrodes in the pouch cell are given in Fig. 7. To measure these parameters the pouch cell was cut and disassembled inside a glove box. The thickness of each layer in the pouch cell is also given in Table 2. The separator and casing thicknesses were measured using a micrometer while the thicknesses of other layers are obtained from Ref. [36]. The parameters required for the thermal modeling of the pouch cell include the density, heat capacity, and thermal conductivity of battery materials, as well as the electrical conductivity of current collectors, and are listed in Table 2. Finally, the electrical conductivities of the copper and aluminum current collectors in S cm−1 are given by Equations (14), (15) [41]: (14) (15)
https://doi.org/10.1016/j.ijthermalsci.2018.03.004_p4_8 | Given the graphite and LFP electrochemical parameters from half-cell simulations as presented above, the two electrodes can now be combined to simulate a complete 20 Ah pouch cell or complete pouch. To this end, however, the initial stoichiometries of the electrodes must first be estimated. When the pouch cell is assembled for the first time, the LFP cathode is fully lithiated while the graphite (anode) is completely empty of lithium. During the first charge of the pouch cell, a portion of the cathode lithium content forms a SEI layer on the surface of the graphite particles [48]. Since the exact amount of lithium consumed for SEI formation is unknown, the initial stoichiometry of the electrodes cannot be calculated. In addition, the stoichiometry window of each electrode during full charge/discharge depends on the capacity ratio of the electrodes [49].
https://doi.org/10.1016/j.ijthermalsci.2018.03.004_p4_9 | To estimate the initial stoichiometries, the discharge/charge output voltage of the pouch cell at a very slow rate of C/50 is simulated using the isothermal 1D model presented in Section 3.1. The simulation of the pouch cell using the 1D model should be valid since the ohmic losses in the current collectors, tabs, etc. are negligible at very low charge/discharge rates; thus, the normal current density distribution between current collectors is almost uniform. The temperature rise of the pouch cell during operation is also insignificant at low C-rates, hence, the isothermal model is satisfactory for this simulation. Since the pouch cell contains 48 cells, the measured electrode dimensions in Fig. 7 yield a total surface area of 1.44 m2 and 1.37 m2 for the graphite and LFP electrodes, respectively. The graphite electrode is 5.1% greater in surface area compared to the LFP electrode for the purpose of preventing lithium plating at the edge of the graphite electrode [50]. This excess graphite area may be inactive, a suggestion that is tested next by allowing the ratio between the graphite and LFP electrode active surface areas to be treated as an adjustable parameter.
https://doi.org/10.1016/j.ijthermalsci.2018.03.004_p4_10 | Referring to Fig. 8, the initial stoichiometry of the LFP (graphite) electrode during discharge (charge) is estimated by fitting the model to the onset-of-discharge region of the pouch cell voltage data. Similarly, the initial stoichiometry of the LFP (graphite) electrode during charge (discharge) is estimated by fitting the model to the end-of-discharge region voltage data. The initial stoichiometries for discharge and charge are given in Table 3. Finally, the location of stage-2 graphite (LiyC12) voltage ramp region when fit to the model is used to evaluate the ratio between the graphite and LFP active surface areas. From this curve fit, the ratio between the graphite and LFP active electrode surface areas is determined to be 1.0 suggesting that the 5.2% extra surface area of the graphite electrode is inactive and solely exists for battery safety. Download : Download high-res image (254KB)Download : Download full-size image Fig. 8. Fitting the experimental pouch cell voltage curves at C/50 rate using the isothermal 1D model at room temperature (24 °C) during the (a) discharge and (b) charge process. Table 3. The initial stoichiometry of electrodes in 20 Ah pouch cells. Discharge Charge Graphite 0.816 0.003 LFP 0.012 0.941
https://doi.org/10.1016/j.ijthermalsci.2018.03.004_p5_3 | The equations described in Section 3 are finite volume discretized and implemented using an in-house Fortran code. Since the modeling approach used in this paper requires many calls to the 1D electrochemical model subroutine, a flexible fast Fortran code is preferred over available multi-physics commercial tool as discussed in Ref. [34]. In addition, to improve the code convergence speed, a non-uniform structured grid, which is finer in regions close to the tabs and is coarser further away from the tabs, is used. It is important to note that the tabs are not included in the model, however, they still impact the thermal characteristics of the pouch cell. To capture this impact, the tabs are modelled as a heat source boundary condition at the tab/current collector interface, as explained later in Fig. 12.
https://doi.org/10.1016/j.ijthermalsci.2018.03.004_p5_4 | Even with the model simplifications detailed above, computations for the 20 Ah pouch cell containing 48 individual cells are still intensive (more than 12 h). Reviewing the 48-cell pouch cell current distribution results, it was observed that the current flowing through the current collectors was virtually the same for all individual cells except for the two on either side of the pouch cell. Since most of the model computational time/cost is related to the current distribution calculation, the model is further simplified by considering only 6 individual cells for the current distribution calculation: the two individual cells on either side of the pouch cell and two representative interior cells (see Fig. 9). This simplification reduces the maximum computation time to less than one hour. In contrast to the current calculation, the thermal modeling is fast and continues to use the full 48 individual cells. Download : Download high-res image (162KB)Download : Download full-size image Fig. 9. Shown in green are the six layers used for the current distribution calculations (two on each end, and two in the middle). (For interpretation of the references to colour in this figure legend, the reader is referred to the Web version of this article.)
https://doi.org/10.1016/j.ijthermalsci.2018.03.004_p5_5 | To validate the 20 Ah model, the measured operating voltage and temperature distribution on the surface of the pouch cell are compared with the model voltage and temperature predictions. The experimental method and the temperature sensor locations are described in Section 2 and shown in Fig. 1, respectively. Ambient temperature and initial pouch cell temperature was 24 °C. Experiment and simulation voltage curves under 1C–5C current rates in discharge and charge modes are compared in Fig. 10. The contact resistance between the current collectors and electrodes, , as well as the voltage drop resistance are the only parameters adjusted to obtain these fits. The voltage drop resistance consists of the contact resistance that forms when joining the individual cell tabs into a single pouch cell tab plus the ohmic losses in the tab material itself. The individual cell tabs are joined together through a punch process. As explained in the paragraphs that follow, the current collector/electrode contact resistance is estimated to be 2.0 10−4 Ω m2, through fitting the model to experiment surface temperatures. Furthermore, the total resistance for the tabs is estimated to be 3.0 10−4 Ω, which is determined by fitting the model to charge and discharge voltages. As expected, for an increasing tab resistance, the voltage curves shift down during discharge and shift up during charge. As shown in Fig. 10, simulation results nicely follow the experimental voltage profiles, with a relative error of less than 3% for charge and 4% for discharge. Download : Download high-res image (316KB)Download : Download full-size image Fig. 10. Comparison between the experimental operating voltages (markers) and simulation results (solid lines) at different (a) discharge and (b) charge rates (1C–5C). Initial pouch cell and ambient temperatures are 24 °C.
https://doi.org/10.1016/j.ijthermalsci.2018.03.004_p5_6 | To validate the thermal model used, the predicted temperature distribution on the surface of the pouch cell is compared against experimental data. However, it should first be noted that, as seen in Fig. 1, for safety purposes, a safety flush-mounting plug (model ID/S6AR-N-S) [51] is used to connect the tabs to the cables carrying current from the battery cycler. These plugs are attached to the tabs using a nut and bolt connection that introduce a contact resistance between the cycler cables and the tabs. Fig. 11 shows a close-up top view of the flush-mounting plugs. Even though the tabs are not included in the model, they do experience ohmic heating, and therefore provide a heat flux boundary condition. This heat flux boundary condition is modelled as a heat source at the boundary of the current collector/tab interface. The importance of Fig. 11 is to note that the voltage drop resistance is less than the heat generation resistance responsible for ohmic heating of the tab; that is, the tab voltage is measured before the flush-mounting plug contact resistance. Consequently, in addition to the voltage drop resistance determined above, a heat generation resistance must be determined. The next paragraphs of this section explain how this heat generation resistance is determined. Download : Download high-res image (290KB)Download : Download full-size image Fig. 11. Location of the voltage measurement as well as the nut and bolt connection utilized to attach the tabs to the battery cycler cables (left), and schematic of the voltage drop and heat generation resistances used to validate the cell voltage and temperature distribution on the surface of the pouch cell (right). Download : Download high-res image (278KB)Download : Download full-size image Fig. 12. Comparison between the experimentally measured temperatures at the positive and negative tabs, and at the points closest to the tabs on the pouch cell surface during (a) 5C discharge and (b) 5C charge rates. See Fig. 1 for measurement locations.
https://doi.org/10.1016/j.ijthermalsci.2018.03.004_p5_7 | To have a better understanding of the heat transferred from the tabs toward the battery, two thermocouples are connected to the tabs, and the recorded temperatures are compared with the pouch cell surface temperatures at locations near the tabs. Fig. 12, for instance, shows this comparison during 5C charge/discharge rates. As seen, the tab temperatures are much higher (∼50 °C) compared to the points on the pouch cell surface, resulting in a significant heat transfer from the tabs toward the cell current collectors. The higher temperature on the tabs, however, is a local measurement made near the point of tab/cycler contact resistance and is expected to reduce due to the temperature gradient observed on the tab [52].
https://doi.org/10.1016/j.ijthermalsci.2018.03.004_p5_8 | In order to determine the heat generation resistances at the positive and negative tabs as well as the convective heat transfer coefficient, the modelled temperatures at the surface of the pouch cell are fitted to the experiment data. Tab heating has more impact near the tabs, while the effect of convection is more visible away from the tabs. Therefore, the heat generation resistances are fitted with more attention to the battery temperatures closer to the tabs, while the convective heat transfer coefficient is adjusted with more attention paid to the surface temperatures at the bottom of the pouch cell. This simply means that initially, to speed the fitting process, the heat generation resistances are adjusted based only on the temperature differences measured and modelled near the tabs, and that the convective heat transfer coefficient initially only considered the temperatures at the bottom of the pouch cell. Nevertheless, the fitting process eventually required refinements considering changes to the temperature distribution across the entire cell. The last step prior to fitting the model to experiment is determination of the surface emissivity for radiation heat transfer calculation. Using a Gier-Dunkle DB-100 reflectometer, the emissivity of the pouch cell surface is measured as 0.7.
https://doi.org/10.1016/j.ijthermalsci.2018.03.004_p5_9 | Using the 5C rate data, following values were fitted for the heat generation resistances at the positive and negative tabs respectively: in discharge process 2.1 10−4 Ω and 1.6 10−4 Ω, and in charge process 2.8 10−4 Ω and 2.1 10−4 Ω. It is important to note that these values are not the actual ohmic resistances of the tabs, but the effective ohmic resistances, which describe the amount of heat transfer from the tab to the cell. How this heat generation resistance is expected to change with the applied current is discussed later in association with Table 4. For now, it is simply observed that trends in the magnitude of the 5C heat generation resistances is consistent with Fig. 12, that is, higher temperature differences correspond to higher heat generation resistances. Table 4. Convective heat transfer coefficient, and heat generation resistances at positive and negative tabs, for different discharge and charge rates. 1C 2C 3C 5C discharge Charge discharge Charge discharge Charge discharge Charge Heat transfer coefficient, , (W m−2 K−1) 0.8 1.3 1.65 2 Positive tab resistance, (Ω) 7.0 10–4 1.1 10–3 4.3 10–4 5.6 10–4 3.1 10–4 4.9 10–4 2.1 10–4 2.8 10–4 Negative tab resistance, (Ω) 2.3 10–4 3.5 10–4 1.9 10–4 3.1 10–4 1.9 10–4 3.1 10–4 1.6 10–4 2.1 10–4
https://doi.org/10.1016/j.ijthermalsci.2018.03.004_p5_10 | The convective heat transfer coefficient is found to be 2 W m−2 K−1 for both the 5C charge and the 5C discharge processes. This is less than the approximate 4 W m−2 K−1 for the classic buoyancy flow heat transfer from a vertical flat plate fully exposed to free air flow from the bottom [53]. The reason is that the pouch cell is positioned standing vertically on a flat surface and is therefore not exposed to unconstrained free air flow at the bottom.
https://doi.org/10.1016/j.ijthermalsci.2018.03.004_p5_11 | Finally, it is important to note that although the heat generation resistances and heat transfer coefficient dominate the fitting process, there is one other parameter that needs to be simultaneously determined: the electrode/collector contact resistance. Since this contact resistance is internal to the pouch cell, it is constant for all C-rates and is estimated to be 2.0 10−4 Ω m2. This value is necessarily determined by considering all charge/discharge rates since its constant nature is what enables this resistance to be distinguished from the heat transfer coefficient resistance. Fig. 13 compares the simulation results and experiment data during the 5C charge/discharge processes. It is observed that the model is well capable of following the experimental data. Download : Download high-res image (386KB)Download : Download full-size image Fig. 13. Comparison between the measured temperatures at different locations on the pouch cell surface (markers) and simulation results (solid lines) at 5C (a) discharge and (b) charge rate. Initial pouch cell and ambient temperatures are 24 °C.
https://doi.org/10.1016/j.ijthermalsci.2018.03.004_p5_12 | Similar to the fitting procedure described for the 5C charge/discharge rates, the experiment data at other C-rates is fitted using the model. The results at point 5 on the surface of the pouch cell (see Fig. 1) at different charge/discharge rates are presented in Fig. 14, which confirms the model capability in predicting the experiment data for all operating rates. Two error trends are revealed by Figs. 13 and 14. Specifically, Fig. 13 reveals that for a given C-rate errors are larger near the tabs, while according to Fig. 14, for a given location errors are approximately the same for all C-rates. The likely source of the increased error near the tabs is that the model assumes a constant heat flux from the tabs corresponding to a constant temperature difference between the tabs and the cell, whereas in reality, as illustrated in Fig. 12, the temperature difference does change during charging or discharging. Download : Download high-res image (357KB)Download : Download full-size image Fig. 14. Measured temperatures at the pouch cell surface (markers) at point 5 (shown in Fig. 1) versus simulation results (solid lines) at different (a) discharge and (b) charge rates of 1C, 2C, 3C, and 5C with the initial cell and ambient temperatures of 24 °C.
https://doi.org/10.1016/j.ijthermalsci.2018.03.004_p5_13 | Results of the fitting process described above for the full range of charge/discharge rates are summarized in Table 4. As expected, the heat transfer coefficient increases with increasing C-rate since the Rayleigh number [53] increases due to the higher surface temperature at higher C-rates. Correspondingly, at higher C-rates with more heat being lost by the tabs through convection a lower percentage of the heat generated in the tabs is conducted to the battery. Therefore, heat generation resistance is expected, and observed, to decrease with increasing C-rate.
https://doi.org/10.1016/j.ijthermalsci.2018.03.004_p5_15 | As shown in Fig. 10, during both charge and discharge, the end capacities are almost independent of charge/discharge rate. This contrasts with the observations for LFP half cells, assembled using the same pouch electrode materials, as shown in Fig. 15 where the end capacities are a strong function of charge/discharge rate [36]. Safari and Delacourt [50,54] made a similar Ah end capacity observation between half cells and pouch cells. They suggested that the pouch cells have a higher uniaxial pressure that correspondingly decreases the contact resistance between the LFP particles and conductive matrix; thus, yielding electrode Ah performance improvement for pouch cells in comparison to half cells. However, it will be proposed in the next paragraph that the dominant reason for such an observation is rather related to a temperature phenomenon than contact resistance. Download : Download high-res image (175KB)Download : Download full-size image Fig. 15. Experimental galvanostatic charge/discharge voltage for the operating rates ranging from 1C to 5C and at temperature of 23 °C.
https://doi.org/10.1016/j.ijthermalsci.2018.03.004_p5_16 | Isothermal simulations at 5C charge/discharge rates, for the pouch cell at 24 °C and 45 °C, show that cell Ah capacity significantly decreases with decreasing the temperature, especially in the discharge process (Fig. 16). Simulation results for the pouch cell without the isothermal constraint are also shown in Fig. 16. A close inspection of Fig. 16 reveals that the operating voltage of the non-isothermal pouch cell, which is initially at the ambient temperature of 24 °C, as expected, starts to follow the voltage profile of the 24 °C isothermal cell. However, as the non-isothermal pouch cell starts to heat up, the voltage profile shifts to follow the 45 °C voltage trace. This strongly suggests that the Ah capacity performance improvement seen in pouch cells over corresponding small LFP cells is due to the temperature increase from internal heating that is significant in the layered pouch cell, but mostly absent in the much smaller one-layer cells. Therefore, the capacity improvement is dominated by temperature effects and not contact resistance as proposed by Safari and Delacourt [54]. This observation can be attributed to the temperature dependency of the electrodes kinetic and transport properties, especially the LFP electrode diffusion coefficient. Download : Download high-res image (197KB)Download : Download full-size image Fig. 16. Impact of discharge rate and temperature on the pouch cell end-capacity.
https://doi.org/10.1016/j.ijthermalsci.2018.03.004_p5_18 | The heat generation rate in the active material layers and current collectors of the 24th cell (middle or center cell) of the pouch cell is shown in Fig. 17 and Fig. 18, respectively. As seen in Fig. 17, the heat generation rate in the active material layers considerably varies with time or Ah capacity as well as the location on the cell. This is partially due to the variations in both normal current density crossing the layers and local SOC of active materials. In addition to ohmic heating, the active material layers experience entropic heat generation which explains the sharp rise in heat generation seen in Fig. 17 towards the end of charge or discharge. The entropic heat is also responsible for the initial cooling seen in Fig. 17-b for charging. Download : Download high-res image (240KB)Download : Download full-size image Fig. 17. Heat generation in the 24th active material layers of the pouch cell for three representative points on top, middle, and bottom of the cell during the 5C rate (a) discharge and (b) charge with the initial cell and ambient temperatures of 24 °C. Download : Download high-res image (132KB)Download : Download full-size image Fig. 18. Heat generation rate for (a) positive and (b) negative current collectors of the 24th cell of the pouch cell when half discharged at the 5C discharge rate, and with ambient and initial cell temperatures of 24 °C.
https://doi.org/10.1016/j.ijthermalsci.2018.03.004_p5_19 | In the case of current collectors, since the current flowing inside the current collectors is almost constant over time, the heat generation rate does not change during the battery operation. In addition, between the charge and discharge processes, only the current direction varies and its value remains constant. Therefore, the heat generation rate in the current collectors of the 24th cell is shown solely for the middle of the discharge process. Fig. 18 illustrates that the heat generated close to the current collector tabs is larger compared to the other parts due to the higher current density at those locations. Except those regions, the heat generation rate in other current collector locations is insignificant.
https://doi.org/10.1016/j.ijthermalsci.2018.03.004_p5_20 | Fig. 19 shows the temperature distribution in the 24th cell of the pouch cell in the middle and end of discharge and charge, for the 5C rates and initial cell and ambient temperatures of 24 °C. Temperatures close to the tabs are higher in comparison to those at other locations, and especially in comparison to the temperatures at the bottom of the cell. The higher temperature near the tabs is mostly attributed to the larger ohmic heating in the tabs and current collectors due to the higher current density. Recall, heating in the tab is a heat source for the pouch cell. Download : Download high-res image (393KB)Download : Download full-size image Fig. 19. The temperature distribution on the 24th cell of the pouch cell in the middle and end of 5C (a) discharge and (b) charge with the initial cell and ambient temperatures of 24 °C.
https://doi.org/10.1016/j.ijthermalsci.2018.03.004_p5_21 | Fig. 20 shows the temperature of three representative points at the top, middle, and bottom of the 24th cell or the center cell (points 1, 4, and 6 in Fig. 1, respectively) for the same operating conditions as before. As expected, the temperature at the center is always higher than the temperature at the surface of the cell. For this relatively thin pouch cell, however, the temperature difference between the center and surface does not exceed 2 °C. It must be remembered that the heat transfer mechanism is assumed to be free convection, with a convection coefficient of 2 W m−2 K−1 for the 5C rate. In the case of forced convection, a greater temperature difference between the center and surface of the pouch cell would be expected. For example, when the convection coefficient is increased tenfold to 20 W m−2 K−1, a maximum center to surface temperature difference of 3 °C is predicted by the model. This temperature difference is still small relative to the temperature increase seen within the pouch cell during charge or discharge (see Fig. 13). This finding suggests that the LIB surface temperature is a good representative of the battery center temperature. Hence, to control the battery temperature and improve its durability, monitoring the maximum surface temperature occurring close to the tabs would provide the necessary information for the battery control unit. This would help the manufacturers to minimize the number of required sensors. Download : Download high-res image (333KB)Download : Download full-size image Fig. 20. Comparing the temperatures at the center and surface of the pouch cell for three representative points on top, middle, and bottom of the cell during the 5C (a) discharge and (b) charge with the initial cell and ambient temperatures of 24 °C.
https://doi.org/10.1016/j.ijthermalsci.2018.03.004_p6_2 | A high-fidelity electrochemical-thermal model for a 20 Ah pouch cell is developed and validated against the experimental data for charge/discharge rates ranging from 1C (20 A) to 5C (100 A). Physics-based 1D electrochemical models are coupled with charge conservation and heat diffusion equations to describe the electrochemical, electrical, and thermal variables distribution all throughout the LIB domain. Unique to this work is the simultaneous and detailed incorporation of important factors, such as heat generation in the current collectors, heat from current collector tabs, and the reversible entropic heat generation. The accuracy of the model, in predicting the cell output voltage and the temperature distribution on the surface of the pouch cell, confirms the applicability of the model for other LIB materials and geometries. In this model, all the electrochemical properties of the graphite and LiFePO4 electrodes and their temperature dependence are obtained from half-cell tests and simulations conducted on the same electrode materials. The rest of parameters such as electrolyte properties and cell dimensions are obtained from literature or measurements. Thus, compared to the available LIB models, this high-fidelity modeling approach offers a significant improvement, as the model fitted parameters are actually representative of the physical phenomena in an LIB.
https://doi.org/10.1016/j.ijthermalsci.2018.03.004_p6_3 | Using the developed model, it is shown that the improved electrochemical performance of large-sized pouch cells compared to the small cells is mainly due to the improved kinetic and transport properties of the electrodes, not reduced contact resistances as suggested in the literature. It is found that the improved kinetic and transport properties is the result of self-heating and subsequent increased internal temperature of large-sized pouch cells, which is negligible in the case of small cells. Afterwards, the temperature and heat generation distributions of the pouch cell during charge and discharge are discussed. It is shown that close to the tabs heat is generated from both current collectors and active material layers, while far from the tabs active material layers are the only source of heat generation. Finally, simulation results reveal that in the case of pouch cells, the temperature gradient across the thickness of a multi-layer cell is negligible. For example, even at high charge/discharge rates and with high heat transfer coefficients at the surface of the pouch cell, the temperature gradient across the cell does not exceed 3 °C. Therefore, it is suggested that for the thermal management systems and control applications utilizing a single temperature sensor close to the battery tabs would provide sufficient information regarding the battery thermal behavior.
https://doi.org/10.1016/j.ijthermalsci.2018.03.004_p6_4 | It is believed that the presented model can further be utilized to even study the effect of the nano-particle shape and size as well as electrode and electrolyte properties on the operation of large-sized LIBs, thanks to its capability in physics-based modeling of the particle and electrode level phenomena.
https://doi.org/10.1016/j.ijthermalsci.2018.06.025_p1_2 | Recently, electric vehicles (EVs) and hybrid electric vehicles (HEVs) have received much attention in the automotive sector as options for reducing CO2 emissions [1,2]. Batteries are a significant part of the powertrain in electric and hybrid electric vehicles. Today, the Li-ion battery is considered to be one of the best choices for EVs, because of its superior energy and power density, high life cycle, no memory effect and low self-discharge [[3], [4], [5], [6], [7]]. Prismatic cells are most widely used in EVs and HEVs, partly because they permit efficient space utilisation using a layered approach [8].
https://doi.org/10.1016/j.ijthermalsci.2018.06.025_p1_3 | In an electric vehicle, the battery pack is made up of a combination of various modules, each consisting of cells connected in series and parallel to achieve the required current and voltage. Although Li-ion batteries have various advantages, they have the drawback of generating significant heat during charging and discharging. Operating under ambient temperatures can adversely affect battery performance in a situation where the battery pack is not properly insulated. Most Li-ion battery manufacturers provide an operating temperature range for the battery, ranging from −20 °C to 60 °C. However, the operating temperature should not exceed 40 °C nor should it drop to below 5 °C in order to achieve full battery lifespan. Operating at low temperatures (<20 °C) increases the internal resistance of the battery, leading to a decrease in available capacity, while operating at high temperatures (>45 °C) can cause safety issues and ageing problems [[9], [10], [11], [12]]. Therefore, it is recommended to maintain the battery pack temperature within a range of 25°C–40 °C to minimise ageing issues and to avoid thermal runaway.
https://doi.org/10.1016/j.ijthermalsci.2018.06.025_p1_4 | Temperature can adversely affect the discharge rate and cycle life of the battery. It can also reduce the total capacity and power density over time. When an interior cell fails, the energy in the cell suddenly flows to its neighbouring cells, raising the temperature significantly to as high as 450 K. This can create local hot spots and cause battery pack failure. This phenomenon of thermal runaway is damaging to the battery and mainly caused by stressful operating conditions [13]. Therefore, it is recommended to maintain the battery pack temperature within a range of 25°C–40 °C to minimise ageing issues and to avoid thermal runaway [14].
https://doi.org/10.1016/j.ijthermalsci.2018.06.025_p1_5 | To understand the thermal behaviour of batteries and the impact on battery performance and life, the temperature distributions and heat generation profiles of batteries need to be known at various charge and discharge rates. A number of studies have been conducted in this area. Some of these take simplified approaches, treating thermal management of lithium-ion batteries as simple and one dimensional with constant heat generation and constant properties [[15], [16], [17], [18]].
https://doi.org/10.1016/j.ijthermalsci.2018.06.025_p1_6 | Saito et al. [19] experimentally investigated heat generation for lithium-ion cells in the overcharge condition and showed that the heat generation during overcharging is directly proportional to the charging current. Yang et al. [20] uses pseudo two dimensional model of the lithium-ion batteries to calculate the rate of heat generation and also investigate the thermal behaviour of the battery with air cooling. In another study, an electrochemical-calorimetric method was used by Al-Hallaj et al. [21] to evaluate the thermal behaviour and performance of several cylindrical and prismatic Li-ion cells. It was shown that the heat dissipation rate is directly related to the rate of discharge (C-Rates), and that structural transformation in graphite anode material or phase change in the cathode material can lead to a noticeable temperature drop in some commercial cells. A similar study was performed by Eddahech et al. [22] using an ARC calorimeter to measure the heat produced by lithium-ion cells during charge and discharge processes at several current rates. The authors found the overall heat generation in the battery to be related to both Joule heating and entropy change, and observed that, at higher current rates, the effect of a change in entropy change is negligible. This result leads to a larger irreversible heat component during the charging and discharging of the battery. Keller and Whitehead [23] studied the effect of battery operation in extreme temperature conditions on the characteristics of the vehicle and found that the efficiency of vehicles can be increased up to 20% using a thermal management system.
https://doi.org/10.1016/j.ijthermalsci.2018.06.025_p1_7 | Since experimental tests can be difficult and expensive to perform, battery modelling is important and useful since it provides information on battery charging/discharging transient behaviour and the health status of the battery (i.e. battery degradation) as a function of various stress factors (e.g. temperature, discharge rate). Battery models are also used for on-line self-learning performance and state of charge (SOC) estimation in battery thermal management systems (BTMSs) [24]. Various reports have been published on battery thermal modelling, using such approaches as artificial neural networks, finite element modelling (FEM) [25], lumped parameter models (LPM) [26], and partial differential equation (PDE) models [27]. In a study designed to simulate the temperature profiles inside a Li-ion cell, Al Hallaj et al. [17] used a one-dimensional mathematical model with lumped system parameters. Using experimental heat generation parameters, it was shown that, under normal conditions, a lumped property assumption and average heat generation rate are acceptable for modelling temperature distribution. Du et al. [28] present a three dimensional relation between the heat generation rate, depth of discharge and discharge rate of the li-ion battery. The result shows that Bernardi equation can be effectively used to simulate the thermal behavior of the battery pack. The thermal behaviour of Li-ion batteries was also investigated by Chen and Evans [29] using a mathematical model. The aim of this study was to determine transient heat generation rates and temperature distributions as a function of module dimensions and operating variables. It was shown that the heat generation in a cell for a medium-rate discharge (e.g. C/2) is about 10 kW/m3 and that this value increases with increasing discharge rate. A numerical study by Tong et al. [30] shows that the rate of heat generation in li-ion battery remain constant with the change in mass flow rate of the liquid coolant.
https://doi.org/10.1016/j.ijthermalsci.2018.06.025_p1_8 | In the present paper, a lithium-ion battery pack is investigated under constant current discharge rates of 1C, 2C, 3C and 4C to obtain various performance parameters. For the present study, an experimental facility was designed and developed that permits various batteries and battery chemistries to be tested. Experiments were performed to obtain the internal resistance of the cell at various temperatures and SOCs. In the structure of the present paper, the experimental set-up and study is first described, followed by an outline of the theoretical model employed. Experimental and modelling results obtained for the lithium-ion battery cells are then presented and discussed. Potential applications and conclusions are described in the final section.
https://doi.org/10.1016/j.ijthermalsci.2018.06.025_p2_2 | An experimental facility has been created to test numerous battery packs at various discharge rates and boundary conditions. Another experimental setup was developed to test the variation in cell internal resistance with temperature and SOC.
https://doi.org/10.1016/j.ijthermalsci.2018.06.025_p2_4 | Three 20 A h capacity lithium-ion cells were selected for the present study. All were connected in series through an external copper plate to form a pack. The test bench for charging and discharging was modified according to the test requirements of the battery pack. The test bench has seven main components: load box, charging unit, battery management system (BMS), National Instrument (NI) temperature measurement device, battery pack, computer 1 and computer 2 (see Fig. 1(a)). The components are subsequently described in detail. Download : Download high-res image (928KB)Download : Download full-size image Fig. 1. Experimental setup; (a) line diagram of experimental setup for battery testing, (b) experimental setup for resistance measurement.
https://doi.org/10.1016/j.ijthermalsci.2018.06.025_p2_5 | T-type thermocouples were connected to the NI temperature measurement device, which was further connected to computer 1. LabVIEW 8.2 software was used to control and operate the NI temperature measurement device at computer 1. Computer 2 was used to measure the battery pack voltage, current, and SOC at an interval of one sample per second through the BMS. The BMS is used for communication between the battery pack and computer 2, which set the current and voltage values, depending on the current profile. The BMS was connected to the load box and charging unit through a controller, which opens/closes the circuit to charge or discharge the battery pack. The BMS was also used to measure the voltage and current in the battery pack at a rate of one sample per second. The current and voltage measured internally at the load box and the power supply was transmitted back to computer 2. Depending on the computer requests, the power supply or load box provides power to or draws power from the battery pack. A XBL 50-150-800 Dynaload load box with a maximum capacity of 800 W was used to discharge the battery pack while TDK-Lamda power supply, with a capacity of 20 V maximum and 40 A, was used to charge the battery pack. Heavy duty copper cables were used to connect the battery pack with the load box and charging unit through a 100 A fuse.
https://doi.org/10.1016/j.ijthermalsci.2018.06.025_p2_6 | In EV applications, the battery system consists of a number of single cells connected either in series or in parallel in order to satisfy the power and capacity requirements. The pack, as shown in Fig. 2, consists of three 20 A h LiFePO4 cells electrically connected in series through copper plates. As previously explained, the pack is equipped with T-type thermocouples as well as pack current and voltage sensors. In this paper, each battery cell is experimentally characterised, in order to predict the cell voltage and capacity during discharging and charging at an ambient temperature (∼20 °C). In all experiments, the cells were initially charged, and then operated until they were completely discharged. The pack was sandwiched between a two-inch-thick foam to provide insulation. The same insulation foam was used on both sides and at the back to ensure proper insulation. The cells, together with the insulation foam, were sandwiched between 12 mm thick acrylic sheets to guarantee a tight and secure connection. Download : Download high-res image (361KB)Download : Download full-size image Fig. 2. Arrangement of cells in the battery pack; (a) expanded view, (b) actual battery pack, (c) thermocouples` location.
https://doi.org/10.1016/j.ijthermalsci.2018.06.025_p2_7 | To measure the temperature variation, a total of 18 thermocouples were installed at the principle surface on three cells. T-type 30 gauge and special limits of error thermocouple wire with an uncertainty of 0.5 °C (according to manufacturer`s specifications) were used. Six thermocouples were installed on each cell, with three on each side. The first thermocouple was placed near the cathode, the second near the anode, and the third at the mid-surface of the cell, as shown in Fig. 2. A special thermal tape was used to attach the thermocouple to the cell surface. The properties and parameters of LiFePO4 are given in Table 1. Table 1. LiFePO4 20 A h lithium-ion pouch cell specifications. Parameter Details Type LiFePO4 Brand Name A123 Cell Dimensions (mm) 7.25 × 160 x 227 Cell Weight (g) 496 Cell Capacity (minimum, Ah) 19.6 Energy Content (nominal, Wh) 65 Discharge Power (nominal, W) 1200= Voltage (nominal, V) 3.3 Specific Power (nominal, W/kg) 2400 Specific Energy (nominal, Wh/kg 131 Energy Density (nominal, Wh/L) 247 Operating Temperature (°C) −20 to 60 Cycle Life (cycles) more than 500 Specific Heat (J/kg.K) 1027 Thermal Conductivity of Cell in x- and y-Directions (W/m.K) 25 Thermal Conductivity of Cell in z-Direction (W/m.K) 1 Volumetric Rate of Heat Generation (kW/m3) 22.8 Density of Cell (kg/m3) 4035 Maximum Charge and Discharge Current (A) 300 Internal Resistance (mΩ) 0.5 Volume (L) 0.263 Cathode Material LiFePO4 Anode Material Graphite Electrolyte Carbonate-based
https://doi.org/10.1016/j.ijthermalsci.2018.06.025_p2_8 | Discharging was conducted under constant current mode for four discharge rates: 1C, 2C, 3C, 4C, in order to examine the effect of C-rate on the electrical and thermal performance of the battery pack. Charging was performed at 1C for each of the four discharging cases. The maximum charging voltage was set to 3.65 V and the minimum discharge voltage was set to 2.0 V for each cell. As the three cells were connected in series, the maximum charging voltage for the battery pack was set to 10.95 V and the minimum discharge volt to 6.0 V. The current and voltage limits for various conditions are given in Table 2. Table 2. Selected discharge and charge rates along with respective currents and minimum/maximum voltages. Discharge Rate Constant Discharge Current (A) Minimum Discharge Voltage (V) Charge Rate Constant Charge Current (A) Maximum Charge Voltage (V) 1C 20 6 1C 20 A 10.95 2C 40 3C 60 4C 80
https://doi.org/10.1016/j.ijthermalsci.2018.06.025_p2_10 | The A123 AMP20 cells were characterised using a BioLogic VMP3B-100 multi-channel potentiostat. Open-circuit voltage curves were estimated using a C/25 charge and discharge profile. The circuit parameters for the equivalent circuit model were estimated based on hybrid pulse power characterisation (HPPC). The HPPC procedure involved a constant current 1C (20 A) discharge for 10 s, followed by 40 s of rest, and ending with 10 s of 3C/4 (15 A) charge. The HPPC test was conducted at SOC intervals of 10%, ranging from 90% to 10% SOC. A Cincinnati Sub-Zero MicroClimate chamber was used to maintain the temperature of the cell during HPPC, in order to estimate the resistance under different conditions. The temperatures tested were 20 °C, 30 °C, 40 °C, 50 °C and 60 °C. In order to reach the next SOC interval, a constant current discharge of 1C was conducted for 6 min. An hour of rest followed each of the discharges to ensure that the battery`s temperature had reached equilibrium at the ambient temperature before the next pulse. It was assumed that the battery`s internal temperature would not change during the HPPC test, due to the low current and short time. Fig. 1(b) shows the experimental setup used for resistance measurement.
https://doi.org/10.1016/j.ijthermalsci.2018.06.025_p3_2 | Based on the experimental data obtained for the Li-ion battery pack, a battery model was created in Matlab. The experimental data were integrated into a look-up table and a Matlab code was written to access this lookup table. In the battery model, the battery voltage is measured using an input current draw. The current and voltage together provide an estimation of the required power from the system. Four main battery parameters are calculated from battery model: internal resistance, voltage, temperature, and heat generation rate.
https://doi.org/10.1016/j.ijthermalsci.2018.06.025_p3_3 | The heat generation rate inside a cell is equal to the difference in the heat generation rate due to cell polarisation to the entropy coefficient due to reversible processes in the cell [31,32]. Various parameters can affect the cell temperature, such as Joule heating, mixing effects, electrochemical reactions and a possible phase change inside the cell. A general energy balance equation, for heat generation per unit area in the cell, is as follows [33]: (1) where is the heat transfer coefficient per cell, is the cell mass per unit area and is the weight-averaged value of cell heat capacity. The term I ( ) is the heat generation due to cell polarisation and is the entropy coefficient due to reversible processes in the cell. Here, Eq. (1) shows that the total heat generated in the cell includes heat generation due to Joule heating or Ohmic heating, and heat generation due to a change in entropy because of electrochemical reactions.
https://doi.org/10.1016/j.ijthermalsci.2018.06.025_p3_4 | In this paper, data collected from the HPPC tests are used to build the Thevenin equivalent circuit model shown in Fig. 3(a). This model uses an open-circuit voltage (OCV) and a series resistor (R1) to model the bulk of battery behaviour, and the RC-pair (R2 and C) to model the transient effects. The OCV in the model has been correlated to SOC based on the C/25 data. The circuit parameters R1, R2 and C have been tailored to the data using a genetic algorithm, and good fits were obtained at all temperature and SOC values. The output voltage of the battery (VL) was estimated based on current (I) according to Eqs. (2), (3), (4), (5)): (2) (3) (4)
https://doi.org/10.1016/j.ijthermalsci.2018.06.025_p3_6 | In the developed model, the heat generation rate in the battery pack ( ) is estimated according to Eq. (5). (5) where the first term on the right represents Joule heating, and is responsible for most of the heat generation, while the second term represents irreversible heat loss, and is estimated based on a look-up table from Forgez et al. [34].
https://doi.org/10.1016/j.ijthermalsci.2018.06.025_p3_7 | The heat loss to the environment ( ) is estimated using a simplified approach based on Newton`s law of cooling, which states that the rate of heat transfer to the environment is proportional to the temperature difference between the battery pack and the surroundings. Thus, (6) where Tavg is the average temperature of the battery pack, Tamb is the ambient temperature, taken to be 18 °C, and n is a constant. The parameter n is estimated to be 0.85 W/K based on temperature data from resting periods after battery discharge events.
https://doi.org/10.1016/j.ijthermalsci.2018.06.025_p3_8 | The change in the temperature of the battery pack ( ) can be determined by rearrangement of the energy balance on the battery pack, which is as follows: (7) where the term is the product of the battery pack mass and heat capacity.
https://doi.org/10.1016/j.ijthermalsci.2018.06.025_p3_9 | The battery pack voltage and temperature are modelled with Eqs. (2), (3), (4), (5), (6), (7)) using MATLAB Simulink software. Fig. 3(b) shows the upper level of the Simulink model. The voltage subsystem determines the voltage of a single cell, according to the equivalent circuit model. It is assumed that pack voltage can be determined by multiplying the cell voltage and the number of cells in the pack. This assumption was made because cell-to-cell variations can be neglected, and extremely accurate voltage estimates are not part of the scope of this work. The voltage subsystem also has V_Res and T(dVoc/dT) as outputs, which are the and terms respectively in Eq. (5).
https://doi.org/10.1016/j.ijthermalsci.2018.06.025_p3_10 | Within the voltage estimation subsystem, there are multiple other subsystems, as shown in Fig. 3(c). Simple coulomb counting is used to estimate the SOC. The SOC and current battery temperature are required inputs to Circuit Param Lookup, where R1, R2 and C are determined from look-up tables based on the HPPC results. The resistances are scaled depending on C-Rate in order to obtain a realistic model of heat generation based on the data from Samadani et al. [35]. The circuit equations are solved in the Voltage Estimation subsystem.
https://doi.org/10.1016/j.ijthermalsci.2018.06.025_p3_11 | The heat generation subsystem uses the current as well as and as inputs and solves the energy balance represented by Eqs. (4), (5), (6), (7)). The temperature is evaluated by continuously integrating the temperature difference. Simulink`s variable-step ODE45 solver is used for obtaining the modelling results.
https://doi.org/10.1016/j.ijthermalsci.2018.06.025_p4_2 | The experiments were conducted at room temperature, and the battery pack was charged at 1C and discharged at 1C, 2C, 3C and 4C. Resistance was measured experimentally at various temperatures. The experimental and modelling voltage, average pack temperature and heat generation rate are presented in this section, along with the other results.
https://doi.org/10.1016/j.ijthermalsci.2018.06.025_p4_4 | An A123 20 A h Li-ion battery was used to experimentally measure the internal resistance at several temperatures (20 °C, 30 °C, 40 °C, 50 °C, 60 °C) and SOC values (10%–90%). A precise thermal chamber was used to simulate the required environmental temperature. The results show that the internal resistance of the cell decreases with increasing cell temperature and increases with decreasing SOC. The maximum internal resistance (9.0 mΩ) was observed at 10% SOC and 20 °C, while the minimum resistance (2.8 mΩ) was observed at 90% SOC and 30 °C. The resistance drop is found to be greatest (2.5 mΩ) when the temperature changes from 20 °C to 30 °C and then from 30 °C to 40 °C (2.5 mΩ) at 10% SOC, as shown in Fig. 4. Download : Download high-res image (197KB)Download : Download full-size image Fig. 4. Total internal resistance at various temperatures and SOCs.
https://doi.org/10.1016/j.ijthermalsci.2018.06.025_p4_5 | No significant change was observed in the internal resistance above 40 °C. A similar trend was observed in the internal resistance of the cell when the SOC values are varied. There is a sharp increase in internal resistance of the cell when the SOC drops from 20% to 10%. The greatest increase in internal resistance of the cell (2.8 mΩ) was found at 10 °C, when the SOC decreased from 20% to 10%, as shown in Fig. 4.
https://doi.org/10.1016/j.ijthermalsci.2018.06.025_p4_7 | Fig. 5(a) shows the average surface temperature distributions obtained for cells 1, 2 and 3, at constant current rates of 1C, 2C, 3C and 4C. The current profile was created using Matlab software for charging and discharging at different C-rates with rest periods in between. As stated, TC 1 is located near the positive electrode or cathode, TC 2 near the negative electrode or anode, and TC 3 is at the middle of the cell along its height. The results show that the average temperature of all three cells is almost equal throughout the experiment. This also confirms that the battery pack has been highly insulated. The cell temperature was found to mainly depend on current and internal resistance. It can be seen that, as the C-rate increases, the average surface temperature of all three cells also increases. The highest value (56.5 °C) was obtained at a 4C discharge rate, while the lowest (33.0 °C) was found at 1C. Considering the optimum temperature range for Li-ion cells (30°C-40 °C), it is concluded that a thermal management system is not needed at a low discharge rate, such as 1C. However, an efficient thermal management system is required at high discharge rates, such as 3C and 4C. The variation in temperature for several discharge rates is plotted against time in Fig. 5(b). At a 1C discharge rate, the temperature increases by 9.3 °C, while at 2C, 3C and 4C the temperature increases by 15.6 °C, 23.5 °C and 29.7 °C, respectively. Download : Download high-res image (256KB)Download : Download full-size image Fig. 5. Variation in temperature at several charge and discharge rates; (a) average temperature profiles for Cells 1, 2 and 3 (b) average battery pack temperature for several discharge rates.
https://doi.org/10.1016/j.ijthermalsci.2018.06.025_p4_9 | The temperature gradient is calculated in the x- and y-directions of the battery pack, considering the thickness of the cell as the z-direction. The x-direction is considered from the thermocouple at the anode to the cathode and the y-direction is considered from the midpoint of the thermocouple at the anode and the cathode to the mid-surface of the cell. It is observed that the temperature gradient in the y-direction is significantly higher than the x-direction even when the thermal conductivity of cell is the same in both directions, as shown in Fig. 6. The temperature gradient in the x-direction is found to be a maximum of 0.27 K/cm at 4C discharge rate and a minimum of 0.055 K/cm at 1C discharge rate. Similarly, in the y-direction, the temperature gradient is found to be a maximum of 0.79 K/cm at 4C and a minimum of 0.044 K/cm at 1C discharge. The maximum value of the temperature gradient at various discharge rates is given in Table 3. Download : Download high-res image (305KB)Download : Download full-size image Fig. 6. Average temperature gradient in battery pack against discharge capacity at various discharge rates in; (a) x, (b) y-directions. Table 3. Maximum temperature gradient in the battery pack in x and y-directions at various discharge rates. Discharge Rate Maximum Temperature Gradient in X-direction (K/cm) Time to Reach Maximum Gradient (s) Maximum Temperature Gradient in Y-direction (K/cm) Time to Reach Maximum Gradient (s) 1C 0.055 1610 0.044 1874 2C 0.10 1092 0.19 1066 3C 0.17 877 0.47 806 4C 0.27 850 0.79 654
https://doi.org/10.1016/j.ijthermalsci.2018.06.025_p4_10 | An interesting observation to be made from Fig. 6 and Table 3 is that the maximum value of the temperature gradient at various discharge rates in the y-direction is not at the end of the cycle. For example, the highest value of temperature gradient in the y-direction at 1C discharge rate is obtained after 1874 s from the time the cycle starts. Similarly, in the y-direction, the highest value of temperature gradient at 4C discharge rate is obtained after 654 s.
https://doi.org/10.1016/j.ijthermalsci.2018.06.025_p4_11 | The possible explanation for the same can be the difference in the rate of heat loss from the anode and center towards the end of the cycle. There was limited insulation from the front side of the battery pack due to the presence of the electrode and connectors compared to all remaining sides. Also, it is known from the thermal images of temperature variation in the battery that more heat is generated near the terminals due to high current. From the hot zone (area near terminals), the heat starts to flow equally in both x and y-direction due to the same thermal conductivity. It takes some time before heat transfer to the edges of the cell. However, due to different length and width as well as the origin of heat generation, the times taken for heat to reach to edges in x and y-direction becomes different. Furthermore, due to thick insulation layer on both sides, the rate of heat transfer from surface to surrounding proceeds slower in the x-direction compared to the y-direction. Moreover, the poor insulation on one side in y-direction due to the presence of terminals leads to higher heat losses in that direction after a period. In addition, at a higher temperature, the rate of heat loss at the anode and cathode terminal side may be higher compared to heat loss from the mid-surface of the cell due to insulation difference. These factors may lead to a decrease in temperature gradient towards the end of the cycle in the y-direction. The temperature gradient at 1C discharge rate in the y-direction becomes negative towards the end of the cycle, which can be linked to the same reason as that explained earlier in this paragraph. Note that there is still a need to further study the phenomena for better understanding and portraying more comprehensive conclusions.
https://doi.org/10.1016/j.ijthermalsci.2018.06.025_p4_13 | The nominal voltage of each of the three cells is 3.3 V. The voltage window for cells 1, 2 and 3 is kept between 3.65 V and 2.0 V and, since the cells are in series, the voltage for the pack is between 6.0 V and 10.95 V, as shown in Fig. 7(a). In this experiment, all three cells are charged using the constant current (CC) protocol until the voltage reaches 3.65 V and discharged at constant current (CC) until the voltage drops to 2.0 V in each cell. Charging and discharging were conducted at constant current (CC). Fig. 7(b) shows the discharge voltage profiles, for discharge rates of 1C, 2C, 3C and 4C, over time. It can be seen that the voltage drop increases with an increase in discharge rate. Download : Download high-res image (233KB)Download : Download full-size image Fig. 7. Variation voltages and currents at various charging and discharging rates; (a) voltage and current profile, (b) voltage variation at different discharge rates.
https://doi.org/10.1016/j.ijthermalsci.2018.06.025_p4_15 | The MATLAB Simulink was used to obtain the results (temperature, voltage, heat generation) from the developed model. These results have been compared with experimental data to assess the accuracy of the developed model.
https://doi.org/10.1016/j.ijthermalsci.2018.06.025_p4_16 | Fig. 8(a, b, c and d) compares the experimental and modelling results for temperature distribution versus time for various discharge rates. Good agreement is observed between the experimental and modelling data, indicating that the present model has good accuracy. However, at the end of the discharge cycle, some minor discrepancies are observed. The model predicts a lower temperature than that which was observed experimentally at 1C and 4C discharge rates and a higher temperature value at a 3C discharge rate. At 2C and 3C, the experimental and model values of temperature are in good agreement. Download : Download high-res image (368KB)Download : Download full-size image Fig. 8. Average temperatures of the battery pack from modelling and experiments at; (a) 1C, (b) 2C, (c) 3C, (d) 4C discharge rates.
https://doi.org/10.1016/j.ijthermalsci.2018.06.025_p4_17 | The reason for these discrepancies may be that more accurate input data are required to obtain an exact output. At a 1C discharge rate, the change in internal resistance is high due to the lower temperature range (20°C-30 °C). Toward the end of the cycle, it again rapidly changes due to a decrease in SOC. This affects the model`s accuracy in calculating temperature towards the end of the cycle. In general, the trend observed is that the surface temperature increases as the C-rate increases. The maximum temperatures observed from modelling and experimentation at various discharge rates are shown in Table 4. Table 4. Maximum temperature obtained and total heat generation during experimentation and modelling at several discharge rates. Discharge Rate Maximum Temperature (°C) Total Heat Generation (kJ) Capacity (Ah) Experimental Modelling Experimental Modelling 1C 33.0 30.7 41.7 37.5 19.05 2C 42.7 41.8 47.5 47.2 19.04 3C 48.6 49.6 54.5 56.6 19.02 4C 56.5 53.8 59.2 57.0 19.02
https://doi.org/10.1016/j.ijthermalsci.2018.06.025_p4_18 | Fig. 9(a, b, c and d) compares the experimental and modelling results for discharge voltage at discharge rates of 1C, 2C, 3C and 4C. All profiles are plotted against time. Good agreement can be seen between modelling and experimental battery pack voltages in Fig. 9. At the lower discharge rates of 1C and 2C, the modelling voltage values are comparatively lower than the values obtained experimentally, while an opposite trend can be seen at the higher discharge rates (mainly 4C). The discharge capacity of the battery pack at 1C, 2C, 3C and 4C discharge rates is given in Table 4. Download : Download high-res image (338KB)Download : Download full-size image Fig. 9. Experimental and modelling voltages of the battery pack at; (a) 1C, (b) 2C, (c) 3C, (d) 4C, discharge rates.
https://doi.org/10.1016/j.ijthermalsci.2018.06.025_p4_19 | The rate of heat generation from the developed model was calculated using Eq. (6). In the experimental case, the heat generation rate was calculated as the sum of heat stored within the battery pack and heat loss to the surroundings. Fig. 10(a, b, c and d) compares the heat generation rates based on experimental data and modelling at several discharge rates. Good agreement between the modelling and experimental heat generation rates can be seen in Fig. 10(a, b, c and d), but there is a fluctuation in the experimental heat generation rate. Download : Download high-res image (643KB)Download : Download full-size image Fig. 10. Heat generation rates in the battery pack obtained from modelling and experimental at; (a) 1C, (b) 2C, (c) 3C, (d) 4C discharge rates.
https://doi.org/10.1016/j.ijthermalsci.2018.06.025_p4_20 | Heat generation rates obtained experimentally are based on the obtained experimental temperature using thermocouples. The reason behind the fluctuation in experimental heat generation rate is the delay in the reflection of heat generation on the battery surface temperature. Some discrepancies in modelling and experimental heat generation rates are seen towards the end of the discharge cycle. These discrepancies appear to correlate with the discrepancies in modelling and experimental temperatures. The total experimental and modelling heat generation values at various discharge rates are given in Table 4. The total experimental and modelling heat generation values compare well at 2C and 3C discharge rates, while some deviations exist at the 1C and 4C discharge rates. The total heat generation is found to be a maximum at 4C (59.2 kJ) via experimentation, and a minimum at 1C (37.5 kJ) in the case of modelling. From Table 4, it can be seen that the total heat generation increases with increasing discharge rate, which may be linked with an increase in the internal resistance of the battery with a decrease in SOC.
https://doi.org/10.1016/j.ijthermalsci.2018.06.025_p4_22 | In practice, it is impossible to obtain 100% accuracy in the experimental data measurements due to the involvement of various types of errors, including instrumental, observation, and calculation errors. Therefore, it is very important to locate and calculate these uncertainties. In the present study section, uncertainty in the surface temperature of the cell and the total heat generated in the battery pack is calculated according to the method described by Moffat [36].
https://doi.org/10.1016/j.ijthermalsci.2018.06.025_p4_23 | The average surface temperature of the battery pack is calculated as follows: (8) where . l and w are the length and width of the battery. T is the temperature of the battery at any point. The subscripts i and j represent a particular thermocouple. To find the uncertainty in the measurement of battery temperature, the uncertainty in average battery temperature and area measurements are required. As mentioned before, the battery surface temperature is measured using T-type thermocouples through 8-channel thermocouple input modules. As provided by the manufacturer, the value of uncertainty in thermocouple reading is less than 1 °C. The uncertainty in thermocouple reading is given in Eq. (9). (9)
https://doi.org/10.1016/j.ijthermalsci.2018.06.025_p4_24 | An electronic digital Vernier calliper, having a resolution of 0.05 mm, is used to measure the positions of the thermocouples installed on the principle surface of the battery pack. Eq. (10) is used to calculate the uncertainty area. (10)
https://doi.org/10.1016/j.ijthermalsci.2018.06.025_p4_27 | Eq. (13) is used to calculate the uncertainty in total heat generated, which is a combination of different components such as sensible, cooling and environmental heat. (13) where is total heat generated in the battery. is sensible heat stored in the battery pack in the form of increase in temperature. is heat lost to the surroundings. Similarly, uncertainty in the rate of total heat generation is obtained using the following equation: (14)
https://doi.org/10.1016/j.ijthermalsci.2018.06.025_p4_28 | Considering the proper insulation around the setup, the heat loss to the environment is assumed to be very small. Therefore, the effect of uncertainty in the environmental heat loss is insignificant and can be neglected. The calculation of sensible heat is based on the average surface temperature, specific heat, and mass of the battery. The specific heat and mass of the battery is provided by the manufacturer and assumed to be correct. Uncertainty in sensible heat is calculated by (15)
https://doi.org/10.1016/j.ijthermalsci.2018.06.025_p4_31 | As previously discussed, the charge and discharge bench is controlled by Labview software; therefore, calculation of discharge time is based on Labview output. The uncertainty in discharge time is considered equal to the time interval in measurements, which is 1 s. Eq. (18) is used to calculate the uncertainty in discharge time. (18)
https://doi.org/10.1016/j.ijthermalsci.2018.06.025_p4_32 | Table 5 provides a summary of uncertainty for different parameters. As the temperature and heat generation varies with changes in discharge rate and time, a range has been considered based on the minimum and maximum values of battery surface temperature and heat generation obtained from the experiments. The maximum uncertainty of 5.2% in the average temperature of the battery is obtained at 24.7 °C, and minimum of 2.1% at 56.5 °C. The uncertainty in heat generation and heat generation rate is same as the effect of uncertainty in discharge time is negligible. Table 5. Summary of uncertainties for various parameters. Variable Range ± Relative Uncertainty (%) (°C) 24.3 °C–58.4 °C 1.7%–4.1% (°C) 24.7 °C–56.5 °C 2.1% - 5.2% (J) 41700 J–59200 J 5.1%–8.2% (W) 11.6 W–65.8 W 5.1%–8.2%
https://doi.org/10.1016/j.ijthermalsci.2018.06.025_p5_2 | A comparative study was conducted of the temperature distributions in a prismatic lithium-ion battery pack consisting of three cells connected in series using both experimental and modelling methods. In the experimental study, the temperature distributions on the lithium-ion battery cells at 1C, 2C, 3C and 4C constant current discharge rates were investigated. The average surface temperatures of each cell were also obtained from the experimental data analysis. Experiments were performed at 20 °C, 30 °C, 40 °C, 50 °C and 60 °C to obtain the change in internal resistance of a Li-ion battery with temperature. The modelling results obtained from MATLAB Simulink were validated with the experimental data for the average pack temperatures, voltage profiles, and heat generation rates. The developed model successfully captures the charge/discharge behaviour over a wide range of charge/discharge rates. Some observations drawn from the results are as follows: • The highest battery pack temperature (56.5 °C) occurs at a 4C discharge rate based on experimentation and the lowest (30.7 °C) at 1C from modelling. • The temperature gradient is higher in the y-direction in the cell compared to the x-direction. • The total heat generation is greatest at 4C (59.2 kJ) based on the experiment and lowest at 1C (37.5 kJ) in the case of modelling. • The internal resistance of the cell decreases with increasing cell temperature and increases with decreasing SOC. • The greatest internal resistance (9.0 mΩ) occurs at a 10% SOC and 20 °C. • The minimum internal resistance (2.8 mΩ) occurs at a 90% SOC and 30 °C. • The resistance drop is found to be greatest (2.5 mΩ) when the temperature changes from 20 °C to 30 °C at a 10% SOC. • A sharp increase in the internal resistance of the cell occurs when the SOC drops from 20% to 10%. • No significant changes are observed in the internal resistance above 40 °C. • The temperature increases with increasing discharge rate and was found to be greatest towards the end of the discharge cycle. • A good agreement was found between the modelling and experimental voltage, temperature and heat generation results, except for minor deviations towards the end of some cycles.
https://doi.org/10.1016/j.ijthermalsci.2018.06.025_p5_3 | Considering the optimum temperature range for Li-ion cells (25°C-40 °C), it is concluded that there is no need for a thermal management system at lower discharge rates, such as 1C. However, an efficient thermal management system is required at the higher discharge rates of 3C and 4C. In the present study, all the model input parameters are experimentally determined specific to a 20 A h LiFePO4 prismatic cell, which makes the developed model more accurate and reliable. The developed model can be extended to a complete battery pack of an EV or HEV to obtain all the properties, such as voltage, surface temperature, and heat generation rate. The developed model can be used with other chemistries of Li-ion batteries with minor changes in input data, such as the internal resistance of that type of battery at different SOC and temperatures. The model can be further extended for various other cooling strategies with required changes and inputs. The obtained results will be useful for researchers in designing an efficient thermal management system.
https://doi.org/10.1016/j.isci.2020.101636_p1_2 | Solid electrolytes (SEs) are promising to address the problem of flammability in traditional liquid electrolytes, offering a forward-looking solution for safe and high-energy-density batteries (Bachman et al., 2016; Gao et al., 2018). However, the challenge of cycling failure in solid-state batteries (SSBs) severely restricts their further practical applications, which is predominantly caused by the degradation of solid-solid interfaces (Hao et al., 2019; Luntz et al., 2015). In fact, many studies have shown that lithium dendrites are formed in various types of SEs, such as Na super ion conductor phase (NASICON), e.g., Li1.5Al0.5Ge1.5(PO4)3 (LAGP) (Hou et al., 2018) and Li1.3Al0.3Ti1.7(PO4)3 (LATP) (Hao et al., 2019); garnet, e.g., Li7La3Zr2O12 (LLZO) (Krauskopf et al., 2019); and Li2S-P2S5 electrolytes (Han et al., 2018; Porz et al., 2017). Even in the very dense garnet-type SEs, the lithium dendrites are able to grow along the grain boundaries and voids (Krauskopf et al., 2019). NASICON-type LAGP SEs have outstanding merits, such as high ionic conductivity (10−4–10−3 S cm−1), stability with moisture, and wide electrochemical windows (Feng et al., 2010; Wang et al., 2019). However, the interface degradation is more complicated than garnet, not only because of the formation of dendrites but also because of the poor chemical compatibility caused by Ge4+ reduction to Ge2+ or even Ge0 (Hartmann et al., 2013; Lewis et al., 2019). The expendable electronic conducting interphase (MCI) has been observed at Li/SEs interface, which comprises a stoichiometrically changed LAGP and lithium oxide compounds, accompanied by widening microcracks and pulverization, eventually resulting in cell failure (Chung, and Kang, 2017). Tippens et al. (2019) in situ observed the growth of the crack network within LAGP during cycling by X-ray computed tomography (CT), which proved that the extent of fracture strongly correlates with increases in impedance.
https://doi.org/10.1016/j.isci.2020.101636_p1_3 | The interlayer strategy is designed to address these tough interfacial problems in terms of interface protection, interfacial resistance reducing, lithium wettability enhancement, and cycling stability. A typical approach is to introduce an ion-conducting and passivated interlayer between the metallic lithium and SEs, such as polymer-matrix membranes (Zhang et al., 2017), carbon materials (Shao et al., 2018; Feng et al., 2020; Duan et al., 2019), and various types of metal or metal oxide/nitride thin films (Liu et al., 2018a, 2018b; Cheng et al., 2019; Fu et al., 2017), providing good interfacial compatibility via isolating metallic lithium from SEs. Various preparation methods have been developed for functional interlayer materials. For example, solution-based methods were widely used for polymer-matrix interlayers (Peng et al., 2017; He et al., 2019; Yu et al., 2019; Liu et al., 2020). Sputtering methods, such as magnetron sputtering and etching sputtering, were employed for metal, metal oxides/nitrides interlayers of ZnO (Hao et al., 2019), Cr (Cortes et al., 2019), Ge (Liu et al., 2018b), Cu3N (Huo et al., 2020); Polishing methods were reported for removing the surface impurities and simultaneously coating materials, such as MoS2 (Fu et al., 2019) and Si (Wu et al., 2018); Moreover, nano-structure ZnO (Wang et al., 2017), Al2O3 (Han et al., 2017) interlayers were successfully achieved on SEs by atomic layer deposition (ALD) method. However, challenges remain since the current coating methods are either involved in complex multi-step chemical-physical processes or are only applicable to flat SE pellets. Hence, suitable interlayer materials and compatible efficient fabrication technology are still being explored to improve process efficiency and scalability.
https://doi.org/10.1016/j.isci.2020.101636_p1_4 | Fullerene (C60) is well known for its spheroidal geometry and unique optoelectronic properties and is theoretically electrically insulating but exhibits high electron affinity of 2.65 eV and excellent structure stability (Wang et al., 2012; Haddon, 2002). It can be adopted as a superior SE interlayer material because of its highly reversible electrochemical reaction with metallic lithium and the mechanically soft features to release the compressive stress. More importantly, dense and homogeneous C60 layers can be efficiently constructed on SEs surfaces in a controllable manner by one-step physical vapor deposition (PVD). Herein, we have demonstrated that the as-deposited C60 molecules can effectively fill the microscopic pores on the LAGP surface to achieve ideal interfacial contact and form ionically conducting matrix of LixC60. The obtained LixC60 exhibits high ionic conductivity but negligible electronic conductivity, which is beneficial to hinder the growth of lithium dendrites at interface and release the local stress during the lithiation and delithiation. As a result, the interfacial impedance of Li-Li symmetric cell is significantly reduced by 15 times. And the cell stably cycles for more than 4,500 h at a current density of 0.034 mA cm−2 and over 1,800 h at 0.1 mA cm−2. The Li/LAGP-C60/LiFePO4 cells also obtain a reversible capacity of 152.4 mAh g−1 at room temperature with a capacity retention rate of 85% after 100 cycles. By monitoring the mechanical and chemical changes after electrochemical cycling via CT, XPS depth analysis, and SEM, it is found that the C60 interlayer successfully suppresses the reduction of Ge4+, the propagation of fracture, and even the formation of dendrites. This work provides a controllable, scalable, and efficient technology to improve the interface stability, hinder the growth of lithium dendrites, and maintain the mechanical integrity of SEs, which may boost the commercial applications of high-performance solid-state batteries.
https://doi.org/10.1016/j.isci.2020.101636_p2_2 | Figure 1A demonstrates the working process of constructing C60 interlayer by physical vapor deposition. The C60 power is placed on the evaporator at the bottom of a vacuum chamber, while the SEs were mounted on a top rotating table using a custom-designed mask. The free C60 molecules are thermally evaporated and deposited on the surface of SEs, resulting in a conformal layer of C60 thin film in nanoscale (Figure 1B). Notably, the physical vapor deposition method is highly efficient on the interlayer construction and there is no special demanding on the geometries of SEs. In our case, a 6 × 6 mask, as shown in Figure 2A, was employed for batch deposition and 36 LAGP pellets were coated with C60 thin films in 10–15 min. Figure 2B displays optical images of an LAGP pellet before and after batch deposition, in which we can see the color of the surface changed from white to light yellow. A polished reference LAGP pellet was placed with other unpolished LAGP samples for calibrating the actual thickness coating layer. Figures 2C and 2D show the surface morphology of the reference LAGP and its partially enlarged view, respectively. As can be seen, the C60 thin films have excellent conformality and uniformity.
https://doi.org/10.1016/j.isci.2020.101636_p2_5 | In the cross-sectional view (Figure 2E), the thin C60 layer can be distinguished and measured by SEM. The unpolished LAGP pellets exhibited very rough surfaces as shown in Figure 2F, which could result in poor contact after it is assembled with lithium metal anode without interface layer protection. Previous study has proved that polishing the surface can improve the contact and lower down the interfacial resistance (Wang et al., 2018a), but it has inevitably complexed its assembly process since it usually takes extremely time-consuming efforts for preparation, not to mention its inconsistency between pellet to pellet. Herein, the LAGP-C60 pellets do not need any further surface treatment, significantly improving their assembly efficiency. Figure 2G shows the SEM image after C60 coating; the LAGP surface has a conformal coverage. The C60 molecules are able to homogeneously fill the edges and pores of the LAGP layer in Figure 2G, and the rough LAGP surface has been effectively smoothed out from the cross-sectional view in Figure 2H, demonstrating excellent conformal coating of C60 film. Raman and XPS spectra of the bare LAGP and LAGP-C60 samples are compared in Figures 2I–2K. New Raman bands appeared in the LAGP-C60 sample (272, 496, 706, 773, 1,420, 1,466, 1,560 cm−1), which are consistent with previously reported Raman scattering results in C60 (Kuzmany et al., 1994). Also, the XPS C1s peak at 284.7 eV increased while the Ge 3d peak disappeared in LAGP-C60 sample, which together confirmed that C60 layers were constructed and fully covered on LAGP surface.
https://doi.org/10.1016/j.isci.2020.101636_p2_6 | DFT simulations were carried out to gain a deep understanding of the reaction between C60 and lithium metal. Figure 3A displays the electronic structure calculation results for C60 and five LixC60 compounds (x = 1, 3, 4, 6, and 12). The calculated HOMO-LUMO energy gap is 2.5 eV for C60, which is too deep to get free electrons excited effectively, indicating negligible conductivity of pristine C60. In the matrix of LixC60, Li ions prefer to locate the octahedral and tetrahedral sites in the gap of densely packed C60 molecules (Figure S2). With the injection of Li ions into C60 molecules, the calculated LUMO-HOMO gap decreases. Even though the gap values are above 1.3 eV, which indicates that the LixC60 compounds have better electron transport ability than C60, nevertheless, the electronic conductivity is still very limited. The previous literature indicated that C60 can accept up to 12 Li ions and is electrochemically reversible (Allemand et al., 1991; Chabre et al., 1992). Here, we also calculated formation energy of Li with C60 as shown in Figure 3B. The negative value of the formation energy means that the chemical reaction is thermodynamically feasible, whereas a larger absolute value represents the reaction is easier to initiate. It can be seen that, as the Li content in LixC60 increases, the absolute value of formation energy increases, which suggests that Li metal can spontaneously react with C60 to form compounds with high lithium content.
https://doi.org/10.1016/j.isci.2020.101636_p2_8 | Li-Li symmetric cells were assembled to evaluate the electrochemical properties with the introduction of C60 layer. Figure 3C compares the cyclic voltammogram of the Li/LAGP/Li and Li/LAGP-C60/Li cells. In the redox cycle for bare LAGP, no reduction peaks were observed. In contrast, for C60-coated LAGP, a pair of well-defined redox peaks appeared at around 1.0 V versus Li/Li+. The reversible peaks are ascribed to the insertion reaction of LixC60, where x = 4, based on a previous report. (Chabre et al., 1992) The CV results also suggest that the x in LixC60 is not static but fluctuates with potential during the electrochemical processes, proving the effective Li+ transport in the interlayer. Therefore, it is LixC60, not C60, that played as the actual interlayer, and the actual anode instead of the lithium metal. In the calculated Li4C60 structure, lithium atoms occupied both octahedral and tetrahedral sites (Figure S2). The center-to-center distance between neighboring C60 molecules is around 14.1 Å, whereas the calculated C60 diameter is 7.1 Å (Stephens et al., 1991; Heiney et al., 1991). Considering such a large space of 7 Å and the radius of lithium ion is only 0.76 Å, the distance of Li and C in LixC60 is longer than ordinary chemical bonds and thus their interaction is weak, which suggests that the diffusion of Li ions in the C60 interlayer is excellent.
https://doi.org/10.1016/j.isci.2020.101636_p2_9 | The fresh symmetric cells were measured by EIS at 25°C to investigate the impedance change before and after coating. The Nyquist plots of the Li/LAGP/Li and Li/LAGP-C60/Li cells are shown in Figure 3D. In EIS results, the cell impedance includes the bulk impedance, grain boundary impedance, and interface impedance. The bulk resistance is determined from the high-frequency x-intercepts, which are negligible for both cells. A distinct arc was seen in middle-frequency area, which represents the overlap of grain boundary and interface impedances. The cell impedance of Li/LAGP/Li cell is as high as 4,739 Ω cm−2, whereas for the Li/LAGP-C60/Li cell, the cell impedance significantly decreased by 15 times to 290 Ω cm−2. The grain boundary impedance is identical for both cells, which is calculated as 52 Ω cm−2 in supporting information (Figure S3). So, the large cell impedance of Li/LAGP/Li cell is mainly originated from the interface impedance, which is likely caused by the poor contact between the rough LAGP surface and lithium metal. C60 and its further reaction product of LixC60 successfully re-constructed the interface and significantly reduced the interface impedance more than one order of magnitude, indicating effectively improved interfacial contact at LAGP-C60 cells.
https://doi.org/10.1016/j.isci.2020.101636_p2_10 | Lithium plating-stripping measurements were carried out by galvanostatic cycling of the symmetric cells at a current density of 0.034 and 0.1 mA cm−2. The charge-discharge voltage profiles of Li/LAGP/Li and Li/LAGP-C60/Li cells are shown in Figure 4A. For the control cell of bare LAGP, the overpotential value increased rapidly upon cycling as shown in the top-left insert image. Only 40 h (20 cycles) of cycling was maintained at the current density of 0.034 mA cm−2 and the cycle life was even shorter at a higher current density of 0.1 mA cm−2 (top-left insert at Figure 4B). This unstable performance is caused by the continuous and irreversible reaction between LAGP and metallic lithium, which includes the dendrite formation and the reduction of Ge4+.23 In sharp contrast, the Li/LAGP-C60/Li symmetric cell has demonstrated ultrastable cycling performance, which achieved more than 4,500 h of cycling at 0.034 mA cm−2, whereas the overpotential was still lower than 1 V, as shown by the enlarged voltage profiles, indicating a stable and durable interface with effective lithium ion transport (Figure 4A). Even under a higher current density of 0.1 mA cm−2, 1,800 h of cycling was achieved and the cell maintained a small overpotential (Figure 4B). Table 1 compares the cycling performance of symmetrical cells in this work with previously reported results. As can be seen, our LAGP-C60 cells have achieved the longest cycle time so far, which strongly indicates that the LixC60 interlayer could effectively hinder the growth of lithium dendrites. The critical current density (CCD) of the Li/LAGP/Li and Li/LAGP-C60/Li symmetric cells were tested to study the Li dendrite suppression. Owing to the side reactions of Li metal and LAGP, the interface impedance is dramatically increased under high current, suggesting the rapid degradation of the Li-LAGP interface. As a result, the voltage of Li/LAGP/Li cell increased sharply in 4 h (Figure 4E), resulting in cell failure. In sharp contrast, the cyclic curves of Li/LAGP-C60/Li symmetric cell under different current densities are stable and the critical current density is higher than 1.0 mA cm−2 (Figure 4F). These results indicated that the introduction of C60 interlayer is conducive to Li dendrite suppression. The previous literature pointed out that the dendrites formation at the interface is caused by the inhomogeneous distribution of electric field, which induces Li nucleation at local position. (Huo et al., 2020) Here, the perfect contacts of LixC60 with LAGP plus the rapid Li ion migration inside the interlayer has fundamentally reduced chances for Li nucleation and dendrite growth.
https://doi.org/10.1016/j.isci.2020.101636_p2_13 | To further verify the Li-ion transport capability across the LAGP/Li interface and the interfacial stability, Li/LiFePO4 full cells were assembled and cycled at room temperature. Figure 4C compares the charge-discharge curves of Li/LAGP/LiFePO4 and Li/LAGP-C60/LiFePO4 cells. Although under the same cycling rate of 0.1 C, the charge-discharge plateau gap of Li/LAGP-C60/LiFePO4 cell remains relatively small after 100 cycles. It is even comparable with the initial cycles of Li/LAGP/LiFePO4 cell, which indicates the small polarization of Li/LAGP-C60/LiFePO4 cell. As shown in Figure 4D, the Li/LAGP-C60/LiFePO4 cell achieved a high initial capacity of 152.4 mAh g−1 and a capacity retention rate of 85% after 100 cycles. Therefore, it can be concluded that Li ions are able to effectively transfer from LixC60 layer to LAGP and finally intercalate into the cathode and vice versa. The coulombic efficiency remains above 98% during 100 cycles, which indicates that the undesired reaction of Li metal and LAGP can be effectively suppressed by introducing a C60 layer, thereby achieving good stability of Li/LAGP-C60/LiFePO4 cell. The rate capability of the Li/LAGP-C60/LiFePO4 cell was measured to investigate the cell performance under high current density. The Li/LAGP-C60/LiFePO4 cell delivered specific discharge capacities of 158., 153.9, 145.5, 141.2 mAh g−1 at 0.1, 0.3, 0.5, and 0.6 C, respectively (Figure 4G). The cell capacity retention is 97.7% when the current density was adjusted back to 0.1 C, presenting a very stable performance even cycled under high current density. These results suggest that the C60 protected LAGP is promising for achieving fast charging in solid-state batteries. X-ray diffraction (XRD) and scanning electron microscope (SEM) measurement were further performed to study the cathodes. There is no obvious change in surface morphology and particle size between the pristine and the cycled LiFePO4 cathodes, whether it is disassembled from the Li/LAGP/LiFePO4 cell or the Li/LAGP-C60/LiFePO4 cell (Figures S5A–S5C). In addition, all the XRD patterns of the pristine and the cycled LiFePO4 cathodes show good structural integrity (Figure S5D). These results indicate that the enhanced battery performance is not contributed by the optimization of the LiFePO4 cathode but by the protection of the Li/LAGP interface.
https://doi.org/10.1016/j.isci.2020.101636_p2_14 | CT was employed to study the mechanical deformation and internal features of LAGP pellets inside the symmetric cells. CT scanning is able to ex situ detect the defects, voids, and cracks without disassembly. The spatial resolution in our experiment is around 2 μm. Figure 5 displays the top view (XY slices) and side view (XZ slices) of a Li/LAGP/Li cell and the extracted SEs from 3D tomogram, the contrast of CT imaging depends on the atomic number, thickness, and density of materials. In Figure 5A, the small internal shadow describes the contour of a LAGP pellet, whereas the large round shadow comes from the stainless steel sheets, which can be easily confirmed in side view (Figure 5E). The lithium metal is invisible in X-ray because of its low atomic number, which explains the gap between solid-state electrolyte and two pieces of stainless steel sheets (Figure 5E). The Li/LAGP/Li and Li/LAGP-C60/Li cells were scanned before and after cycling at 0.034 mA cm−2. Figures 5B–5D displays one horizontal slice from pellets of the pristine LAGP, the cycled LAGP, and the cycled LAGP-C60, respectively, and Figures 5F–5H show their corresponding side slice images. The pristine LAGP shows a complete structure without internal cracks (Figures 5B and 5F).
https://doi.org/10.1016/j.isci.2020.101636_p2_16 | Because the CT images for pristine cells with and without C60 are similar, only one representative set of images is displayed here. After lithium plating-stripping cycling, we observed crack network formed inside the bare LAGP pellet (Figures 5C and 5G). In side view of Figure 5G, some of the cracks penetrated the entire pellet and others formed a closed loop, reflecting the pulverization of the LAGP after cycling. The crack formation is driven by the stress residual, which is caused by the growth of lithium dendrites and the propagation of MCI. The pulverization of LAGP destroyed the lithium transport channels and well explains the rapid growth of overpotential during lithium plating tests. The LAGP-C60 cells have well maintained the mechanical integrality without internal cracks, as shown in Figures 5D and 5H, which is consistent with the ultrastable cycling performance as shown in Figure 4. Apparently, it owes to the protection of LixC60 interlayer, and its mechanism can be considered as the following three aspects. First, the LixC60 layer effectively suppressed the reaction of LAGP with metallic lithium, thereby preventing the formation of MCI. Second, the LixC60 layer eliminated the growth of lithium dendrites at the interface, which hindered the propagation of MCI layer. Third, the softness characteristic of C60 and LixC60 layer is beneficial to alleviate the residual stress and avoid the initiation of cracks and lithium dendrites (Wang et al., 2018b), which is different from the previously reported metal, oxides, or nitrides interlayers that usually have rigid interfacial contact. The mechanical properties of LAGP and LAGP-C60 surface were performed by atomic force microscopy (AFM) in peakforce tapping mode to verify the softness of C60. To meet the roughness requirement of AFM testing, the LAGP pellet surface was carefully polished before C60 coating and AFM testing. The AFM height maps show the dense and smooth surface of both LAGP (Figure S6A) and LAGP-C60 (Figure S6C). The mean Young`s modulus of the LAGP surface (Figure S6B) is 1,128 MPa. This value is about 20-fold higher than the mean Young`s modulus of the LAGP-C60 surface (Figure S6D), which is 57.3 MPa. It proves that the C60-coated surface is very soft, which can release the local stress during the lithiation and delithiation, avoid dendrites and cracks formation, thereby achieving a mechanically robust interface.
https://doi.org/10.1016/j.isci.2020.101636_p2_17 | The cycled symmetric cells and a fresh control cell were then disassembled in the glove box, and the lithium electrodes were stripped to expose the surfaces of SEs. XPS and SEM characterization were carried out to examine the interfacial chemical states and morphology. All the samples were transferred using an air-tight transfer box to avoid contact and reaction with O2 or H2O. Figures 6A and 6B compare the valence change of Ge element in the pristine LAGP, the cycled LAGP, and the cycled LAGP-C60. A sharp peak at 32.9 eV was observed in the XPS Ge 3d spectrum of pristine LAGP, which corresponds to Ge4+ (Figure 6A). For cycled LAGP, a new peak appeared at 31.2 eV with low intensity (Figure 6B), which is ascribed to Ge2+, proving that metallic lithium reduced Ge4+ to Ge2+. The cycled LAGP-C60 shows very weak Ge 3d signal on surface because of the coverage LixC60 layer. We etched the surface to different depths with Ar+ beam and collected the Ge 3d spectra every 300 s Figure 6C shows the XPS spectra during 1,800 s of etching. With the removal of the snugly ensconced LixC60 layer, an increase of Ge 3d peak can be seen with the sputtering time, whereas the corresponding C 1s peak decreases as shown in supporting information (Figure S4). Notably, the peak position of Ge at different depths were consistent, without any offset, suggesting that the valence of Ge keeps at the same state. By fitting the Ge 3d spectrum after 1,800 s of etching, we confirmed the peak position is consistent with that of the pristine LAGP (Figure 6D), proving that the LixC60 interlayer successfully inhibited the reduction of Ge4+. In addition, no peak position shift was observed in the in-depth C 1s spectra of LAGP-C60 (Figure S4), which indicates that the LixC60 interlayer itself is chemically homogeneous without side reactions.
https://doi.org/10.1016/j.isci.2020.101636_p2_19 | In the SEM image of cycled LAGP (Figure 6E), we observed lots of reacted black areas, which is discontinuously distributed in the white surface of unreacted LAGP. As a comparison, the surface of cycled LAGP-C60 displays a very uniform color (Figure 6F). The section images of SE/Li interface were also collected to investigate the interfacial contact. Owing to the pulverization of uncoated LAGP, many small pieces fell off during sample preparation. In the remaining observable LAGP/Li interface, as shown in Figure 6G, some parts of metallic lithium were found mechanically separated from the LAGP. The cycled Li/LAGP-C60 interface still maintained excellent contact, highlighting the bonding functionality of LixC60 layer (Figure 6H). Figure 6I is the optical images lithium electrodes peeled from LAGP and LAGP-C60. Some pulverized LAGP pieces contaminated lithium surfaces from Li/LAGP sample, whereas a clean lithium surface was observed with C60 coating, proving the successful inhibition of side reactions by LixC60 interlayer. Figures 6J and 6K schematically summarizes the protective mechanism of C60 interlayer. For uncoated LAGP, the interface is dominated by a point-to-point reaction owing to the poor contact of LAGP and lithium metal. Owing to the inhomogeneous distribution of electric field, lithium dendrites were induced to grow in local area, which is accompanied by a continuous reaction between metallic lithium and LAGP, and the MCI with black color eventually formed as shown in the Figure 6E. During the cycle, the MCI continuously propagated to the bulk of LAGP owing to its relatively high electronic conductivity. And it caused the pulverization of LAGP pellet and cell impedance skyrocketing. With a C60 interlayer, as shown in Figure 6K, the coated C60 was first reacted with lithium metal to form a homogeneous LixC60 layer and re-construct the interface. The close contact made the LAGP/LixC60 interface dominated by a stable face-to-face reaction, which explains the uniform surface observed by SEM in Figure 6H. Thanks to the improvement on interfacial contact, the cell impedance was reduced by more than one order of magnitude and maintained a low increase after cycling. The tightly wrapped LixC60 layer successfully isolates the LAGP from metallic lithium, prevents the reduction of Ge4+ to Ge2+/Ge0, and achieves a chemically stable electrode-electrolyte interface. Besides, LixC60 exhibits high ionic conductivity but negligible electronic conductivity, which is beneficial to hinder the growth of lithium dendrites at the interface. The soft nature of LixC60 layer can also release the local stress during the lithiation and delithiation, avoiding dendrites and cracks formation, achieving a mechanically robust interface.
https://doi.org/10.1016/j.isci.2020.101636_p2_21 | Overall, a feasible strategy was proposed to optimize the interface between SEs and metallic lithium in solid state batteries. A conformal C60 layer was efficiently built at the Li/SEs interface by PVD. The as-deposited C60 can react with lithium to form a stable LixC60 layer, which has high ionic conductivity but negligible electronic conductivity. This LixC60 layer effectively suppressed the reduction of LAGP by metallic lithium, significantly improved the interfacial contact, and successfully hindered the growth of lithium dendrites and the propagation of internal cracks. As a result, the assembled Li/LAGP-C60/Li symmetric cell can stably cycle for 4,500 h (more than 6 months) at 0.034 mA cm−2 and Li/LAGP-C60/LFP cell can stably cycle for more than 100 times at room temperature. This work provides a controllable and scalable method to improve the SEs/Li interface in one step, which is promising to be applied to other solid electrolyte systems.
https://doi.org/10.1016/j.isci.2020.101636_p2_23 | There are some limitations to this work. The rate performance of the full battery is limited due to the fact that the intrinsic ionic conductivity of the solid electrolyte used here is much lower than that of the traditional liquid electrolyte. When working at high current density, the transfer of lithium ions in the battery is restricted, which greatly limits the specific capacity and cycle performance of the battery at high current density. Exploring solid electrolyte materials with higher ionic conductivity is an effective method to solve this problem, which requires further research.
https://doi.org/10.1016/j.isci.2020.101869_p1_2 | Li metal with ultrahigh theoretical specific capacity (3,860 mAh g−1), ultralow redox potential (−3.04 V versus RHE), and light weight (about 0.53 g cm−3) has been considered to be the ultimate candidate anode material for next-generation rechargeable batteries (Li et al., 2019; Shi et al., 2019; Guo et al., 2017), especially for Li–S and Li–O2 batteries, without which the advantages of high specific capacities cannot be fully exploited. However, there are some critical issues existing for Li metal anodes that hamper their successful implementation in real batteries. As one of the most active metal elements, Li inevitably reacts with organic electrolyte to form solid electrolyte interphase (SEI) films (Liu et al., 2018; Lu et al., 2015; Wang et al., 2019a, 2019b; Wu et al., 2017a, 2017b). The infinite volume changes of Li during unremitting plating/stripping process will destruct the formed SEI films, constantly expose fresh Li to electrolyte, and continuously consume both active Li and electrolyte, leading to the underwhelming Coulombic efficiency and early cell death (Zhang et al., 2019; Zheng et al., 2017). What`s worse, the plating/stripping of Li takes place at the ion and electron conductive parts. The existence of SEI film makes Li preferentially cover the fracture sites, resulting non-uniform distribution of Li ion, giving rise to the formation of Li dendrite (Liang et al., 2016; Wu et al., 2017a, Wu et al., 2017b; Yan et al., 2014). Along with the growth of Li dendrites, a large overpotential and electrochemically inert dead Li will occur, further deteriorating the battery performance.
https://doi.org/10.1016/j.isci.2020.101869_p1_3 | To overcome these issues, colossal efforts have been made to achieve uniform deposition of Li metal (He et al., 2019; Assegie et al., 2019; Hou et al., 2017, Hou et al., 2019; Nan et al., 2019a, Nan et al., 2019b; Kamphaus et al., 2019; Beyene et al., 2019; Wang et al., 2019a, Wang et al., 2019b). Among these, various additives have been introduced into the electrolytes to restrain the lithium dendrites by stabilizing the SEI (Zhou et al., 2019; Yang et al., 2017; Yu et al., 2019a, Yu et al., 2019b). Regrettably, the additives will experience rapid expenditure during cycling, weakening their effectiveness of inhibiting Li dendrite growth in long-term operation. For building protection layer or adopting solid-state electrolyte to stabilize the Li metal anode (Nan et al., 2019a, 2019b; Yu et al., 2019a, 2019b; Ma et al., 2014; Wang et al., 2017; Ye et al., 2017), the existence of intrinsic defects during material synthesis still has not been well solved, which will induce non-uniform Li ion distribution and finally result in dendrite growth. 3D host structures with large specific surface areas and suitable voids (Li et al., 2017; Yan et al., 2018; Chang et al., 2017; Zuo et al., 2017; Huang et al., 2019; Yang et al., 2015; Luo et al., 2020) are supposed to be an efficient strategy to mitigate the dendrite growth and facilitate the formation of uniform morphology of Li. However, this strategy simply limits the deposited metal Li into 3D matrix and does not fundamentally resolve the challenge of dendrite growth. Moreover, the high surface area of 3D hosts causes more Li surface to expose to electrolyte, enhancing side reactions and thus lowering the Coulombic efficiency. In addition, most 3D hosts require complex synthesis steps, which increase the cost and make it difficult to commercialization.
https://doi.org/10.1016/j.isci.2020.101869_p1_4 | As a unique porous material, metal-organic frameworks (MOFs) have attracted considerable attention in energy storage systems (Qiao et al., 2018; Huang et al., 2017; Yin et al., 2016; Xia et al., 2015). When using MOFs to construct composite Li electrode, their large specific surface area and rich porosity can reduce local current density and alleviate volume changes during Li plating/stripping, inhibiting the dendrite growth to some extent (Bai et al., 2018; He et al., 2018; Huo et al., 2019). Moreover, the MOFs` surface is rich in functional groups, providing uniform nucleation sites for dendrite-free lithium deposition. Despite these advantages, most MOFs materials are in powder form and poorly conductive and cannot be used directly as electrode materials. Importantly, as a host structure for Li metal, MOFs should have favorable chemical compatibility and stable electrochemical properties with Li metal.
https://doi.org/10.1016/j.isci.2020.101869_p1_5 | In this study, a multifunctional current collector has been designed by in situ growth of conductive and lithiophilic Cu-MOF thin layer (Cu-MOF TL) on Cu foil through a handy and general immersion strategy to fundamentally solve the problem of Li dendrite formation. This original attempt of MOFs directly as a regulator for Li deposition can avoid the step of integrating powder state MOFs to the current collector. The coordination of Cu metal center with 7,7,8,8-Tetracyanoquinodimethane (TCNQ) organic ligand still leaves rich polar functional groups, making the Cu-MOF layer exhibit super high affinity to the organic electrolyte and strong ability to adsorb Li ion from the electrolyte. During the process of Li plating/stripping, the porous framework, super wettability with electrolyte, and homogeneous distribution of polar functional groups of the Cu-MOF TL provide uniform Li ion flux and nucleation sites, thereby solving the problem of uncontrolled Li dendrites growth from the starting point, as a result, giving rise to inspiring cycling performance and rate capability in both symmetric and full cells. It is gratifying to note that the Coulombic efficiencies have also promoted significantly compared with that of copper foil. This neoteric strategy verifies the concept of MOF-enabled dendrite-free Li metal anode, providing a new avenue to design high-performance metal-based anodes.
https://doi.org/10.1016/j.isci.2020.101869_p2_3 | Homogeneous Cu-MOF TL can in situ grow on the surface of Cu foil by just immersing the treated Cu foil into TCNQ (7,7,8,8-Tetracyanoquinodimethane) methanol solution for 30 min (Figure 1), which is easy to be largescale production. With the extension of reaction time, the Cu-MOF will grow continuously forming a bulge structure (Figure S1A and Supplemental Information), which may cause lithium dendrite growth during long-term Li plating/stripping processes. The digital photos of Cu foil and Cu-MOF-modified Cu foils with different reaction times are shown in Figures 2A–2C (inset images). With 30 min of immersion, the color of Cu foil experiences no obvious change except the appearance of a shallow green layer, indicating the ultrathin thickness of the formed Cu-MOF layer (denoted as Cu-MOF-30 min, Figure 2A). As the immersion time extended to 24 h, the color of Cu foil changes to dark green, totally different from the luminous orange color of Cu foil (Figures 2B and 2C), revealing the formation of thick Cu-MOF layer (denoted as Cu-MOF-24 h). The structural variation from crystal Cu to Cu-MOF has been confirmed by X-ray diffraction (XRD) analysis. As shown in Figure S1B, the XRD pattern of Cu-MOF-24 h are basically consistent with the Cu-TCNQ MOF reported in literature (Heintz et al., 1999), confirming the successful formation of Cu-MOF on the surface of Cu foil. The SEM images of Cu-MOF-30 min, Cu-MOF-24 h, and Cu foil are recorded in Figures 2A–2C. Different from the smooth surface of Cu foil (Figure 2C), the surface of Cu-MOF-30 min is somewhat rough because a thin layer of nanosized Cu-MOF particles homogeneously covers the Cu foil (Figure 2A). Whereas for Cu-MOF-24 h, the Cu-MOF particles continue to form and finally accumulate at some sites, resulting in an uneven surface (Figure 2B). According to the N2 adsorption-desorption analysis (Figures S1C and S1D), the Brunauer-Emmer-Teller (BET) surface area and the total pore volume of Cu-MOF-30 min and Cu-MOF-24 h together with Cu foils are 0.49 and 7.93 m2 g−1 and 0.008 and 0.013 cc g−1, respectively, whereas the surface area and the total pore volume of Cu foil are almost zero. Since the surface area and pore volume are calculated based on the total mass of Cu foil and Cu-MOF layer, the actual specific surface area and pore volume of the Cu-MOF layer are much higher than the obtained value. Download : Download high-res image (905KB)Download : Download full-size image Figure 1. Schematic Illustration for the In Situ Growth of Cu-MOF TL on Cu Foil and Cu-MOF TL-Induced Dendrite-free Li Deposition Download : Download high-res image (1MB)Download : Download full-size image Figure 2. Morphological Characterization of Cu, Cu-MOF-30 min, and Cu-MOF-24 h Electrodes before and after Deposition of Li (A–C) SEM images of Cu-MOF-30 min (A), Cu-MOF-24 h (B), and Cu foil (C). (D–F) SEM images of Cu-MOF-30 min (D), Cu-MOF-24 h (E), and Cu foil (F) deposited with 2.0 mAh cm−2 of Li at a current density of 0.5 mA cm−2. (G–I) Cross-sectional images of Li@Cu-MOF-30 min (G), Li@Cu-MOF-24 h (H), and Li@Cu (I). The inset images in Figures 2A–2F are the high magnification SEM images and the optical photographs.
https://doi.org/10.1016/j.isci.2020.101869_p2_4 | With the successful introduction of Cu-MOF layer on Cu foils, we then use them as current collectors to deposit Li to check whether they can guide dendrite-free Li deposition or not. To realize this, the morphologies of Cu-MOF-30 min, Cu-MOF-24 h, and Cu foil after deposition of 2 mAh cm−2 of Li at 0.5 mA cm−2 have been examined. As indicated in Figures 2D and 2G, Li uniformly deposits on the Cu-MOF-30 min without dendrite formation, which is probably due to the homogeneous distribution of Cu-MOF and its porous structure and rich polar functional groups. Moreover, the deposited Li firmly connects to the Cu-MOF-30 min without any detected gaps (Figure 2G), confirming that the Cu-MOF-30 min can provide uniform nucleation sites to allow Li deposit on its surface. With regard to Cu-MOF-24 h, its bulge structure make non-uniform Li deposition and there is even some exposed Cu-MOF-24 h surfaces without Li plating (Figures 2E and 2H), which can be further identified by the black regions in the optical photograph of Li@Cu-MOF-24 h (inset of Figure 2E), demonstrating the significance of the smooth layer of Cu-MOF. Importantly, even in the non-uniform distribution of deposited Li, still no dendrite can be observed. Whereas for pure Cu foil, the deposited lithium is uneven with the clear emergence of dendrite (Figures 2F and 2I), illustrating the crucial role of Cu-MOF in regulating Li plating.
https://doi.org/10.1016/j.isci.2020.101869_p2_5 | Because the electrolyte-wetting property of current collector prominently influences the Li deposition behavior, the contact angles between the electrolyte and Cu foil with and without Cu-MOF modification have been checked. As shown in Figure S1E, after an ether electrolyte droplet drops onto the surface of Cu foil, the contact angle of the electrolyte to Cu foil is 47.7°. By contrast, the electrolyte droplet can be entirely assimilated and diffused over the substrate once it contacts with Cu-MOF-30 min/24 h, making the contact angle of the ether electrolyte to Cu-MOF-30 min/24 h to be 0° (Figures S1F and S1G). The above observations testify that the Cu-MOF modification layer is superwetting to electrolyte on account of its polar surfaces and porous structure. This strong electrolyte affinity makes the ether electrolyte flood the Cu-MOF layer, which is beneficial for reducing the cell impedance and facilitating ion diffusion process. In order to clarify the tailor effect of the polar groups of Cu-MOF on Li ion distribution, Raman measurement has been conducted. As indicated in Figure S2A, there is an obvious shift of the peak around 1,600 cm−1 after immersing the Cu-MOF-30 min electrode into the electrolyte, which can be attributed to the adsorption of the electrolyte by the Cu-MOF layer and its polar groups` interaction with the Li ion. The physiochemical interactions between the polar groups of the Cu-MOF and Li ion can be further confirmed by the FT-IR spectroscopic (Figure S2B). The decreased intensity and upshift of the TCNQ− peak indicate the TCNQ− ion can bind Li ion, thus homogenizing the Li ion distribution.
https://doi.org/10.1016/j.isci.2020.101869_p2_7 | To further illustrate the advantages of the Cu-MOF modification layer, the voltage curves of the Li plating process for the Cu foil with and without Cu-MOF modification have been given for characterizing the Li nucleation overpotential. As expected, the Cu-MOF-30 min displays the lowest voltage difference with a value of 22 mV between the voltage dip and the subsequent plateau as compared with those of Cu-MOF-24 h (29 mV) and Cu foil (31 mV, Figure 3A). Considering that the Li nucleation happens at the voltage valley bottom and the plating process initiates at the voltage plateau, the small Li nucleation overpotential induced by Cu-MOF-30 min indicates its superior lithium plating kinetic, which is in close connection with the suitable specific surface area, high electrolyte affinity, homogeneous distribution, and high electrical conductivity (0.25 S cm−1) of the introduced Cu-MOF-30 min layer (Onodera et al., 2012). Download : Download high-res image (634KB)Download : Download full-size image Figure 3. Li Plating/Stripping Behavior on Cu, Cu-MOF-30 min, and Cu-MOF-24 h Electrodes (A) Nucleation overpotentials of Li on the Cu, Cu-MOF-30 min, and Cu-MOF-24 h electrodes at a current density of 0.5 mA cm−2. (B) The typical Li plating/stripping profiles of the Cu-MOF-30 min electrode at a fixed plating capacity of 1 mAh cm−2 and a current density of 0.5 mA cm−2. (C) The comparison of Coulombic efficiencies of Li plating/striping on the Cu, Cu-MOF-30 min, and Cu-MOF-24 h electrodes with an areal capacity of 1.0 mAh cm−2 at a current density of 0.5 mA cm−2.
https://doi.org/10.1016/j.isci.2020.101869_p2_8 | The Li plating/stripping profiles of the Cu-MOF-30 min, Cu-MOF-24 h, and Cu foil electrodes at a fixed plating capacity of 1 mAh cm−2 and a current density of 0.5 mA cm−2 are shown in Figures 3B and S2E–S2H. Promisingly, the Cu-MOF-30 min electrode displays basically identical plating/stripping curves during the whole 300 cycles with ignorable capacity loss and voltage hysteresis increase (Figure 3B). As a comparison, the Cu-MOF-24 h and Cu foil electrodes exhibit obvious turbulence Li stripping curves during the repeated cycles, and the Cu foil electrode can only realize a lifetime of 150 cycles, half of that of Cu-MOF-30 min electrode, highlighting the effectiveness of the Cu-MOF modification layer and the indispensability of layer uniformity. To better evaluate and understand the reversibility of the Li metal during repeated plating/stripping on the three electrodes, the Coulombic efficiencies (CEs) are measured in half cells as the ratio of the stripping capacity versus plating capacity. As revealed in Figure 3C, the Cu-MOF-30 min electrode shows stabilized and ultrahigh CEs above 97.1% during 300 cycles at a current density of 0.5 mA cm−2. Whereas the CEs of Cu foil display tremendous fluctuation after just 53 cycles, probably due to the fast growth of Li dendrites. Although the CEs of the Cu-MOF-24 h are stable in the initial 120 cycles, they exhibit biggish scattering and declines in the following cycles, indicating that the Cu-MOF layer can indeed inhibit Li dendrite growth to some extent, but, to further prolonging the cycling life, the homogeneity of the Cu-MOF layer plays a leading role.
https://doi.org/10.1016/j.isci.2020.101869_p2_9 | Electrochemical impedance spectroscopy (EIS) analysis is then conducted to investigate the interface stability of the three electrodes at different cycles. The impedances are calculated by fitting the EIS data to an equivalent electrical circuit including electrolyte resistance (Rs), charge transfer resistance at the electrolyte-electrode interface (Rct), Warburg element (W0), and constant phase elements (CPE) (inset in Figure S2D). From Figure S2D and Table S1, we can see that the semicircles at the high-intermediate frequencies of the Cu-MOF-30 min electrode gradually decrease and stabilize within 100 cycles, revealing the outstanding electrode interface stability derived from the homogeneous nucleation and stable deposition/dissolution of Li metal endowed by Cu-MOF-30 min. For Cu-MOF-24 h electrode, the semicircles continuously increase in the 100 cycles, associating with unstable interface structure from incessant growth of Li dendrites. In comparison, the semicircle of the Cu foil decreases to almost zero at the 100th cycle, indicating the short circuit of the cell induced by serious uncontrolled growth of Li dendrites. Because the modified Cu-MOF-30 min layer has good conductivity and is in-situ grown on the copper foil, there is no obvious interface resistance between them. Furthermore, the high conductivity of the Cu-MOF-30 min layer can enable Li directly deposit on its surface without the requirement of passing thought the Cu-MOF-30 min layer, decreasing the interface impedance between MOF layer and deposited Li layer. Besides, the Cu-MOF-30 min layer can behave as an effective regulator to allow dendrite-free Li deposition with dense morphology, facilitating the formation of stable SEI film and guaranteeing a stable electrode/electrolyte interface. The impedance decreases upon cycling when using Cu-MOF-30 min can be ascribed to the stabilization of the SEI in the early stage and its enabled dendrite-free and dese Li plating/stripping. The excellent interface stability of Cu-MOF-30 min is profiting for plating/stripping Li at a lower and stabilized voltage. The exchange current density can be calculated according to the below equation: (Equation 1) j0 = RT/nFRct where Rct is the charge-transfer resistance at the electrode-electrolyte interface.
https://doi.org/10.1016/j.isci.2020.101869_p2_10 | According to the Rct values from Table S1, the j0 for Cu, Cu-MOF-30 min, and Cu-MOF-24 h after 10 cycles is calculated to be 0.586, 0.635, and 0.165 mA cm−2. The higher j0 for Cu-MOF-30 min means that the introduced homogeneous Cu-MOF layer can accelerate the charge transfer and ion diffusion processes, thus an enhanced Li plating/stripping kinetic.
https://doi.org/10.1016/j.isci.2020.101869_p2_12 | To further verify the suppress ability of Li dendrite growth endowed by Cu-MOF modification layer, symmetric cells based on these three electrodes have been assembled. All the electrodes were preloaded with 2 mAh cm−2 of Li at a current density of 0.5 mA cm−2. Figure 4A displays the voltage versus time profilers of the Li@Cu-, Li@Cu-MOF-30 min-, and Li@Cu-MOF-24 h-based symmetric cells during repeated Li plating/stripping cycling. It can be observed that the Li@Cu-MOF-30 min-based symmetric cell exhibits a very stable overpotential around 13.1 mV and achieves an ultra-long lifespan over 2,500 h with no voltage fluctuation, manifesting that the Cu-MOF-30 min modification layer can effectively inhibit the growth of Li dendrites. In contrast, the Li@Cu-MOF-24 h-based symmetric cell can only realize 1,070 h of stable cycling, after which, the voltage hysteresis experiences a serious increase due to that the bulge structure of Cu-MOF-24 h leads to inhomogeneous distribution of Li ion, thus resulting in Li dendrite growth. For Cu-foil-based symmetric cell, the overpotential continuously increases with the progress of Li plating/stripping in the initial 623 h, and then there is sudden voltage drop and significant voltage fluctuation in the following cycles. The untimely failure of Li@Cu‖Li@Cu symmetric cell is mainly due to the serious issues such as the uncontrolled Li dendrite growth, aggravated adverse reactions, and formation of dead Li. To further verify the effectuality of Cu-MOF-30 min, the current density and cycling capacity are increased to 2mA cm−2 and 5 mAh cm−2(Figure S3A). It can be observed that the symmetric cell can realize 350 h stable cycling with low overpotential (∼35 mV) and no obvious voltage fluctuation, demonstrating the effectiveness of the Cu-MOF-30 min in restraining the Li dendrite growth. Download : Download high-res image (360KB)Download : Download full-size image Figure 4. Electrochemical Characterization of Symmetric Cells (A) Long-term cycling performance of the Li@Cu-, Li@Cu-MOF-30 min-, and Li@Cu-MOF-24 h-based symmetric cells. (B) Voltage-time profiles of the Li@Cu-, Li@Cu-MOF-30 min-, and Li@Cu-MOF-24 h-based symmetric cells at different current densities.
https://doi.org/10.1016/j.isci.2020.101869_p2_13 | The rate performances of the three electrodes-based symmetric cells are estimated at diversified current densities from 0.2 to 5 mA cm−2 with a constant areal capacity of 1 mAh cm−2 (Figure 4B). The overpotential of Li@Cu-MOF-30 min-based cell increases steadily in spite of the continuous and rapid increase of current density. The average overpotentials are 7.1, 12.2, 17.3, 28.1, and 55.3 mV at current densities of 0.2, 0.5, 1, 2, and 5 mA cm−2, separately. After suffering from the rapid change of current densities, the overpotential of 7.3 mV can still be regained by reducing the rate back to 0.2 mA cm−2 and keeping this value without significant alteration after another 100 h of Li plating/stripping. By comparison, the Li@Cu-MOF-24 h-based cell can only be steadily cycled at current densities below 1 mA cm−2 and displays larger overpotential and random voltage fluctuations at 2 mA cm−2. This high current density makes the cell fall down and cannot return to its original state when reducing the current density to 0.2 mA cm−2 again. The situation is even worse for Cu-foil-based cell. Just at a current density of 1 mA cm−2, the overpotential of the cell increases rapidly and the voltage suffers serious rising and falling until the battery is short-circuited.
https://doi.org/10.1016/j.isci.2020.101869_p2_15 | The morphology evolution of the Li@Cu, Li@Cu-MOF-30 min, and Li@Cu-MOF-24 electrodes after multiple cycles are explored by SEM images. As shown in Figure S4A, the Li metal on Cu foil cannot be completely stripped with the remnant of some branch type Li after the 10th stripping process. Although the Li metal on Cu-MOF-30 min and Cu-MOF-24 h electrodes is almost completely removed and no residual Li can be observed (Figures S4B and S4C), indicating that the Cu-MOF can facilitate the Li plating/stripping to be proceeded in a highly reversible manner. Moreover, the surface structures of Cu-MOF-30 min and Cu-MOF-24 h electrodes resemble well to their original states without any Li deposition/dissolution-induced morphology change, confirming the steadiness structure of the Cu-MOF, which can be further supported by the almost negligible change of the TCNQ− peak in the Fourier transform infrared (FT-IR) spectras before and after cycling (Figure S2C) (Ma et al., 2018). After 100 cycles at Li plating state, the surface of Li@Cu becomes porous with numerous fibrous Li dendrites (Figure S4D). This high surface area will excessively consume Li and electrolyte, resulting in low CEs. Even worse, the dendritic Li can be detached from the electrode, further deteriorating the battery performance or pierce the diaphragm, short-circuiting the cell. In contrast, the Li@Cu-MOF-30 min exhibits a compact surface composed of large-sized Li particles without forming any dendritic Li (Figure S4E). Although the surface structure of Li@Cu-MOF-24 h is much better than that of Li@Cu (Figure S4F), we can still observe Li dendrite growth in some areas, which can be ascribed to the non-uniformity of the Cu-MOF-24 h layer.
https://doi.org/10.1016/j.isci.2020.101869_p2_16 | In order to further investigate the effect of the Cu-MOF modification layer on lithium deposition, the morphologies of the Cu foil, Cu-MOF-30 min, and Cu-MOF-24 h electrodes with different plating amounts of lithium have been studied. The SEM images of the Cu foil, Cu-MOF-30 min, and Cu-MOF-24 h deposited with 0.1, 0.2, and 0.5 mAh cm−2 of Li are displayed in Figures S4G–S4O. Clearly, as the plating capacity increases, more and more Li particles with narrow size distribution are deposited on the surface of Cu-MOF-30 min (Figures S13J–S13L), indicating that the Cu-MOF-30 min can provide uniform Li nucleation sites and regulate dendrite-free Li deposition. The Li dendrite formation on Cu foil and non-uniform deposition on Cu-MOF-24 h demonstrate that both the Cu-MOF modification layer and its uniformity are indispensable for restraining the Li dendrite growth (Figures S4G–S4I and S4M–S4O).
https://doi.org/10.1016/j.isci.2020.101869_p2_18 | To probe the practical applications of the designed Cu-MOF-30 min current collector, full cells are assembled by pairing Li-loaded Cu-MOF-30 min anode with LiFePO4 (LFP) cathode. Benefiting from the long-term cycling stability of the Li@Cu-MOF-30 min anode, the full cell can achieve a high capacity of 119.8 mAh g−1 with a CE of 99.7% at 0.5 C after 100 cycles (a capacity retention of 85.1%, Figure 5A), which are much better than the corresponding values of the counterparts (109.5 and 100.8 mAh g−1 with capacity reservations of 77.7% and 70.1% for Li@Cu-MOF-24 h- and Li@Cu-based full cells after 100 cycles). To further qualify the impact of the Li@Cu-MOF-30 anode on the full cell performance, we have checked the cycling stability of the full cell at 1 C. It can be seen from Figure S3B that the full cell with Li@Cu-MOF-30 min anode can maintain a high reversible capacity of 68.9 mAh g−1 even after 200 cycles (a capacity retention of 69.4%), higher than those of the values of the Li@Cu-based full cell (53.3 mAh g−1 with a capacity retention of 53.8% after 200 cycles). Because these cells use the same cathode and electrolyte, the performance discrepancy is mainly induced by the disparate properties of the anodes. The superior Li utilization of the Li@Cu-MOF-30 min-based full cell can be further supported by the typical charge-discharge profiles. As can be seen from Figure 5B, the Li@Cu-MOF-30 min-based full cell displays elevated electrochemical kinetics and reduced polarization, verified by the increased initial capacity and decreased voltage difference between the charge and discharge platforms (64, 77, and 150 mV for Li@Cu-MOF-30 min-, Li@Cu-MOF-24 h-, and Li@Cu-based cells). As the cycle progresses, the overpotentials of these three cells decrease but the one with Li@Cu-MOF-30 min anode still exhibits much better performance than the others (Figure 5C). The rate performance of the Li@Cu-MOF-30 min‖LFP cell is shown in Figure 5D, which can deliver average specific discharge capacities of 148.2, 129.9, 110.1, and 74.2 mAh g−1 at rates of 0.1, 0.2, 0.5, and 1 C, separately. When the current densities return to 0.5, 0.2, and 0.1 C, discharge capacities of 107.7, 118.6, and 129.8 mAh g−1 can be achieved, which almost recover to the original values, verifying the excellent rate capability of the Li@Cu-MOF-30 min‖LFP cell. The corresponding charge-discharge curves at different rates further confirm this (Figure 5E). The superior cycling and rate capability of the Li@Cu-MOF-30 min-based full cell proves that the outstanding cycling and rate performance of the Li@Cu-MOF-30 min anode can be finely maintained in the full cells. Download : Download high-res image (803KB)Download : Download full-size image Figure 5. Electrochemical Performance of Full Cells (A) Cycling performance of the Li@Cu‖LFP, Li@Cu-MOF-30 min‖LFP, and Li@Cu-MOF-24 h‖LFP full cells at 0.5 C and the Coulombic efficiencies of the Li@Cu-MOF-30 min‖LFP cell. (B and C) The corresponding voltage profiles of these three cells at 1th cycle (B) and 100th cycle (C). (D) Rate capability of the Li@Cu-MOF-30 min‖LFP cell. (E) Voltage profiles of the Li@Cu-MOF-30 min‖LFP cell at different rates.
https://doi.org/10.1016/j.isci.2020.101869_p2_20 | Apart from TCNQ methanol solution, uniform Cu-MOF modification layer can also be in situ formed in TCNQ ethanol, n-butanol, and diethyl ether solutions by controlling the reaction time (Figures S5A–S5H), demonstrating the universality of the synthesis method. Moreover, no matter in which solution Cu-MOF is formed, they all can realize dendrite-free Li deposition, thus achieving splendid CEs (>97%) and long-term cycling stability (>2000 h, Figures S5I–S5N).
https://doi.org/10.1016/j.isci.2020.101869_p2_21 | The successful conquer of the critical issue of uncontrolled Li dendrite formation during repetitive Li plating/stripping by introducing uniform Cu-TCNQ MOF modification layer on Cu foil can be attributed to its unique advantages: (1) in situ grown on Cu foil, avoiding complex electrode preparation process and volume change induced peeling off from Cu foil; (2) high conductivity (Fang et al., 2017), making Li directly deposit on its surface without the requirement of passing thought the Cu-MOF layer, decreasing the interface impedance; (3) abundant surface functional groups, providing homogeneous nucleation sites for dendrite-free Li deposition; (4) large surface area, promoting the uniform distribution of Li ion flux and dissipating the high current density to small local current; (5) super high affinity to electrolyte, facilitating the diffusion process of Li ion. All these merits make the lithiophilic Cu-MOF thin layer behave as an effective current collector to realize dendrite-free Li plating/stripping (Figure 1), solving the long-lasting issue of uncontrolled Li dendrite growth for Li anode in a facile, economical, and applicable method.
https://doi.org/10.1016/j.isci.2020.101869_p2_23 | In summary, a multifunctional lithiophilic Cu-MOF thin modification layer has been in situ introduced on the surface of Cu foil by a facile immersion strategy to overcome the long-lasting dendrite growth issue of Li metal anode. During Li plating process, the designed Cu-MOF layer can behave as an effective regulator to allow dendrite-free Li deposition with the help of its abundant polar surface functional groups, superior affinity with electrolyte, and high conductivity. Simultaneously, its unique porous structure with appropriate specific surface area can effectively reduce the high current density to small local current and alleviate the volume change induced by Li deposition/dissolution. Benefiting from these advantages, the Cu-MOF-layer-modified Cu foil permits Li plating/stripping in a highly reversible manner, thus achieving superior CEs (above 97.1%) and outstanding long-term cycling stability (over 2,500 h at 1 mA h cm−2 and 0.5 mA cm−2). In addition, the full cells by pairing the finite Li-loaded Cu-MOF anode with LFP cathode deliver excellent electrochemical performances, portending the practical application possibility of the newly designed current collector. It is also very appealing that the synthesis method can be easily mass-produced and extended to a series of organic solvents. This strategy manifests a promising way of using multifarious MOFs materials to design high-performance metal-based anodes.
https://doi.org/10.1016/j.isci.2020.101869_p2_25 | In this work, we demonstrated a lithiophilic Cu-metal-organic framework thin layer (Cu-MOF TL)-modified Cu foil for achieving dendrite-free Li metal anode. However, the influence of the coating thickness on inhibition of Li dendrite growth should be further explored. In situ characterization (in situ XRD/Raman/SEM, etc.) on the interface of Li/functional current collector should be explored to further explain the mechanism.
https://doi.org/10.1016/j.isci.2021.103058_p1_2 | Renewable energy technology has been widely employed in power generation systems due to its low-carbon emission and environmental friendliness. However, due to the instability of renewable energy generation, such as wind and solar energy, the application of energy storage systems is indispensable in renewable energy generation systems. Lithium iron phosphate (LiFePO4) batteries are widely used in energy storage power stations due to their long life and high energy and power densities (Lu et al., 2013; Han et al., 2019). However, frequent fire accidents in energy storage power stations have induced anxiety about the safety of large-scale lithium-ion (Li-ion) battery systems. In 2019, a fire explosion occurred in the 2.47-MWh lithium battery system in Arizona, USA. The final investigation report proved that the fire was caused by the internal defects in the batteries, especially the formation of abnormal lithium dendrites (Hill, 2020). Thermal runaway is a major concern in the large-scale application of Li-ion batteries (Ren et al., 2019). There is an urgent need for effective safety early warning management for Li-ion batteries during operations.
https://doi.org/10.1016/j.isci.2021.103058_p1_3 | Studies on safety early warning in Li-ion batteries have employed consistency differences of batteries in a module for fault diagnosis. Ouyang et al. (Ouyang et al., 2015) used an equivalent circuit model to analyze the electrical characteristics of an internal short circuit in a large Li-ion battery. They proposed an internal short-circuit detection method based on the consistency of batteries. This internal short-circuit detection method employs the recursive least-square algorithm to calculate the characteristic parameters, such as the voltage difference and the fluctuation function of the internal resistance. Internal short-circuit detection is realized through a change in the characteristic parameters. Feng et al. (Feng et al., 2016) proposed an online detection method for internal short circuits, which achieves online detection of internal short circuits through model parameterization and parameter estimation. Using a three-dimensional (3D) electrical–thermal internal short-circuit coupling model, they discussed the correlation between the measured voltage, current, and temperature data and the internal short-circuit state. Gao et al. (Gao et al., 2019) conducted a quantitative analysis of micro-internal short circuits in the initial stage. Based on the battery state of charge (SOC) difference model, the extended Kalman filter was used to estimate the difference between the battery pack and average SOC. On this basis, a microinternal short-circuit analysis based on recursive least squares was proposed. Kong et al. (Kong et al., 2018) proposed an analysis method for microinternal short circuits based on the change in the remaining charge capacity among batteries. Based on the voltage curve of the first fully charged battery in the module, the remaining charging capacity of each battery was obtained by converting the voltage curve. Internal short circuits were identified by an increase in the remaining charge capacity after each charge. Zhang et al. (Zhang et al., 2019) proposed a method for identifying micro short circuits under dynamic conditions. Similar electric quantity differences were obtained through the open-circuit voltage (OCV) differences and data smoothing function of the low-pass filter. The short-circuit current and internal resistance were estimated using the change in electric quantity difference and verified through experiments on the actual battery pack. Meanwhile, some studies started with fault data and conducted safety early warning and fault identification in Li-ion batteries through the rules of fault data (Gao et al., 2020; Kang et al., 2020; Naha et al., 2020). Battery fault analyses using new sensors have also been reported. Cai et al. (Cai et al., 2021) used nondispersive infrared (NDIR) CO2 sensor to detect vent-gas and battery failure. An overcharging experiment leading to cell venting was conducted using a prototype gas sensor suite. However, most existing studies focused on vehicle operating conditions and high-energy-density ternary Li-ion batteries (Tomaszewska et al., 2019). Studies on LiFePO4 batteries commonly used in energy storage systems are relatively few, and the operating conditions of energy storage systems have rarely been studied.
https://doi.org/10.1016/j.isci.2021.103058_p1_4 | LiFePO4 batteries have higher safety than ternary Li-ion batteries due to the nature of the cathode material (Bugryniec et al., 2019). However, due to the presence of an electrolyte, LiFePO4 batteries still have the risk of thermal runaway. Considering state estimation, due to the OCV plateau in the voltage curve and the hysteresis phenomenon in LiFePO4 batteries (Roscher et al., 2011), it is very difficult to accurately estimate the SOC of LiFePO4 batteries. Especially for safety early warning applications, due to the short-circuit current, the commonly used ampere-hour integration method cannot accurately estimate the SOC of the batteries. They only rely on the terminal voltage change in the batteries to correct the SOC estimation error. Thus, the safety early warning of LiFePO4 batteries in energy storage systems is difficult.
https://doi.org/10.1016/j.isci.2021.103058_p1_5 | To address the problem of safety early warning in LiFePO4 batteries in energy storage systems, we propose a multitime scale comprehensive early warning strategy based on the consistency deviation of electric and thermal characteristics. The observed values of consistency deviation of voltage, temperature, and SOC are selected as the characteristic parameters for the safety early warning strategy. The unscented Kalman filter (UKF) method is used to estimate the SOC of LiFePO4 batteries, and the heat-generation internal resistance is estimated using the recursive least-square method. Early warning strategies are formulated based on comprehensive decision-making and several characteristic information. The effectiveness of the proposed comprehensive early warning strategy is verified through different equivalent internal-resistance fault-trigger experiments, which simulate the failure of energy storage battery modules at different time scales. The type of fault simulated is an internal short circuit fault of the battery. In the late stage of an internal short circuit fault, in addition to extremely fast power dissipation, it is accompanied by severe heat production, and when the battery temperature exceeds its thermal runaway trigger temperature, the battery will enter a thermal runaway state. Severe thermal runaway can lead to the battery internal material from the drain valve ejected or even fire. It is generally believed that the thermal runaway process of the battery often has an internal short circuit as a hallmark feature. Therefore, in order to improve the safety of the energy storage system, it is necessary to provide early warning of the internal short circuit failure of the battery to prevent the development of the internal short circuit failure of the battery to a late stage, and the results of the safety warning can provide a quantitative basis for the safety maintenance and emergency disposal of the energy storage system. In this paper, a comprehensive warning strategy based on consistency deviation is developed for energy storage application scenarios, which can achieve early warning for different time scales of lithium iron phosphate battery failures under energy storage conditions, and can warn more than 15 min in advance for serious failures that can lead to battery valve injection, which meets the time margin requirement for safety warning in energy storage scenarios.
https://doi.org/10.1016/j.isci.2021.103058_p1_6 | Figure 1 shows a flowchart of this study. The equivalent circuit model of LiFePO4 batteries is first established. Based on the equivalent circuit model, the state estimation algorithm and early warning strategy were developed. Then, the equivalent internal resistance values of 5, 1, and 0.05 Ω were used to trigger the equivalent substitution experiment. The failure of the energy storage battery with multiple time scales was simulated. The fault data for different time scales were obtained. The early warning strategy was verified and analyzed through the fault data.
https://doi.org/10.1016/j.isci.2021.103058_p2_2 | Herein, the consistency deviation of battery state and the estimation of battery SOC based on UKF are employed for fault diagnosis. The reason for choosing UKF is that compared to NCM batteries, LiFePO4 batteries have a flatter voltage curve, which will pose a great challenge to the SOC estimation of the battery. The EKF with first-order theoretical accuracy does not meet the requirements of the early warning algorithm for state estimation accuracy. In contrast, UKF is a method of determining samples through a traceless transformation, capturing the mean and covariance of Gaussian random variables with fewer samples, and its theoretical accuracy can reach third order and above, so we adopt UKF as the SOC estimation algorithm in the early warning algorithm. This method does not rely on existing fault data but recognizing the consistency of the battery status between battery packs. To estimate the SOC of a battery using the early warning strategy, there is a need for the equivalent circuit model of the battery and to calibrate the parameters of the model. The equipment used in this research is as follows: the charging and discharging equipment is Digatron BTS-600; the data acquisition device is Hioki LR8450; the temperature setting value of the temperature chamber is 25°C during the experiments.
https://doi.org/10.1016/j.isci.2021.103058_p2_4 | Herein, we consider a 20-Ah LiFePO4 battery, which is widely used in energy storage systems. The specific parameters of the battery are listed in Table 1. Table 1. Battery specification Parameters (unit) Numerical value Capacity (Ah) 20 (measured: 21.8) Nominal voltage (V) 3.2 Positive and negative materials LiFePO4/graphite DC internal resistance (mΩ) ≤6
https://doi.org/10.1016/j.isci.2021.103058_p2_6 | The OCV of a Li-ion battery refers to the terminal voltage of the battery after a long enough period of rest, which is determined by the material properties of the positive and negative electrodes of the battery. Due to the hysteresis characteristics of LiFePO4 batteries, the OCV curve of the battery during the charging process does not coincide with that of the discharge process. Therefore, the OCV of the battery is measured separately for the charging and discharging process (Roscher and Sauer, 2011). The specific test procedure is as follows. A charge rate of 0.5 C (1 C rate corresponds to a charge current of 20 A, 0.5 C is 10 A) is used to charge a battery with an SOC of 0%. The battery is charged with a capacity of 5% SOC each time until the battery is fully charged. After charging, the battery rest for 3 h for OCV measurements. Then, the battery is discharged. The OCV–SOC curves of a LiFePO4 battery measured through this experiment are shown in Figure 2. Download : Download high-res image (279KB)Download : Download full-size image Figure 2. OCV–SOC curves of a LiFePO4 battery
https://doi.org/10.1016/j.isci.2021.103058_p2_7 | The OCV–SOC curve of the LiFePO4 battery has a strong nonlinear relationship. There are two very flat voltage plateaus at SOC of 30%–60% and 70%–90%, where the OCV of the battery changes very little with the SOC. A maximum OCV change of 1 mV could result in a 5% SOC change (Zheng et al., 2013). This makes it difficult to estimate the SOC of LiFePO4 batteries. Moreover, the hysteresis phenomenon causes the OCV–SOC curve to vary during the charging and discharging process, and the hysteresis voltage can be more than 50 mV. Herein, the energy storage conditions used are relatively complicated because there is no complete charging process, which makes it difficult to correct the SOC of the battery. It is difficult to consider the effect of hysteresis when the historical SOC is unknown. Therefore, the OCV of the battery is selected as the average value of the OCV of the battery charging and discharging process. The final estimation results also prove its effectiveness.
https://doi.org/10.1016/j.isci.2021.103058_p2_9 | Hybrid pulse power characteristic (HPPC) is a widely used performance test for Li-ion batteries. A short-time charge/discharge pulse is used to test the performance of batteries. The common test standard is to apply a 1.0-C pulse current consisting of 10-s discharge pulse, 40-s rest, and 10-s charging pulse to the battery every 5% SOC to observe the voltage response. Herein, according to the requirements of energy storage conditions, the charging and discharging pulse is extended to 60 s, which is closer to the frequency of the current profile in energy storage. Simultaneously, the pulse amplitudes of 0.3, 0.5, and 1.0 C are measured. The final measurement result is shown in Figure 3. To improve the accuracy of the HPPC test results, the sampling interval is changed from 1.0 to 0.1 s to achieve a better sampling effect when the test is conducted in the pulse section. Download : Download high-res image (439KB)Download : Download full-size image Figure 3. HPPC test result
https://doi.org/10.1016/j.isci.2021.103058_p2_11 | Herein, One-order Thevenin equivalent circuit model is used to analyze the safety early warning strategy and estimate the SOC (Hu et al., 2012). This model is widely used in the engineering field to estimate SOC. Although the higher-order equivalent circuit model has higher model accuracy, the significance of its model parameters is more reflected in the internal electrochemical properties of the battery. For the application scenario of battery SOC estimation under energy storage conditions, the accuracy of the first-order equivalent circuit model has satisfied the need of the early warning algorithm for SOC estimation accuracy. As shown in Figure 4, the one-order Thevenin equivalent model consists of battery OCV (UOCV), Ohm resistance R0, polarization resistance Rp, and polarization capacitance Cp. The current flowing into the battery is selected as the positive reference direction, and the model can be expressed by Equation (1): (Equation 1) Download : Download high-res image (76KB)Download : Download full-size image Figure 4. The venin equivalent circuit model
https://doi.org/10.1016/j.isci.2021.103058_p2_12 | The parameters in the equivalent circuit model are generally obtained through the performance test of the battery and are realized by parameter identification. Herein, because the early warning strategy is designed for energy storage application, the working temperature of the battery is relatively stable. Therefore, the performance test and parameter identification of the Thevenin equivalent circuit model of the battery are based on 25°C.
https://doi.org/10.1016/j.isci.2021.103058_p2_14 | According to the Thevenin equivalent circuit model, the terminal voltage and current of the battery can be calculated as follows: (Equation 2) (Equation 3) where k is the discrete time points, and Δt is the sampling interval. The ohmic internal resistance R0 can be directly calculated from the voltage response of the battery at the beginning of the charging and discharging pulse using Ohm`s law as follows: (Equation 4) where Rcha/dch represents the ohmic internal resistance of the battery during the charging and discharging process, U0s and U0.1s are the battery terminal voltage before the pulse and 0.1 s after the start of the pulse, respectively, and Ipulse is the amplitude of the pulse current.
https://doi.org/10.1016/j.isci.2021.103058_p2_15 | The polarization resistance and capacitance, Rp and Cp, respectively, can be optimized using a genetic algorithm. Considering the root-mean-square error of the battery terminal voltage model obtained from the model and experiment as the optimization objective, Rp and Cp of the battery that minimize the optimization objective can be calculated. Herein, the population size of the genetic algorithm is 100, and the genetic algebra is 100 generations. The parameters of the equivalent circuit model optimized by the genetic algorithm are shown in Figure 5. Time constant τ is employed to be more intuitive (τ = RpCp). The ohmic resistance, Rp, and Cp of the battery increase significantly in the low-SOC range. Download : Download high-res image (459KB)Download : Download full-size image Figure 5. Parameters of equivalent circuit model (A) Charging and discharging resistance. (B)Polarization resistance and time constant.
https://doi.org/10.1016/j.isci.2021.103058_p3_2 | Herein, the safety-warning strategy is realized by calculating the consistency deviation of the electrical and thermal characteristics of the battery. To distinguish different time scales and fault levels, the battery fault states are divided into normal, slightly fault, medium fault, and serious fault states. Then, a safety early warning strategy based on the consistency deviation of voltage, temperature, and SOC is determined. The state transfer parameters are calibrated by the pattern of changes in the electrical, thermal, and SOC of the cell during the short-circuit substitution experiments within the module. When a serious fault occurs, the safety-warning strategy sends an warning signal.
https://doi.org/10.1016/j.isci.2021.103058_p3_4 | Safety early warning strategy based on the deviation in voltage consistency is shown in Figure 6. The voltage difference ΔU, change rate of voltage difference Urate, and the lowest battery terminal voltage in the module Umin are used as warning characteristic parameters. WarnU is the voltage fault signal corresponding to 1, 2, and 3 in slightly fault state, medium fault state, and serious fault state, respectively, and w is a parameter in the UKF algorithm. Download : Download high-res image (268KB)Download : Download full-size image Figure 6. Safety early warning strategy based on voltage consistency
https://doi.org/10.1016/j.isci.2021.103058_p3_5 | Voltage difference ΔU refers to the voltage difference between the average and lowest voltages, Umean and Umin, respectively. The thresholds of the voltage difference ΔU are set as 0.05, 0.08, and 0.1 V. When the voltage difference reaches a threshold, the fault state changes. A fast-rising path is set for serious fault states when ΔU is greater than 0.2 V. Then, serious failure occurs, and the state can directly change from normal state to serious state. The change rate of voltage difference refers to the change rate of ΔU. This method can avoid the influence of poor consistency in the battery pack to a certain degree and can prevent instantaneous voltage change rate interference caused by the sudden change in current excitation applied to the battery. Specifically, Urate can be obtained by differentiating the voltage difference of the battery as follows: (Equation 5)
https://doi.org/10.1016/j.isci.2021.103058_p3_6 | We set the thresholds of Urate to be 0.003, 0.01, and 0.05 V/s. When Urate is greater than the thresholds, the state changes. When the current profile changes and the voltage sampling are not synchronized, a relatively high Urate may occur, leading to a false warning signal. As shown in Figure 7, due to the asynchronous voltage sampling, there is also a high rate of change in voltage difference besides the time that failure occurs. However, synchronization is usually completed within a few seconds, after which a negative Urate of similar amplitudes appears. Therefore, a waiting state with a duration of 6 s is set to prevent the occurrence of false warning signals. When a reverse Urate with a similar amplitude is detected in the waiting state, the state returns to the normal state and avoids issuing early warning signals. Download : Download high-res image (259KB)Download : Download full-size image Figure 7. Battery rate of change in voltage difference from module experiments with an equivalent internal resistance of 1 Ω (A) Battery with lowest terminal voltage. (B) Battery with highest terminal voltage.
https://doi.org/10.1016/j.isci.2021.103058_p3_7 | Considering the battery working area, the threshold of the early warning strategy with the lowest battery terminal voltage is set as 1.5 V. When the lowest battery voltage in the module Umin is lower than 1.5 V, the state of the early warning strategy changes directly to the serious fault state.
https://doi.org/10.1016/j.isci.2021.103058_p3_9 | The safety early warning strategy based on temperature consistency deviation is shown in Figure 8. This strategy takes the highest battery temperature in the module Tmax, maximum rate of change in temperature dTmax, and difference in heat-generating internal resistance ΔR as early warning characteristic parameters. When Tmax reaches the threshold of 50°C, or dTmax exceeds the threshold of 0.02°C/s for 60 s, it is considered that the battery has obvious heat generation at this time. The battery has a severe failure, and the state jumps directly to the serious fault state. Download : Download high-res image (227KB)Download : Download full-size image Figure 8. Safety early warning strategy based on temperature consistency deviation
https://doi.org/10.1016/j.isci.2021.103058_p3_10 | When the temperature consistency difference is not obvious, the difference in the heat-generation internal resistance ΔR is used as the characteristic parameter. The concept of heat-generation internal resistance is proposed in Feng et al. (Feng et al., 2018). Abnormal heat generation in batteries is calculated using the recursive least-squares method and expressed by introducing a variable heat-generation internal resistance. This method can eliminate the interference of heat generation in batteries when operating and the temperature inconsistency caused by the battery spatial distribution in the module. This method has a strong ability to identify faults. The specific calculation method is shown in (Feng et al., 2018). When ΔR is greater than 0.005 Ω, the battery exhibits self-heat generation. Since the value of ΔR accumulates with time, it is difficult to distinguish faults of different resistance and fault states. Therefore, heat-generation internal resistance is used only for failure judgment. The judgment of a serious fault state is realized using the abnormal dTmax.
https://doi.org/10.1016/j.isci.2021.103058_p3_12 | The safety early warning strategy based on SOC consistency deviation is shown in Figure 9. The difference ΔSOC between the lowest battery SOC (SOCmin) and the mean battery SOC (SOCmean) is taken as the early warning characteristic parameter. The thresholds for the transition from the normal state to slightly fault state, medium fault state, and serious fault state are set as 0.03, 0.06, and 0.1, respectively. To avoid the impact of SOC estimation error, three thresholds of 0.02, 0.04, and 0.08 are set to allow reverse state transition. Download : Download high-res image (350KB)Download : Download full-size image Figure 9. Safety early warning strategy based on SOC consistency deviation
https://doi.org/10.1016/j.isci.2021.103058_p3_13 | The OCV curve of LiFePO4 batteries has a strong nonlinear relationship due to the voltage plateau period, which makes SOC estimation more difficult and results in a higher relative error. Meanwhile, due to the short-circuit current, the measured current in the experiment is not the true value of the current flowing through the battery, interfering with the SOC estimation. To achieve higher SOC estimation accuracy, the UKF method is adopted. UKF is more suitable for nonlinear systems. It employs linear regression of multiple points collected in the prior distribution to linearize the nonlinear system equation through the unscented transformation [21]. The specific algorithm is shown in (Julier and Uhlmann, 1997). The initial values of the algorithm parameters are selected according to Equation (6), where SOCint is the value of the SOC of the battery at the beginning of the working conditions. (Equation 6)
https://doi.org/10.1016/j.isci.2021.103058_p3_14 | The SOC estimation algorithm is verified using the SOC estimation results when the battery is operating with the profile of the energy storage system (Wang et al., 2020) under 25°C. The accurate ampere-hour integration result is used as a reference for the real SOC. The estimation result is shown in Figure 10. For normal operations, the SOC estimation has high accuracy, and the error can be within 3% with high measurement accuracy. The SOC estimation algorithm can be used to further identify the deviation of the consistency difference of the battery SOC. Download : Download high-res image (360KB)Download : Download full-size image Figure 10. SOC estimation results under energy storage profile
https://doi.org/10.1016/j.isci.2021.103058_p3_16 | Battery failure has different time scales and electrical and thermal characteristics. Therefore, three early warning strategies have different application ranges and response speeds. Herein, the three early warning strategies based on different characteristic parameters are combined to further analyze the battery failure. Taking the voltage, temperature, and SOC consistency deviation fault signal as 1, 2, and 3 for the slightly, medium, and serious fault states, respectively, the fault signal for a comprehensive early warning strategy can be obtained by combining the individual fault signals: (Equation 7) where Φ is the fault signal of the comprehensive early warning strategy, and ΦVol, ΦTemp, and ΦSOC are the fault signals of the voltage, temperature, and SOC consistency deviation strategies, respectively. When Φ reaches 3, it is considered that a serious failure has occurred and a warning signal is issued.
https://doi.org/10.1016/j.isci.2021.103058_p4_2 | The equivalent-internal-resistance fault-trigger experiment is used to simulate battery module failures with multiple time scales. This experiment simulates the failure of batteries by connecting different equivalent internal resistances to the battery and transferring the heat generated into the battery. The corresponding fault characteristics under different timescales can be obtained by changing the equivalent internal resistance value. Herein, the experiment of a single battery is first conducted to determine the appropriate equivalent internal resistance value. Then, the equivalent internal resistance value for the trigger experiment of the battery module is set, and the characteristic parameters during the battery failure are obtained. The characteristic parameters are used to verify the early warning strategies.
https://doi.org/10.1016/j.isci.2021.103058_p4_4 | The method of the equivalent-internal-resistance fault-trigger experiment for a single battery is shown in Figure 11. The terminal voltage and temperature of the battery are collected by a data collector. The thermocouple used to collect the temperature signal is arranged at the equivalent internal resistance, the surface of the battery, and the end cover of the battery. Download : Download high-res image (154KB)Download : Download full-size image Figure 11. Schematic diagram of a single-battery equivalent-internal-resistance fault-trigger experiment
https://doi.org/10.1016/j.isci.2021.103058_p4_5 | To simulate a relatively dangerous situation, the equivalent internal resistance was gradually reduced from 0.5 Ω. It was finally chosen to be 0.5, 0.25, and 0.05 Ω. Batteries after 0.5- and 0.25-Ω experiments slightly swelled, but there was no obvious change in morphology. In the corresponding experiment for 0.05 Ω, the battery safety valve was broken and a large amount of electrolyte was sprayed out. The battery suffered a serious safety failure, as shown in Figure 12. Download : Download high-res image (619KB)Download : Download full-size image Figure 12. Equivalent experiment process and change in the battery morphology during 0.05-Ω equivalent internal resistance fault-trigger experiment (A) Connection method before the experiment. (B) Spray valve phenomenon appeared in the experiment. (C) Battery safety valve damaged. (D) Obvious deformation on the side of the battery.
https://doi.org/10.1016/j.isci.2021.103058_p4_6 | In the three experiments with different resistance values, the experimental results of the electrical and thermal characteristics of the failed battery are shown in Figure 13. There were obvious voltage drop and abnormal temperature increase during the fault-trigger experiment. The voltage drop for the equivalent internal resistance of 0.5, 0.25, and 0.05 Ω are 37.5, 75, and 337.5 mV, respectively, and the maximum temperature of the battery surface reached 73°C, 96°C, and 153°C, respectively. According to the experiment for the single battery, the case of 20-Ah LiFePO4 battery failure could be classified according to the equivalent internal resistance. When the resistance was larger than 0.25 Ω, the battery temperature rise effect was not obvious, and the battery morphology did not significantly change. There were few safety risks, such as thermal runaway. When failures with an equivalent internal resistance of 0.5 Ω and below occur, the battery voltage consistency deviation is obvious and the early warning strategy relies on voltage consistency. Therefore, the module equivalent-internal-resistance fault-trigger experiments select larger equivalent internal resistance of 1 and 5 Ω for research. Since the equivalent internal resistance of 0.05 Ω responds to a relatively dangerous situation, there are high requirements for the speed of the safety-warning algorithm. Therefore, in the module equivalent-internal-resistance fault-trigger experiment, the case with the equivalent internal resistance of 0.05 Ω was studied. Download : Download high-res image (595KB)Download : Download full-size image Figure 13. Results of equivalent internal resistance fault triggering experiments for a single battery under multi-timescale faults (A) Equivalent internal resistance of 0.5 Ω. (B) Equivalent internal resistance of 0.25 Ω. (C)Equivalent internal resistance value of 0.05 Ω.
https://doi.org/10.1016/j.isci.2021.103058_p4_8 | The procedure for the module battery equivalent internal resistance fault-trigger experiment is shown in Figures 14 and 15. The battery module consists of five 20-Ah LiFePO4 batteries connected in series. Battery 2 is selected as the failure battery. To meet the requirements of actual usage, a charging machine was used to run the battery under an energy storage system profile. In this experiment, the current signal was collected using the charging machine. The terminal voltage of each battery and temperature signals of the battery were collected by the data collector. Equivalent internal resistances of 0.05, 1, and 5Ω were used based on the experimental results of the single battery in Section 4.1 to simulate the fault conditions at different timescales. Download : Download high-res image (225KB)Download : Download full-size image Figure 14. Schematic diagram of equivalent-internal-resistance fault-trigger experiment of a battery module Download : Download high-res image (552KB)Download : Download full-size image Figure 15. Photograph of the equivalent-internal-resistance fault triggering experiment of the modular battery
https://doi.org/10.1016/j.isci.2021.103058_p4_9 | The results of the experiment with 0.05-Ω equivalent resistance are shown in Figure 16. The module experiment showed the same law as the single-battery experiment. After failure occurred, the temperature of the battery increased rapidly, and the battery swelled. The safety valve of the faulty battery broke 980 s after the fault began. Due to the addition of heat insulation materials, other batteries in the module were not impacted by heat conduction but only squeezed by the expansion of the faulty battery. Download : Download high-res image (722KB)Download : Download full-size image Figure 16. Fault triggering experiment for 0.05-Ω equivalent internal resistance fault of the single battery in the module (A) Module before the experiment. (B) Safety valve broken during the experiment. (C) Battery module after the experiment. (D) Safety valve of the failure battery was damaged. (E) Failed battery.
https://doi.org/10.1016/j.isci.2021.103058_p4_10 | The results of the electrical and thermal characteristics of the battery are shown in Figure 17, where I represents the operating current of the battery module, U1–U5 are the terminal voltages of the five battery cells in the module, and T1–T7 are temperature signals of seven temperature sensors arranged. T3 and T4 are the temperatures on the equivalent internal resistance, which are difficult to detect in actual situations and are mostly ignored. Figure 17A shows that since the equivalent internal resistance was relatively small, the current flowing through the equivalent internal resistance was high and the voltage of the failed battery was different from that of other batteries in the module. Early warning strategies based on voltage consistency deviation showed a good effect. The temperature of the failed battery was also significantly different from that of other batteries in the module (Figure 17B). However, heat transfer and different heat dissipation conditions of the batteries in the module resulted in inconsistency of temperature between the batteries in the module, and this affects the early warning algorithm. Download : Download high-res image (429KB)Download : Download full-size image Figure 17. Triggering experimental results for 0.05-Ω equivalent internal resistance (A) Electrical characteristics. (B) Thermal characteristics.
https://doi.org/10.1016/j.isci.2021.103058_p4_11 | The result of the fault-trigger experiment with an equivalent internal resistance of 1 Ω is shown in Figure 18. The terminal voltage of the failed battery was significantly lower than that of other batteries. However, the temperatures of the batteries near the faulty battery were also affected by heat conduction, reducing the voltage and temperature consistency of the battery pack. This causes certain interference to the safety early warning strategy based on the voltage consistency deviation. In this case, the strategies based on voltage and temperature consistency deviations are applicable. The speed of early warning is better than the strategy based on the SOC consistency deviation. Download : Download high-res image (475KB)Download : Download full-size image Figure 18. Triggering experiment results for 1-Ω equivalent internal resistance (A) Electrical characteristics. (B) Thermal characteristics.
https://doi.org/10.1016/j.isci.2021.103058_p4_12 | The results of the 5-Ω equivalent-internal-resistance fault triggering experiment are shown in Figure 19. After 656 s of triggering the fault, the voltage difference of the battery was not obvious until the SOC consistency deviation of the batteries was high due to self-discharge. The voltage difference slightly increased due to the difference in the OCV of the battery. There was only a small voltage difference between the faulty and other batteries in the whole process because the OCV of the LiFePO4 battery exhibits a very flat voltage plateau. The voltage difference was small until the SOC of the faulty battery was close to 0%. Then, the voltage difference of the battery became obvious. The temperature measurement results show that in addition to the high inconsistency in the temperature near the equivalent internal resistance, the temperature difference among other batteries was small. It is difficult to distinguish temperature differences from the uneven distribution of temperature due to the spatial distribution of batteries. Early warning strategy relies more on the strategy of SOC consistency deviation. Download : Download high-res image (456KB)Download : Download full-size image Figure 19. Triggering experimental results for 5-Ω equivalent internal resistance (A) Electrical characteristics. (B) Thermal characteristics.
https://doi.org/10.1016/j.isci.2021.103058_p5_2 | The comprehensive early warning strategy was verified using the results of the module equivalent-internal-resistance fault-trigger experiment. Herein, comprehensive early warning algorithms based on the consistency deviation of voltage, temperature, and SOC were developed. Three fault conditions of different time scales were verified.
https://doi.org/10.1016/j.isci.2021.103058_p5_4 | The consistency deviation of the battery, fault position signal, and early warning signal results are shown in Figure 20. The equivalent internal resistance is 5 Ω. Download : Download high-res image (599KB)Download : Download full-size image Figure 20. Early warning results of a 5-Ω equivalent-internal-resistance failure of the battery module (A) Voltage consistency deviation. (B) Temperature consistency deviation. (C) SOC consistency deviation estimation result. (D) Fault signal. (E) Early warning signal.
https://doi.org/10.1016/j.isci.2021.103058_p5_5 | The fault was triggered at t = 659 s. Due to the relatively high equivalent internal resistance, the corresponding scenario is battery failure with a long timescale. The strategy based on estimating the voltage consistency deviation needs to consider the consistency of the battery and the influence of the sampling noise. Therefore, the threshold of the early warning strategy should not be too low. It is difficult to achieve rapid warning, in this case, using the voltage consistency strategy. The strategy based on voltage consistency deviation can detect obvious voltage abnormalities about 20,000 s after a fault occurs. Meanwhile, the voltage platform of LiFePO4 batteries makes the terminal voltage of the battery change a little during the short-circuit process. The battery would have a significant voltage difference only when it is close to the end of the discharge. An alarm signal can be issued. Temperature consistency and SOC deviations are parameters accumulated over time. They can be used for fault diagnosis with higher resistance. However, the battery temperature does not obviously increase with high equivalent resistance. Although the early warning strategy based on heat-generation internal resistance can detect the difference in battery self-heating, it cannot identify the fault level. In this case, the early warning strategy based on the consistency deviation of SOC is more applicable. It can quickly identify the occurrence of a fault and further predict the severity of the fault. Finally, the strategy based on SOC consistency deviation can realize early warning for the serious fault conditions.
https://doi.org/10.1016/j.isci.2021.103058_p5_7 | For a fault occurring with an equivalent internal resistance of 1 Ω, the consistency calculation result of the battery, the fault bit signal, and the early warning signal is shown in Figure 21. The fault in the battery is triggered after 665 s, and it corresponds to a fault situation of the middle timescale. When the fault is triggered, the early warning strategy based on the Urate of the battery detects the obvious abnormalities in the voltage difference consistency and outputs a fault signal ΦVol = 2. Herein, after 1911 s, the temperature warning signal showed an abnormality. However, the battery voltage and temperature consistency deviations did not reach the level of serious failure at this time. With the accumulation of time and an increase in battery self-discharge, the early warning strategy based on estimating the SOC consistency deviation detected an abnormality at 4,342 s. Download : Download high-res image (670KB)Download : Download full-size image Figure 21. Early warning results of a 1-Ω equivalent internal resistance failure of the battery module (A) Voltage consistency deviation. (B) Temperature consistency deviation. (C) SOC consistency deviation estimation result. (D) Fault signal. (E) Early warning signal.
https://doi.org/10.1016/j.isci.2021.103058_p5_9 | The result of the early warning strategy when the battery failed with an equivalent internal resistance of 0.05 Ω is shown in Figure 22. The fault occurred at 284 s. Since the equivalent internal resistance was small, the corresponding fault was a short timescale. At this time, the voltage consistency deviation of the battery and the deviation Urate instantly increased, and the voltage early warning strategy immediately determined that the battery has a serious failure. Meanwhile, the parameters of the SOC estimation algorithm were updated according to the results of the early warning strategy of the voltage consistency deviation. The fault signal of the early warning strategy based on SOC also reached the serious fault level within 500 s. An extremely high rate of self-heat generation of the battery was also detected by the temperature consistency warning algorithm, and the temperature consistency strategy also reached a serious failure state. In this case, the battery safety valve eventually breaks, and a local thermal runaway occurs. It is a dangerous situation with higher requirements for early warning speed. The battery safety valve broke 980 s after the failure, and the early warning strategy could detect a serious fault 900 s before more dangerous security issues arose. Download : Download high-res image (716KB)Download : Download full-size image Figure 22. Early warning results of 0.05-Ω equivalent-internal-resistance failure of the battery module (A) Voltage consistency deviation. (B) Temperature consistency deviation. (C) SOC consistency deviation estimation result. (D) Fault signal. (E) Early warning signal.
https://doi.org/10.1016/j.isci.2021.103058_p5_11 | To show the effects of different early warning strategies more clearly, the early warning effects of three timescales of the fault situation were analyzed, as shown in Figure 23. The warning time of the three early warning strategies and the comprehensive early warning strategy identifying different levels of faults were plotted. The time it takes for each strategy to achieve an alarm individually, i.e., Φ, ΦVol, ΦTemp, or ΦSOC reaching the serious fault state, is compared. Download : Download high-res image (547KB)Download : Download full-size image Figure 23. Effect of early warning strategies with different equivalent resistances (A) Battery fault with an equivalent resistance of 5 Ω. (B) Battery fault with an equivalent resistance of 1 Ω. (C) Battery fault with an equivalent resistance of 0.05 Ω.
https://doi.org/10.1016/j.isci.2021.103058_p5_12 | For long-timescale situations with an equivalent resistance of 5 Ω, the resistance is relatively high and the effect of early warning strategy based on voltage consistency deviation is not obvious. Early warning strategy based on voltage consistency deviation takes more than 48,000 s to detect a fault. Although the strategy based on the estimation of temperature consistency deviation can quickly detect failures, it is difficult to distinguish between different fault levels because of the difference in the heat-generation internal resistance. Temperature is a relatively indirect parameter, which is affected by environmental conditions and the spatial distribution of batteries in a module. The early warning strategy based on the estimation of SOC consistency deviation has a good effect. Although the estimated SOC of the failed battery slightly lags behind the actual battery SOC, the early warning time based on the SOC consistency deviation is still better than that of the other two strategies. The strategy based on comprehensive early warning surpasses the SOC and temperature consistency deviation strategy. Compared with the strategy based on the deviation of SOC, the comprehensive early warning strategy can diagnose a fault 2000 s earlier. The comprehensive early warning strategy can realize early warning with a speed of hour level.
https://doi.org/10.1016/j.isci.2021.103058_p5_13 | For a medium-timescale situation with an equivalent internal resistance of 1 Ω, the voltage consistency deviation strategy has a good effect. The early warning strategy based on Urate gives a fault signal 9 s after the fault occurs with a fault level of 2. The early warning strategy based on temperature consistency deviation gives an early warning signal 1,246 s after the failure occurs, and the comprehensive early warning strategy achieved early warning. The early warning strategy based on the consistency deviation of SOC has a slower speed than the voltage and temperature consistency deviation strategies, although the parameters of the SOC estimation algorithm are adjusted according to the early warning strategy based on voltage consistency deviation. In general, the proposed comprehensive early warning strategy can achieve minute-level early warning for medium timescale failures.
https://doi.org/10.1016/j.isci.2021.103058_p5_14 | For a short timescale situation of equivalent internal resistance of 0.05 Ω, the early warning strategy based on voltage consistency deviation can send a warning signal within 1 s through a fast-rising path. The early warning strategy based on temperature consistency can also detect the abnormal rate of temperature rise 270 s after the fault occurs. According to the results of the strategy based on the consistency of Urate, the parameters of the SOC estimation algorithm are adjusted. At this time, the early warning strategy based on SOC can reach the fault signal level of 3 at 191 s after the fault occurs and sends a warning signal. For serious faults on a short timescale, the comprehensive early warning strategy can achieve a second-level early warning, sending a warning signal 900 s before the serious failure of the battery results in a local thermal runaway and the safety valve breaks.
https://doi.org/10.1016/j.isci.2021.103058_p5_15 | In general, for faults with small equivalent internal resistance and short timescales, the voltage difference is high and the impact of sampling error is small. The early warning strategy based on voltage consistency deviation, thus, has a good effect. The early warning algorithm based on SOC consistency deviation can further determine the fault level after the voltage warning, and that based on temperature consistency deviation can assist other warning strategies to achieve a higher warning speed. When the equivalent internal resistance is extremely small, the strategy based on temperature consistency deviation can detect obvious self-generated heat in the faulty battery and realize early warning independently. For the case of high equivalent internal resistance and long timescales, the strategies based on voltage and temperature consistency deviations are ineffective due to the influence of the voltage platform on LiFePO4 batteries. Then, the strategy based on SOC consistency has a better effect. A comprehensive early warning strategy, which varies from the temperature and SOC consistencies can effectively improve the early warning speed.
https://doi.org/10.1016/j.isci.2021.103058_p5_17 | At present, there has been some progress in the study of thermal runaway mechanism and internal short circuit identification methods, but the research objects are mostly automotive scenarios and ternary Li-ion batteries. Research on lithium iron phosphate batteries and energy storage scenarios is not yet in-depth, in order to solve the above problems. We developed a comprehensive early warning strategy for multiple timescales of consistent deviation estimation of electric and thermal characteristics to solve the problem of safety early warning in LiFePO4 batteries used in energy storage systems. The electric and thermal characteristics of a LiFePO4 battery module under different time scales were obtained through module equivalent-internal-resistance fault-trigger experiments. The experimental results prove the effectiveness of the comprehensive early warning strategy. Based on the results, the following conclusions are drawn: (1) The proposed comprehensive early warning strategy combines a short timescale strategy based on voltage consistency deviation and a long-timescale early warning strategy based on SOC consistency deviation. It expands the scope of applications of early warning algorithms. According to the results of the module equivalent-internal-resistance fault-trigger experiments, the strategy can realize the early warning at different timescales. For the short timescale situation of 0.05 Ω equivalent internal resistance, it can give an early warning signal 15 min in advance. (2) The UKF algorithm was used to estimate the SOC of the faulty battery because the flat charge/discharge voltage curve of LiFePO4 battery, If the short-circuit current cannot be detected when the fault occurs, the SOC estimation algorithm can still obtain the SOC of the faulty battery. At this time, the estimation error is relatively high, but the early warning of battery failure can be realized through the difference in SOC consistency of different batteries in the module.
https://doi.org/10.1016/j.isci.2021.103058_p5_19 | The early warning strategy studied in this paper is based on the estimation and measurement of thermoelectric parameters of energy storage battery, which is highly dependent on the state estimation accuracy of energy storage battery.
https://doi.org/10.1016/j.isci.2021.103058_p6_3 | REAGENT or RESOURCE SOURCE IDENTIFIER Critical commercial assays Battery Lishen LP2770134-20Ah Software and algorithms Origin2020 Originlab http://www.OriginLab.com BTS 600 Digatron https://www.digatron.com/en-us/Software
https://doi.org/10.1016/j.isci.2021.103058_p6_8 | Experimental battery parameters The nominal capacity of the LiFePO4 battery used in this research was 20 Ah with the nominal voltage of 3.2 V. The average measured capacity and mass are 21.8 Ah and 515 g, respectively.
https://doi.org/10.1016/j.isci.2021.103058_p6_9 | Experiment scene setting In order to ensure the insulation between the batteries during the experiments, the batteries were covered with heat shrinkable film in advance. To emulate realistic scenarios and prevent heat loss, mica sheets are placed on both sides of the module and tightened with screws, the 0.05 Ω resistance used in the triggering experiment was made of hollow silicon steel sheets arranged in a snake-like arrangement to match the size of the battery. Resistance wire is selected in another triggering experiments, precision resistance tester is chosen as the experiment for measuring resistance, after selecting the desired length of resistance wire, it is also bent into a snake shape, with high temperature resistant tape fixed, to prevent the resistance wire contact caused by short circuit, this short circuit will lead to the realistic resistance is smaller than the measurement resistance.
https://doi.org/10.1016/j.isci.2021.103058_p6_10 | Equipment used in the experiment The charge/discharge machine used in this paper is Digatron BTS-600; The data acquisition device is HIOKI LR8450. During the experiments, the temperature was set at 25°C.
https://doi.org/10.1016/j.isci.2021.103088_p1_2 | Lithium-ion batteries (LIBs) have been commercialized for 30 years since 1991 (Fleming, 2015; Wang et al., 2021a, 2021b). Nowadays, LIBs are widely used as the energy storage devices for electronic products, vehicles, spacecraft, etc., owing to their relatively high power/energy density, long cycle life, no memory effect, and eco-friendly properties (Dai et al., 2021; Zhang et al., 2021; Zheng et al., 2020). However, a series of serious accidents related to LIBs indicate that the safety hazard is still a barrier for its large-scale applications in the field of transportation, especially new energy vehicles (NEVs) (Hu et al., 2020). Efforts are urgently required to investigate the thermal runaway (TR) mechanism of LIBs to develop safer NEVs.
https://doi.org/10.1016/j.isci.2021.103088_p1_3 | Thermal response is directly relevant to the safety performance of LIBs. The undesirable heat with a certain chance to result in TR could be triggered by mechanical abuse (crush, penetration, vibration, etc.) (Duan et al., 2019; Wang et al., 2021a), electrical abuse (overcharge, over-discharge, short-circuit, etc.) (Ren et al., 2019a), and thermal abuse (external heating, internal heating, etc.) (Bugryniec et al., 2019). In general, the heat generated by abnormal abuse is the main precipitating factor for TR, which can destroy the original stable structure of the battery and result in a series of chain reactions including the decomposition of solid electrolyte interphase (SEI), the reaction between lithiated carbon and electrolyte, the decomposition of electrolyte, the melt of separator, the decomposition of cathode, and so on (Feng et al., 2020).
https://doi.org/10.1016/j.isci.2021.103088_p1_4 | Many efforts have been made to find out the complicated mechanism of battery thermal runaway. On component level, each constituent has been tested to explore the thermal response and abuse response. For example, M. N. Richard et al. studied the thermal stability of lithium intercalated graphite in electrolytes by accelerating rate calorimetry (ARC) and found out the two reaction steps including the decomposition of metastable components of SEI and the reaction between intercalated lithium and electrolyte (Richard and Dahn, 1999). Seong-Min Bak et al. systematically investigated the thermal properties of Ni-rich ternary materials Li(NixCoyMnz)O2 (x > 0.5) (NCM) cathodes including NCM 433, NCM 523, NCM 622, and NCM 811 by using in situ time-resolved X-ray diffraction and mass spectroscopy (TR-XRD/MS) techniques (Bak et al., 2014). They analyzed the cathode phase transition in detail and found that the more Ni content is, the lower the onset temperature of the phase transition and the large amount of oxygen release are (Bak et al., 2014). Joachin et al. studied the thermal stability of carbon-coated LiFePO4 by differential scanning calorimeter (DSC). Their research indicates that because of the existence of strong P-O covalent bond in (PO4)3-, the olive LiFePO4 shows better thermal stability than layered oxide cathode materials (Joachin et al., 2009).
https://doi.org/10.1016/j.isci.2021.103088_p1_5 | Although there is some work concentrating on the component level, the thermal response on cell level should be conducted because the LIBs are the complex electrochemical systems which contain many kinds of active materials together to store electrical energy. Doughty et al. employed accelerating rate calorimetry (ARC) to measure the thermal response of high-power 18,650 LIBs and speculated the chemical reactions during thermal runaway process (Roth and Doughty, 2004). On that basis, Feng et al. pioneered the improved extended-volume accelerating rate calorimetry (EV-ARC) to study TR of large format LIBs and summarized three critical temperatures T1, T2, and T3 which represent the onset temperature of self-heating, the TR triggering temperature, and the maximum temperature during TR process, respectively (Feng et al., 2014, 2019). To compare the thermal behaviors of LIBs built by different material systems, Lei et al. used ARC to test three kinds of 18,650 LIBs with the cathode of LiMn2O4 (LMO), LiFePO4 (LFP), and Li(Ni0.33Mn0.33Co0.33)O2 (NMC 111), respectively (Lei et al., 2017). They confirmed that the cell with LFP as the cathode exhibits better thermal stability, whereas the cell with NMC as the cathode shows terrible temperature tolerance (Lei et al., 2017). Moreover, the difference in maximum temperature between LFP and NMC is more than 400°C (Lei et al., 2017).
https://doi.org/10.1016/j.isci.2021.103088_p1_6 | Furthermore, the toxic gaseous emission and the combustion hazards can result in serious secondary disasters for battery systems, which attract much attention from researchers. Thaler et al. studied the gas emission of 18,650 cells with three types of cathodes (LFP, NMC, and LCO/NMC) during the TR process (Golubkov and Fuchs, 2014). They found that the metal-oxide cells release huge amounts of gas rapidly, whereas the LFP cell releases a small amount of gas at a low rate (Golubkov and Fuchs, 2014). The componential analysis illustrates that the main components for metal-oxide cells are H2, CO2, CO, and a small amount of CH4, C2H4, and C2H6 (Golubkov and Fuchs, 2014). In contrast, the CO emission for LFP cells only occupies a small proportion (Golubkov and Fuchs, 2014). Furtherly, Huang et al. studied the combustion behavior of 50 Ah NMC/LTO batteries (Huang et al., 2015). The combustion process was divided into three stages: igniting, stably combusting, and extinguishing (Huang et al., 2015).
https://doi.org/10.1016/j.isci.2021.103088_p1_7 | However, the complex structure blocks the observation of the failure mechanism for commercial LIBs during the TR process. Understanding the change in the internal mechanism of commercial batteries during the TR process is necessary for industries. Finegan et al. applied X-ray computed tomography (CT) as a non-destructive tool to build high-spatial resolution three-dimensional (3D) images which could help researchers analyze the structural change of batteries during the TR process (Finegan et al., 2015). But this research focuses on macro-level. Disassembly is deemed to be the most effective way to study the internal change of the cell during the TR. The liquid-nitrogen-ceasing (LNC) technology is proved to be an effective way to freeze the dramatic chain reaction during the TR process. Ren et al. investigate the relationship between internal short circuit (ISC) and TR of a cell by LNC technology (Ren et al., 2021).
https://doi.org/10.1016/j.isci.2021.103088_p1_8 | In this study, LNC technology combined with non-atmospheric exposure post-mortem analysis is applied to investigate the TR process by stages for the first time. A 24 Ah prismatic battery with relatively stable LFP as the cathode was chosen as the specimen. Firstly, the thermal runaway features of this battery were measured by EV-ARC. Secondly, the LNC technology was applied to stop the TR process at critical temperatures so that the post-mortem analysis could be conducted to investigate the internal mechanism of TR. The disassembly of cells is divided into five parts, including the cell at ambient temperature (Tamb, the subscript amb is abbreviated for ambient), self-heating temperature (TSH, the subscript SH is abbreviated for self-heating), TR temperature (TTR, the subscript TR is abbreviated for thermal runaway), venting temperature (TV, the subscript V is abbreviated for venting), maximum temperature (Tmax, the subscript max is abbreviated for maximum temperature). Besides the macroscopic and microscopic characterization, the gas emission at each node has been analyzed. Through the detailed analysis, the TR mechanism of this prismatic LFP battery is comprehensively expounded.
https://doi.org/10.1016/j.isci.2021.103088_p2_3 | During the thermal runaway process, LIBs suffer complex chain reactions. Figure S2 shows the temperature data and temperature rate curves during the test. Based on the test data, four critical temperatures are recognized to evaluate the thermal runaway performance of LIBs. TSH is the onset temperature for detectable self-heating, which indicates the temperature of LIBs rise rate exceeds 0.02°C/min. TTR is considered as the trigger temperature for TR, which forebodes that the exothermic reactions are so violent that the temperature rises dramatically. The definition of TTR has been identified when the temperature rate of LIBs achieves 1°C/min as Figure S2 shows. TV is the venting temperature of the cell during the TR process. Tmax is the maximum temperature during the whole ARC test.
https://doi.org/10.1016/j.isci.2021.103088_p2_4 | Then, the LNC technology is applied to freeze the cell when the cell is heated to the corresponding temperature and the results are shown in Figure 1. Figures 1A-I–E-I show the three-view photo of the cell at different temperature nodes including Tamb, TSH, TTR, TV, and Tmax, respectively. During the freezing process, the voltage and temperature of the cell were recorded synchronously. Figures 1B-II–E-II shows the temperature, voltage vs. time ((T-V)-t) curves when the sample was quick-frozen by liquid nitrogen at different temperature nodes including TSH, TTR, TV, and Tmax, respectively. It can be seen clearly that the sprayed liquid nitrogen freezes the cell from specific temperature to ambient temperature rapidly. It is found that the inflation of cells gets worse and worse as the temperature goes on. After venting (Figure 1D), a mass of combustion products latches onto the surface around the safety valve. The detailed information is summarized in Table 1. The voltage drops to 3.25 V at TTR. Besides that, the resistance in TTR increases to 40.378 mΩ, which is around 40 times larger than that of the fresh cell (0.978 mΩ). When the temperature reaches TV, the battery expands to its maximum volume and the voltage drops to 0.329 V. In addition, the venting results in 57 g mass loss. At Tmax, the battery loses its voltage and the mass loss is 100 g compared to the fresh one. Download : Download high-res image (763KB)Download : Download full-size image Figure 1. The comparison of LNC test results at different temperature nodes (A-I) The geometric exterior of the cell at ambient temperature. (B-I) The geometric exterior of the cell is heated to TSH. (B-II) Variations of voltage and temperature during the LNC test at TSH. (C-I) The geometric exterior of the swollen battery heated to TTR. (C-II) Variations of voltage and temperature during the LNC test at TTR. (D-I) The geometric exterior of the cell is heated to TV. (D-II) Variations of voltage and temperature during the LNC test at TV. (E-I) The geometric exterior of the cell is heated to Tmax. (E-II) Variations of voltage and temperature during the LNC test at Tmax. Table 1. The critical nodes of TR process No. Temperature (°C) Weight (g) Thickness (mm) Voltage (V) Resistance (mΩ) 1 Tamb, 25.000 551.0 30.00 3.325 0.978 2 TSH, 116.743 551.0 31.22 3.319 0.986 3 TTR, 170.265 550.3 41.35 3.204 40.378 4 TV, 182.582 493.4 50.31 0.329 – 5 Tmax, 416.788 450.9 47.08 0.005 –
https://doi.org/10.1016/j.isci.2021.103088_p2_7 | Digital & SEM images Figures 2, 3, and 4 show the digital photos and SEM images of anode, cathode, and separator of the specimens at different temperatures. Download : Download high-res image (1MB)Download : Download full-size image Figure 2. The anode of the dismantled battery cooled by liquid nitrogen at different temperatures (A-I) The digital photo of the anode film dismantled from the fresh cell. (A-II) The SEM image of the anode dismantled from the fresh cell. (B-I) The digital photo of the anode film dismantled from the cell after being heated to TSH. (B-II) The SEM image of the anode film dismantled from the cell after being heated to TSH. (C-I) The digital photo of the anode film dismantled from the cell after being heated to TTR. (C-II) The SEM image of the anode film dismantled from the cell after being heated to TTR. (D-I) The digital photo of the anode film dismantled from the cell after being heated to TV. (D-II) The SEM image of the black part after heated to TV. (D-III) The SEM image of the gold part after heated to TV. (E-I) The digital photo of the anode film after heated to Tmax. (E-II) The SEM image of the yellow part after heated to Tmax. (E-III) The SEM images of the black part after heated to Tmax. Download : Download high-res image (976KB)Download : Download full-size image Figure 3. The cathode of the dismantled battery by LNC at different temperatures (A-I) The digital photo of the cathode film dismantled from the fresh cell. (A-II) The SEM image of the cathode dismantled from the fresh cell. (B-I) The digital photo of the cathode film after being heated to TSH. (B-II) The SEM image of the black part after being heated to TSH. (C-I) The digital photo of the cathode film cuddled by the separator after being heated to TTR. (C-II) The digital photo of the cathode film by removing the separator after being heated to TTR. (C-III) The SEM image of the black part after being heated to TTR. (C-IV) The SEM image of the grey part after being heated to TTR. (C-V) The SEM image of the abnormal part after being heated to TTR. (D-I) The digital photo of the cathode film covered with molten separator after being heated to TV. (D-II) The SEM image of the cathode by removing the molten separator after being heated to TV. (E-I) The digital photo of the cathode film after being heated to Tmax. (E-II) The SEM image of the cathode after heated to Tmax. Download : Download high-res image (796KB)Download : Download full-size image Figure 4. The separator of the dismantled battery by LNC at different temperatures (A-I) The digital photo of the fresh separator facing cathode. (A-II) The digital photo of the fresh separator facing anode. (A-III) The SEM image of ceramic coating. (A-IV) The SEM image of the PP substrate. (B-I) The digital photo of the separator facing cathode after heated to TSH. (B-II) The digital photo of the separator facing cathode after heated to TSH. (B-III) The SEM image of the ceramic coating after heated to TSH. (B-IV) The SEM image of the PP substrate after heated to TSH. (C-I) The digital photo of the separator facing cathode after heated to TTR. (C-II) The digital photo of the separator facing cathode after heated to TTR. (C-III) The SEM image of the ceramic coating after heated to TTR. (C-IV) The SEM image of the PP substrate after heated to TTR. (D-I) The digital photo of the separator facing anode after being heated to TV. (D-II) The SEM image of the ceramic coating after being heated to TV. (D-III) The SEM image of the PP substrate after being heated to TV. With the temperature rising, the active materials show the tendency of breaking away from the current collector. For anode, the active materials have peeled off from the copper current collector partly at TTR (Figure 2C-I). In comparison, cathode shows stronger stability with the intact form at the same time (Figure 3C-II). Besides that, the separator prefers to latch onto the surface of the cathode rather than anode (Figure 3C-I). It should be noted that the electrodes become inhomogeneous as the temperature rises. For anode, beside the exposed copper current collector, two different morphologies including the gold part and black part on the surface of anode at TV are shown in Figure 2D. The SEM images show that the graphite particles on each part are clearly visible. The difference between them is the impurity size around graphite. Figure 2E presents two different morphologies with the yellow and black part after thermal runaway (Tmax). Figure 2E-II shows that there are a lot of small particles covering the graphite evenly in the yellow part. Figure 2E-III shows that the graphite is covered by membrane-like deposits in the black part. For cathode, there is no obvious change occurring before TSH as Figures 3A and 3B show. But the separator adheres to the cathode at TTR (Figure 3C-I). By removing the separator, the cathode demonstrates three different areas as Figure 3C-II shows, which include black, grey, and abnormal parts. Comparing each SEM image with others (Figure 3C-III–3C-V)), it can be found that some neat active particles are observed in black area, film-like covering in the grey area, and agglomerated particles in the abnormal area. The melt separator attaches to the cathode tightly at TV (Figure 3D-I). The SEM image of cathode is shown as Figure 3C-II, which shows the uniform active particles clearly. The digital photos of cathode after thermal runaway (Tmax) show that the active materials have been peeled off from the aluminum current collector partly. Besides that, there is some wreckage of the separator remaining on the surface of the cathode (Figure 3E-I). The SEM image shows that the active materials remain homogeneous (Figure 3E-II). The digital images of the separator are shown in Figure 4. As we can see, there is no obvious variation of separator from Tamb to TSH (Figures 4A and 4B). But the separator melts and sticks to the cathode tightly at TV as Figure 3D-I shows. After thermal runaway, the separator breaks into pieces as Figure 2E-I shows. The SEM images for ceramic coating show no substantial changes during the whole process, which demonstrates the excellent thermal stability of ceramic particles. In contrast, the shrinkage of polyolefin substrates is obvious. Figure 4C-IV shows that the separator has closed its micropore completely at TTR. These phenomena will be analyzed in detail in the following content.
https://doi.org/10.1016/j.isci.2021.103088_p2_8 | XPS spectra Figures 5 and 6 present XPS spectra of anode and cathode respectively at different stages. C1s spectra is divided into four peaks at binding energies of 284.7 eV, 286.8 eV, 288.5 eV, and 290.1 eV, which represent the chemical bond of C-C, C-O, C=O/CO3, and C-F, respectively (Castro et al., 2010). Three peaks are divided at binding energies of 532.0 eV and 533.4 eV for O1s spectra, which represent the chemical bond of C=O/CO3 and C-O, respectively. F1S spectra has been divided into two peaks at 685.2 eV and 687.1 eV, which represent LiF and C-F/F-P (Castro et al., 2010). Besides that, the peaks at 133.4 eV and 136.3 eV for P2p spectra corresponding to P-O and P-F respectively (Castro et al., 2010). It is reported that the C-O and C=O/CO3 belong to LiCO3, ROCO2Li, and (CH2OCO2Li)2, which are the important components of SEI interface. C-C belongs to carbon black SP which works as the conductive agent to connect the current collector and active materials. C-F belongs to the polyvinylidene fluoride (PVDF), which works as the binder to attach active materials to the current collector; however, the P-O and P-F belong to LiFePO4 and LiPF6 respectively. Download : Download high-res image (1MB)Download : Download full-size image Figure 5. XPS spectra of the anode at different heated temperature (A) C1s spectra of the anode at different temperatures. (B) O1s spectra of the anode at different temperatures. (C) F1s spectra of the anode at different temperatures. Download : Download high-res image (1MB)Download : Download full-size image Figure 6. XPS spectra of the cathode at different heated temperatures (A) C1s spectra of the cathode at different temperatures. (B) F1s spectra of the cathode at different temperatures. (C) P2p spectra of the cathode at different temperatures. Also see Figure S3. For anode, when the temperature reaches TSH, C-F, C=O, -CO3, C-O, C-C, and LiF were detected on the surface. It can be seen that the SEI film is an important component on the surface of anode. As the temperature rises to TV, the intensity of C-O increases significantly, which indicates the generation of metastable components (ROLi, (CH2OCO2Li)2, and ROCO2Li). After thermal runaway, the C-F, P-F, and C=O have disappeared, which indicates the decomposition of PVDF, LiPF6, and metastable components of SEI interface. In contrast, the intensity of CO3 increases significantly, indicating the final product on the negative electrode surface contains a lot of Li2CO3. As the intensity of C-C declines, the sp2C peak appears and increases rapidly, which belongs to the graphitized carbon. That is to say, the carbon in anode has been graphitized at Tmax. For cathode, C-F, C=O, -CO3, C-O, C-C, P-O, and LiF were detected on the surface. The data for C-F, C=O, -CO3, C-O, C-C, and LiF show similar trends like anode. As a contrast, the intensity of P-O seems to be independent of temperature, which demonstrates the excellent thermal stability of LiFePO4.
https://doi.org/10.1016/j.isci.2021.103088_p2_9 | EDS The compositions of the deposits on electrodes are characterized by EDS, which could work as an important complement for XPS spectra. The anode cooled by liquid nitrogen shows that the content of C element decreasing as the temperature rise while the content of O, F, and P increases, which should be attributed to the complex chemical reactions including decomposition/regeneration of SEI, decomposition of LiPF6 (Table 2). The cathode cooled by liquid nitrogen shows the steady content of P, which confirms the excellent thermal stability of P-O (Table 3). Besides that, Tables 2 and 5 demonstrate that there is little nitrogen element existing on the surface of anode, which proves that the rapid cooling has less effects on the cell and its post-mortem analysis. Table 2. EDS analysis of liquid nitrogen cooled anode at different heated temperatures Temperature (°C) Element content/wt. % C O F P TSH, 116.743 88.8 6.7 3.6 0.7 TTR, 170.265 65.3 5.3 25.2 4.0 TV,182.582 78.5 12.5 7.0 1.1 Tmax, 416.788 24.7 13.5 59.9 1.2 Table 3. EDS analysis of liquid nitrogen cooled cathode at different heated temperatures Temperature (°C) Element content/wt. % C O F P Fe TSH, 116.743 20.2 28.7 13.8 14.5 22.2 TTR, 170.265 13.2 36.3 2.7 17.2 29.8 TV,182.582 17.3 36.2 2.1 16.1 27.4 Tmax, 416.788 19.3 34.3 – 16.8 27.9 Table 4. EDS analysis of liquid nitrogen cooled cathode at TTR Location Element content/wt. % C O F P Fe Black part 13.2 36.3 2.7 17.2 29.8 Gray part 16.3 32.2 8.9 15.9 26.0 Abnormal part 7.3 7.0 65.2 15.1 5.1 Table 5. EDS analysis of liquid nitrogen cooled anode at TV Location Element content/wt. % C O F P Black part 84.5 9.5 5.0 0.7 Gold part 78.5 12.5 7.0 1.1 It should be emphasized that the representative parts in electrodes were chosen to conduct XPS and EDS tests for electrodes.
https://doi.org/10.1016/j.isci.2021.103088_p2_10 | GC-MS The gas releasing is considered as an important cue to study the internal reactions during thermal runaway process. Figure 7 presents the gas composition analyzed by GC-MS. The analysis shows that the CO accounts for 47.07% of the gas production at TSH, while the CH4 for 31.67%, CO2 for 12.66%, C2H6 for 6.08%, and so on. As a contrast, the H2 becomes the main component at TTR, which accounts for 28.08%, whereas the CO for 27.27%, C2H4 for 19.48%, CH4 for 18.76%. Download : Download high-res image (141KB)Download : Download full-size image Figure 7. The gas component analysis (A) The gas component analysis for LFP cells at TSH. (B) The gas component analysis for LFP cells at TTR. Self-heating (TSH) The SEM images of anode and cathode taken from a liquid nitrogen cooled cell at TSH are shown in Figures 2B-II and 3B-II, respectively. The graphite or LFP particles are neat-looking and are seen on the surface of electrodes. Although the morphology of electrodes at TSH seems no different from the normal one at room temperature, the side reactions have resulted in the gas releasing in fact. The gas component analysis at TSH is illustrated as Figure 7A shows. As we can see, the gases are composed of oxycarbide and hydrocarbons. The gas analysis shows that the CO is the main product for 47.07%, whereas the CH4 for 31.67%, CO2 for 12.66%, and C2H6 for 6.08%, etc. Combined with the XPS analysis, the events occurring in this stage could be summarized as follows. When the temperature rises up to the detectable temperature of self-heating (TSH = 116.74°C), the metastable components (such as polymers, ROLi, (CH2OCO2Li)2, and ROCO2Li) decompose, which results in the fracture of SEI layer (Leroy et al., 2005; McArthur et al., 2012; Wang et al., 2006). The major chemical reactions are summarized as follows (Aurbach et al., 1997; Fu et al., 2015; Lai et al., 2021): (Equation 1) (Equation 2) (Equation 3) Once the layer is broken, the active materials will lose the protection of the SEI layer and react with the electrolyte. This process is an exothermic reaction which drives the temperature up still further (Wang et al., 2012). Once the intercalated lithium is exposed to electrolyte, it would react with carbonate-based organic solvents of the electrolyte (Wang et al., 2005). The chemical reactions of this kind of batteries are summarized as follows (Lai et al., 2021; Shin et al., 2002; Spotnitz and Franklin, 2003): (Equation 4) (Equation 5) (Equation 6) (Equation 7) In this stage, the outstanding content of CO can be regarded as the important signal to monitor the health of the battery. Thermal runaway (TTR) As time goes by, the temperature reaches thermal runaway detectable temperature (TTR = 170.235°C), meanwhile, the cell swells, and the thickness increases to 41.35 mm because of the internal pressure (Figure 1B).
https://doi.org/10.1016/j.isci.2021.103088_p2_11 | Anode The disassembly photos of anode are shown in Figure 2C. The digital photo (Figure 2C-I) indicates that the active materials have been peeled off from copper current collector partly, which should be ascribed to the failure of the binder (Chen et al., 2018; Zou and Manthiram, 2020). The strong signal on H2 (Figure 7B) is resulted from the intercalated lithium reacting with the polymer binder in the negative electrode. The reaction of metallic Li with PVDF is shown in Equation (8) (Chen et al., 2018; Jin et al., 2020; Zou and Manthiram, 2020). (Equation 8) The SEM image (Figure 2C-II) shows that there are some thick membrane-like deposits on the surface of anode. The anode cooled by liquid nitrogen has been characterized by EDS in Table 2. The results present that the content of P increases sevenfold and the content of F increases sixfold, which should be ascribed to the deposition and decomposition of LiPF6. The partially decomposed LiPF6 will produce a large amount of LiF as Equation (9) shows. (Equation 9) The PF5 produced by the decomposition of LiPF6 is a strong Lewis acid which will attack the SEI layers (Yang et al., 2005). At the same time, the damaged SEI layer is repaired by the reaction between the electrolyte and intercalated Li (Kim et al., 2017). Besides that, PF5 will react with organic solvents as Equation (10) shows, which is the reason why the amount of C2H4 goes up at TTR (Figure 7B). (Equation 10)
https://doi.org/10.1016/j.isci.2021.103088_p2_12 | Cathode Figure 3C-I shows that the separator has adhered to the cathode tightly. Removing the separator, the intact cathode has emerged (Figure 3C-II). There are three different morphologies being found in cathode, which includes the black part marked by green dotted line in Figure 3C-III, the grey part marked by blue dotted line in Figure 3C-IV, and the abnormal part with protuberant point marked by red dotted line. The SEM image of black part is shown as Figure 3C-V. The neat-looking LFP particles are seen on the surface of the cathode (Figure 3C-III). However, some deposits on the surface of the cathode are observed in the grey part (Figure 3C-IV). In comparison, protuberant points show the agglomeration of bulky grain with the diameter of 10 μm on the surface of the cathode (Figure 3C-V). Combined with the analysis of XPS (Figure S3), we find that the different morphology of cathode is inextricably linked to the residue of LiPF6 and LiF. The EDS has been applied to characterize the surface of cathode as Table 4 displays, which indicates that there is a great difference of F element for each area. The film-like material deposited on the cathode (grey part) shown in Figure 3C-IV is similar to that on anode (Figure 2C-II). The accumulation and decomposition of LiPF6 (Equation 9) should be responsible for this phenomenon. For abnormal areas, the content of F reaches 65.2%, and the XPS spectra Figure S3 shows an enhanced intensity of LiF. That indicates the formation of bulky grains is attributed to the aggregation of LiPF6. That is to say, the difference in morphology of cathode at TTR is mainly caused by the heterogeneous deposition of LiPF6.
https://doi.org/10.1016/j.isci.2021.103088_p2_13 | Separator The ceramic particles facing the anode are clearly visible, which shows excellent stability (Figure 4C-III). But the polyolefin substrate with micropores has turned into the nonporous insulating layer (Figure 4C-IV), which should be responsible for the drastic increase of impedance at TTR as shown in Table 1, in which the resistance increases to 40.378 mΩ much larger than the initial value. Besides that, the melt of polyolefin substrate causes the cementation between separator and cathode (Figure 4C-I). It should be emphasized that the evaporation of electrolytes can be another reason for the swelling of the battery. It is reported that the boiling points of EMC and DEC are 110°C and 126°C (Fu et al., 2016; Tang et al., 2020). Venting (TV) Pressure relief is an important safety function, which responds to the sudden increase of internal pressure. As the gas produced by the side reaction increases the internal pressure, the safety valve opens at TV (182.582°C). After that, the flammable jet flow released from the safety valve is ignited, which results in violent combustion. In this stage, the cell expands to its maximum volume with a thickness of 50.31 mm.
https://doi.org/10.1016/j.isci.2021.103088_p2_14 | Anode The cell disassembly photos of anode cooled by liquid nitrogen are displayed in Figure 2D. Besides the exposed copper, the exterior appearance of anode could be divided into gold part and black part, which is closely related to the intercalated lithium. In general, the fully charged graphite anode will appear with the golden appearance (Ren et al., 2019b; Yuan et al., 2015). It is deduced that the partial exhaustion of electrolyte should be responsible for the tremendous growth of resistance and the partial discharge of electrode because the transport channel of lithium-ion is blocked. This theory explains the voltage fluctuation after the instant drop caused by massive-ISC. The SEM images of Figures 2D-II and 2D-III demonstrate that the irregular particle morphology of graphite is clearly visible. Besides that, there are some spherical particles with a diameter around 1 μm scattered around graphite, which shows a larger size for black area rather than the gold part. The EDS was applied to characterize the surface of anode as Table 5 shows. As we can see, the content of C, O, and F in black area shows an obvious increase compared to the gold area, indicating the large generation of SEI-like substances. In a summary, the different morphologies in anode are caused by the heterogeneous reaction between active materials and electrolytes/binders.
https://doi.org/10.1016/j.isci.2021.103088_p2_15 | Cathode The cell disassembly photos of cathode are shown in Figure 3D. As we can see, the separator has attached to the cathode apparently because of the melt of PP substrates. The remains of the separator are removed to expose the cathode. The SEM image of cathode is shown as Figure 3D-II, which shows the neat-looking particles of LFP clearly. The XPS spectra (Figure 6) confirms the excellent thermal stability of P-O, which proves the LFP is stable at TV.
https://doi.org/10.1016/j.isci.2021.103088_p2_16 | Separator The separator has melted and adhered to the cathode tightly as Figure 4D-I shows. Besides that, the melted separator absorbs some active materials from anode which is the black part of Figure 4D-I. The SEM image (Figure 4D-II) shows that the ceramic particles facing the anode are clearly visible, which shows excellent stability of ceramic coating. But the micropores of polyolefin substrate have been destroyed completely as Figure 4D-III shows. Wreckage (Tmax) The violent combustion has occurred. After TR, the weight loss of the cell is about 100 g compared to the initial weight of 551 g.
https://doi.org/10.1016/j.isci.2021.103088_p2_17 | Anode The cell disassembly photo of anode is shown in Figure 2E. The digital photo of anode shows that the surface of anode can be divided into yellow and black parts. The yellow part is the remains of the separator which adhere to the surface of the electrode tightly. Figure 2E-II shows that the graphite has been covered by uniform particles with the diameter of 1 μm on the yellow area, whereas there are some thick membrane-like deposits on the surface of black part (Figure 2E-III). The EDS analysis shown in Table 6 indicates that an amount of F exists on the surface of anode, which should be the fluoride as the thin film attached to the surface of anode. The F1s spectra (Figure 5C) shows an enhanced intensity of LiF which supports this viewpoint. Besides that, the disappearance of C-O/C=O and C-C peaks indicates the complete decomposition of the SEI layer. Compared to the black area, the yellow area demonstrates the existence of the Al element which is the composition of ceramic coating for the separator (Table 6). That is to say, the Al2O3 coating has been separated from the fragmentized substrates and adheres to the surface of anode. Table 6. EDS analysis of liquid nitrogen cooled anode at Tmax Location Element content/wt. % C O F P Al Yellow part 2.6 30.5 35.5 2.6 24.4 Black part 24.7 13.5 59.9 1.2 –
https://doi.org/10.1016/j.isci.2021.103088_p2_18 | Cathode The cell disassembly photo of cathode is shown in Figure 3E. As we can see, the active materials have been peeled off from the aluminum current collector partly, which should be ascribed to the failure of the binder. The SEM image has been taken for the active materials as Figure 3E-II shows. The LFP particles with neat appearance are clearly visible. The P2p spectra (Figure 6C) shows the excellent thermal stability of P-O too. That is to say, because of the strong P-O covalent bond in PO43− tetrahedral structure, the LFP shows excellent thermal stability. Based on the above analysis, the evolution of the TR process can be summarized as Figure 8 shows. As we can see, the SEI decomposition is the reason for self-heating. Besides that, the solvent co-intercalation results in the reaction between intercalated lithium and electrolytes, which produces a large amount of CO. The exposed lithium reacts with binders at higher temperature, which generates H2 and results in the early failure of binders at anode. The high temperature also destroys the porous structure of polyolefin substrate which blocks the transport channel of Li-ions. Then, the shrinkage of the separator causes the massive-ISC of the battery and the decomposition/vaporization of electrolytes results in its inhomogeneous distribution on the surface of electrodes. Owing to the partial discharge of the electrodes caused by these two reasons, the voltage fluctuates at around 0.3V. It takes a long time for the voltage to change below 0.1V after the sudden drop occurs. At last, the combustible materials burn down, and the wreckage remains. Download : Download high-res image (1MB)Download : Download full-size image Figure 8. The schematic of TR evolution
https://doi.org/10.1016/j.isci.2021.103088_p3_3 | Four characteristic temperatures are calibrated by EV-ARC, which include the onset temperature for detectable self-heat generation (TSH), trigger temperature of TR (TTR), venting temperature (TV), and the maximum temperature (Tmax). The main innovation of this study is applying LNC technology to stop the exothermic reaction and investigate the internal mechanism of TR at each characteristic temperature with the non-atmospheric exposure post-mortem technology. In addition, the internal mechanism of TR for the battery was analyzed by the recorded external characteristic such as appearance, voltage, resistance.
https://doi.org/10.1016/j.isci.2021.103088_p3_4 | The research on gas release before venting is an important contribution of this study. It is found that the decomposition of the SEI layer generates a lot of CO and the reaction between intercalated lithium and PVDF generates H2, which can work as the early warning signals to predict TR. And the CO is generated at lower temperatures than H2. The reaction between intercalated lithium and binders affects the appearance of anode greatly. The failure of PVDF binder results in the anode materials peeled off from the copper current collector partly at TTR. As the temperature rises, the distribution of electrolytes caused by the volatilization of solvent will affect the morphology of electrodes deeply. The deposition/decomposition of LiPF6 is responsible for the membrane-like deposits on the surface of electrodes during the TR process. Besides that, the lack of electrolyte can block the transport channel of lithium, which results in the tremendous growth of resistance and the partial discharge of electrodes. That`s the reason for continuous voltage fluctuation after its instant drop.
https://doi.org/10.1016/j.isci.2021.103088_p3_6 | Although predicting TR of LIBs by monitoring the gas release of CO and H2 is presented in this paper, the concentration threshold needs to be confirmed. Besides that, the experiment in this study based on thermal abuse is conducted in an adiabatic environment. Therefore, more trigger conditions should be taken into consideration to explore the mechanism of TR.
https://doi.org/10.1016/j.isci.2021.103088_p4_3 | REAGENT or RESOURCE SOURCE IDENTIFIER Software and algorithms Origin 2016 OriginLab https://www.originlab.com/index.aspx?go=PRODUCTS/Origin Other EV-ARC Thermal Hazard Technology (THT Co. Ltd.) http://www.thermalsafetytechnology.com/product2.asp MB 100 MBRAUN Ltd. https://www.mbraunchina.com/cn/ SEM-EDS, JSM-7610FPLUS JEOL Ltd. http://www.jeol.com.cn/product/index/83 GC, Agilent Technologies 5977B MSD Agilent Technologies https://www.agilent.com.cn/ XPS, Thermo Scientific K-Alpha Surface Analysis Thermal Fisher Scientific https://www.thermofisher.cn/cn/zh/home.html?cid=ebz_bus_sbu_r04_cn_0se_bdk_bz_pur_gene_aBrand_pc_hp_051021_title
https://doi.org/10.1016/j.isci.2021.103088_p4_7 | The battery adopted in this investigation is a commercial prismatic lithium-ion battery with LFP as the cathode and graphite as the anode. The separator consists of polypropylene (PP) with ceramic coating. The specification of the lithium-ion cell is listed in Table S1.
https://doi.org/10.1016/j.isci.2021.103088_p4_9 | A commercial prismatic LFP battery was selected as the experimental subject in this study. The schematic illustration of experimental steps is depicted in detail as Figure S1 shows. In summary, the core works of this experiment are summarized as the pretreatment conducted by EV-ARC & LNC and non-atmospheric exposure post-mortem analysis, specifically as follows: firstly, four critical temperatures were recognized by EV-ARC to evaluate the thermal runaway performance of battery; secondly, the specimen heated to the corresponding temperature in EV-ARC was frozen by LNC technology; thirdly, the battery was disassembled in the glove box with the argon as the shielding gas; finally, the components were transferred from glovebox to next test by the vacuum transfer box.
https://doi.org/10.1016/j.isci.2021.103088_p4_10 | Heat-wait-search (H-W-S) tests The adiabatic calorimetric environment for thermal analysis was provided by EV-ARC which was manufactured by Thermal Hazard Technology (THT Co. Ltd.). The cell was charged to 100% SOC with a current of 0.5 C before ARC experiment. The N-type thermocouple was placed on the central position of LIBs, which works as the sensor to feedback signals to EV-ARC. The experimental sequence is based on the H-W-S mode, where the heat step temperature is 5°C, followed by a wait time of 30 min. If the instrument detects the temperature-increase rate of the LIBs attaining to 0.02°C/min during the wait time, the program will identify that the test sample enters self-heating process (Figure S2). Then the program will shut down the heating and track the temperature change under an adiabatic condition.
https://doi.org/10.1016/j.isci.2021.103088_p4_11 | Liquid-nitrogen-ceased (LNC) thermal runaway test LNC TR test was conducted by liquid nitrogen spray. The EV-ARC was connected with a liquid nitrogen tank outside the chamber. During the LNC test, the temperature was monitored carefully. Once the temperature reached corresponding temperature, the liquid nitrogen would be injected into the chamber of EV-ARC to freeze the side reactions and stop the TR process. Combining LNC test with H-W-S test, the TR process of the cell could be ceased at any time so that non-atmospheric exposure post-mortem analysis could be conducted at characteristic temperatures. In this study, the specimens have been divided into five groups, including the fresh battery at Tamb (No. 1), the battery heated to TSH (No. 2), the battery heated to TTR (No. 3), the battery heated to TV (No. 4), and the battery heated to Tmax (No. 5).
https://doi.org/10.1016/j.isci.2021.103088_p4_12 | Non-atmospheric exposure post-mortem analysis The frozen cell was transferred into inert gas environments (MB 100, MBRAUN Ltd.) and dismantled to collect the battery components for subsequent analysis. The vacuum transfer box was applied to transfer the samples from glovebox to next test with non-atmospheric exposure. The microstructure of the samples was characterized using a JSM-7610FPLUS Scanning Electron Microscope-Energy Dispersive Spectrometer (SEM-EDS). The samples were also analyzed by X-ray photoelectron spectroscopy (XPS, Thermo Scientific K-Alpha Surface Analysis). The compositions of the sampled gases were analyzed using a gas chromatograph (GC, Agilent Technologies 5977B MSD).
https://doi.org/10.1016/j.jaerosci.2011.06.003_p1_2 | The olivine LiFePO4 is attractive for high volume Li-ion battery applications (e.g., in hybrid or solely electric vehicles) (Padhi et al., 1997) as it is made from low cost raw materials, shows high cycle stability and is environmentally benign (Hong et al., 2009). Limitations of LiFePO4 are its low electric conductivity and slow Li-ion diffusion along the one-dimensional channels of its olivine structure (Morgan et al., 2004). The diffusion limitation can be addressed with smaller particles allowing higher charge- and discharge rates. The conductivity can be increased by Nb doping (Chung & Chiang, 2003), or embedding LiFePO4 in a conductive matrix (Chen & Dahn, 2002). Carbon black containing materials have typically 10–100 times higher electrical conductivity than doped LiFePO4 (Delacourt et al., 2006b). As dispersion of the conductive additive is particularly important for nano-sized particles (Patey et al., 2009b), a core–shell structure with active material as core and conductive coating as shell is ideal for assembling conductive nanostructures (Liu et al., 2006). For example, core–shell particles can minimize cell polarization as each particle receives electrons from all possible directions (Wang et al., 2008). Furthermore, the carbon shell can protect the core particle from reactions with the electrolyte as well as during its handling or processing.
https://doi.org/10.1016/j.jaerosci.2011.06.003_p1_3 | Two main strategies to produce carbon-coated battery electrode materials are reported: (1) admixing of (prefabricated) conductive carbon black during or after synthesis of the active material followed by intimate mixing/milling and high temperature annealing (Shin et al., 2006). The carbon black layer around LiFePO4 formed by this route is typically rough and discontinuous (Shin et al., 2006). (2) Co-synthesis of active material and carbon black to facilitate excellent dispersion at the nanoscale. This excellent dispersion has been achieved by flame aerosol technology (Spicer et al., 1998) that is able to produce active materials (LiMn2O4, Li4Ti5O12, LiFe5O8) for batteries (Ernst et al., 2007). This technology is quite attractive for its capacity to manufacture nanostructured ceramic materials at large scale, a key feature for reduction of the high cost of battery materials today (Masquelier, 2010). Furthermore, FSP can control product characteristics like size and crystallinity by varying precursor and oxidant composition and flow rates (Strobel & Pratsinis, 2007). Mixed acetylene carbon black (ACB) and LiMn2O4 have been made sequentially by separate open flames and the resulting, well-dispersed conductive ACB significantly improved the rate performance of nano-LiMn2O4 (Patey et al., 2009a). Core–shell particles are an alternative structure promising even better contact between active material and carbon black.
https://doi.org/10.1016/j.jaerosci.2011.06.003_p1_4 | Here ACB-coated LiFePO4 particles with core–shell morphology are made continuously, for the first time to our knowledge, by flame aerosol technology, capable to produce, at least, up to 700 g/h of ACB-coated ceramic nanoparticles (Kammler et al., 2001). The influence of O2-stoichiometry, LiFePO4–ACB morphology, and annealing on the core–shell morphology and LiFePO4 crystallinity was investigated. The electrochemical performance (cycle stability and discharge rate capacity) of these core–shell LiFePO4–ACB particles is presented and compared to that of commercial LiFePO4 particles dispersed in carbon black.
https://doi.org/10.1016/j.jaerosci.2011.06.003_p2_3 | The in-situ ACB coating setup was developed and synthesis parameters were optimized based on flame aerosol synthesis and in-situ coating of particles (Ernst et al., 2008, Patey et al., 2009a, Teleki et al., 2008). Fig. 1 shows a schematic of the experimental setup for synthesis of core–shell LiFePO4–ACB particles. To prevent air entrainment, the flame reactor is enclosed by quartz glass tubes of 5.2 cm outer diameter and 0.25 cm wall thickness. The combustion environment can therefore be controlled precisely (Heine & Pratsinis, 2005). At 40 and 55 cm above the burner, gaseous C2H2 and N2, respectively, are injected into the gas stream dividing the reactor in 3 zones: (1) an O2-rich core particle formation zone, (2) an O2-lean C2H2-pyrolysis and carbon-coating zone, and (3) in a quenching and cooling zone. Download : Download high-res image (149KB)Download : Download full-size image Fig. 1. Schematic of the enclosed FSP setup with a particle formation zone (1), an ACB-coating (2), and a quenching (3) zone. By enclosing the unit with quartz tubes, the O2 stoichiometry in the ACB-coating zone can be controlled precisely. The coated particles are cooled with N2 at the end of the coating zone to avoid carbon black combustion after contacting ambient air on the way to filtration.
https://doi.org/10.1016/j.jaerosci.2011.06.003_p2_4 | In the lowest zone 1, core LiFePO4 particles are formed (details in Section 2.2). A mixture of O2 and N2 (PanGas ≥99.95) was fed as sheath gas with a constant flow rate of 19 L/min through 12 circular openings of 0.1 cm diameter surrounding the FSP burner at a radius of 2.2 cm from the nozzle center. The mixing ratio of N2 and O2 in this sheath gas was used to control the global equivalence ratio (EQR) in the reactor (Turns, 1996) (1) with nfuel and noxidant being the number of moles of fuel (LiFePO4 precursor solution, CH4 and C2H2) and oxidant (O2), respectively. The ratio in the numerator (real) represents the actual moles fed into the system, whereas the ratio in the denominator (stoichiometric) represents the moles needed theoretically for stoichiometric combustion of the above fuel to CO2 and H2O. All combustibles (LiFePO4 precursor solution, CH4 and C2H2) were regarded as fuel and the sum of all supplied O2 as oxidant.
https://doi.org/10.1016/j.jaerosci.2011.06.003_p2_5 | At the beginning of zone 2 (at 40 cm above the FSP burner), 1 L/min C2H2 (PanGas, ≥99.5%) was introduced through a stainless steel torus ring. For better gas mixing, a swirl motion is introduced by the radial alignment of the 12 equidistant circular outlets (0.05 cm in diameter) of the ring (Teleki et al., 2009). The aerosol of freshly made LiFePO4 particles then passes through the coating section (zone 2) of 15 cm length before it is cooled with N2 from about 600 to below 300 °C in zone 3 to prevent oxidation of ACB in ambient air. This cooling is achieved by swirl-injection of 20 L/min N2 through a second torus ring at the entrance of zone 3. A third glass tube, 10 cm long, on top of that torus ring ensures mixing of N2 and product LiFePO4–ACB aerosol before its release to ambient air and particle collection on a glass-fiber filter (Whatman GF6, 25.7 cm in diameter) with the aid of a vacuum pump (Busch, Seco SV 1040C).
https://doi.org/10.1016/j.jaerosci.2011.06.003_p2_7 | Core LiFePO4 nanoparticles were made by FSP (Madler et al., 2002). Li-acetylacetonate (Sigma-Aldrich, 97%), iron (III)-acetylacetonate (Fluka, ≥99%) and tributyl phosphate (Fluka, ≥99%) were mixed stoichiometrically (mol ratio Li/Fe/P=1/1/1) and were dissolved in an equivolumetic mixture of 2-ethylhexanoic acid (Riedel-de Haën, ≥99%), toluene (Riedel-de Haën), diethylene glycol monobutyl ether (Fluka, purum≥98%) and ethanol (Alcosuisse, 98%) resulting in a precursor solution of 0.24 M (total metal concentration). That solution was fed through the FSP nozzle at 3 mL/min and dispersed by 3 L/min of O2 (PanGas, >99.95%) whereas 1.6 bar pressure drop was maintained over that nozzle. The spray was ignited by a support premixed flame of 2.5 L/min O2 and 1.25 L/min CH4 (PanGas, ≥99.5%) through an annulus surrounding the dispersion O2 outlet (Madler et al., 2002).
https://doi.org/10.1016/j.jaerosci.2011.06.003_p2_8 | Pure LiFePO4 was made in the same setup as with core–shell particles with EQR=0.8 and 0.98 but without C2H2 flow. Pure ACB was made by spraying the above solvent solution without the Li, Fe, and P precursors. Co-synthesized ACB and LiFePO4 was made with two flames as described earlier (Patey et al., 2009a) using the above precursor solution.
https://doi.org/10.1016/j.jaerosci.2011.06.003_p2_9 | Powder annealing was carried out in a thermo balance (Mettler-Toledo, TGA/SDTA851e) using 900 μL alumina crucibles 2/3 filled with slightly compressed (∼20 kPa) sample material. Heating and cooling rates were both set to 10 °C/min. The annealing time is defined as the isothermal time of the run. Annealing was carried out by supplying 200 mL/min of 5 vol% H2 in argon (Hydrargon 5, PanGas). Low-temperature oxidation of in-situ ACB-coated LiFePO4 was made in a muffle oven (Barnstead International, Thermolyne 48000) at 420 °C in open ceramic crucibles and still air atmosphere. Heating and cooling rates were set to 10 °C/min and the oxidation time is defined as the isothermal time of the run.
https://doi.org/10.1016/j.jaerosci.2011.06.003_p2_10 | Powders were characterized by N2 adsorption (specific surface area, SSA), X-ray diffraction (XRD) and transmission electron microscopy (TEM). For the calculation of the Brunauer–Emmett–Teller equivalent diameter (dBET) of pure LiFePO4 particles a LiFePO4 density of 3.577 g/cm3 was used (Zane et al., 2004). The ACB content (XACB) was determined thermogravimetrically (Mettler-Toledo, TGA/SDTA851e) by heating the as-prepared sample in 70 μL alumina crucibles in O2 to 800 °C with 10 °C/min. The XACB was defined as the relative weight loss between 120 and 800 °C, as below 120 °C typically physically bound water is desorbed (Mueller et al., 2003). Particle size distributions (PSD) and their average diameter and geometric standard deviation were obtained by manually counting TEM particle images (Hinds, 1999).
https://doi.org/10.1016/j.jaerosci.2011.06.003_p2_12 | Dry powder of annealed core–shell LiFePO4–ACB made at EQR=1.02 was used as active material. This material showed the most promising coating uniformity and thickness by TEM and was therefore used for all electrochemical evaluations. For slightly rougher coatings (e.g. EQR 1.07) one expects similar annealing as the also continuous but rougher ACB shell hinders particle sintering. Regarding electrochemical properties, rougher coatings are undesired, as they decrease the specific charge of the electrode by adding inactive mass and might even represent an additional Li+ diffusion resistance by the protruding asperities (contact resistance).
https://doi.org/10.1016/j.jaerosci.2011.06.003_p2_13 | Commercial LiFePO4 (Sigma-Aldrich, LiFePO4, SSA=14.5 m2/g, battery grade) with dBET=116 and dXRD=150 nm served as benchmark material and was processed into composite electrodes in the exact same way as the core–shell LiFePO4–ACB. The commercial material serves here as a common reference since the electrode preparation technique has great impact on the electrochemical performance (Marks et al., 2011). Carbon black (CB; Super P, TIMCAL SA, SSA=62 m2/g) was used as an electrically conductive additive. Polyvinylidene fluoride (PVDF; SOLEF 1015, Solvay) dissolved in N-methylpyrrolidinone (NMP; Fluka) was used as a binder. The mass-ratio (after drying) of AM/CB/PVDF in the electrodes was 83/8.5/8.5. To prepare the suspensions, all electrode constituents were mixed in NMP with an ultrasonic stirrer (Hielscher UP 200H) for 2 min at 200 W and 24 kHz. To prepare test electrodes, all suspensions were doctor-bladed at a “wet” thickness of 250 μm onto a carbon-coated aluminum current collector (GAIA, Nordhausen) and dried at 110 °C for 10 min at atmospheric pressure and under vacuum overnight. Afterwards, disk electrodes with a diameter of 1.3 cm were punched out and dried under vacuum at 120 °C overnight. Coin-type test cells were assembled in an argon-filled glove box with contents of less than 1 ppm of O2, N2, and H2O. Lithium metal (99.9%, Aldrich) served as both reference and counter electrode (anode). A fiberglass separator (1 mm thick) was soaked with 500 μl of electrolyte (1 M LiPF6 in ethylene carbonate (EC)/dimethyl carbonate (DMC), 1:1 by mass, Ferro). This electrolyte was mixed with a detergent (Triton X-209, 2 wt%, Sigma Aldrich) prior to soaking the separator.
https://doi.org/10.1016/j.jaerosci.2011.06.003_p2_14 | All electrochemical measurements (cycling and power protocol) were performed at 25(±0.1) °C and a constant specific current corresponding to 0.5–16C (1C=170 mA/g of active material, LiFePO4). For the rate capability experiments, the electrodes were cycled galvanostatically between 2.0 and 4.5 V vs. Li/Li+ for varying specific currents proportionally to the LiFePO4 content. These experiments were performed after 50 standard cycles at 2C rate. To promote complete charge/discharge at the respective potential limits, a potentiostatic step was included until the specific current decreased to 34 mA/g. All results are the average of three tests. The capacity density was obtained from the specific charge (mAh/g active material, LiFePO4) and the composite electrode volume, calculated from electrode projected area and thickness, respectively. Capacity fading is defined as the loss of specific discharge capacity per cycle, relative to the initial discharge capacity.
https://doi.org/10.1016/j.jaerosci.2011.06.003_p3_3 | Fig. 2a shows a TEM picture of as-prepared, pure LiFePO4 particles. Fig. 2b–d shows as-prepared powders made at EQR of 0.89, 1.02, and 1.07, respectively, by changing the O2-content in the sheath gas from 35 to 19 vol% at constant 1 L/min C2H2. It should be noted that other operation conditions, e.g. C2H2 injection height, injection rate, coating tube length also affected product particle characteristics (e.g. Teleki et al., 2008, Teleki et al., 2009). The EQR, however, showed the strongest impact on ACB morphology (core–shell vs. segregated particles) and was therefore discussed preferentially here. The powders made at the above EQR contain 53, 18, and 10 wt% carbon black, respectively. As the particles in Fig. 2a do not contain visual carbon residues, the carbon black source in Fig. 2b–d is the C2H2. Fig. 2b shows segregated single LiFePO4 particles and agglomerated ACB containing primary particles of approximately 10 nm diameter each despite excess of O2 in the overall system during synthesis. No coating is visible on the surface of LiFePO4 in Fig. 2a and b. In Fig. 2c, the core LiFePO4 particles are coated with a continuous and uniform 5 nm thick ACB layer. At higher EQR of 1.07 (Fig. 2d), the ACB layer thickness is slightly rougher with a tendency to form necks between the ACB-coated particles. The change from segregated to shell ACB morphology can be attributed to the different mode of carbon formation under fuel-rich and -lean conditions. Download : Download high-res image (350KB)Download : Download full-size image Fig. 2. TEM images of as-prepared LiFePO4 and acetylene carbon black (ACB) nanoparticles: (a) pure LiFePO4, (b) segregated ACB and LiFePO4 made at EQR=0.89. Core–shell LiFePO4–ACB made at EQR=(c) 1.02 and (d) 1.07.
https://doi.org/10.1016/j.jaerosci.2011.06.003_p3_4 | No ACB coating was seen for C2H2-lean conditions (EQR<1) as excess O2 is available. Iron oxides, however, are known to be good oxidation catalysts thus also LiFePO4 may rather oxidize C2H2 on its surface than allowing deposition of ACB. A similar effect was observed during FSP synthesis of carbon embedded Pt clusters where the presence of Pt reduced the carbon black yield by 80% through catalytic burnoff (Ernst et al., 2008). For example, Fe2O3 utilizes surface O2 (available at EQR<1) for the catalytic carbon black oxidation at 400 °C (Mul et al., 1998) as Fe2O3 can serve as an “O2-pump” (Reichert et al., 2010). Iron oxides are used also in diesel particle filters to oxidize soot particles (Wenger et al., 2008). Consequently, LiFePO4 particles do not behave like core SiO2 (Spicer et al., 1998) or TiO2 particles (Kammler & Pratsinis, 2003) that act as seeds facilitating surface growth of carbon black in atmospheric diffusion flames.
https://doi.org/10.1016/j.jaerosci.2011.06.003_p3_5 | Additionally, at EQR<1 the flame temperature is high by the exothermic oxidation of C2H2 favoring even more the catalytic activity of LiFePO4 for surface oxidation of ACB. As a result, mostly segregated ACB is formed at locally fuel-rich environments, preferentially without LiFePO4 contact.
https://doi.org/10.1016/j.jaerosci.2011.06.003_p3_6 | For C2H2-rich conditions (EQR>1), sticky, tar-like hydrocarbons were formed as indicated by a brownish precipitation on the backside of the glass fiber filters. Such products of incomplete combustion can easily bind on the LiFePO4 particle surface and therefore enhance formation of ACB coating shells (Fig. 2c and d). Furthermore, the oxidation activity of iron, in LiFePO4, is too low at fuel-rich conditions so hydrocarbons are available for ACB surface formation.
https://doi.org/10.1016/j.jaerosci.2011.06.003_p3_7 | Fig. 3 shows the ACB content (XACB, circles) of the as-prepared powders as a function of EQR. All production parameters were kept constant (except O2 content in the sheath gas). For increasing EQR, the XACB increases, reaching a maximum at EQR=0.9 and decreases thereafter. For EQR approaching 0.9, ACB is increasingly formed by C2H2-pyrolysis as less O2 is available for C2H2 combustion (consistent with the decreasing brightness of the flame). For higher EQR, XACB decreases as less C2H2 is combusted and pyrolyzed hence reducing the conversion of C2H2 to ACB. Core–shell coatings were made in red to bluish C2H2 flames (1.0≤EQR≤1.07) spread over the whole length of zone 2. For EQR>1.1 the C2H2 coating flame extinguished, thus no ACB coating was formed anymore and the experiments were stopped for safety reasons. Download : Download high-res image (219KB)Download : Download full-size image Fig. 3. ACB content (○) and SSA of as-prepared composite LiFePO4–ACB (♢), pure ACB (□), and pure LiFePO4 () as well as the SSA of LiFePO4—ACB particles after 4 (▽) and 8 hours (△) oxidation in air at 420 °C as a function of the global EQR in the enclosed setup. Core–shell morphology is detected for (1.02≤EQR≤1.07) where the SSA of the composite LiFePO4-ACB material approaches that of pure LiFePO4 particles.
https://doi.org/10.1016/j.jaerosci.2011.06.003_p3_8 | Fig. 3 shows also the SSA of as-prepared pure ACB (squares), LiFePO4 (stars) and LiFePO4–ACB (diamonds) particles. The SSA of pure LiFePO4 is constant, at about 30 m2/g, over the entire EQR range as here LiFePO4 particles (≈57 nm in diameter) are formed in zone 1 before being exposed to C2H2. Pure ACB always had much higher SSA than pure LiFePO4 in particular at fuel-lean conditions (≈300 m2/g) with a characteristic drop (≈150 m2/g) at fuel-rich EQR (Ernst et al., 2008).
https://doi.org/10.1016/j.jaerosci.2011.06.003_p3_9 | The SSA of the as-prepared LiFePO4–ACB composite particles with mixed (Fig. 2b) or core–shell morphology (Fig. 2c and d), closely follows the evolution of XACB indicating that ACB determines the SSA variation. To elucidate this further, Fig. 3 shows also the SSA as function of EQR of LiFePO4–ACB, post-oxidized for 4 (inverse triangles) and 8 hours (triangles) in air at 420 °C. The SSA of composite particles gradually converges to that of pure LiFePO4 (stars) at all EQR (Fig. 3). After this 4-h low temperature oxidation, powders made at 0.8≤EQR≤0.93 still contain residual carbon, as measured by Raman analysis (not shown). Increasing this oxidation time to 8-h results in carbon free, amorphous LiFePO4 similar to as-prepared pure LiFePO4. The SSA of these low-temperature oxidized particles (≈30 m2/g) is the same as for pure LiFePO4 independently of EQR and initial carbon content in the composite. This is similar to flame-made ACB-coated SiO2 (Spicer et al., 1998) annealed in air to oxidize away their carbon layer and reveal the finer nanostructure of core SiO2. Clearly ACB formation does not influence the core-particle SSA as LiFePO4 formation is finished before ACB is coated as shell or formed as segregated particles.
https://doi.org/10.1016/j.jaerosci.2011.06.003_p3_11 | Fig. 4 shows XRD spectra of as-prepared ACB-coated LiFePO4 made at EQR=1.02 (Fig. 2c) and after annealing in Ar/H2 at 700 and 800 °C for 30–240 min. As-prepared particles are amorphous by XRD though tiny spikes attributed to nanocrystalline LiFePO4 could be traced (e.g. at 25° and 35°). After 30 min at 700 °C distinctly crystalline LiFePO4 is formed. Extending the annealing time to 60 and 240 minutes improved the crystallinity, as seen by the reduction of the amorphous hump at 20°<2θ<40°. At 800 °C and 240 min the amorphous part (hump) disappeared totally, but Fe2P crystals were formed (up to 15 wt%) as ACB can reduce FePO4 to FeP2 (Herle et al., 2004). The presence of Fe2P, however, is not unwelcome here, in contrast to other crystalline phases, as it increases the electronic conductivity of the composite by several orders of magnitude by forming a grain-boundary nano-network of Fe2P and carbon with LiFePO4 (Herle et al., 2004). Download : Download high-res image (267KB)Download : Download full-size image Fig. 4. As-prepared and annealed (Ar/H2 atmosphere) XRD spectra of core–shell LiFePO4–ACB (EQR=1.02). Pure LiFePO4 phase was obtained at 700 °C, whereas up to 15 wt% Fe2P was formed at 800 °C.
https://doi.org/10.1016/j.jaerosci.2011.06.003_p3_12 | Fig. 5 shows the morphology of annealed ACB-coated LiFePO4 (EQR=1.02). At 700 °C the ACB-shell remains mostly intact and attached to the core LiFePO4 particles; however, cavities start to form (arrows in Fig. 5a and b). At 800 °C, the core is progressively thinning out: cavities are formed already after 60 min (arrows in Fig. 5c) whereas after 240 min empty ACB shells and fragments are present (Fig. 5d). Most likely these cavities result from crystallization and subsequently from reduction of LiFePO4 to Fe2P and possibly to Li3PO4 or P (Yang et al., 2001). However, phosphorus (m/z=31) was not detected by mass spectrometry of the effluent gas during TGA (not shown) but Fe2P formation is proven by post XRD analysis (Fig. 4). Similarly cavities between active material and CB were observed for CB-coated LiMnPO4 after annealing at 500 °C (Doan et al., 2010). Download : Download high-res image (406KB)Download : Download full-size image Fig. 5. TEM images of core–shell LiFePO4–ACB (EQR=1.02) after annealing in Ar/H2 at 700 °C for (a) 60 and (b) 240 min, as well as at 800 °C for (c) 60 and (d) 240 min. Morphology and size are generally preserved during annealing at 700 °C but at 800 °C the core LiFePO4 can disintegrate and may even breaks the ACB-shell. These particles may grow and form larger LiFePO4 crystals (according to XRD) leaving behind empty ACB shells.
https://doi.org/10.1016/j.jaerosci.2011.06.003_p3_13 | Fig. 6 shows the crystal size of FSP-made pure LiFePO4 (squares), ACB-coated (EQR=1.02, triangles), and mixed LiFePO4 (circles) particles as a function of annealing time at 700 °C and ACB-coated LiFePO4 at 800 °C (EQR=1.02, inverse triangles). Pure LiFePO4 particles (circles) shows substantial crystal growth from 80 to 250 nm as a function of annealing time at 700 °C. The mixed ACB–LiFePO4 particles grow from 140 to 180 nm indicating some hindering of crystal growth by the presence to ACB. The crystal size of ACB-coated LiFePO4, however, increases linearly during the first 120 min to 65 nm that is close to the BET-size of as-prepared, amorphous, pure LiFePO4 of 57 nm (Fig. 3) indicating formation of monocrystalline particles also consistent with the TEM images (Fig. 2, Fig. 5). After 120 min the crystal size is constant for ACB-coated LiFePO4 at 700 °C. At 800 °C, crystal growth is initially similar to 700 °C but is increasing beyond 120 min. Perhaps carbothermal LiFePO4 decomposition to Fe2P (and possibly Li3PO4) steadily consumes the nanothin ACB-shells from the inside (Kadoma et al., 2010). Eventually, as the carbon shell vanishes, core LiFePO4 particles can meet and sinter to bigger crystals (according to XRD), leaving behind empty ACB-shells (Fig. 5d). Even though some coating-shells break open, crystal growth during annealing of carbon-coated LiFePO4 was effectively prevented compared to pure LiFePO4 (squares) or co-synthesized LiFePO4 with ACB (circles). Download : Download high-res image (201KB)Download : Download full-size image Fig. 6. LiFePO4 crystal size evolution during annealing at 700 °C in Ar/H2 for particles with pure LiFePO4 (□), co-synthesized LiFePO4–ACB (○), core–shell LiFePO4–ACB (△), and core–shell LiFePO4–ACB at 800 °C (▽). The crystal size of core–shell LiFePO4–ACB (EQR=1.02) was preserved at 700 °C whereas at 800 °C the crystal size increased. Pure and co-synthesized LiFePO4–ACB (homogeneous mixture of amorphous LiFePO4 and ACB) showed substantial crystal growth during annealing at 700 °C.
https://doi.org/10.1016/j.jaerosci.2011.06.003_p3_14 | Fig. 7 shows TEM images and the corresponding size distributions of in-situ coated LiFePO4/ACB made at EQR=1.02 in (a) as-prepared and (b) after annealing at 800 °C for 240 min. The as-prepared sample shows perfectly spherical particles with a count median diameter of 58 nm and a geometric standard deviation of 1.44. The latter nicely corresponds to that of the self-preserving particle size distribution for coagulation of spherical particles by Brownian motion in the continuum regime (Xiong & Pratsinis, 1991). The annealed sample, however, shows some regions with non-spherical, rather large particles most probably originating from sintering of primary particles after shell-breakup as shown in Fig. 5d. Nevertheless, the spherical shape of the as-prepared particles is mostly preserved during annealing. This favors the stacking and processing properties of the material (Liu et al., 2006). The size distribution of the annealed sample is also nearly lognormal with a slightly broader geometric standard deviation of 1.50 than the as-prepared sample. The volume based median diameter (88 nm) of the annealed sample, derived from the count median diameter (Hatch & Choate, 1929), compares well with the LiFePO4 crystal size (80 nm) by XRD (Fig. 6) underlining the formation of mostly monocrystalline LiFePO4 particles despite the appearance of the Fe2P phase. Download : Download high-res image (607KB)Download : Download full-size image Fig. 7. Low magnification TEM images of (a) as-prepared (b) and after annealing at 800 °C for 240 min core–shell LiFePO4–ACB (EQR=1.02) with the corresponding counted particle size distributions.
https://doi.org/10.1016/j.jaerosci.2011.06.003_p3_16 | Fig. 8 shows representative electrochemical evaluation (cycling at 2C rate) of core–shell ACB-coated LiFePO4 (EQR=1.02) annealed for 240 min at 700 and 800 °C in comparison to commercial LiFePO4 used as a benchmark. Commercial LiFePO4 shows capacity fading in the order of 0.2% for the first 100 cycles decreasing to 0.08% for the following cycles consistent with the literature (Bakenov et al., 2007). At the given experimental conditions the powder annealed at 800 °C shows higher practical specific discharge capacity than the 700 °C annealed and commercial powders. Perhaps the formation of Fe2P in the 800 °C annealed powder could have enhanced the electrical conductivity of the active material (Song et al., 2008) increasing the practical charge capacity of LiFePO4–ACB composite (please consider that the active mass was only corrected for the ACB content and not for the impurity phases). Both, 700 and 800 °C annealed core–shell LiFePO4–ACB powders show remarkable improvement in cycle stability with only 0.05% and 0.01% capacity fading per cycle, respectively. This could be attributed to lower polarization of the active material in the well-dispersed ACB matrix (Liu et al., 2008). Download : Download high-res image (128KB)Download : Download full-size image Fig. 8. Galvanostatic discharge capacity per unit mass (specific charge) of core–shell LiFePO4–ACB annealed at 700 (△) and 800 °C (▽) as well as commercial LiFePO4 particles (♢) used for preparation of composite electrodes. Cycling was performed at 2.0–4.5 V (vs. Li/Li+) at 2C (1C =170 mA/g) and 25 °C.
https://doi.org/10.1016/j.jaerosci.2011.06.003_p3_17 | Fig. 9 shows the rate capability of the electrodes containing annealed core–shell LiFePO4–ACB and commercial LiFePO4 particles. Here the galvanostatic discharge capacity is shown for various C-Rates (0.5-16C) as an average of 10 cycles, starting from the 50th cycle under standard cycling. The in-situ ACB-coated LiFePO4 shows high specific charge of 163 mAh/g for low C-rates (0.5C) corresponding to 96% of the theoretical charge capacity of LiFePO4 and the resulting capacity density is about 112±4 mAh/cm3, well in line with commercial LiFePO4-based batteries. The improved conductivity and connectivity of the core–shell LiFePO4–ACB compared to benchmark LiFePO4 became significant at higher C-Rates whereas the 800 °C annealed particles performed best. A certain “size effect” due to smaller crystal sizes of core–shell LiFePO4−ACB compared to commercial LiFePO4 cannot be excluded (Delacourt et al., 2006a). Nevertheless, core–shell LiFePO4–ACB annealed at 800 °C (dXRD=80 nm) shows better performance in cycle stability and rate capability than 700 °C (dXRD=61 nm) annealed, despite 30% larger LiFePO4 crystal size. In literature, however, best results were obtained for moderate annealing temperatures of 550 (Yamada et al., 2001) or 700 °C (Mi et al., 2005) as above these the crystals were sintering decreasing the practical charge/discharge capacity of LiFePO4. Download : Download high-res image (145KB)Download : Download full-size image Fig. 9. Galvanostatic discharge capacity per unit mass (specific charge) at various C-rates for core–shell LiFePO4–ACB annealed at 700 (△) and 800 °C (▽) as well as commercial LiFePO4 particles (♢) used for the preparation of composite electrodes. Electrochemical measurements were performed at 2.0–4.5 V (vs. Li/Li+) at 25 °C. The constant current (galvanostatic) part of the total charge capacity at each C-rate is shown as the average of 10 cycles, after about 50 cycles at standard 2C rate. The indicated error bar at 16C represents the largest variation over all displayed C-rates.
https://doi.org/10.1016/j.jaerosci.2011.06.003_p3_18 | Here, the core–shell morphology hindered LiFePO4 sintering enabling high temperature annealing with limited sintering and crystal growth. Better crystallinity in conjunction with small particles for high C-rates could therefore be made. The improved crystallinity in high temperature annealed particles reduces blockages in the one-dimensional Li-ion diffusion channels (Yang et al., 2001) and the presence of Fe2P increases the electrical conductivity of LiFePO4 (Song et al., 2008). The ACB shell prevented particle sintering completely up to 700 °C and significantly at 800 °C so particles with crystal sizes well below 100 nm were made showing that the present technology has potential for synthesis of cathode material contributing to durable high performance batteries.
https://doi.org/10.1016/j.jaerosci.2011.06.003_p4_2 | Nano-scale LiFePO4 particles that are thinly (≈5 nm) coated with acetylene carbon black (ACB) were continuously produced (7 g/h) by a flame aerosol process. Core–shell morphologies were made at slightly fuel-rich conditions (1.02≤EQR≤1.07) while in excess O2, LiFePO4 efficiently catalyzed ACB oxidation on its surface, preventing its coating and forming segregated ACB. The ACB-shell did not influence the LiFePO4 core particle size as LiFePO4 formation is finished before synthesis and deposition of the ACB shell. ACB-coated particles were annealed at 700 °C in reducing Ar/H2 resulting in monocrystalline LiFePO4 particles with dXRD=65 nm. Further particle growth was inhibited by the presence of the ACB shell on their surface. Annealing at 800 °C in Ar/H2 for 4 h yielded up to 15 wt% Fe2P by carbothermal reduction of LiFePO4 through its ACB-shell that facilitated limited LiFePO4 crystal growth and cavities and even hollow carbon shells. Core–shell LiFePO4–ACB particles showed high reversible practical charge capacity of about 160 mAh/g, capacity density of about 112 mAh/cm3 and excellent cycling stability with less than 3% capacity loss after 200 cycles at 2C.
https://doi.org/10.1016/j.jallcom.2005.12.062_p1_2 | Lithium secondary batteries have been considered as an attractive power source for a wide variety of applications, such as cellular phones, notebook computers, camcorders, electric vehicles, etc. The key to successful development of high-performance and low-cost lithium-ion batteries depends mainly on the creation of new cathode materials that exhibit higher capacities, lower fabrication cost, lower toxicity, and better safety. Compared with the conventional cathode materials such as LiCoO2, LiNiO2, and LiMn2O4, LiFePO4 with an ordered olivine structure first proposed by Goodenough group has been extensively studied as a promising cathode material in lithium-ion batteries due to its low cost and environmental compatibility. In addition, LiFePO4 has a large theoretical capacity of 170 mA h g−1, a flat discharge potential of 3.4 V versus Li/Li+, the good cycle stability due to the structural similarity between the charged and discharged states [1], [2], [3], [4], [5], and the good thermal stability in the full-charged state [6]. These properties make it an attractive candidate for large batteries that are to be required for electric and hybrid electric vehicles.
https://doi.org/10.1016/j.jallcom.2005.12.062_p1_3 | However, there are two drawbacks for the use of LiFePO4 as a commercial cathode material. One is its low electronic conductivity and lithium-ion diffusivity, which results in initial capacity loss and poor rate capability, and hinders its commercialization as a cathode material for Li-ion battery. Many approaches have been developed to overcome this problem such as particle optimizing [2], metal doping [7], and conductive layer coating like carbon [4], metal and metal oxides [8]. In these attempts, carbon-coated LiFePO4 composite seems to be a very promising method to overcome the poor rate capability, because the homogeneous coated carbon on the surface of LiFePO4 particle provides a pathway for electron transfer, enhancing the electronic conductivity [4], [9]. Another problem is that the synthesis of LiFePO4 is not easy because of iron oxidation state, which is usually controlled by furnace heating with a reductive or inert gas flow for several hours. Moreover, divalent iron compounds, such as iron(II) oxalate, FeC2O4·H2O, iron(II) acetate, Fe(OOCCH3)2, were used as the starting material to synthesize LiFePO4. Apart from being expensive and involving the evolution of unfavorable gases, the several recalcinations and subsequent regrindings required to improve the homogeneity of the final products are not considered commercially favorable [10], [11], [12]. Therefore, a proper synthesis method developed to prepare pure, homogeneous carbon-coated LiFePO4 powders with smaller particle size is an urgent research project.
https://doi.org/10.1016/j.jallcom.2005.12.062_p1_4 | Recently, an in situ synthesis method developed by our group [13] have been used to synthesize pure, fine, well-crystallized, and in situ carbon-coated LiFePO4 powders using inexpensive FePO4 as both iron and phosphate precursor, and polypropylene (PP) as both reductive agent and carbon source. The low cost of the precursor compounds, the simple synthesis process and the improved electrochemical performance of the obtained materials suggest that the in situ synthesis could be a promising method for the mass production of LiFePO4/C composite materials [14]. These results prompted us further to optimize LiFePO4/C composite cathode performance. To our knowledge, few literature reports the effect of sintering time on the properties of LiFePO4/C composite. In this work, we are trying to investigate the effect of sintering time on the physical and electrochemical properties of LiFePO4/C composite synthesized by the in situ method.
https://doi.org/10.1016/j.jallcom.2005.12.062_p2_2 | The LiFePO4/C composites were prepared by the in situ synthesis using polypropylene as the reductive agent and carbon source. Compared with the procedures of the in situ method well described in our previous papers [13], [14], the pre-sintering and regrounding steps were additionally introduced in this synthesis. Stoichiometric amounts of FePO4·4H2O and LiOH·H2O were ballmilled for 2 h in a planetary miller with nylon vessels and nylon balls, using a ball-to-powder weight ratio of 20:1 and a rotation speed of 200 rpm. The milled powders mixed with 36.8 g polypropylene per mole FePO4 were pre-sintered at 400 °C for 5 h and reground, and then fired in a tube furnace at 700 °C for 5, 10, 20, 30, and 40 h, respectively. N2 flow is ventilated for 30 min to expel the air in tube furnace before heating the precursor mixtures. All these heat treatment were under a nitrogen atmosphere to avoid the oxidation of Fe2+.
https://doi.org/10.1016/j.jallcom.2005.12.062_p2_3 | The phase structures of the powders were analyzed by X-ray diffraction (XRD) on a Rigaku-D/MAX-2550PC diffractometer with Cu Kα radiation (λ = 1.5406 Å). The sample morphology was observed by a JEOL JEM-2010 transmission electron microscope (TEM) and a field-emission scanning electron microscope (FESEM) on a SIRION FESEM equipped with an energy dispersive spectroscopy (EDS), which was used to determine the elemental distribution. The surface carbon structure in the LiFePO4/C composite was investigated by the Raman Spectroscopy using 532 nm line of a laser light. The spectra were recorded on an Almega Dispersive Raman Microscope System (Nicolet Co., USA).
https://doi.org/10.1016/j.jallcom.2005.12.062_p2_4 | A Li¦LiPF6 (EC + DMC)¦LiFePO4/C model cell was used to investigate the electrochemical performance of the LiFePO4/C composite cathodes. The working cathode is composed of 80 wt% LiFePO4/C composite powder, 10 wt% acetylene black as conducting agent and 10 wt% polyvinylidene fluoride (PVDF) as binder. After being blended in N-methylpyrrolidinone (NMP), the mixed slurry was spread uniformly on a thin aluminium foil, and dried in vacuum for 10 h at 120 °C. Electrodes were punched in the form of disk with a diameter of 11 mm. A typical electrode disk contains 5–7 mg active material. Metal lithium foils were used as the counter electrodes. 1 M LiPF6 solution in a mixed solvent of ethylene carbonate (EC) and dimethyl carbonate (DMC) with 1:1 volume ratio was used as the electrolyte. A polypropylene microporous film was used as the separator. The cells were assembled in an argon filled glove box with both moisture and oxygen content of less than 25 ppm. The cells were galvanostatically charged and discharged at 30 °C between 2.5 and 4.2 V versus Li+/Li with various current densities. Cyclic voltammogram (CV) tests were recorded between 2.5 and 4.5 V. All potentials are cited in this paper with respect to the reference Li+/Li. Current density and specific capacities were calculated based on the mass of LiFePO4 in the electrode. The current density of 1 C rate is 170 mA g−1.
https://doi.org/10.1016/j.jallcom.2005.12.062_p3_2 | Fig. 1 shows the XRD patterns of LiFePO4/C samples prepared at 700 °C for 5, 10, 20, 30, 40 h, respectively. All samples reveal a single-phase LiFePO4 with the ordered olivine structure. The diffraction peaks got slightly sharper with increasing the sintering time, which shows the improvement of the crystallinity [18]. The lattice parameters calculated from the XRD patterns (Fig. 1) are shown in Table 1. The calculated values almost do not change with the sintering time and well agree with the values in [1], [17], [18], but were somewhat greater than those of Barker et al. [16] results by the carbothermal method with Fe2O3 as iron source. Myung et al. [18] suggested that the difference in lattice parameters would come from the different starting precursors. There is no evidence of diffraction peaks for carbon due to its low content in the composites. The amounts of carbon in the LiFePO4/C composites are about 3.4 wt% determined by the weight loss after heating the powders in oxygen, the method used by Yang et al. [15]. It indicates the effect of sintering time on the carbon content is not obvious. This point is in agreement with the results of Zhang et al. [19], who obtained 5 wt% carbon content in all LiFePO4/C products synthesized at 800 °C in the sintering time range from 3 to 25 h, but disagrees with the conclusions of Hsu et al. [20] and Myung et al. [18]. Hsu et al. [20] observed that, as the sintering time increases from 2 to 30 h, the amount of carbon in Li0.99Al0.01FePO4/C composites decreased from 10 to 0.2%, while Myung et al. [18] found that the residual carbon amounts decreased by increasing the pre-sintering time, and the amount of carbon in the LiFePO4/C composite gradually decreased, 18.9, 15.1, 12.6 wt% for 12, 48, 96 h respectively. We analyzed the possible reasons and suggested that the difference in carbon content would come from the different synthesis procedures. Zhang et al. [19] and our work synthesized LiFePO4/C composites by a solid-state reaction, while Hsu et al. [20] used a sol–gel method and Myung et al. [18] used an emulsion drying method. In our work, carbon comes from the pyrolysis products of polypropylene. During heating the mixture composed of LiFePO4 precursor and polypropylene, hydrogen and carbon generated from the pyrolysis of polypropylene provide a strong reductive atmosphere for the reduction of Fe3+ to Fe2+, consequently formation of LiFePO4 crystal, and simultaneously the residual carbon in situ coated on the surfaces of fresh formed LiFePO4 particles. In the above processes, the possible consumption of carbon is oxidized to CO or CO2 by uptaking oxygen gas in tube furnace. In experiment, N2 flow is ventilated for 30 min to expel the air in tube furnace before heating the precursor mixtures, therefore, the amount of oxygen gas in tube furnace is traceless. That is to say, the amount of residual carbon in LiFePO4/C composite does not decrease with increasing sintering time from 5 to 40 h in the present work.
https://doi.org/10.1016/j.jallcom.2005.12.062_p3_5 | Fig. 2 shows the SEM images of LiFePO4/C powders synthesized at 700 °C for (a) 5 h; (b) 10 h; (c) 20 h; (d) 30 h; and (e) 40 h. It was found that, the particle size has a slightly growth with increasing the sintering time. Very fine powders with the particle size between 100 and 200 nm were obtained in the sintering time range from 5 to 20 h. A homogeneous powder with particle sizes between 150 and 350 nm was prepared for 30 h. The particles of 40 h sample are also fine except for a few abnormal particles that are larger than 500 nm.
https://doi.org/10.1016/j.jallcom.2005.12.062_p3_7 | In order to study the effect of sintering time on carbon microstructure, their corresponding Raman spectra are presented in Fig. 3. The main Raman lines were observed at around 1583 and 1345 cm−1 for all samples. The strong Raman band at 1583 cm−1 corresponds to one of the E2g modes (or G mode), which has been assigned to the vibrational mode corresponding to the movement in opposite directions of two neighboring carbon atoms in a graphene sheet. The 1345 cm−1 Raman band is assigned to the D mode, which is not originally a Raman active mode of the graphene sheet and is generally attributed to defects in the curved graphene sheet and staging disorder [21]. It is generally agreed that the ID/IG value (the peak intensity ratio between 1345 and 1583 cm−1 in Raman shift) provides a useful index for comparing the crystalline degree of various carbon materials. An increase in the ID/IG ratio reflects a lower degree of crystallinity, while the ID/IG values remain invariant (∼0.96) with extending time from 5 to 40 h at 700 °C, Fig. 3, indicating that there is no obvious influence of sintering time on the crystallinity degree of carbon pyrolyzed from polypropylene.
https://doi.org/10.1016/j.jallcom.2005.12.062_p3_9 | Fig. 4 presents the discharge capacities of LiFePO4/C cathodes synthesized at 700 °C for various sintering time with 0.5 and 1 C rate, respectively. With extending sintering time from 5 to 40 h, discharge capacity remains almost invariant (∼153 mA h g−1) at medium-rate (0.5 C), while increases from ∼120 to ∼130 mA h g−1 at high-rate (1 C). It showed that extending sintering time could improve the high-rate discharge capacity. This phenomenon seems against the kinetics of LiFePO4 cathodes combined with the particle sizes shown in Fig. 2. As for LiMPO4 cathode, fine particle size is expected because the diffusion coefficient of lithium-ion in LiMPO4 cathodes (10−14 to 10−16 cm2 s−1) [22] is much less than that of the other cathode materials, such as LiMn2O4 (10−9 to 10−10 cm2 s−1) [23]. The smaller particle sizes shorten the path of Li+ diffusion and improve the diffusion velocity of Li+. It should be noted, however, that faster diffusion of lithium ions across the LiFePO4/FePO4 two-phase boundary is only one factor improving the electrochemical kinetics of this material [8], [9], [10], [11]. Other factors such as electronic conductivity, carbon distribution, particle homogeneity, etc., also affect its electrochemical kinetics directly or indirectly. Up to now, which factor playing a decisive role in enhancing the electrochemical kinetics of LiFePO4/C cathode is yet unestablished. In the present work, though the origin of extending sintering time enhancing the high-rate discharge capacity is unclear, possible reasons are related with the perfect crystal, homogeneous particle distribution of LiFePO4/C sintered for 30 h [18]. Considering discharge capacity at 1 C and the synthesis efficiency, LiFePO4/C cathode obtained at 700 °C for 30 h showed the best performance in our work.
https://doi.org/10.1016/j.jallcom.2005.12.062_p3_11 | For LiFePO4/C composite, it has been found that carbon distribution and carbon morphology affect its electrochemical performance [24], [25], [26]. Fig. 5 gives the SEM image (a) and the corresponding EDS maps of (b) carbon and (c) iron in the LiFePO4/C sample synthesized at 700 °C for 30 h. The distribution area for carbon and iron is homogeneous. In order to observe the carbon morphology, we study this composite more closely with TEM. As shown in Fig. 6, carbon like the nanometer-sized webs are wrapping and connecting LiFePO4 particles. This new type of LiFePO4/C composite was also observed by Chung et al. [10] and Herle et al. [25]. These nano-carbon webs were very effective in connecting particles agglomerated or separated apart, in consequence of enhancing the electrochemical properties of LiFePO4.
https://doi.org/10.1016/j.jallcom.2005.12.062_p3_14 | Fig. 7 shows the rate discharge profiles of LiFePO4/C cathode. As the current density increases, the cell voltage decreases by polarization and discharge capacity decreases because of the limitation of Li-diffusion and charge-transfer. At 1.5 C, the delivered capacity was still higher than 110 mA h g−1. Fig. 8 shows the cyclic voltammograms measured at different scan rates (from 10 μV s−1 to 0.1 mV s−1). Although the wave shape of the anodic and cathodic peak was almost symmetrical, the potential separation between the two peaks increased as the scanning rate increased. Since the potential separation between the two peaks is independent of scan rate is a reversible system [27], this result means that our electrochemical system is quasi-reversible. The integration of the area under the anodic and cathodic peaks shows that an equal quality of lithium ions can be reversibly de-inserted and re-inserted into LiFePO4/C.
https://doi.org/10.1016/j.jallcom.2005.12.062_p3_17 | To investigate the rate capability, cycle performance at various rates is shown in Fig. 9. The specific capacities present interesting value. At C/20, we can obtain 169 mA h g−1, which is near to the theoretical value of 170 mA h g−1 for LiFePO4. The capacities decrease to 153 mA h g−1 (C/2) and 110 mA h g−1 (1.5 C) at the current densities increase, while the capacity recovers to 125 mA h g−1 when the current density decreases to 1 C. Moreover, these capacities seem to be stable upon cycling.
https://doi.org/10.1016/j.jallcom.2005.12.062_p4_2 | The effect of sintering time on the structure, surface morphology, and electrochemical performance of LiFePO4/C composites synthesized by an in situ solid-state reaction was investigated in this work. Pure and well-crystallized LiFePO4/C composites with small particle sizes, and homogeneous grain distribution were obtained in the range of sintering time from 5 to 40 h. The changes of particle size, morphology, and the ID/IG ratio in carbon Raman shift for LiFePO4/C composites is not obvious with extending the sintering time, while the discharge capacity increases from about 120 to 130 mA h g−1 at high-rate (1 C). Possible reasons are discussed. The best electrochemical performance was delivered by the LiFePO4/C composite cathode synthesized at 700 °C for 30 h, which delivering a discharge capacity of 110 mA h g−1 (1.5 C) after 50 cycles.
https://doi.org/10.1016/j.jallcom.2007.02.103_p1_2 | Due to its overwhelming advantages of low toxicity, good thermal stability and relatively high theoretical capacity, olivine type LiFePO4, which was first introduced as a lithium batteries cathode material by Padhi et al. appears as a potential candidate to be used as positive electrode in next generation of Li-ion batteries [1], [2], [3], [4], [5].
https://doi.org/10.1016/j.jallcom.2007.02.103_p1_3 | As a material, however, LiFePO4 is an insulator, which seriously limits its rate capability in lithium cells. It shows high electrochemical properties only at low charge–discharge rates owing to its low electronic conductivity and low lithium ion motion ability [6], [7]. Therefore, research on this insulating compound was up to now mostly devoted to enhance the composite`s conductivity by metal doping [8], [9] or coating with the electronically conductive like carbon, metal and metal oxide [10], [11], [12].
https://doi.org/10.1016/j.jallcom.2007.02.103_p1_4 | Other possible means of improving the rate performance of LiFePO4 materials are those of enhancing its ionic/electronic conductivity by optimization of particles with suitable preparation procedures. In addition to the traditional solid-state reaction synthesis routine, alternative synthesis processes including sol–gel, hydrothermal, co-precipitation, microwave heating, etc. have developed continually [11], [13], [14], [15].
https://doi.org/10.1016/j.jallcom.2007.02.103_p1_5 | In this work, an example of preparing LiFePO4 material with nano-sized fine particles by employing a novel carbon source of polyethylene glycol (PEG) with a very simple soft chemistry method—the rheological phase reaction method [16], [17], [18], [19] is provided. The solid reactants are fully mixed in a proper molar ratio, made up by adding the required amount of water or other solvent to a solid–liquid rheological body in which the solid particles and liquid substance are uniformly distributed. Then after reaction under suitable conditions, the product is obtained. Under the solid–liquid rheological state, many substances have new reaction properties. The resultant powders prepared by this method often show excellent electrochemical performance. The microstructure and the rate performance of the as-prepared LiFePO4–C were investigated. Also, an excellent organic carbon source—PEG was introduced.
https://doi.org/10.1016/j.jallcom.2007.02.103_p2_2 | Li2CO3, FeC2O4·2H2O, NH4H2PO4 and polyethylene glycol (mean molecular weight of 10,000) powders were used as the starting materials by rheological phase reaction. They were mixed thoroughly by grinding. Then appropriate amount of de-ionized water was added to get a rheological body, which was the precursor of LiFePO4–C. Finally, the resulting precursor was heated in Ar atmosphere to get the powders of LiFePO4–C.
https://doi.org/10.1016/j.jallcom.2007.02.103_p2_3 | Thermal decomposition and crystallization temperatures of the rheological body precursor were investigated by thermogravimetry and different thermal analysis (TG/DTA), which were performed between ambient and 1000 °C with heating rate of 20 °C min−1 under the flowing Ar. X-ray diffraction (XRD) profiles of the sample were carried out on a Shimadzu XRD-6000 diffractometer using Cu Kα1 radiation. The particles size distribution was determined by the optical particle size analyzer (Mastersizer 2000, England). The morphology was observed using scanning electron microscopy (SEM) with Sirion FEG SEM. Elemental composition of the compound powder (Li, Fe and P) was determined by inductively coupled plasma (ICP) with atomic emission spectroscopy (ICP-AES, model IRIS, TJA, USA), and the amount of carbon was determined by element analyzer (FLASH 112SERIES, Italy). EDAX was also used to further examine the elemental composition.
https://doi.org/10.1016/j.jallcom.2007.02.103_p2_4 | For the cell measurement, the prepared sample was examined by a simulated cell system. The LiFePO4–C material was mixed with 20% carbon black and 5% PTFE. The mixture was pressed onto nickel grid as the cathode, pure lithium as the anode, 1 mol/L LiClO4 (EC:DMC = 1:1) as the electrolyte, a Celguard 2400 (American) micro-porous membrane for the separator. The assemblies of the cell prototypes were carried out in an Ar-filled glove box (Mikrouna, Super 1220/750, China) with both water and oxygen concentrations less than 5 ppm. The cathode performance was examined by a Neware instrument. The cells were charge–discharged between 2.0 and 4.4 V using different current density at room temperature. The charge and discharge rates were equal under a given current density.
https://doi.org/10.1016/j.jallcom.2007.02.103_p3_2 | Themal gravimetry and different thermal analysis (TG/DTA) was used to determine the temperature for the preparation of precursor. Fig. 1 shows TG/DTA curves performed on LiFePO4 precursor, in which the content of PEG is 13 wt.%. The curves show three mass main stages. While the first one attributed to the release of little physical adsorbed water and some crystal water is found from ambient to 183 °C. The steep weight loss, which occurs between 183–307 and 307–404 °C can be ascribed to the decomposition of reactants, with carbonization of PEG and crystallization of LiFePO4. In this stage, two endothermic peaks were also found at 283.2 and 390.8 °C in the DTA curve, respectively. Finally, the slow and gradual form weight loss above 404 °C can be associated with the decomposition of little remnant PEG and the oxidation of carbon, which produces carbon monoxide or carbon dioxide. Correspondingly, one endothermic peak at 431.5 °C and an exothermic peak around 717.9 °C were found in the DTA curve. By following the results of TG/DTA, the precursor was heat-treated at temperatures between 400 and 700 °C for 12 h in the Ar flow.
https://doi.org/10.1016/j.jallcom.2007.02.103_p3_4 | The X-ray diffraction patterns of the LiFePO4 powders heat-treated for 12 h at different temperatures are shown in Fig. 2. For the samples synthesized at 400 and 500 °C, all peaks can be indexed as pure and well-crystallized LiFePO4 phase with an ordered olivine structure and a space group of Pnma. But a minor impurity phase, which is lithium ortho-phosphate Li3PO4 appeared when the temperature increased to 600 and 700 °C. However, no evidence of diffraction peaks for crystalline carbon (graphite) appeared in the diffraction pattern throughout the temperature range, which indicates that the carbon generated from PEG is amorphous carbon and its presence does not influence the structure of LiFePO4. It is found the patterns of the LiFePO4 synthesized at different temperatures are mostly similar except that the peaks gradually sharpen with increasing temperature. There are only weak X-ray diffraction peaks observed at 400 °C, and the relative intensity of the X-ray diffraction patterns of the LiFePO4 powders becomes the strongest when the temperature is up to 700 °C, which indicates an increase of crystallinity as may occur from growth of grain size, ordering of local structure, and release of lattice strain [20].
https://doi.org/10.1016/j.jallcom.2007.02.103_p3_6 | The morphology for LiFePO4–C powders, which was synthesized by sintering the precursor at different temperatures, was observed on SEM, as shown in Fig. 3. We can see that the LiFePO4 is embedded in the porous structure of carbon, which reduced from the decomposition of PEG. The porous structure of carbon would prohibit the particle size to grow during heating and the conductivity of LiFePO4–C compounds would be enhanced due to the well-distributed LiFePO4 powder in the porous carbon. But the difference among the 400–600 °C products is still obvious. Fig. 3a and b show the morphology of the 400 and 500 °C samples, respectively, that a lot of independent nano-sized particles pack closely between the porous structure of carbon. When the preparing temperature was enhanced to 600 °C, the interface of particles disappeared partially and the relatively larger particles can be observed, as shown in Fig. 3c. With the preparing temperature further increasing to 700 °C, the size of the particles become even bigger. This phenomenon is in agreement with the result obtained from XRD patterns, in which the particle size increases with increasing the heat-treatment temperature.
https://doi.org/10.1016/j.jallcom.2007.02.103_p3_8 | The particles size distribution of LiFePO4–C powders prepared at different temperatures, as shown in Fig. 4, was measured by the optical particle size analyzer (Mastersizer 2000, England). The value at 50% cumulative population (d50%) represents the average particle size. One can see that with the temperature increasing from 500 to 700 °C, the average particle size was increasing from 0.324 to 3.814 μm, which was consistent with results of the XRD and SEM patterns. However, the d50% value of 400 °C sample (0.325 μm) is a little larger than 500 °C sample and the reason can be attributed to that too small particles induce more agglomerated particles of 400 °C sample. The particle distribution has two regions for all samples at different temperatures. The population peaks around smaller particle size are LiFePO4–C powders and the other population peaks at lager particle size region can be attributed to agglomerated particles that were not dispersed perfectly. In addition to crystallinity, the particle morphology, particle size and particle size distribution of cathode materials are of great importance to the performance of battery. The particle size distribution of 500 °C sample is more uniform than other samples because the main particle distribution of 500 °C powders is in nano-sized region, which will effect its electrochemical performance, as shown in Fig. 5, it can be seen the sample synthesized at 500 °C for 12 h yields the highest specific capacity, 157 mAh g−1, when the voltage of the four samples range from 2.0 to 4.4 V at the same current density, 10 mA g−1, at room temperature. Besides the less uniform particle size distribution, the less full-crystallized structure for 400 °C sample and larger particle size for 600 and 700 °C samples should be main reasons that prohibit these samples to have better electrochemical performance, respectively, compared with the sample synthesized at 500 °C. The result further confirmed previous reports that the combination of a fine particle size and full crystallinity would be important for LiFePO4 to have a good electrochemical property [5], [21]. The optimized temperature for preparing the LiFePO4–C cathode material is 500 °C from above analysis, however, this sample shows a comparative ratio of capacity below 3 V and the same above 4.3 V, the reason is not clear presently and further work is in progress by our group.
https://doi.org/10.1016/j.jallcom.2007.02.103_p3_11 | The elemental analysis of the 500 °C product was performed by the EDAX technique (see Fig. 6). EDAX results were interpreted in terms of the atomic percentage and prove the presence of Fe, P, O and C in the product. But the EDAX only presents the surface elemental analysis of the compound and does not provide any information on lithium. Therefore, inductively coupled plasma-atomic emission spectroscopy analysis was conducted. The amount of Li, Fe, P is 4.22, 32.4 and 18.8 wt.% according to ICP result, corresponding to 0.980:0.952:1.00, respectively, at a molar ratio. However, the result indicates that the sample is Fe and Li deficient, and deviate from their theoretical value, revealing that some lithium mass loss occur during the heating process. As far as the Fe deficient, the conversion of ferric ions to ferrous ions was possibly occurred during the synthesis process, although, there are no visible ferrous ions impurity diffraction peaks in XRD patterns of the sample. There is because XRD cannot detect the impurity at levels below 5% [4] or because the impurity grains are too small to be detected. The amount of carbon in the LiFePO4–C composite is 3.22 wt.% through the element analysis by element analyzer.
https://doi.org/10.1016/j.jallcom.2007.02.103_p3_13 | One of the serious drawbacks of olivine LiFePO4 is poor rate capacity. In order to determine the rate performance and cycle performance of the 500 °C product prepared by rheological phase reaction, we performed charge–discharge cycling of tests on LiFePO4–C electrodes at different rates. The best sample in our experiments exhibits relatively good rate performance, as shown in Fig. 7. In this experiment, charge and discharge rates under a specific current density were equal and all cells were charged to 4.4 V and discharged to 2.0 V at given rates. The as-prepared LiFePO4 electrode demonstrated a high specific discharge capacity of 139 mAh g−1 at the current density of 170 mA g−1 (1 C). When the applied current density is 900 mA g−1 (5.3 C), the delivered capacity is 91 mAh g−1. The LiFePO4 electrode still exhibits 69 mAh g−1 when the applied current density increased to 1500 mA g−1 (8.8 C). The result is better than expected, which may be due to the enhanced electronic conductivity of the material resulting from carbon coating and the soft synthesis process. The individual LiFePO4 particles are connected by a network, amorphous nanometer sized carbon webs in LiFePO4–C composite exist, wrapping and connecting the LiFePO4 particles. And there is a possibility that porous carbon webs can also reside in the interior part of the particles, as Chung et al. reported [22]. In addition, rheological phase reaction is a simple and low cost method, which would be applicable to other electrode materials.
https://doi.org/10.1016/j.jallcom.2007.02.103_p3_15 | Fig. 8 shows the cycle performance of the carbon-coated LiFePO4 cycles at various charge–discharge rates. At the charge–discharge rate of 170 mA g−1 (1 C), the specific capacity of the composite cathode decreases from 139 mAh g−1 at the first cycle slightly to 135 mAh g−1 at the 25th cycle, showing an excellent cycling stability. But when the current density is too high, for example, 1500 mA g−1, the specific capacity decreased still rapidly with the cycling of the cell.
https://doi.org/10.1016/j.jallcom.2007.02.103_p4_2 | With a view of our findings, the simple, one step rheological phase reaction has been developed to directly synthesize LiFePO4–C powders, using PEG as the carbon source. The decomposition of PEG during the synthesis process controls the morphology and size of the powder and the porous structure of carbon improves the conductivity of the material. Different heat temperature also influenced the particle size, crystallinity of the product and the electrochemical performance. The product prepared at 500 °C for 12 h yields smaller, more uniform particles and better electrochemical performance.
https://doi.org/10.1016/j.jallcom.2007.05.031_p1_2 | Olivine-structured lithium iron phosphates (LiFePO4) proposed by Goodenough and co-workers have attracted great interest due to its low cost, low toxicity and high theoretical capacity of 170 mAh g−1 with a flat charge–discharge potential at 3.4 V versus Li/Li+ owing to the Fe2+/Fe3+ redox couple [1]. Also, the thermal stability of LiFePO4 [2] enables the safety of the battery especially for large scale applications such as hybrid electric vehicles.
https://doi.org/10.1016/j.jallcom.2007.05.031_p1_3 | For all the advantages associated with LiFePO4, a major hurdle of this material is its poor rate performance, which is largely related to its low ionic/electronic conductivity [1]. Up to now, two approaches have been reported to enhance it. One is to improve the intrinsic electronic conductivity by cation doping [3], [4]. The other is to synthesize LiFePO4 with small particle size [5], [6], [7] and/or add conductive additives such as carbon [8], [9], [10], [11], [12], [13] and metal powders [14]. Small particle size of LiFePO4 could shorten diffusion length of lithium ion while the electronic conductive phase coating would increase the electronic conductivity. In recent years, many synthesis routes have been reported for the preparation of LiFePO4/C composite [15], [16], [17], [18], [19], [20], [21]. Among those methods, sol–gel methods are particularly attractive for synthesizing LiFePO4 with controllable particle size and morphology and favorable electrochemical performance because they can obtain gel precursors in which the starting materials are mixed at molecular level [22], [23], [24], [25], [26], [27], [28], [29]. Carbon coating on LiFePO4 could also be formed in situ with sol–gel methods using suitable precursor materials and/or solvents. Yang and Xu [23] used a sol–gel method to synthesize carbon-coated LiFePO4 with 200–300 nm particle size distribution from iron (II) acetate in ethylene glycol media, which can retain a discharge capacity of 135 mAh g−1 at 2C rate. Gabrisch et al. [29] reported that carbon-coated LiFePO4 obtained by sol–gel method based on water and glycolic acid media delivered a discharge capacity of about 100 mAh g−1 at 5C rate. Dominko et al. [28] used a sol–gel method for synthesis of microsized porous LiFePO4/C composite from iron (III) citrate in citrate media which delivered 140 mAh g−1 at 0.5C rate. According to these efforts, some good results have been obtained, but many sol–gel methods based on different solvents were either high cost because of using expensive Fe(II) raw materials or complicated synthesis procedures such as two-step heat-treatment, sol–gel process for a long time and additional pH value controlling.
https://doi.org/10.1016/j.jallcom.2007.05.031_p1_4 | In this paper, we firstly reported a new sol–gel method for the synthesis of LiFePO4 material from inexpensive Fe(NO3)3·9H2O reacting with 2-methoxyethanol accompanied with a simple sol–gel process. According to mixing with sucrose solution, the elements Fe, Li, P and C are mixed at molecular level so that carbon coating on LiFePO4 can also be formed in situ. Nanosized LiFePO4/carbon composite materials can be successfully synthesized by directly pyrolyzing the gel precursor, and its structural and electrochemical characteristics were also investigated.
https://doi.org/10.1016/j.jallcom.2007.05.031_p2_2 | In a typical experiment, the sample was synthesized in two steps. In the first step, iron (III) nitrate (Fe(NO3)3·9H2O, A.R., China) was dissolved in 2-methoxyethanol (C3H8O2, A.R, China) (1:1.5 in molar) by stirring at room temperature to form a rufous solution. According to the chemical ratio of LiFePO4, equimolar molar of lithium dihydrogen phosphate (LiH2PO4, 99%, Aldrich) and 50 wt.% (compared to the LiFePO4) of white sucrose were dissolved in de-ionized water (H2O:C3H8O2; 2:5 in volume). The above solutions were mixed and heated at 70 °C for 4 h with constant agitation to form homogeneous gel. Then the gel was dried at 80 °C for 6 h to obtain xerogel. In the second step, the xerogel was slightly ground, pressed into pellet and annealed at 725 °C for 10 h under argon flow. Cooling to room temperature and powdering the pellet, the carbon-coated LiFePO4 composites were obtained.
https://doi.org/10.1016/j.jallcom.2007.05.031_p2_3 | Thermogravimetric (TG) analysis of the precursor was investigated on a Perkin-Elmer TGA7 thermal analysis apparatus with a heating rate of 10 °C min−1 from ambient to 850 °C in an argon flow rate of 100 ml min−1.
https://doi.org/10.1016/j.jallcom.2007.05.031_p2_4 | The phase structure of the powder was analyzed by X-ray diffraction (XRD) on a Rigaku-D/MAX-2200PC diffractometer using Cu Kα radiation. The sample morphology and structure were observed by a JEM-2010 transmission electron microscope (TEM) and a field emission scanning electron microscopy (FESEM) on a Hitachi S-4700 type of microscope equipped with an energy dispersive spectroscopy (EDS), which detects the elemental distribution of the sample. Elemental carbon analysis of LiFePO4/C was performed by C-S 800 Determinator (Eltar, Germany). To measure the tap density, about 2 g powder was placed in a small glass vial and was tapped on the lap bench for 30 min by hand. The specific surface of LiFePO4/C composites and N2 adsorption isotherms were measured by the Brunauer–Emmett–Teller (BET) method using N2 gas with ASAP 2010 instrument from Micromeritics.
https://doi.org/10.1016/j.jallcom.2007.05.031_p2_5 | For the electrochemical measurements, the as-synthesized LiFePO4/C samples were mixed with Super P carbon black and polyvinylidene fluoride (PVDF) with a weight ratio of 80:10:10. An electrochemical model cell consisted of the cathode, lithium foil as the anode, 1 M LiPF6 solution in ethylene carbonate (EC)–dimethyl carbonate (DMC; 1:1 in volume) as the electrolyte, and a polypropylene micro-porous film as the separator. The cells were galvanostatically charged and discharged between 2.5 and 4.2 V versus Li/Li+ at room temperature (25 °C) on the electrochemical test instrument (CT2001A, Wuhang Land Electronic Co. Ltd., China). Cyclic voltammetry measurements were performed using electrochemical workstation (Shanghai Chenhua Instrument Co. Ltd., China) at a scan rate of 0.1 mV/s between 2.5 and 4.2 V versus Li/Li+. Specific capacities were calculated based on the mass of LiFePO4, not LiFePO4/C, in the electrode.
https://doi.org/10.1016/j.jallcom.2007.05.031_p3_3 | It is the water of crystallization in Fe(NO3)3·9H2O and strong electronegativity of alkoxy that make Fe(OCH2CH2OCH3)3 hydrolyze and polymerize to form gel, although water solution are mixed with 2-methoxyethanol. In addition, the hydrogen nitrate produced can decrease the pH value of the precursor solution to avoid hydrolyzation of Fe (III) salts.
https://doi.org/10.1016/j.jallcom.2007.05.031_p3_4 | TG analysis was applied to optimize the calcinations temperature for the gel precursor. Fig. 1 shows the TG curves of the gel precursor after drying at 80 °C for 6 h. Over the temperature range from ambient to 850 °C, the TG curve shows continuous weight loss, but there was no weight loss after 600 °C. The observed initial weight loss before 160 °C is attributed to the elimination of absorbed water. Another continuous weight loss between 160 and 500 °C would be related to the release of the water of crystallization and thermal decomposition of the residual nitric acid and the precursor compounds as well as the organic compounds (such as sucrose). The final weight loss from 500 to 600 °C corresponds to the crystallization of phosphate. Therefore, it is necessary to calcine the LiFePO4 precursor above 600 °C to obtain the crystallized phase. In this study, the precursor was calcined at 725 °C under argon for 10 h.
https://doi.org/10.1016/j.jallcom.2007.05.031_p3_6 | Fig. 2a shows the XRD pattern of the as-prepared precursor gel, which is completely amorphous. After heating at 725 °C for 10 h in argon flow, the precursor was transformed into crystalline phase (Fig. 1b). All peaks are indexed on an orthorhombic olivine structure type (space group: Pnma). No second phase is found. The unit cell parameters for the orthorhombic cell are a = 10.323 Å, b = 6.009 Å, and c = 4.709 Å, which is in agreement with the previous results obtained by Yamada et al. [31].
https://doi.org/10.1016/j.jallcom.2007.05.031_p3_8 | Fig. 3 shows FESEM images of the resulting powder, which exhibit average particle sizes of about 65 nm with sphere-like shape. Compared with other sol–gel systems, the particle size obtained in the current sol–gel system is much smaller and the size distribution is uniform. Due to the nanosized particle distribution, the tap density is lower than 1.05 g cm−3. EDS was utilized to analyze the element distribution of the carbon-coated LiFePO4 sample. Focused on the selected region shown in Fig. 3b, the element distribution of carbon and iron was investigated as shown in Fig. 3c and d, respectively. The results indicate uniformly distributed carbon element. The TEM image in Fig. 4 illustrates that nano-carbons (marked with dashed circle) are wrapping and connecting particles to build the web structure. Inserts in Fig. 4 exhibit diffraction patterns for the particles and web, which indicate that the particle is crystalline LiFePO4 and the web is an amorphous carbon. A carbon content of 6.3 wt% is detected by the C–S determinator. The BET surface and total pore volume of the LiFePO4/C composite are 82.7 m2 g−1 and 1.2 cm3 g−1, respectively. For comparison, we also measured the BET surface and total pore volume of the LiFePO4 material with no additional carbon source of sucrose, which are 3.46 m2 g−1 and 0.05 cm3 g−1. The enhancement of the BET surface may attribute to the decrease of particle size after addition of carbon source of sucrose, and the obvious improvement of the total pore volume could be ascribed to the formation of porous structure in LiFePO4 material itself and/or coated carbon on the surface of LiFePO4 particles. This identification is in agreement with earlier works [11], [28].
https://doi.org/10.1016/j.jallcom.2007.05.031_p3_11 | In this research, the sucrose was used as carbon source to reduce the iron (III) precursor to Fe (II) completely and increase the viscosity of solution contributing to the gel process, in which the reactants could distribute homogeneously in 2-methoxyethanol–water solution. Then during the subsequent heat-treatment, reactants with homogeneous distribution facilitate the formation of nanoparticles with uniform size. As a result, the as-synthesized materials exhibit nanosized particles, which would be beneficial to the full utilization of the active materials in the composite electrodes, because the small particle size of LiFePO4 would help to ensure short diffusion path for its reaction with lithium. On the other hand, through pyrolysis of the sucrose dispersed in aqueous gelatin, carbon can be in situ coated on the surface of LiFePO4 particles to form carbon web structure. This web structure could not only provide better electron transport in the composite electrode, but also impede the inter-neck growth between LiFePO4 particles and help prevent undesired irregular particle growth. This form of LiFePO4/C composite was also observed by Herle et al. [32]. It was very effective in connecting particles agglomerated or separated apart, contributing to enhancement of electrochemical properties of LiFePO4.
https://doi.org/10.1016/j.jallcom.2007.05.031_p3_12 | Typical charge/discharge curves for LiFePO4/C composite electrodes are shown in Fig. 5. The cell was cycled between 2.5 and 4.2 V using a low current density of 0.1C (17 mAh g−1) at room temperature. The discharge capacities stayed at 155 mAh g−1. A flat charge/discharge plateau over a large compositional range implies that the two-phase reaction proceeds via a first-order transition between LiFePO4 and FePO4 [1]. The small voltage difference between the charge/discharge plateaus is representative of its good kinetics. This observation is also supported by the CV shown in Fig. 6. The anodic and cathodic peaks correspond to the two-phase charge–discharge reaction of the Fe2+/Fe3+ redox couple. While the reproducibility of the peaks indicates the reversibility of the composite cathode, the 0.28 V difference between the anodic and cathodic peaks is representative of its good kinetics although the first cycle shows a slight polarization with a potential separation of 0.37 V.
https://doi.org/10.1016/j.jallcom.2007.05.031_p3_15 | Fig. 7 presents the first discharge profiles of the nano-LiFePO4/C composite at various discharge rates ranging from 0.2 to 10C charge/discharge rates. The discharge capacities decreased from 151 to 142 mAh g−1 with increasing the discharge rates from 0.2 to 0.5C. At a higher discharge rate of 2C, the cell could deliver a capacity of 133 mAh g−1 with a plateau at 3.25 V versus Li/Li+. Even at 5 and 10C rates, the capacities can reach 118 and 108 mAh g−1 and a good voltage plateau remained above 3 V at 10C. Although the specific capacity decreases with increasing charge/discharge rate, the capacity retention remains very good for all the different rates. An apparent specific discharge capacity of 103 mAh g−1 is maintained after 50 cycles at 10C charge/discharge rate as seen in Fig. 8. Above results demonstrate good rate performance and cycling stability. It could be attributed to the fact that the high phase purity, nanosized particle size distribution and improved conductivity through optimized surface carbon webs connection. Especially, the nanosized LiFePO4 particle character ensures a large surface area of the reaction phase and reduces the diffusion length of the lithium ion inside, resulting in fast reaction and diffusion kinetics. Despite the electrochemical performance of the current material is favorable, advantages of the current new sol–gel system for the synthesis of high-performance LiFePO4 have not been adequately explored. Thus, as a continuation of the current study, the effect of various types of precursor carbon source (especially for organic acids) on the microstructure and electrochemical performance is being studied and will be reported subsequently.
https://doi.org/10.1016/j.jallcom.2007.05.031_p4_2 | Based on the simple and new sol–gel process of iron nitrate with 2-methoxyethanol, nanostructured LiFePO4/carbon powder of particle size about 65 nm has been successfully synthesized through the formation of gel precursor and subsequent heat treatment. The olivine nanosized LiFePO4/C composite material with good crystallinity and uniform particle distribution was obtained owing to the homogeneous mixing of precursors at molecular level. Carbon conductive web formed in situ prevented particle growth and improved the bulk intra- and interparticle electronic conductivity of the LiFePO4. Electrochemical experiments shows that the nano-LiFePO4/carbon composite possesses a good reversible capacity of 155 mAh g−1 at 0.1C rate and an excellent rate capacity of 103 mAh g−1 at 10C rate after 50 cycles in the voltage range 2.5–4.2 V versus Li/Li+ at room temperature. It shows great potential for high power batteries using as a cathode material.
https://doi.org/10.1016/j.jallcom.2007.12.005_p1_2 | At present, rechargeable lithium-ion batteries as a sort of high-powered green battery are used as key components of telecommunication equipments, digital electronic equipments and portable computer systems. Because of their advantages such as low self-resistance, little self-discharge, high-specific capacity, no memorizing effect, rechargeable lithium-ion batteries are good candidates for electric vehicles (EVs) and hybrid electric vehicles (HEVs). Being lower-cost, simple in manufacturing and environment friendly, the lithium-ion battery is widely used. The lithium-ion battery is influenced by several factors in its commercial process, especially by the cathode material. The cathode material has an important effect on environmental problems, factors of electrochemical capabilities and feasibility of direct mass production. Also it affects the price of the lithium-ion battery. Transition metal oxides, such as LiCoO2 [1], [2], [3], LiNiO2 [4], [5], [6] and spinel LiMnO2 [7], [8], [9] have been studied as cathode materials. In 1997, Padhi et al. [10] reported firstly that olivine-structure LiFePO4 could reversibly extract/insert lithium-ion. The orthophosphates Li–M–PO4 (M = Fe, Co, Mn, Ni) are intensively studied as cathodes for lithium-ion batteries, especially LiFePO4 has attracted particular interest. LiFePO4 is inexpensive, non-toxic, environmentally benign, good thermal stability and has a theoretical specific capacity of 170 mAh g−1. LiFePO4 is a good candidate for cathode materials used in lithium-ion batteries. Most of researches focus on improvements of synthesizing methods and electrochemical capabilities [11], [12], [13], [14], [15]. Up to now, the dynamic study of synthesizing olivine LiFePO4 has not been reported in detail.
https://doi.org/10.1016/j.jallcom.2007.12.005_p1_3 | In this research, the LiFePO4 precursor has been synthesized using precipitation with the raw materials of LiOH·H2O, (NH4)2HPO4 and FeSO4·7H2O. The kinetics of synthesis olivine LiFePO4 was studied by means of a differential thermal analysis (DTA) analysis with different heating rates. The activation energy, reaction order, frequency factor and kinetic equation are provided. The theoretical gist for LiFePO4 preparation by sintering is also discussed.
https://doi.org/10.1016/j.jallcom.2007.12.005_p2_3 | The molar ratio of Fe3(PO4)2 and Li3PO4 were synthesized by using a precipitation with the aqueous solutions of LiOH·H2O, (NH4)2HPO4 and FeSO4·7H2O under pH control. The precipitate was filtered off, washed thoroughly with de-ionized water, then mixed the Fe3(PO4)2 and Li3PO4 in the de-ionized water. After high-speed stirring several hours with blowing nitrogen gas into the system through a tube, the precursor was obtained, then washed with de-ionized water and filtered off. The precursor dried in a vacuum oven at 60 °C for 8 h. After being dried, the precursor powder was mixed with 2 wt.% high-surface area carbon black and pressed into a disk-shaped pellet at 10 MPa pressure. The pellet was annealed at a certain temperature for a certain time in nitrogen gas flow, then the olivine LiFePO4 was obtained.
https://doi.org/10.1016/j.jallcom.2007.12.005_p2_5 | The 5–10 mg precursor was put into an Al2O3 crucible with an empty Al2O3 crucible as reference. In order to overcome the disadvantages, the DTA experiments were carried out with different heating rates of 5, 10, 15, 20 K min−1, respectively, under nitrogen with a gas-flow rate of 30 ml min−1 on Netzsch4 STA 409 PC analyzer. According to the measured DTA data, dynamics parameters can be calculated by Doyle–Ozawa and Kissinger methods.
https://doi.org/10.1016/j.jallcom.2007.12.005_p2_7 | XRD profiles of the samples were measured on a Bruker D8 Advance diffractometer (Cu Kα radiation). The scan rate was 0.04° s−1 and step was 0.02°. The samples were observed by using a JSM-5900 scanning electron microscope (SEM). The FTIR were recorded at room temperature on a Shimadzu FTIR-8300PCS spectrometer using the KBr pellet technique.
https://doi.org/10.1016/j.jallcom.2007.12.005_p2_9 | A mixture composed of 5 wt.% of electrical conductive carbon powder, 85 wt.% of lithium iron phosphate powder and 15 wt.% PTFE latex were dried in a vacuum oven for 5 h at 60 °C. After being dried, the mixture was rolled into flakes and stuck to the stainless steel grid plates. Each strip was mounted as positive electrode versus counter with lithium metal as reference electrodes in an experimental cell. 1 mol L−1 LiPF6 EC/DMC was used as electrolyte and the polypropylene no. 2400 separators were used. Assemblage of the cells was carried out in an argon box. The charge/discharge test used a LAND series battery test system (LAND, Wuhan, China) with a specific current of C/10 at room temperature.
https://doi.org/10.1016/j.jallcom.2007.12.005_p3_3 | The thermogravimetric and differential thermal analyses (TG–DTA) curves of lithium iron phosphate precursor at the heating rate of 10 K min−1 were given in Fig. 1. According to the measurement zero line of the DTA curve, there were two peaks including an endothermic peak and an exothermic peak. The endothermic peak appeared within the range of 80–350 °C in the DTA curve with a mass decrease dramatically according to the TG curve. This mass decreasing trend was getting slower and slower when temperature went up. The temperature range of the endothermic peak is caused by the decomposition of the crystal water gradually. Within the temperature range of 450–550 °C, there is a slight heat dissipation with a slow rate. As the temperature rose gradually, the very small crystallize grain appeared in the system and the nucleation happened within this temperature range. The exothermic peak was emerging within temperature range of 550–700 °C in the DTA curve with a steady mass according to the TG curve. The temperature range to the exothermic peak is the process of crystal phase transformation from amorphous precursor to olivine LiFePO4. After crystal nucleus formed, with the rise of temperature, the crystal nucleus grew up, and then a large quantity of olivine LiFePO4 is thus synthesized with a great deal of heat dissipation. The synthesizing process of the olivine LiFePO4 is a simplex crystal phase transformation process after crystal water decomposition. Download : Download full-size image Fig. 1. The TG–DTA curves of LiFePO4 precursor at 10 K min−1 heating rate.
https://doi.org/10.1016/j.jallcom.2007.12.005_p3_4 | The experiments were carried out under nitrogen with a gas-flow rate of 30 ml min−1 and different heating rates of 5, 10, 15 and 20 K min−1. The peak temperature, enthalpy variation and peak areas of endothermic peak and exothermic peak could be explored under different heating rates. The DTA curves of lithium iron phosphate precursor were given in Fig. 2. According to the measurement zero line, it could be seen from Fig. 2 that there was an exothermic peak in each DTA curve within the temperature range of 550–700 °C which was the range of crystal phase transformation. With the heating rate rising up gradually, the exothermic peak was moving to a high temperature and the heat dissipation of nucleation became unsteady. When the heating rate was getting higher, the interior temperature gradient increased which made the deviate of thermal effect range and procedure temperature increased. Lower heating velocity makes the nucleation carry on slowly, and the system can immediately attain temperature balance within a very short time. So it can make crystal nucleus very small and grow slow, then the synthesized crystal particle size distribution becomes very narrow and the modality becomes easy to control. Download : Download full-size image Fig. 2. DTA curves of LiFePO4 precursor at different heating rates: (a) 5 K min−1; (b) 10 K min−1; (c) 15 K min−1; (d) 20 K min−1.
https://doi.org/10.1016/j.jallcom.2007.12.005_p3_5 | 3.1.1. Dynamics parameters In this paper, from the viewpoint of chemistry reaction dynamics, the variations of chemical reaction velocity respect to time and temperature were studied, and the dynamic equations were induced. Doyle–Ozawa and Kissinger methods were adopted to calculate the activation energy of the reaction of the precursor become olivine LiFePO4. The three formulas listed below were basic principles: (1) (2) (3) Doyle–Ozawa method applied formula (4) that was deduced from above formulas to calculate the activation energy: (4) When the fractional conversion α is certain, regardless reaction order, the function f(α) concerning fractional conversion α is a constant. For a certain reaction, the frequency factor A can be determined, and log[AE/Rf(α)] is also a constant. The plot of log β ∼ T−1 is a straight line and the slope is (−0.4567ER−1) [16], [17], [18]. With different heating rates β and the same fractional conversion α, we can plot the relation curve of the log β ∼ T−1, the activation energy E of the precursor becoming olivine LiFePO4 can be calculated from the slope of the straight line. Using the Doyle–Ozawa method, the diagrams of log β ∼ T−1 for the exothermic peak was showed in Fig. 3. As shown in Fig. 3, every line expressed percent conversion of 10–100% from the right to the left. The slopes, correlation coefficients and activation energy of every line were showed in Table 1. The reaction activation energy was various for different percent conversion. In addition, the process could be divided into two stages: 70.36–159.63 kJ mol−1 and 193.11–211.01 kJ mol−1. In the first stage, the activation energy obviously increases with the increment of fractional conversion, but on a lower level all the time and the reaction carried on more easily and rapidly. In the second stage, the activation energy leveled off, on the average of about 190 kJ mol−1. The reaction carried on stably and slowly. In the whole process the average apparent activation energy was 160.07 kJ mol−1. Download : Download full-size image Fig. 3. Curves of log β vs. T−1of activation energy for the reaction using Doyle–Ozawa method (every line regressed by calculating point of symbol 1–10 expresses reaction degree of 10–100% from right to left in the figure). Table 1. Activation energy and linear correlation coefficients of different reaction degrees at the exothermic peak by Doyle–Ozawa method α (%) Slope Correlation coefficient E (kJ mol−1) Average E (kJ mol−1) 10 −3.86468 −0.97181 70.36 160.07 20 −4.85644 −0.95321 88.41 30 −6.49505 −0.96500 118.24 40 −8.76892 −0.98577 159.63 50 −10.60804 −0.99726 193.11 60 −10.75755 −0.99916 195.84 70 −10.64314 −0.99749 193.75 80 −10.3428 −0.99053 188.29 90 −10.00133 −0.97153 182.07 100 −11.59081 −0.96017 211.01 In terms of the Kissinger principle, assuming that the reaction velocity was maximum at peak temperature and the reaction followed dynamics equations of Kissinger [19], according to mass action law (1), the Arrhenius formula (2) and heating rate formula (3), formula (5) can be deducted. (5) For T = Tmax (where Tmax is the maximum temperature of the peak), then (6) When formula (6) was substituted into formula (5), we get (7) If n = 1, then formula (7) can be rewritten as (8) For n ≠ 0 and n ≠ 1, due to (n − 1)(2RTmax/E) ≪ 1, then (9) When formula (9) was substituted into formula (7) and the same formula (8) could be inferred. In this paper, we use formula (8) to calculate the corresponding dynamic constants. When formula (8) was natural logarithmic transformed, we get (10) For a certain reaction, the frequency factor A is constant, and ln(RA/E) is also a constant. The plot of is a line and the slope is (−ER−1). Using the Kissinger method, the diagrams of for the exothermic peak was shown in Fig. 4. The slope is equal to (−ER−1) and the activation energy can be calculated out. The frequency factor A was obtained according to formula (8). In terms of the Kissinger principle, the shape index S is defined as the absolute value of the ratio of the slops of tangents to the curve at the inflexion points. Then we can use formula (11) to calculate the reaction order n [19]. (11) Download : Download full-size image Fig. 4. Curves of vs. of the peak at different heating rates by Kissinger method. The calculated corresponding dynamic constants were listed in Table 2. Table 2. Kinetic parameters for different heating rates by Kissinger method β (K/min) Average Slope Correlation coefficient E (kJ/mol) 5 10 15 20 Tmax (K) 871.35 886.15 894.65 897.05 −38.33368 −0.99122 318.71 S 0.6859 0.5344 0.4416 0.4565 0.5294 n 1.0435 0.9211 0.8373 0.8513 0.9133 A (×10−18) 3.225 2.991 2.918 3.451 3.164 Generally, the activation energy of chemical reaction is 60–250 kJ mol−1. If the activation energy is lower than 40 kJ mol−1, the reaction velocity is very fast and difficult to measure. When this happens, the reaction then becomes difficult to control. If the activation energy is higher than 400 kJ mol−1, the reaction velocity is very slow, then rigorous condition or activators are indispensable to expedite the reaction. The average activation energy of the reaction process where the precipitated precursor becomes olivine LiFePO4 was 239.39 kJ mol−1, as suggested by Doyle–Ozawa and Kissinger methods. The precursor acquiring a lower energy can overcome energy barrier and become olivine LiFePO4. This is the basic reason why the precursor synthesized by precipitation method can produce olivine LiFePO4 at a lower temperature for a shorter sintering time.
https://doi.org/10.1016/j.jallcom.2007.12.005_p3_6 | 3.1.2. Rate equation The reaction mechanism was assured after obtaining dynamics parameters in terms of unequal isothermal process. Within infinite time intervals, it could be considered that an unequal isotherm process was as an isothermal process. The reaction velocity could replace the general formula during the isotherm process. In accordance with formula (5), with the calculated corresponding dynamic constants, the rate equation of exothermic peak was (12)
https://doi.org/10.1016/j.jallcom.2007.12.005_p3_8 | Fig. 5 shows the XRD patterns of LiFePO4 precursor and a series of samples synthesized by sintering at various synthesizing temperatures for 6 h in nitrogen gas. The precursor is amorphous. The profiles of the reflection peaks are quite low, wide and out-of-order according to Fig. 5(a). The precursor was sintered at different synthesizing temperatures for 6 h then the olivine LiFePO4 was synthesized. All diffraction lines can be attributed to the olivine type phase LiFePO4 and to a minor impurity phases in (c) and (d). Additionally, in the pattern (b), the profiles of the reflection peaks are quite narrow, symmetric and without impurity phases. Therefore, a single-phase and well-crystallized product is indicated by the precursor sintered at 550 °C for 6 h. The reason why the impurity phases appeared in (c) and (d) samples is that a higher sintering temperature sped the crystal phase transformation process, so that the reaction velocity had a striking dissimilarity in the internal part of the system, and the crystal phase transformation reaction became miscellaneous. Download : Download full-size image Fig. 5. XRD patterns of LiFePO4 precursor and olivine LiFePO4: (a)LiFePO4 precursor; (b) 550 °C sintered 6 h (c) 600 °C sintered 6 h; (d) 650 °C sintered 6 h.
https://doi.org/10.1016/j.jallcom.2007.12.005_p3_9 | Shown in Fig. 6 are the SEM images of a series of samples obtained at different synthesizing temperatures for 6 h in nitrogen gas. The particle size of the LiFePO4 synthesized by precipitation is very small as shown in Fig. 6. Additionally, the sample obtained after sintering 6 h at 550 °C consist of well-distributed, near-spherical shaped particles whose average particle size is about 200 nm, which is the smallest without agglomeration. With the exaltation of sintering temperature, the distribution of particle sizes became more and more wide, and the agglomeration phenomenon was more and more obvious. The agglomeration and the wide distribution of particle size attributed to the higher sintering temperature which increased the speed of the crystal phase transformation. The higher transformation speed makes the crystal nucleus grow rapidly and the distribution of the particle size become wider due to the agglomeration happens. The smaller the particle size, the higher specific surface area is. A high-specific surface area is advantageous to internal lithium-ion diffusion, and the good electrochemical properties material can be obtained. Download : Download full-size image Fig. 6. SEM patterns of LiFePO4 synthesized at different sintering temperatures: (a) 550 °C; (b) 600 °C; (c) 650 °C; (d) 700 °C.
https://doi.org/10.1016/j.jallcom.2007.12.005_p3_10 | From the view of chemistry reaction dynamics, because the activation energy of crystal phase transformation is a little larger than 200 kJ mol−1, the precursor can become olivine LiFePO4 at 550 °C in a short time. 550 °C is the starting temperature of the crystal phase transformation. At this temperature, a low energy that the crystal phase synthesizing process dissipated could overcome the energy barrier and the precursor became olivine LiFePO4. When the sintering temperature is low, the growth of crystal is slow. The regular surface texturing and well-distributed olivine LiFePO4 sample can be synthesized.
https://doi.org/10.1016/j.jallcom.2007.12.005_p3_11 | The degree of crystallinity and the average particle diameter of LiFePO4 which was synthesized at 550 °C for different sintering time are given in Fig. 7. When the sintering time is less than 6 h, the energy which the samples obtained could not overcome the energy barrier and could not produce the olivine LiFePO4. Therefore the degree of crystallinity of the samples is lower. When the sintering time is more than 6 h, the agglomeration happened. Then the particle size is larger and the minor impurity phases were synthesized because of asymmetrical distribution of Li+, Fe2+ and PO43−. And the degree of crystallinity of the sample is lower too. The sample synthesized at 550 °C for 6 h has the highest degree of crystallinity and the smallest particle size. The energy that this sample obtained can overcome the energy barrier exactly. Download : Download full-size image Fig. 7. The degree of crystallinity and average particle diameter of LiFePO4 synthesized at different sintered time.
https://doi.org/10.1016/j.jallcom.2007.12.005_p3_12 | The Fourier transform infrared spectroscopy (FTIR) is known to be a good means for investigating of the structure at a local scale. The FTIR images of precursor and olivine LiFePO4 samples were shown in Fig. 8. Fig. 8(a) is Fourier transforms infrared spectroscopy of the precursor, the absorption of FTIR spectra originates from the intramolecular vibrations of the (PO4)3− unit, which involve the displacement of oxygen atoms at frequencies closely related to those of the free molecule within 940–1120 cm−1 and 540–650 cm−1 ranges [20]. From Fig. 8, the FTIR spectra (b), (c) and (d) of olivine LiFePO4 samples are finer and narrower, compared with Fig. 8(a), which is within ranges of 940–1120 cm−1 and 540–650 cm−1. In curve (d), compared with curves (b) and (c), there is an absorption gap extending from 650 to 950 cm−1 where located vibrations associated with other phosphate anions such as (P2O7)4− and (P3O10)5− [21]. The absence of any structure in this gap indicates that such complexes are not present in LiFePO4 sample obtained at 550 °C sintered for 6 h. The samples such as shown in Fig. 8(b), which were synthesized at a temperature higher than 550 °C for 6 h, contained impurity phases to a certain extent. The same is true of sample Fig. 8(c) which was synthesized at 550 °C for more than 6 h. In Fig. 8(d), the absorption at 1138 cm−1 originates from the symmetric and anti-symmetric stretching vibrations of O–P–O. Because the discrepancy of the two vibrations is extremely small, there is only one peak at 1138 cm−1. The absorption at 1061 and 1096 cm−1 originate from anti-symmetric stretching vibration of P–O. The absorption at 976 and 637 cm−1 originate from originate stretching vibration of P–O. The absorption at 579 cm−1 originate from originate anti-symmetric bending vibration of O–P–O. The absorption at 552 and 471 cm−1 originate from originate symmetric bending vibration of O–P–O. The absorption at 505 cm−1 originate from originate perturbation bending vibration of O–P–O [22]. Download : Download full-size image Fig. 8. FTIR patterns of LiFePO4 precursor and olivine LiFePO4: (a) LiFePO4 precursor; (b) 700 °C sintered 6 h; (c) 550 °C sintered 10 h; (d) 550 °C sintered 6 h.
https://doi.org/10.1016/j.jallcom.2007.12.005_p3_14 | The single-phase olivine LiFePO4 was synthesized at 550 °C by sintering the precursor for 6 h. We use this sample to assemble experimental cell according to the method discussed in Section 2.4. Fig. 9 depicts the initial voltage profiles of this sample at the rate of C/10. The initial capacity of this sample is 119.5 mAh g−1 at room temperature with the charge plateau at 3.5 V and the discharge plateau at 3.3 V. Fig. 10 shows the cycling performance of this olivine LiFePO4 sample. At the C/10 rate, the specific discharge capacity fading of this sample is lower than 2% after 8 cycles at room temperature. Download : Download full-size image Fig. 9. Initial charge/discharge profile of olivine LiFePO4. Download : Download full-size image Fig. 10. Cycling performance of olivine LiFePO4 sample.
https://doi.org/10.1016/j.jallcom.2007.12.005_p4_4 | By sintering the precursor for 6 h at 550 °C, the sample was synthesized. It has more single-phase, more regular morphology, well-distributed particles and better electrochemical properties. At the rate of C/10, the initial specific discharge capacity of this sample reached 119.5 mAh g−1 with lower than 2% capacity fading after 8 cycles at room temperature.
https://doi.org/10.1016/j.jallcom.2008.01.072_p1_2 | Among cathode candidates, LiCoO2, LiNiO2 and LiMn2O4 spinel have been widely used as cathode materials in lithium-ion batteries currently. More recently, LiFePO4 has become one of the most promising compounds due to the relative lack of toxicity and inexpensive and abundant raw materials [1], [2], [3], [4], [5]. LiFePO4 has a high lithium intercalation voltage of 3.4 V versus lithium metal and a high theoretical capacity of 170 mAh g−1. However, there are two drawbacks for the use of LiFePO4 as a commercial cathode material. One is its poor electronic conductivity [1]. Another problem is that it is difficult to synthesize LiFePO4 because of iron oxidation state [6].
https://doi.org/10.1016/j.jallcom.2008.01.072_p1_3 | It is an effective method to improve electrochemical property of LiFePO4 by supervalent ion doping and carbon coating [7], [8], [9], [10], [11], [12], [13], [14], [15], [16]. Comparatively, volumetric capacity of cell is difficult to increase because the addition of carbon will decrease the practical density of cathode material. And the doping of 1% supervalent ion will hardly change the practical density of cathode material. Therefore, this mean will promote the practical utilization of LiFePO4. Chung et al. [7], [8] proposed that LiFePO4 doped with high valence metal ions could improve its electronic conductivity as high as eight orders of magnitude. Shi et al. [9], [10] not only proved the feasibility of Cr3+ ion doping LiFePO4 in theory, but also synthesized the sample. Wen et al. [17] also investigated the structure and properties of LiFe0.9V0.1PO4 and indicated that the cathode properties of LiFe0.9V0.1PO4, including reversible capacity, cycle number and charge–discharge characteristics, were better than those of pure LiFePO4. Moreover, it was not easy to dope ion uniformly by solid phase confused with 1.0% (molar ratio) ion, which may limit the function of doping. In present investigation, we are trying to put forward an improved co-precipitation route to prepare ion-doped LiFePO4. In this method, olivine LiFePO4 will be gained by the precursor which was prepared by co-precipitation sintered in the N2, in which inexpensive and stable Fe3+ compound was used as raw material and inert gas was not used during the processes of co-precipitation. It is convenient to operate according to this preparation method with the purpose of industrial manufacture.
https://doi.org/10.1016/j.jallcom.2008.01.072_p2_2 | The pure LiFePO4 and doped Li1−xCux/2FePO4 were synthesized by improved co-precipitation, followed by sintering at high temperature. The ingredient chemicals LiOH (A.R, China), iron (III) sulfate Fe2(SO4)3·7H2O (A.R, China), NH4H2PO4 (A.R, China) and CuSO4·5H2O (A.R, China) were dissolved in de-ionized water and proper ascorbic acid was added to form a homogeneous solution. A pH electrode would be inserted in solution and the pH was adjusted to 6 with ammonia water during the experiment. In the solution, Li+, Cu2+, Fe2+, [SO4]2−, and [PO4]3− ions were mixed on molecular level. By stirring at 50 °C for 1 h, lime precipitation was obtained from the solution. The optimum aging condition was 30 min, 60 °C. After filtration, the precursor powders were transferred to furnace and sintered at 600 °C for 10 h (N2 atmosphere), and then allowed to cool slowly to room temperature.
https://doi.org/10.1016/j.jallcom.2008.01.072_p2_3 | The pure LiFePO4 and doped Li0.98Cu0.01FePO4 were characterized by SEM and X-ray diffraction. The SEM observation was performed on a JSM-5610 scanning electron microscope. The X-ray diffraction was carried out by using a Rigaku-D/MAX-2400 diffractometer with Cu Kα radiation (λ = 0.15406 nm).
https://doi.org/10.1016/j.jallcom.2008.01.072_p2_4 | The testing electrodes were made by dispersing 80 wt.% active materials, 15 wt.% acetylene black and 5 wt.% polyvinylidene fluoride (PVDF) binder in dimethyl phthalate solvent to form a slurry. Then the slurry was spread on to an aluminium foil and dried in the vacuum oven. The separator was a Celgard 2400 microporous membrane. 1MLiPF6 solution in ethylene carbonate(EC)–dimethyl carbonate (DMC; 1:1 in volume) and lithium foil were used as an electrolyte and an anode respectively. The assembly of the cell prototypes was carried out in a dry glove box, under argon. The cathode performance was investigated in term of charge–discharge curves and cycle life. These tests were run by an Abin instrument BT-2000 between 2.5 and 4.0 V versus Li/Li+ at room temperature (25 °C). Cyclic voltammograms (CVs) were measured at a scan rate of 0.05 mV s−1 using an electrochemical workstation (Shanghai Chenhua Instrument Co. Ltd., China).
https://doi.org/10.1016/j.jallcom.2008.01.072_p3_2 | The chemical compositions of Cu-doped lithium iron phosphates were analyzed by atomic absorption spectrometry. Determination of Fe2+ from the samples by spectrophotometry showed up to 99.95% of total iron, and the Fe2+ was hardly oxidized.
https://doi.org/10.1016/j.jallcom.2008.01.072_p3_3 | Fig. 1 shows that among all samples prepared, the discharge specific capacity of Li0.98Cu0.01FePO4 is better than others. That is, the small amounts of Cu2+ doped are benefit to the increase of specific capacities.
https://doi.org/10.1016/j.jallcom.2008.01.072_p3_5 | The X-ray diffraction profiles of Li0.98Cu0.01FePO4 are shown in Fig. 1. The sample is pure single phase indexed with orthorhombic Pnmb space group. During the synthesis process, the ingredient ions Li+, Cu2+, Fe2+, and [PO4]3− are homogeneously mixed in atomic level. The precursor powders contain uniformly distributed reactants. After sintering, the pure lithium phospho-olivine structure is formed for Cu-doped lithium iron phosphates. No second phase is found as there are small amount of doped ion and doped ion exist in the form of solid-solution.
https://doi.org/10.1016/j.jallcom.2008.01.072_p3_9 | From Table 1, we can see that the unit-cell parameter and unit-cell volume of LiFePO4 doped by 1% Cu2+ has changed obviously, that is, the length of a-axis, b-axis and c-axis and unit-cell volume are both decreased. It shows that, compared with the pure LiFePO4, the unit-cell parameter and unit-cell volumes of Li0.98Cu0.01FePO4 are both shrunken. The reason is that the ion radius of Cu 2+ is 0.073 nm and smaller than 0.076 nm, that of Li+ and it caused the decrease of length of c-axis. Another reason is that the binding force between Cu 2+ and O2− is larger than that between Li+ and O2− and the unit-cell volume of Li0.98Cu0.01FePO4 shrunk. These reasons cause the change of charge–discharge characteristics.
https://doi.org/10.1016/j.jallcom.2008.01.072_p3_10 | The SEM image in Fig. 3(a) illustrates that the grains of the precursor are small and uniform, whose grain size is about 10 μm. The precursor is the coexisting of two different crystallized shapes of particles. One shape is sector with the size of 3 μm and another is plush spherical with the size of 10 μm. The particles size which grained from solid-state grinding were about 80 μm, whereas the particles size which grained from improved co-precipitation were about 10 μm and uniform.
https://doi.org/10.1016/j.jallcom.2008.01.072_p3_12 | SEM images of LiFePO4 and Li0.98Cu0.01FePO4 samples are shown in Fig. 4. It is found that, after sintering at 600 °C for 10 h, well-crystallized powders are obtained with an average crystal size of 300 nm of LiFePO4 crystals (Fig. 4a) and another average crystal size of 100–200 nm of Li0.98Cu0.01FePO4 crystals (Fig. 4b). The average size of Li0.98Cu0.01FePO4 is fined evidently compared with that of LiFePO4. The small particle size of Li0.98Cu0.01FePO4 would be beneficial to reduce the diffusion length of the lithium ion inside, resulting in fast reaction and diffusion kinetics, which can increase charge–discharge capacity and cycling behavior.
https://doi.org/10.1016/j.jallcom.2008.01.072_p3_14 | Fig. 5 illustrates EDS of Li0.98Cu0.01FePO4. It could verify the homogeneous existence of Cu2+ dopant in LiFePO4 crystal. It is a conceivable fact with the reason that the doping process of co-precipitation could undergoes in aqueous solution, which can easily blend all soluble components uniformly even for low content ion dopant.
https://doi.org/10.1016/j.jallcom.2008.01.072_p3_16 | The charge/discharge curves are shown in Fig. 6. The cell is cycled between 2.5 and 4.0 V using a low current density of 0.1 C (17 mAh g−1) at room temperature. Li0.98Cu0.01FePO4 demonstrates a flatter charging and discharging plateau than that of pure LiFePO4. The potential for charging is about 3.49 V and discharging potential is around 3.37 V, which is in consistent with the result from the CV test. The small voltage difference between the charge/discharge plateaus is representative of its good kinetics. The discharge capacities stay at 153 mAh g−1.
https://doi.org/10.1016/j.jallcom.2008.01.072_p3_18 | Fig. 7 shows the cyclic voltammogram of a Li0.98Cu0.01FePO4 electrode at a scanning rate of 0.05 mV s−1. The anodic and cathodic peaks appeared in the CV curves correspond to the two-phase charge–discharge reaction of the Fe2+/Fe3+ redox couple. During anodic sweep, the lithium ions were extracted from LixFePO4 structure. An oxidation peak formed at 3.51 V during scanning potential from 4.0 to 2.8 V when lithium ions inserted into LixFePO4 structure. The corresponding reduction peaks formed at 3.32 V. The 0.29 V difference between the anodic and cathodic peaks is representative of its good kinetics. Hence, the sharp oxidation and reduction peaks in CV curves indicate that strong lithium intercalation and de-intercalation reactions occurred for Li0.98Cu0.01FePO4 electrode.
https://doi.org/10.1016/j.jallcom.2008.01.072_p3_20 | To investigate the rate capability, cycle performance of Li0.98Cu0.01FePO4 at various rates is shown in Fig. 8. Although the discharge specific capacity has decreased with increasing charge/discharge rate, the capacity retention remained very good for all the different rates. At 0.1 C, the discharge capacity decreased from 154.5 to 140.9 mAh g−1. The capacity decreased to 139.0 m mAh g−1 (1 C) and 130.2 mAh g−1 (2 C) at the current densities increase. At higher discharge rate of 2 C, the cell could deliver a capacity of 120.1 mAh g−1 after 30 cycle. As a whole, the capacities of Li0.98Cu0.01FePO4 seem to be stable upon cycling.
https://doi.org/10.1016/j.jallcom.2008.01.072_p3_22 | Above results which demonstrated good rate performance and cycling stability of Li0.98Cu0.01FePO4 could be attributed to the fact that the small particle size distribution and improved conductivity through doping Cu2+. Especially, after substitution, balance of electrical valence induced Li+ defect in LiFePO4 and residue of Fe2+/Fe3+ coexistence state, so cation defects are of benefit to the diffusion of Li+ in solid phase and increase electrical conductivity of crystal, further the charge–discharge characteristics of material.
https://doi.org/10.1016/j.jallcom.2008.01.072_p4_2 | The lithium iron phosphate and its doped derivatives have been successfully synthesized by improved co-precipitation. Cu2+ uniform distribution in LiFePO4 crystal and lead no impurity growth. The Cu-doped lithium iron phosphates demonstrated a better electrochemical property in terms of capacity delivery, cycle performance and electrochemical reversibility, which is attributed to the enhancement of the electronic inductivity by ion dopant, compared with undoped LiFePO4. And small size of Li0.98Cu0.01FePO4 synthesized by improved co-precipitation may allow intercalation and de-intercalation of lithium ions to occur with ease during the charge–discharge processes and exhibit high discharge capacity and good reversibility. Ion-doped samples show that such ion doping by the improved co-precipitation is an effective method to improve the electrochemical performance of LiFePO4.
https://doi.org/10.1016/j.jallcom.2008.04.030_p1_2 | The research of the new battery material has recently become the hot topic with the development of portable electronic products and lithium iron phosphate (LiFePO4) which is considered as potential positive electrode of lithium ion battery, has become one of the most promising positive electrode materials due to its nontoxicity, low cost and good safe performance. There are many synthetic methods reported in the literature which can be used to produce LiFePO4, for example, hydrothermal method [1], solid phase reaction [2], co-precipitation method [3] and the microwave sintering process [4]. In this article the authors used the beer yeast as the template to synthesize LiFePO4 precursor by co-precipitation method and used the microwave sintering method to prepare positive electrode material. Compared to other surfactants, biosurfactant is nontoxic, cheap and abundant in source. To our best knowledge, the synthesis of LiFePO4 with yeast as biosurfactant has been seldom reported in literature. Moreover, by using the technologies of Brunauer–Emmett–Teller (BET), XRD, Fourier transform infrared (FTIR) and conductivity, the authors explored the influence of microwave power on the structure and the performance of synthesized materials.
https://doi.org/10.1016/j.jallcom.2008.04.030_p2_2 | Instant beer yeast was purchased from Angle Yeast Co. Ltd. Carbon black was purchased from Jinan Chemical Market. Lithium carbonate (99%), diammonium hydrogen phosphate (99%) and ferrous sulfate (99%) are in analytical grade.
https://doi.org/10.1016/j.jallcom.2008.04.030_p2_3 | First, 2 g beer yeast was dissolved in distilled water, stirred for 15 min, and then added into the Li2CO3 solution (0.15 M). Second, (NH4)2HPO4 (0.5 M) and FeSO4·7H2O (0.5 M) with the molecular ration of 1:1 were dissolved in the distilled water, and then added into the yeast/Li2CO3 solution with strong stirring for 10 min. The precipitation was obtained. Finally, the obtained precipitation was washed three times with ethanol. In order to prevent the Fe2+ from oxidation, the precipitation was placed in the vacuum drying oven at 60 °C. The LiFePO4 precursor was obtained [5].
https://doi.org/10.1016/j.jallcom.2008.04.030_p2_4 | The precursor prepared with the co-precipitation method was porphyrized and mixed with (5 wt%) carbon black evenly, and then put into the aluminum crucible with a cover to avoid oxidation. The carbon black can be used not only as the microwave acceptor but also as the reducing agent to maintain the reducing atmosphere in the crucible. The crucible filled with precursor was placed in the microwave oven with different power for 10 min, respectively. Then the resulting materials can be obtained.
https://doi.org/10.1016/j.jallcom.2008.04.030_p2_5 | Wide-angle (10–70°) X-ray diffraction (XRD) patterns were obtained using a PANalytical X’Pert PRO X-ray diffractometer with Cu Kα (λ = 0.15418 nm) incident radiation. The powders were investigated using Fourier transform infrared spectroscopy ([FTIR] NEXUS 470, Nicolet, USA). The conductivities of the samples were determined by the ZL10 LCR instrument. The Brunauer–Emmett–Teller surface area of the powders was analyzed by nitrogen adsorption in a Micromeritics ASAP 2000 nitrogen adsorption apparatus.
https://doi.org/10.1016/j.jallcom.2008.04.030_p3_2 | The XRD patterns of the sample obtained in this work are shown in Fig. 1. As seen from the wide-angle XRD pattern, the peaks are consistent with lithium iron phosphate in the standard Powder Diffraction File (PDF Card no. 40-1499). Due to the short reaction time of microwave power, the secondary reaction caused by the high temperature and the oxidation can be effectively avoided. The high-purity LiFePO4 material can be obtained.
https://doi.org/10.1016/j.jallcom.2008.04.030_p3_4 | Fig. 2 is the sample`s FTIR spectra. As can be seen from the spectra, the similar peaks of four samples can be observed at similar position. It showed that the major components of the samples were consistent, but their fine structure was different. It shows that the P–O bonding of the samples was gradually strengthened with the increase of the microwave power, and it may in turn weaken Li–O bonding. Therefore, the motion of the lithium ions in the channel became easy and it can help to improve the apparent conductivities of the samples. But the sample which was seriously agglomerated under the power of 600 W could have larger grain size, and it made the distance of lithium ions channel longer than the sample at 300 W. Therefore, it was not benefic for the motion of lithium ions in the channel [6]. Compare H1 with H3, the positions of the peaks are similar, and it can be concluded that LiFePO4 materials can be obtained by using both the hydrothermal synthesis and microwave sintering method.
https://doi.org/10.1016/j.jallcom.2008.04.030_p3_6 | The powders were pressed into disk-shaped pallet with an average diameter at about 12 mm and 2 mm in thickness. The electrical performances of the samples were measured with the ZL10 LCR instrument. Fig. 3 shows the influence of the surfactant on the conductivities of the samples at different microwave powers. It is clear that the conductivities of the samples with and without surfactant can be influenced by the microwave power. The sample with surfactant can reach a maximum of 0.55 × 10−2 S/cm. The advantages of the surfactant can just be observed at low microwave power. At low power, the surfactant can help to avoid the agglomeration of the particles effectively. Therefore, the conductivity of the powder with surfactant is much higher than that without surfactant. With the increase of power, the surfactant has almost no effect on the conductivity. The powders may be seriously agglomerated and can connect with each other tightly to low the surface energy at high power. Therefore, the conductivity at low power is higher than at high power.
https://doi.org/10.1016/j.jallcom.2008.04.030_p3_8 | The BET surface areas of the materials are shown in Fig. 4. As seen from the figure, when the microwave power at 300 W, the BET surface area reaches the maximum of 77.5 m2/g. Compare the two curves, the BET surface areas of the samples with surfactant are larger than the samples without surfactant. It is because that the samples without surfactant were easily agglomerated during heat treatment. The surfactant in the powders acted as a dispersant that avoided the agglomeration of the particles. It can also be indicated that the microwave powder has little influence on the BET values of the samples with surfactant. The changes of the BET value with the increasing powder can be explained by the heating mechanism of the microwave power.
https://doi.org/10.1016/j.jallcom.2008.04.030_p4_2 | Good lithium iron phosphate crystals were synthesized using the beer yeast as biosurfactant. The results show that biosurfactant can increase the conductivity of the samples and increase the BET surface areas of the powders. As a result, the sample with biosurfactant has a higher conductivity than the sample without surfactant at 300 W. Therefore, low microwave power is benefic for the synthesis of Li2CO3 with high conductivity.
https://doi.org/10.1016/j.jallcom.2008.09.028_p1_2 | LiMPO4 (M = Fe, Mn, Co, Ni) olivine phosphate compounds are interested for their possible applications as cathode materials in rechargeable Li-ion batteries in recent years. Among these materials, LiFePO4 has been most concerned [1], [2] with theoretical capacity of 170 mAh/g and lithium intercalation potential of 3.5 V [3]. In addition, considerable interest exists in LiFePO4 for its low-cost, high safety, and good environmental compatibility [1]. The electronic and magnetic properties of the LiFePO4 have been studied in many literatures [4], [5], [6], [7], [8], [9]. Li site-doped LiFePO4 materials were studied [10], [11], [12], [13] for their improved intrinsic electronic conductivity comparing to the undoped material [12]. Unfortunately, the dopant heavy metal atoms at Li site are unfavorable to lithium diffusion within the one-dimensional lithium diffusion pathway [14], [15], [16], thus Fe site doping [17] has been considered as an alternative choice.
https://doi.org/10.1016/j.jallcom.2008.09.028_p1_3 | To improve the performance of LiFePO4 as cathode material of Li ion batteries, surface modifications have been done. Recently, Nazar et al. have shown that the conductive metal phosphides (FeP, and metallic Fe2P) can be generated on the surface of the parent LiFePO4 and the performance is largely improved [18]. However, the surface physical nature behind the improved performance is not clearly identified. As electrode material, the feature and interfaces between the electrode surface and coating layer or electrolyte are very relevant. To the best of our knowledge, no information about the geometric and electronic structure of surfaces is presently available in literatures, both experimentally and theoretically. In the present study, we will study simple clean surfaces of LiFePO4 and analyze their electronic structure and stabilities with first-principles calculations, with a purpose to understand the surface nature and their relevance to the performance of the material.
https://doi.org/10.1016/j.jallcom.2008.09.028_p2_2 | LiFePO4 has an orthorhombic olivine structure (space group Pnma), with experimental lattice parameters of a = 10.3324 Å, b = 6.0105 Å and c = 4.6922 Å [1]. In this paper, we studied the surfaces of LiFePO4 [including (1 0 0), (0 1 0) and (0 0 1)] using the Vanderbilt ultrasoft pseudopotential (USPP) [19] and the generalized gradient approximation by Perdew and Wang (PW91) [20] for the exchange-correlation energy. Although GGA underestimate the energy gap [21] in most cases, it can give good prediction of the occupation state, which is more important for understanding the basic electronic property of a material. So we think that GGA only is enough to meet our purposes of the present work. All the calculations are performed with DACAPO [22]. The valence electrons wave functions and the augmented electron density are expanded in plane wave basis sets with cutoff energies of 25 and 140 Ry, respectively. The Li 2s, Fe 3d and 4s, P 3s and 3p, and O 2s and 2p were treated as the valence electrons, and all the others were treated as core electrons. Monkhorst-Pack scheme k-point samplings in the Brillouin zone are used in all calculations. The meshes we have chosen ensure that the k-point separations in the reciprocal space are smaller than 0.1 Å−1, which ensures that the total energy convergence better than 0.01 eV.
https://doi.org/10.1016/j.jallcom.2008.09.028_p2_3 | Periodic slab models are used to simulate the surfaces. All slabs used in the present work are constructed from a 1 × 2 × 2 supercell, which contains 16 LiFePO4 formula units. With such large slabs, both atomic and electronic properties of the center atoms in the slab are similar to the bulk values. The thickness of the vacuum layer is larger than 10 Å, which is thick enough to ensure that the interactions between the surfaces are negligibly small. The slab models are cut directly from the bulk and the theoretical equilibrium bulk lattice constants are used. The atomic positions in the slab are fully relaxed and the final force exerted on each atom is smaller than 0.05 eV/Å. During the relaxation, the thickness of the slab and the in-plane lattice constants are all kept fixed.
https://doi.org/10.1016/j.jallcom.2008.09.028_p3_3 | Before come to the surface models, we first have to optimize the bulk models, including the lattice parameters and the magnetic ordering. Our results shown that the optimized bulk is anti-ferromagnetic and the theoretical lattice constants are 10.6272, 6.1873 and 4.7999 Å for a, b and c, respectively. These results are a little larger than the experimentally observed 10.3324, 6.0105 and 4.6922 Å [1], due to the GGA methods we applied in our calculations, which always slightly overestimate the lattice constants.
https://doi.org/10.1016/j.jallcom.2008.09.028_p3_4 | In the present work, the slab models are constructed with Li atoms at the outmost layer of the surface, as Li atoms are fully ionized in the material and have good mobility even in the bulk. Large relaxations of the outermost Li atoms are observed at the LiFePO4 (1 0 0), (0 1 0) and (0 0 1) surfaces, especially for the case of (1 0 0) and (0 0 1) surfaces. Fig. 1 compares the side view of LiFePO4 (1 0 0), (0 0 1) and (0 1 0) slab models before relaxation and (0 1 0) slab after relaxation. Although atoms relaxed inward and outward alternatively, the whole thickness of atom slabs became smaller than that of bulk. It is very interesting that the outmost Li and O layers do not relax much for the case of (0 1 0) surface slab relaxation, being in accordance with the stable (0 1 0) termination. Download : Download full-size image Fig. 1. Side view of the surface models of (a) LiFePO4 (1 0 0), (b) LiFePO4 (0 0 1), and (c) LiFePO4 (0 1 0) before relaxation, and (d) the relaxed LiFePO4 (0 1 0) surface. The largest red spheres are O, middle-sized grey and blue spheres are Fe and P atoms respectively, and smallest purples spheres denote Li atoms. (For interpretation of the references to color in this figure legend, the reader is referred to the web version of the article.)
https://doi.org/10.1016/j.jallcom.2008.09.028_p3_6 | In the present study, as the surface slab models are cut directly from the bulk, it is difficult to construct symmetric surfaces. The slabs are constructed with two different surface terminations and therefore surface energy is difficult to be defined. To compare the relative stabilities of different surface models, cleavage energies of surfaces are studied in the present work. The cleavage energy Ecleav is defined as the energy required for cleaving an infinite bulk crystal into two semi-infinite parts. In the super cell approach, the Ecleav is defined as the energy difference per unit area between the surface super cell and the bulk where Eslab is the total energy of slab and Ebulk is the energy of bulk which has the same number of atoms with the super cell. S is the surface area. The factor“2” denote the two surface of the super cell. In the equation above, if the Eslab is the energy of unrelaxed super cell, Ecleav will be denoted as .
https://doi.org/10.1016/j.jallcom.2008.09.028_p3_7 | The calculated cleavage energies for different surface slab models are listed in Table 1. From the calculated cleavage energies, we can conclude that LiFePO4 (0 1 0) is the most stable termination, as its cleavage energies are substantially smaller than that of LiFePO4 (1 0 0) and LiFePO4 (0 0 1). The atom density at the LiFePO4 (0 1 0) is much higher than the other two surfaces. In general, surfaces with higher atom density are energetically more favorable for being cleaving surface. Our calculated results show that this rule is also correct in the case of LiFePO4. In addition, since the one-dimensional lithium diffusion pathway is along the b-axis direction, LiFePO4 (0 1 0) as the cleavage surface is in favor of the lithium diffusion. The lowest cleave energy of the (0 1 0) surface indicates that it is most likely to be formed when LiFePO4 particles are cracked, in accordance with the experimental observations [23]. Table 1. Cleavage energies (in J/m2) and MOM of Fe atoms for different surfaces before and after relaxation. LiFePO4 (1 0 0) LiFePO4 (0 1 0) LiFePO4 (0 0 1) 1.45 0.36 1.27 1.27 0.29 0.98 MOM of Fe (μB) (unrelaxed) 3.61 3.33 3.33 MOM of Fe (μB) (relaxed) 3.61 3.32 3.33
https://doi.org/10.1016/j.jallcom.2008.09.028_p3_9 | It is shown in our previous studies that the electronic states around the Fermi level is dominated by Fe-3d states. The Fe-3d is double degenerated by the exchange interactions and the local oxygen octahedral crystal field. Since DFT can give good prediction to the occupation states, all results presented in this paper are from DFT calculations.
https://doi.org/10.1016/j.jallcom.2008.09.028_p3_10 | Fig. 2 compares the TDOS of LiFePO4 (1 0 0), (0 1 0) and (0 0 1) with the counterpart of the bulk. It is shown that the electronic structures of LiFePO4 (1 0 0) and (0 0 1) are metallic with continuous DOS around the Fermi level, which are different to that of the bulk. The metallic characteristic is more obvious especially for the (0 0 1) surface, in which Fe atoms are more close to the surface region. From analyzing the atomic projected DOS on the surface atoms, we know that not only the Fe atoms that near the surface region contribute to the DOS near the Fermi level, the surface P and O atoms also have large contributions to the surface states near the Fermi level. On the contrary, the DOS of LiFePO4 (0 1 0) resembles to the DOS of bulk. This is also in accordance with the surface atomic structure, as atomic environments of all the P atoms and most of the O atoms near the LiFePO4 (0 1 0) are quite similar to that of bulk. Download : Download full-size image Fig. 2. Total density of states of (a) LiFePO4 bulk, (b) LiFePO4 (1 0 0), (c) LiFePO4 (0 1 0), and (d) LiFePO4 (0 0 1) slab. The Gaussian smearing method is used and the broadening width is 0.05 eV. The Fermi energy is set to 0 eV.
https://doi.org/10.1016/j.jallcom.2008.09.028_p3_11 | Atomic projected DOS of Fe atoms at the surfaces are shown in Fig. 3. In LiFePO4 bulk, the oxidation state of Fe atoms is Fe2+, and the Fe-3d states are d5 in majority spin channel and d1 in minority spin channel. For the case of LiFePO4 surfaces, the (sub-) surface Fe-3d majority spin channel is also completely filled, but the energy level moves up and close to the Fermi level. The lower gap between spin-up and spin-down indicates the exchange interaction at the surface region is smaller than that of in the bulk. The occupation states of the minority spin channel for LiFePO4 (0 1 0) and (0 0 1) are quite similar to the bulk, while the LiFePO4 (1 0 0) is different, as shown in Fig. 3. As a result, the calculated magnetic moments (MOM) of Fe atoms at (near) the surface (listed in Table 1) are also different. For the case of LiFePO4 (0 1 0) and (0 0 1), the MOM values are close to the value of the bulk (3.42μB). However, the MOM for Fe atoms near LiFePO4 (1 0 0) is larger than the bulk, due to the decreased occupation states of the minority spin channel, as shown in Fig. 3b. Download : Download full-size image Fig. 3. Density of states projected on 3d orbits of Fe atoms (a) in LiFePO4 bulk, at (or close to) (b) LiFePO4 (1 0 0), (c) LiFePO4 (0 1 0), and (d) LiFePO4 (0 0 1) surfaces. The projection is done within a sphere with radius of 1.0 Å around the Fe atom. The black solid line is for the majority spin while the black dashed line for the minority spin. Gaussian smearing method is used and the broadening width is 0.05 eV. The Fermi energy is set to 0 eV.
https://doi.org/10.1016/j.jallcom.2008.09.028_p4_2 | In this paper, the electronic structures and stabilities of the LiFePO4 (1 0 0), (0 0 1) and (0 1 0) surfaces are studied in details. Results show that surfaces electronic structure is metallic, due to the contribution of surface P and Fe atoms, especially for the (0 0 1) and (1 0 0) surfaces. The calculated cleavage energies show that the LiFePO4 (0 1 0) is the most stable termination, which is in favor of the lithium diffusion in the one-dimensional pathway. Results also show that the electronic structure of the LiFePO4 (0 1 0) is quite similar to the bulk, while larger difference in electronic density of states are observed in the LiFePO4 (1 0 0) and (0 0 1) surfaces comparing to those of bulk.
https://doi.org/10.1016/j.jallcom.2008.09.144_p1_2 | Lithium iron phosphates, LiFePO4, with olivine-type structure have been considered as promising electrode materials for high-power lithium-ion batteries due to high cycling stability, excellent safety characteristics and low materials cost [1], [2], [3]. The state-of-the-art research is mainly devoted to the improvement of rate capability of LiFePO4 electrodes by engineering of nano-sized phosphates [4], [5], [6], [7], [8], by coating with carbon [6], [9], [10], [11], [12] and by doping with alien cations [13], [14], [15].
https://doi.org/10.1016/j.jallcom.2008.09.144_p1_3 | Soft chemistry techniques have been shown to be effective for the preparation of nanometric LiFePO4. Two varieties of these techniques can be outlined. The first one uses reflux or co-precipitation methods with an aim to prepare pure LiFePO4 with particle dimensions varying between 40 and 140 nm [16], [17]. The second one comprises sol–gel techniques based on metal-organic precursors leading to the formation of carbon containing LiFePO4 [8], [18], [19], [20]. The characteristic feature of these methods is the selection of organic components (such as citric acid, l-ascorbic acid, glycolic acid, lauric acid, PEG, etc.) which can serve as carbon sources, from one hand, and can ensure the complexation of metal ions in the precursors, from the other. Sol–gel techniques are also suitable to obtain crystalline LiFePO4 doped with alien ions such as Mg, Zr, Ti [21], [22]. Although many studies have been devoted on the preparation of nano-sized LiFePO4 or carbon containing LiFePO4, little works is done on the development of methods that are able to control both particle dimensions and carbon content.
https://doi.org/10.1016/j.jallcom.2008.09.144_p1_4 | In this study, we report a new and simple method for the preparation of LiFePO4 that allows affecting both the particle dimensions and the carbon content. This method is based on the formation of homogeneous lithium-iron phosphate-formate precursors by freeze-drying of aqueous solutions containing Li+, Fe2+, PO43− and HCOO−. Thermal heating of the lithium-iron phosphate-formate precursors yields at temperature above 300 °C nanometric LiFePO4 containing up to 2 mass% carbon. By variation of the solution concentration, it is possible to change the morphology of the precursors and the target LiFePO4, as well as the carbon content. Powder XRD, IR spectroscopy, BET measurements, SEM and X-ray photoelectron spectroscopy (XPS) analyses have been used for the characterization of LiFePO4.
https://doi.org/10.1016/j.jallcom.2008.09.144_p2_3 | The starting reagents are Fe(HCOO)2·2H2O, Li2CO3 and H3PO4. All reagents used were of “p.a.” quality (Merck). As an iron source we used crystalline Fe(HCOO)2·2H2O since it displays: (i) a moderate stability at storage (with respect to both oxidation to Fe3+ and dehydration), which ensures an exact stoichiometry in the final product; (ii) a relatively lower temperature of decomposition; (iii) appearance of reducing gaseous products (H2 and CO) during the decomposition. Fe(HCOO)2·2H2O was prepared as described in Ref. [23].
https://doi.org/10.1016/j.jallcom.2008.09.144_p2_4 | The transparent phosphate-formate solution of lithium and iron was obtained by mixing two solutions: A and B. Solution A containing Li+ and PO43− in a molar ratio of 1:1 was prepared by dissolution of Li2CO3 in an aqueous solution of phosphoric acid. Crystalline Fe(HCOO)2·2H2O was dissolved in water at pH ≈ 3.5 (solution B). The pH value of both solutions before mixing was adjusted to 2 with addition of a small quantity of HCOOH (1:1). The ratio between the components in the resulting solution was Li+:Fe2+:PO43−:HCOO− = 1:1:1:2, the concentration being varied between 0.05 and 0.2 M (with respect to metal ions). The solution thus prepared was cooled down to room temperature, then frozen instantly with liquid nitrogen and dried in vacuum (20–30 mbars) at −20 °C with an Alpha-Crist Freeze-Dryer. For the sake of simplicity, the precursors obtained from solutions with different concentrations will be further on denoted as Pr–S005, Pr–S01 and Pr–S02 obtained from 0.05, 0.1 and 0.2 M solutions, respectively. After drying, the solid precursors were decomposed under flowing argon at 350 °C for 2 h. The solid residues were further annealed at 400, 500 and 600 °C for 5–15 h in an argon atmosphere. The argon gas was of 99.999% purity. The LiFePO4 samples obtained from the three different precursors are denoted as LiFePO4–S005, LiFePO4–S01 and LiFePO4–S02, respectively.
https://doi.org/10.1016/j.jallcom.2008.09.144_p2_7 | The total iron content in the samples was determined complexometrically at pH 1.5 using sulfosalicylic acid as an indicator after preliminary oxidation of Fe2+ with hydrogen peroxide. The lithium content was determined by atomic absorption analysis. The purity of the LiFePO4 powders with respect to impurities of Fe3+ was determined by oxidation–reduction titration using standard K2Cr2O7 and diphenylamine as indicator [25]. Elemental analysis (C and H) was performed using Elementar Analysensysteme GmbH (VarioEL analyser).
https://doi.org/10.1016/j.jallcom.2008.09.144_p2_8 | X-ray structural analysis was made by a Bruker Advance 8 diffractometer with Cu Kα radiation. Step-scan recordings for structure refinement by the Rietveld method were carried out using 0.03° 2θ steps of 12 s duration. The computer program FULLPROF was used in the calculations. The crystallite size of LiFePO4 was calculated by the Scherrer equation from the line width of the (2 0 0) reflection peak: D200 = λ/((β2 − β2o)1/2 cos θ200) where λ(Cu Kα) = 0.15405 nm, β is the peak width at the half height corrected with instrumental broadening and θhkl is the Bragg angle. The line width was determined by profile analysis using a WinPlotr programme.
https://doi.org/10.1016/j.jallcom.2008.09.144_p2_9 | The IR spectra were recorded on a Fourier transform Nicolet Avatar-320 instrument using KBr pellets (resolution < 2 cm−1). The thermal analysis (simultaneously obtained DTA-, TG- and DTG-curves) of the precursors was carried out by a “Stanton Redcroft” apparatus in the temperature range up to 650 °C under an argon stream (1 l/h, 99.9%), a heating rate of 5 °C/min and sample mass of 10 mg.
https://doi.org/10.1016/j.jallcom.2008.09.144_p2_12 | The chemical state and atomic concentrations of elements in the surface layer of the samples were determined using XPS. XPS studies were performed in a VG ESCALAB MkII electron spectrometer under a base pressure of 1 × 10−8 Pa. The photoelectron spectra were excited using un-monochromatized Al Kα radiation (hν = 1486.6 eV) with a total instrumental resolution of ∼1 eV. The C 1s line of adventitious carbon at 285.0 eV was used as internal standard to calibrate the binding energies.
https://doi.org/10.1016/j.jallcom.2008.09.144_p3_3 | Freeze-drying of the solution containing Li+, Fe2+, PO43− and HCOO− in the ratio 1:1:1:2 yields amorphous pale-green powders. Irrespective of the concentration of the freeze-dried solutions, the chemical analysis shows that in the solid precursors the ratio between the lithium, iron and phosphate ions remains the same, while the concentration of the formate ion tends to 1, i.e., Li+:Fe2+:PO43−:HCOO− = 1:1:1:1. This means that about 1 mol of formic acid is sublimated during the freeze-drying process.
https://doi.org/10.1016/j.jallcom.2008.09.144_p3_4 | The coordination of the phosphate and formate ions in the freeze-dried solids is studied by IR spectroscopy. Fig. 1 compares the IR spectra of the freeze-dried solids with those of Fe(HCOO)2·2H2O and Fe(H2PO4)2·2H2O. Three types of characteristic vibrations due to the formate and phosphate ions and the water molecules can be outlined. Download : Download full-size image Fig. 1. IR spectra of Fe(HCOO)2·2H2O, Fe(H2PO4)2·2H2O, precursors Pr–S005, Pr–S01, Pr–S02 and of precursor Pr–S02 heated at 350 °C.
https://doi.org/10.1016/j.jallcom.2008.09.144_p3_5 | The IR spectra of freeze-dried solids display bands, which are typical for formate ion vibrations [26]: 1600–1580 cm−1 (νas(CO)); 1395–1360 cm−1 (δCH and νs(CO)); 760–700 cm−1 (δs(OCO)). For the sake of comparison, the formate ion vibrations in Fe(HCOO)2·2H2O and LiHCOO·H2O appear at: 1580 and 1590 cm−1 for νas(CO); 1395 and 1383 cm−1 for δCH; 1372/1358 cm−1 and 1371 cm−1 for νs(CO); 756/693 cm−1 and 796 cm−1 for δs(OCO), respectively [27]. This comparison shows clearly that the positions of formate ion vibrations in the freeze-dried solids and in both pure iron and lithium salts are close. It is worth to mention that the characteristic bands of protonated formate (νCO at about 1700 cm−1, νC–O at 1260 cm−1 and γOH at 975 cm−1 [28]) are not observed in the IR spectra of precursors. This means that the formate ion in the precursors is deprotonated and coordinated around the metal ions.
https://doi.org/10.1016/j.jallcom.2008.09.144_p3_6 | The second type of characteristic vibrations is associated with the phosphate groups. The stretching P–O and bending OPO vibrations of the phosphate groups appear in the ranges of 920–990 cm−1 (ν1), 950–1160 cm−1 (ν3), 460–320 cm−1 (ν2), and 650–470 cm−1 (ν4). In addition to the internal PO4 vibrations, other vibrations involving OH motions are the characteristic of the protonated phosphate ions (H2PO4− or HPO42−), namely: both out-of-plane δOH and in-plane γOH bending P–O–H vibrations, which appear at 1230–1260 and 800–900 cm−1, respectively [29], [30]. While the IR vibrations due to the protonated phosphate groups are clearly resolved in the spectrum of Fe(H2PO4)2·2H2O (1262 cm−1 and the duplet at 820/790 cm−1, Fig. 1), the freeze-dried solids show the characteristic vibrations for deprotonated phosphate ions only (ν3 at 1015–1070 cm−1 and ν4 at 560 cm−1). Further on, the observed upshift of the asymmetric stretching ν3 vibration compared to that of the free phosphate ion (1017 cm−1) evidences for the coordination of PO43− to the metal ions in the freeze-dried compositions.
https://doi.org/10.1016/j.jallcom.2008.09.144_p3_7 | The third spectral feature in the IR spectra is the water molecule vibrations. A broad featureless band at 3400 cm−1 with a shoulder around 3200 cm−1 dominates in the IR spectra of the precursors. As a comparison, for Fe(H2PO4)2·2H2O and Fe(HCOO)2·2H2O where the water molecules are coordinated to the Fe2+ ions, the OH stretching vibrations appear in the range of 3150–3370 cm−1 (Fig. 1). For LiHCOO·H2O, the νOH stretching vibrations of the water molecule bonded to Li+ are at 3398 and 3109 cm−1 [27]. Hence, the broad band observed for Li-Fe phosphate-formate precursors could be due to the superposition of the OH stretching vibrations of the water molecules bonded to both metal ions. The weak band around 900 cm−1 could be tentatively assigned to the water libration mode [31].
https://doi.org/10.1016/j.jallcom.2008.09.144_p3_8 | Summarizing, it appears that during the freeze-drying process solids with compositions LiFePO4Hx(HCOO)x·yH2O (x ∼ 1; 1 < y <1.3 and x < y) are obtained, where the metal ions are bonded to the deprotonated phosphate and formate ions. The charge neutrality is achieved by insertion of one proton (most probably H3O+) in the precursor framework. It is worth mentioning that the appearance of H3O+ within the crystal structure of different compounds is well documented, for example H3OM(SO4)2 (M3+Al, Ga, In, Ti, and Fe) [32], (H3O)UO2PO4·3H2O [33], etc. In compounds containing different protonic species like H3O+, H5O2+, etc., the stretching OH vibrations appear in the range of 3500–2500 cm−1 and the bending δ(H3O+) vibration—in the range of 1700–1750 cm−1 [34], [35]. Therefore, in the spectra of the precursors the shoulder observed at 1720 cm−1 could be related with the δ(H3O+) vibration and the νOH bands of H3O+ could be overlapped with the vibrations of H2O molecules as it is reported in Ref. [35].
https://doi.org/10.1016/j.jallcom.2008.09.144_p3_9 | While the concentration of the freeze-dried solution does not influence the compositions and structure of precursors, the precursor`s morphology is affected. Fig. 2 shows the SEM images of the precursors obtained from the diluted and concentrated solutions. While the precursor Pr–S005 obtained from the diluted solution comprises fine flake-like aggregates (Fig. 2(A)), the thick plate-like aggregates gives rise to the morphology of Pr–S02 obtained from the concentrated solution (Fig. 2(B)). The transformation of fine aggregates into thicker ones by increasing the concentration of freeze-dried solutions has also been established for the preparation of layered LiCo/NiO2 cathode materials by freeze-drying of lithium–cobalt citrate solutions [36]. Download : Download full-size image Fig. 2. SEM images of precursors Pr–S005 (A), Pr–S02 (B) and of corresponding LiFePO4–S005 (C) and LiFePO4–S02 (D) annealed at 600 °C.
https://doi.org/10.1016/j.jallcom.2008.09.144_p3_11 | Homogeneous Li-Fe phosphate-formate precursors are unstable and, above 50 °C, they are decomposed (Fig. 3). Decomposition process is developed from 50 to 350 °C with a total weight loss of 28%. Based on the numerous data on thermal decomposition of metal formates [37], [38] the first broad endothermic effect between 50 and 150 °C is due to the dehydration, while the second strong endothermic peak at 240 °C followed by the broad complex exothermic effect between 300 and 400 °C corresponds to the decomposition of the formate ions. The decomposition process is completed at 350 °C. This is confirmed by the IR spectrum of the precursor Pr–S02 heated at 350 °C for 20 min (Fig. 1), where no IR bands due to the formate ions vibrations are observed. It should be mentioned that the observed broadening of the exothermic effect at a temperature higher than 350 °C accompanied by a small weight loss can be explained by partial oxidation of Fe2+ as a result of oxygen contaminant in a small amount in the argon used. Download : Download full-size image Fig. 3. TG (solid line), DTA (dot line) and DTG (dash line) curves for the precursor Pr–S01.
https://doi.org/10.1016/j.jallcom.2008.09.144_p3_12 | The formation of the olivine-type phase LiFePO4 starts at 350 °C immediately after the release of the formic acid (Fig. 1). The IR spectrum of the sample obtained at 350 °C for 10 h coincides with the IR spectrum typical of the olivine-type phase LiFePO4 [39]. The shoulder at 945 cm−1 and the band at 970 cm−1 are assigned to the symmetric stretching P–O vibration of the PO43− group, while the rest three bands at 1060, 1098 and 1138 cm−1 are due to the asymmetric stretching P–O vibrations. The asymmetric bending OPO mode splits into four bands at 550, 578, 636 and 648 cm−1. The bands at 500 and 470 cm−1 originate essentially from the Li+-translations. It is important that the IR bands profile of the sample obtained at 350 °C for 10 h is identical with the IR bands profiles of samples annealed at 400, 500 and 600 °C (Fig. 1, Fig. 4). From the IR spectroscopic data it is evident that the olivine-type phase LiFePO4 is already formed at 350 °C and remains stable during the annealing between 400 and 600 °C. Download : Download full-size image Fig. 4. IR spectra of LiFePO4 annealed at 400, 500 and 600 °C.
https://doi.org/10.1016/j.jallcom.2008.09.144_p3_13 | Irrespective of the concentration of the freeze-dried solution, well-crystalline powders of LiFePO4 without any XRD detectable impurities are obtained in the temperature range of 400–600 °C (Fig. 5). The data from chemical analysis show some impurity of Fe3+ ions with concentration less than 1.5%. The diffraction peaks have been indexed to a single-phase having an ordered olivine-type structure, S.G. Pnma [40]. The unit-cell dimensions determined from the Rietveld refinement of the XRD patterns are given in Table 1. On the first glance, the lattice parameters and unit-cell volumes are not sensitive towards both the annealing temperature and the concentration of freeze-dried solutions. For LiFePO4 annealed between 500 and 600 °C, the lattice parameters coincide well with those reported in literature for LiFePO4 obtained at temperature higher than 600 °C [7], [18], [41]. This means that the freeze-drying method allows formation of “defectless” LiFePO4 phases even at lower temperatures. In addition, close inspection of Table 1 reveals a slight expansion of the unit-cell volume with increasing the annealing temperature from 400 to 500 °C. Slightly lower unit-cell parameters have been established by Kim et al. [16] and Masquelier and co-workers [17] when carbon-free LiFePO4 with nanometric particle dimensions (about 40 and 140 nm, respectively) are obtained: 289.8 Å3 [16] and 288.7 Å3 [17] as compared to 289.8–290.0 Å3 for our samples of LiFePO4 annealed at 400 °C. The physical meaning of the contracted unit-cell volumes observed for nano-sized LiFePO4 is not clear yet [17]. Download : Download full-size image Fig. 5. Rietveld refinement of the XRD patterns of LiFePO4–S02 annealed at 400 and 600 °C. Table 1. Lattice parameters, unit-cell volumes and specific surface areas of LiFePO4 prepared from different freeze-dried precursors and annealing temperatures. Pr–S005 Pr–S01 Pr–S02 400a 500a 600a 400a 500a 600a 400a 500a 600a a (Å) 10.3116(7) 10.3187(5) 10.3243(3) 10.3195(6) 10.3201(6) 10.3228(4) 10.3089(5) 10.3203(4) 10.3257(3) b (Å) 5.9963(4) 6.0017(6) 6.0041(2) 5.9937(3) 6.0010(5) 6.0047(4) 5.9939(3) 5.9995(2) 6.0042(2) c (Å) 4.6905(3) 4.6940(6) 4.6908(1) 4.6909(3) 4.6937(4) 4.6918(2) 4.6908(2) 4.6920(2) 4.6902(1) V (Å3) 290.02(3) 290.69(3) 290.78(2) 289.86(4) 290.68(3) 290.83(2) 289.86(2) 290.51(4) 290.79(2) SBET (m2/g) 34 32 32 34 30 18 35 25 13 a Temperature (°C)
https://doi.org/10.1016/j.jallcom.2008.09.144_p3_14 | Another parameter derived from XRD patterns is the Scherrer crystallites size. Fig. 6(A) shows the dependence of the Scherrer crystallites size (D200) on the annealing temperature as well as on the concentration of the solutions subjected to freeze-drying. At 400 °C, crystallites with sizes of about 27–28 nm are formed irrespective of the solution concentration. By increasing the annealing temperature, there is a crystallite growth especially for LiFePO4 originating from Pr–S02. It is noticeable that, for LiFePO4–S005 originating from the diluted solution, the crystallite growth between 400 and 600 °C is restricted. The observed trends in the crystallite growth are further supported by the dependence of the specific surface areas on the annealing temperature (Fig. 6(B)). At 400 °C, the LiFePO4 samples display a maximum-specific surface area of about 34–35 m2/g which is not sensitive towards the solutions concentration. After increasing the annealing temperature, a stronger reduction in the specific surface area is observed for LiFePO4–S02 obtained from the concentrated solution (from 35 to 13 m2/g), while the specific surface areas of the samples LiFePO4–S005 obtained from the most diluted solution are slightly decreased (from 35 to 32 m2/g) (Fig. 6(B)). Download : Download full-size image Fig. 6. Dependence of the crystallite size D200 (A) and of specific surface areas (B) of LiFePO4 prepared from the different precursors on the annealing temperature.
https://doi.org/10.1016/j.jallcom.2008.09.144_p3_15 | The effect of the concentration of the freeze-dried solution on the particle dimensions is illustrated in Fig. 7. So, nano-sized isometric particles are seen in the powders prepared from the concentrated freeze-dried solutions (Fig. 7(B and C)), while (at the same magnification) individual particles cannot be distinguished for the powder prepared from the diluted solution (Fig. 7(A)). This will be discussed further on. For LiFePO4 obtained from the two concentrated solutions, the particle size distributions determined from SEM images are compared in Fig. 8. It is seen that, for LiFePO4–S01 more than 3/4 from the particles are within the 60–120 nm range and the mean particle size is 90 ± 15 nm. A little bit larger are the particles of LiFePO4–S02, where about 3/4 from the particles are distributed between 80 and 140 nm and the mean particle size is 110 ± 12 nm. It is important that SEM particle dimensions coincide with particles sizes determined from the specific surface areas—90 and 130 nm for the samples LiFePO4–S01 and LiFePO4–S02, respectively. In addition, the SEM particle dimensions are slightly larger as compared to crystallites sizes determined from XRD line broadening (Table 1). This indicates a formation of well-crystalline nano-sized LiFePO4 from freeze-dried Li-Fe phosphate-formate precursors. Download : Download full-size image Fig. 7. SEM images of LiFePO4–S005 (A), LiFePO4–S01(B) and LiFePO4–S02 (C) annealed at 600 °C. Download : Download full-size image Fig. 8. Particle size distributions of LiFePO4–S01 and LiFePO4–S02 annealed at 600 °C.
https://doi.org/10.1016/j.jallcom.2008.09.144_p3_16 | The release of the formic acid is accompanied by the deposition of a small amount of in situ formed carbon. It is important that the carbon content depends on the concentration of the freeze-dried solution. At 400 °C, the carbon content is 2.66, 0.64 and 0.53 mass% for the samples LiFePO4–S005, LiFePO4–S01 and LiFePO4–S02, respectively. By increasing the annealing temperature, the carbon content decreases and at 600 °C it is 1.1, 0.43 and ≤0.3 mass% for LiFePO4–S005, LiFePO4–S01 and LiFePO4–S02, respectively. From these data it appears that LiFePO4 samples prepared from the diluted solution have the highest carbon content irrespective of the annealing temperature. It is worth noting that a carbon amount of about 1.45 mass% has been shown to improve significantly the rate capability of LiFePO4 electrode materials [42].
https://doi.org/10.1016/j.jallcom.2008.09.144_p3_17 | The carbon deposition on LiFePO4 samples was checked by XPS analysis. The C 1s spectra (Fig. 9) display a broad band centred at 285.0 eV with intensities decreasing as the concentration of the freeze-dried solution increases. For the samples LiFePO4–S005, LiFePO4–S01 and LiFePO4–S02 annealed at 600 °C, the surface carbon content is 23.3, 11.1 and 7.4 at.%, respectively. The decrease in the surface carbon content (determined from XPS analysis) is in agreement with the observed trend in changes of the total carbon content determined from the chemical analysis. On the other hand, the ratio of the surface carbon amount to the total carbon amount is higher than 10:1 for all samples studied, which indicates that the carbon is deposed mainly on the particles surface of LiFePO4. To check this suggestion, Fig. 10 compares the dependences of the total and surface carbon amounts on the specific surface areas of LiFePO4 prepared at 600 °C. There is a good correlation “total carbon amount – surface carbon amount – specific surface area”. Download : Download full-size image Fig. 9. XPS spectra of LiFePO4–S005 (A), LiFePO4–S01 (B) and LiFePO4–S02 (C) annealed at 600 °C. Download : Download full-size image Fig. 10. Carbon content of LiFePO4 annealed at 600 °C in dependence on the specific surface areas of samples prepared from the freeze-dried solutions with concentrations 0.05, 0.1 and 0.2 M: Curve 1, total carbon content from the chemical analysis; Curve 2, surface carbon content form XPS analysis.
https://doi.org/10.1016/j.jallcom.2008.09.144_p3_18 | The deposition of higher amount of carbon for LiFePO4–S005 obtained from the diluted solutions is a fact that could explain the restricted particle growth at temperatures higher than 400 °C. It appears that the higher is the carbon amount, the more restricted is the crystallite and particle growth (Fig. 2, Fig. 7). Also, the carbon deposition gives rise to the morphology of target LiFePO4. The morphology of all samples studied comprises the plate-like aggregates with micrometric dimensions. However, the surface of aggregates seems to be flatter for LiFePO4–S005 obtained from the diluted solution (Fig. 2(C)). This is, most probably, a consequence of the higher amount of carbon deposed during formic acid release. In addition, the higher amount of carbon make difficulties in the observation, at higher magnification, of individual primary particles for LiFePO4–S005 obtained from diluted solutions (Fig. 7(A)).
https://doi.org/10.1016/j.jallcom.2008.09.144_p3_19 | The formation of micrometric aggregates from nano-sized particles determines the complex porous structure of LiFePO4. Adsorption–desorption isotherms of LiFePO4 prepared at 400 and 600 °C (not presented here) are of IV type, which is characteristic for the presence of large amount of meso- and micropores. The pore size distribution obtained by the method of Pierce [43] (Fig. 11) reveals that the pores are continuously distributed within the mesopore region of RP up to 25–30 nm with average pore sizes between 3.3 and 4 nm. It looks like that porous structure is not sensitive towards the concentration of freeze-dried solutions and the temperature of annealing. However, the porous structure would be favourable for the application of LiFePO4 as cathode materials [8], [11]. Download : Download full-size image Fig. 11. Pore size distribution curves of LiFePO4 prepared from the different precursors and annealing temperatures.
https://doi.org/10.1016/j.jallcom.2008.09.144_p3_20 | The freeze-drying method is successfully used for the preparation of cathode materials based on layered and spinel oxides [36], [44], [45]. Concerning LiFePO4 electrodes, the application of freeze-drying technique has recently been reported by Rojo and co-workers [46] using ferrous acetate (FeC4H6O4) as iron source and citric acid as chelating agent and carbon source. In our variety of the freeze-drying method, we have combined the stability of iron (II) formate salt with the control of the solution concentration as an instrument to design the lithium-iron phosphate-formate precursors. As a result, we are able to change both particle dimensions and carbon content.
https://doi.org/10.1016/j.jallcom.2008.09.144_p3_21 | The freeze-drying method is suitable for the preparation of LiFePO4 as cathode materials for lithium ion batteries. The preliminary electrochemical data show that LiFePO4 obtained at 500 °C from the diluted solution display better electrochemical performance. Further works are in progress.
https://doi.org/10.1016/j.jallcom.2008.09.144_p4_2 | Freeze-drying of solutions containing Li+, Fe2+, PO43− and HCOO− in a ratio of 1:1:1:2 yields LiFePO4Hx(HCOO)x·yH2O compositions (x ∼ 1, 1 < y < 1.3 and x < y), where deprotonated phosphate and formate ions are coordinated around metal ions. During the freeze-drying process, 1 mol of formic acid is sublimated. By variation of the concentration of the freeze-dried solutions, the morphology of the phosphate-formate precursors is changed from fine flake-like to thicker plate-like aggregates.
https://doi.org/10.1016/j.jallcom.2008.09.144_p4_3 | The formation of the olivine-type phase LiFePO4 starts at 350 °C immediately after the release of the formic acid. Further annealing between 400 and 600 °C yields defectless well-crystalline LiFePO4 powders containing less than 1.5% Fe3+ impurities. The morphology of all samples studied comprises the plate-like aggregates, which are composed of isometric primary particles with close particle size distribution in the nanometric range from 60 to 140 nm. The release of the formic acid is accompanied by the deposition of carbon, whose amount decreases with increasing the concentration of the freeze-dried solutions. The higher content of deposed carbon limits the particle growth as the annealing temperature increases from 400 to 600 °C. As a result, the particle dimensions of LiFePO4 annealed at 600 °C become sensitive towards the concentration of the freeze-dried solution.
https://doi.org/10.1016/j.jallcom.2008.09.144_p4_4 | The ability of the freeze-drying method for precursor design provides an opportunity to rationalize the synthesis of LiFePO4 (in respect of particle dimensions and carbon content) as cathode materials for lithium-ion batteries. By using additional organic chelating agents it is possible to vary smoothly the amount of carbon content keeping the particle dimensions in nanometric scale.
https://doi.org/10.1016/j.jallcom.2008.10.077_p1_2 | Among the several materials under development for use as cathodes in lithium-ion secondary batteries, lithium iron phosphate, LiFePO4, has been recognized as a promising candidate cathode material for Li-batteries, due to its low cost, environmental benignity, cycling stability, and high theoretical capacity of 170 Ah g−1 [1], [2]. However, the poor conductivity, resulting from the low lithium-ion diffusion rate and low electronic conductivity in the LiFePO4 phase, has posed a bottleneck for commercial applications. Improvements in the conductivity have been achieved in two ways. One was to synthesize small and monodispersed particles [3], [4], [5], [6], [7], [8] with electronically conductive coatings [9], [10]. The other was to dope with certain elements to improve the conductivity and promote the redox potential [11], [12], [13], [14].
https://doi.org/10.1016/j.jallcom.2008.10.077_p1_3 | Fe2+ doping with ‘supervalent’ metal ions, namely LiFe1−xMxPO4 (M = Ni, Co, Ti, Al, etc.), could effectively stabilize the crystal structure and also improve the transportation of electrons and probably Li+ [15], [16]. Hence, the intrinsic electronic conductivity can be slightly increased.
https://doi.org/10.1016/j.jallcom.2008.10.077_p1_4 | The lithium iron phosphate chemistry is plagued by poor conductivity and slow diffusion in the solid phase. To alleviate these problems, various research groups have adopted different strategies, including decreasing the particle size, increasing the carbon content, and adding dopants. LiFePO4 powders and/or electrodes were prepared from different sources, and a combined model-experimental approach was used to compare the performance [17]. Samples ranged from 0.4 to 15% in terms of “in situ” carbon. In addition, particle sizes were varied by as much as an order of magnitude between samples. The detailed studies provided insight into the relative importance of the conductivity of the samples compared to the particle size, the impact of the distribution in particle sizes, and ideas for making materials to maximize the power capability of the chemistry.Barker et al. [18] and Wang et al. [19] reported that LiFe0.9Mg0.1PO4, in which the Fe-site is occupied by magnesium, can improve high power discharging performance and cyclic stability at various charge/discharge rates. It was reported that the LiFePO4/C sample had a dramatic capacity decay compared with the LiFe0.9Mg0.1PO4/C sample. The high specific discharge capacity and good cycle life of cells with Mg-doped samples under a high C-rate can be attributed to the introduction of Mg and the carbon doping to the powder. The conductivity of homogeneous LiFe0.9Mg0.1PO4/carbon cathode materials prepared by spray pyrolysis reached a factor of approximately 104 times higher than the conductivity of LiFePO4.
https://doi.org/10.1016/j.jallcom.2008.10.077_p1_5 | Wang et al. [19] prepared a series of lithium iron phosphate cathode materials via a sol–gel synthesis route. Supervalent doping resulted in increased p-type semiconductivity for the lithium iron phosphate, which has been confirmed by X-ray absorption near edge spectroscopy (XANES) measurements. The doped lithium iron phosphates demonstrated typical antiferromagnetic behaviour and were electrochemically active with a specific capacity in the range of 150–160 mAh g−1 vs. 130–140 mAh g−1 for un-doped LiFePO4. The increase in specific capacity was explained as follows: the doped LiTi0.01Fe0.99PO4 exhibits increased white line (∼7125 eV) intensity over that of un-doped LiFePO4. The increasing of the white line intensity reflects the increased number of unoccupied d-states for Fe ions in the crystal structure. The 3d and 4s orbits are all empty in Ti4+ ions. There are four valence electrons in 3d orbit in Fe2+ ions. Therefore, when Ti4+ is substituted for Fe2+, Ti4+ ions would be able to attract 3d electrons from Fe2+, creating positive holes in the 3d-states in Fe ions. This effect induces increased p-type semiconductivity.
https://doi.org/10.1016/j.jallcom.2008.10.077_p1_6 | Liu et al. [20] first reported on zinc-doped LiZn0.01Fe0.99PO4, which was synthesized by the solid state route. The particles were spherical, and the size was in the hundreds of nanometers range. It was explained that the Zn-doping favoured the formation of the crystal structure, expanded the lattice volume, and provided more space for lithium-ion intercalation/de-intercalation. In addition, the doping decreased the charge-transfer resistance, improved the reversibility of lithium intercalation and de-intercalation, and increased the diffusion of lithium ions, due to the pillar effect of the doped Zn atoms. As a result, they found that zinc doping is very promising for the improvement of the electrochemical performance of LiFePO4. Both the discharge capacity and the rate capability were greatly ameliorated.
https://doi.org/10.1016/j.jallcom.2008.10.077_p1_7 | The effects of Zn-doping upon LiFePO4 need further work, as there have been few reports in the literature concerning these effects. Therefore, this work used another approach to prepare Zn-doped LiFePO4 through mechanical mixing of nanoscale precursors to obtain small particles of LiFePO4 coated with ZnO compound. Also, different ratios of ZnO were used in order to study the optimum conditions related to the electrochemical properties of the materials prepared.
https://doi.org/10.1016/j.jallcom.2008.10.077_p2_3 | ZnO (Alfa Aesar 99%, Nano-grad) was mixed with LiFePO4 (purchased from Nano grad, USA) in three percentages, 1.5%, 2.5% and 5%, w/w, and the precursors were ball milled together for 20 h under argon atmosphere inside a stainless steel mill. Powder samples were characterised by X-ray diffraction (XRD) [Philips] with Cu Kα1 radiation and a graphite monochromator and by scanning electron microscopy (SEM) [JEOL JSM 6460A].
https://doi.org/10.1016/j.jallcom.2008.10.077_p2_5 | A slurry formulated from 85 wt% active materials, 10 wt% acetylene black, and 5 wt% polyvinylidene di-fluoride (PVDF) binder dissolved in N-methyl pyrrolidone (NMP) solvent were mixed to form a homogeneous slurry, which was then spread onto Al foil substrates. The area of a coated electrode was 1 cm2. The electrodes were dried in a vacuum oven under a vacuum pressure of 30 Torr at 110 °C for 12 h. The electrodes were then pressed under a mechanical pressure of 2000 kg/cm2. The active material loading was about 4 mg for each individual electrode. CR2032 coin cells were assembled in argon filled glove box (Mbraun, Unilab, Germany) using lithium metal foil as the counter electrode. The electrolyte was 1 M LiPF6 in a mixture of ethylene carbonate (EC) and dimethyl carbonate (DMC) (1:1 by volume, provided by MERCK KgaA, Germany). The separator was micro-porous polypropylene. The cells were galvanostatically charged and discharged over a voltage range of 2.5–4.3 V using a current of 0.02 A for both processes. Cyclic voltammetry (CV) measurements were performed using a Multi-stat CHI660 Electrochemical Workstation at a 0.1 mV s−1 scanning rate. The AC impedance measurement amplitude was 50 mV. The frequency range was 100 kHz to 10 mHz. The temperature and magnetic field dependence of magnetization were measured in liquid nitrogen atmosphere between 65 and 300 K with a LDJ-Electronic-Inc. (Troy-MI-USA) 9600-1VSM.
https://doi.org/10.1016/j.jallcom.2008.10.077_p3_3 | The X-ray diffraction patterns of LiFePO4 and doped ZnO samples are shown in Fig. 1. The diffraction peaks mainly indicate the presence of LiFePO4 phase with an ordered olivine structure indexed to the orthorhombic Pnma space group. Also, the patterns in Fig. 1 show the presence of LiZnPO4 phase that is confirmed due the existence of 22.08°, 31.91° and 36.18° peaks, respectively [21]. This olivine structure comprises PO4 tetrahedra and distorted FeO6 octahedra, which produces a two-dimensional pathway for lithium-ion diffusion. The Li ions occupy octahedral sites (4a); Fe atoms occupy octahedral sites (4c); and P atoms occupy tetrahedral sites (4c) [22]. The refined cell parameters for the LiFePO4 sample are a = 10.288 Å, b = 5.976 Å, c = 4.672 Å, and the unit cell volume = 287.239 Å3. The unit cell parameters of the prepared samples are given in Table 1. Zinc oxide doping increases the a, b, and c lattice parameters and enlarges the total volume of the lattice. The reported unit cell parameters of LiZnPO4 are a = 17.296, b = 9.775, c = 16.198 Å, β = 98.953° and V = 2705.47 Å3 [21]. Enlargement is known to occur due to certain doping elements [20], [23], [24]. The expansion in the crystal lattice could allow more space for lithium insertion and de-insertion. Probably, the introduced Zn2+ forms LiZnPO4, which presents a larger crystal lattice. During the de-insertion process, the lattice would be prevented from shrinking by the Zn2+ dopant ions, due to the unchangeable radius of Zn2+. In the case of Fe2+, it will be changed to Fe3+ during de-insertion, which is smaller. As a result, the lattice will collapse and limit diffusion of lithium ions. In the 2.5% ZnO-doped sample, Zn2+ in the lattice will act as a pillar to prevent the collapse of the crystal during cycling, as with doping by hetero-atoms in LiMn2O4 [20], [25]. However, when the doping amount is too high, such as with 5% ZnO, perhaps the structure of the LiFePO4 that is formed is different, and unfavourable results appear, such as higher resistance, as observed in the electrochemical impedance spectroscopy (EIS) results shown in Section 3.3 [20]. Download : Download full-size image Fig. 1. XRD patterns of (a) LiFePO4 (b) 1.5% ZnO-LiFePO4 (c) 2.5% ZnO-LiFePO4 (d) 5% ZnO-LiFePO4. Table 1. (ZnO) LiFePO4 un-doped and doped sample unit cell parameters. wt% ZnO doped a (Å) b (Å) c (Å) V (Å3) 0 10.288 5.976 4.672 287.239 1.5 10.323 6.009 4.685 290.615 2.5 10.336 6.01 4.687 290.872 5 10.347 6.011 4.719 293.502
https://doi.org/10.1016/j.jallcom.2008.10.077_p3_4 | Fig. 2 shows SEM images of un-doped and doped LiFePO4. The powders have an average crystal size between 4 and 6 μm. ZnO-doping increases the average crystal size. It is obviously clear that the particle size of the crystal becomes larger (about 8 μm) with 5% ZnO-doping. As the Zn content increases, the electric conductivity of the particles increases to reach the optimum values with 2.5% ZnO-doping LiFePO4 as observed from the EIS measurements in Section 3.3 and potentiodynamic and galvanostatic studies in Section 3.4. Download : Download full-size image Fig. 2. SEM of samples 0%, 1.5%, 2.5% and 5% ZnO-doped LFP.
https://doi.org/10.1016/j.jallcom.2008.10.077_p3_7 | Well-crystallized LiFePO4 has an antiferromagnetic–paramagnetic phase transition at the Néel temperature TN = 52 K [26], [27]. Curie–Weiss law behaviour is followed above the Néel temperature. The dependence of magnetization M on the applied magnetic field H range from 0 to 10 kOe allows us to define unambiguously the magnetic susceptibility as the slope M/H. The molar magnetic susceptibility χm results are displayed in Fig. 3 as a function of temperature. The doping of LiFePO4 with ZnO increases the susceptibility up to 2.5% ZnO and after that, decreases with 5% ZnO. χm is given by the following equation: (1) where Cp is the Curie constant and θp is the Weiss temperature. Download : Download full-size image Fig. 3. Temperature dependence of molar magnetic susceptibility of samples 0%, 1.5%, 2.5% and 5% ZnO-doped LFP. Data were recorded by dc measurements at constant magnetic field H = 10 kOe.
https://doi.org/10.1016/j.jallcom.2008.10.077_p3_8 | Fig. 4 shows the temperature dependence of the reciprocal molar magnetic susceptibility of the samples. The curves χm−1(T) are in quantitative agreement with a previous work between 65 and 300 K [27]. It is observed that 2.5% ZnO-doped LiFePO4 has the lowest values of χm−1. Also, the linear behaviour means that χm−1(T) curves follow the Curie–Weiss law: (2) Download : Download full-size image Fig. 4. Inverse molar magnetic susceptibility as a function of temperature for 0%, 1.5%, 2.5% and 5% ZnO-doped LFP. Data were recorded by dc measurements at constant magnetic field H = 10 kOe.
https://doi.org/10.1016/j.jallcom.2008.10.077_p3_9 | Using Eq. (2) and Fig. 4, Cp and θp can be determined. Also, the experimental effective magnetic moment μeff can be found using the following formula [28], [29]: (3) where μB is the Bohr magneton, kB is Boltzmann`s constant, and NA is Avogadro`s number. The values of the μeff, Cp, and θp parameters are given in Table 2. It is observed that the 2.5% ZnO-doped LiFePO4 sample gives the highest and greatest values of these parameters. This indicates that this sample ratio shows the best magnetic properties, as shown in Fig. 3, Fig. 4. Table 2. Comparison of the values of magnetic parameters for un-doped and doped (ZnO) LiFePO4 samples. wt% ZnO doped Cp (emu/mol) θp (K) μeff (μB) 0 3.3312 −114.1600 5.1835 1.5 3.4270 −105.4032 5.2575 2.5 3.6288 −90.7785 5.4100 5 3.5695 −115.0989 5.3656
https://doi.org/10.1016/j.jallcom.2008.10.077_p3_11 | The electrochemical impedance spectra of the cells, as illustrated in Fig. 5, show an intercept at high frequency for the resistance of the electrolyte “Re” on the real axis Zre, followed by a semicircle in the high-middle frequency region, and a straight line in the low frequency region. The numerical value of the diameter of the semicircle on the Zre axis is approximately equal to the charge-transfer resistance “Rct”, therefore, it can be seen that there is a marked decrease in Rct after doping. The straight line in the low frequency region is attributed to the diffusion of the lithium ions into the bulk of the electrode material, the so-called Warburg diffusion. Download : Download full-size image Fig. 5. Electrochemical Impedance spectroscopy (EIS) of 0%, 1.5%, 2.5% and 5% ZnO-doped LFP using 50 mV amplitude.
https://doi.org/10.1016/j.jallcom.2008.10.077_p3_12 | In fact, EIS may be considered as one of the most sensitive tools for the study of differences in the electrodes behaviour due to surface modification. The parameters of the equivalent circuit are recorded in Table 3. The plot of Zre vs. the reciprocal root square of the lower angular frequencies is illustrated in Fig. 6. The straight lines are attributed to the diffusion of the lithium ions into the bulk of the electrode materials, the so-called Warburg diffusion. This relation is governed by Eq. (4). It is observed that the Warburg impedance coefficient (σw) is 52.8 Ω cm2 s−0.5 for sample “c”, and it has the lowest value in comparison with the other ones. Also, the diffusion coefficient values of the lithium ions diffusing into the bulk electrode materials are calculated using Eq. (5) and recorded in Table 3. (4) (5) where Rct: charge-transfer resistance, Re: electrolyte resistance, ω: angular frequency in the low frequency region, D: diffusion coefficient, R: the gas constant, T: the absolute temperature, F: Faraday`s constant, A: the area of the electrode surface, and C: molar concentration of Li+ ions [30]. The obtained diffusion coefficient for the 2.5% ZnO-doped sample explains the higher mobility for Li+ ion diffusion and is in agreement with the reported results for LiFePO4 with and without ZnO [20], [31]. Furthermore, the exchange current density (io = RT/nFRct) of the 2.5% ZnO-doped sample is higher than for the other samples. Therefore, the charge-transfer reaction of the 2.5% ZnO-doped sample electrode takes place more than with the other electrodes. Table 3. Impedance parameters of the cells prepared from un-doped and doped (ZnO) LiFePO4 samples. wt% ZnO Re (Ω) Rct (Ω) σ (Ω cm2 s−0.5) D (cm2 s−1) io (mA/cm2) 0 13.1 1492 2415.094 6.07 × 10−15 1.72E−05 1.5 12.2 123.8 769.4969 5.98 × 10−14 2.07E−04 2.5 9.8 10.2 52.6195 1.28 × 10−11 2.52E−03 5 12.7 511.3 933.9623 4.06 × 10−14 5.02E−05 Download : Download full-size image Fig. 6. The relationship between Zre and ω−1/2 at low frequencies.
https://doi.org/10.1016/j.jallcom.2008.10.077_p3_14 | Cyclic voltammetry experiments, as shown in Fig. 7, were performed between 2.5 and 4.3 V vs. Li+/Li at a scan rate of 0.1 mV s−1. The 2.5% ZnO-doped sample shows a better defined step in the electrochemical process of oxidation–reduction than LiFePO4. The mean redox potential is E1/2 = 3.45 V vs. Li+. The difference between the peak potentials, ΔEp = (Ep anodic − Ep cathodic), is above 59 mV (for a one-electron process) and increases with increasing cycle number. These behaviours tend to suggest that our electrochemical system is consistent with the enhancement of the charge-transfer kinetics by the doping with ZnO, in agreement with the comparative electrochemical impedance spectroscopy measurements. Similar results have been reported by another group [5], [32]. The integration of the area under the anodic and cathodic peaks shows that an equal quantity of lithium ions can be reversibly de-inserted and re-inserted into this material. Download : Download full-size image Fig. 7. CVs for LFP and 2.5% ZnO-doped LFP samples; scan rate 10−4 V s−1.
https://doi.org/10.1016/j.jallcom.2008.10.077_p3_15 | The first discharge capacity plateaus vs. the working voltage are shown in Fig. 8. The first discharge curve of the 2.5% ZnO-doped sample shows a mainly flat voltage plateau in the 3.45–3.5 V range, indicating the two-phase nature of lithium extraction and insertion reactions between LiFePO4 and FePO4 [1], [33]. The specific discharge capacity is about 177 mAh g−1. The other plateaus have similar behaviour but deliver lower specific discharge capacities. Download : Download full-size image Fig. 8. First discharge curves of cells 0, 1.5, 2.5 and 5% ZnO-doped LFP.
https://doi.org/10.1016/j.jallcom.2008.10.077_p3_16 | Fig. 9 illustrates the specific discharge cyclic performance of the different samples, which were charged and discharged at 0.02 A between 2 and 4.3 V at room temperature. It was clearly observed that the specific discharge capacity decreased gradually in the initial cycling stage. Un-doped LiFePO4 shows a decrease from 135 to about 125 mAh g−1. 1.5% ZnO and 5% ZnO-doped LiFePO4 show some decrease in their discharge capacities with cycling, while 2.5% ZnO-doped LiFePO4 shows a capacity of 167 mAh g−1 until 150 cycles. In correspondence with previous results such as XRD data, the doping of LiFePO4 with ZnO increases the crystal lattice volume. Consequently, the insertion and de-insertion of Li+ ions into the active material in the electrode take place easily during the charging and discharging processes. According to this phenomenon, we expected that 5% ZnO-doping might achieve better cycle life behaviour, but a greater concentration of ZnO increases the resistance of the material, as shown in the EIS measurements. In addition, the current intensities and the specific discharge capacity become small with this higher ZnO concentration, i.e., a higher concentration of ZnO gives unfavourable results. Therefore, 2.5% ZnO addition is considered the optimum concentration in this research work. Download : Download full-size image Fig. 9. Discharge cyclic curves at a discharge current intensity of 20 mA cm−2 for 0, 1.5, 2.5 and 5% ZnO-doped LFP.
https://doi.org/10.1016/j.jallcom.2008.10.077_p4_2 | XRD patterns confirmed that the un-doped LiFePO4 and ZnO-doped LiFePO4 samples all are ordered with olivine structure indexed to the orthorhombic Pmna space group. The increase in the unit cell parameters is due to the formation of LiZnPO4. The results indicate that the zinc atoms prevent the collapse of the LiFePO4 lattice structure. During the lithium-ion de-intercalation and intercalation processes, the doped zinc atoms protect the LiFePO4 crystal from shrinking. This kind of “pillar” effect provides more space for the movement of lithium ions. Consequently, the conductivity is enhanced and the lithium-ion diffusion coefficient is boosted after doping. These favourable changes are beneficial for the electrochemical performance of LiFePO4, including the discharge capacity and rate capability. Greater values of the magnetic properties Cp, θp and μeff are observed with 2.5% ZnO-doped LiFePO4.
https://doi.org/10.1016/j.jallcom.2008.10.077_p4_3 | EIS results show that the conductivity is enhanced by ZnO-doping. The 2.5% ZnO-doped LiFePO4 demonstrates the highest conductivity. The mean redox potential is E1/2 = 3.45 V vs. Li+/Li. The first discharge curve of the 2.5% ZnO-doped LiFePO4 shows a mainly flat voltage plateau in the 3.45–3.5 V range, indicating the two-phase nature of lithium extraction and insertion reactions between LiFePO4 and FePO4. The initial specific discharge capacity is about 177 and 167 mAh g−1 after 150 cycles.
https://doi.org/10.1016/j.jallcom.2009.03.033_p1_2 | Due to its advantages with respect to lower cost, environmentally benign and thermal stability in the charged state over conventional cathode materials such as LiCoO2, LiNiO2 and LiMn2O4, phospho-olivine-type LiFePO4 has received a great deal of attention as potential candidate of lithium insertion cathode materials for the next generation of Li-ion secondary batteries since the pioneering works of Padhi et al. [1]. In particular, LiFePO4 has a high theoretical capacity of 170 mAh g−1, good cycle stability with a retention of 80% of its capacity after 2000 cycles, a flat discharge potential of 3.4 V versus Li/Li+[2], [3], [4].
https://doi.org/10.1016/j.jallcom.2009.03.033_p1_3 | However, the olivine-type LiFePO4 has the disadvantages of low electronic conductivity and slow lithium ion diffusion ability across the LiFePO4/FePO4 interface due to its intrinsic character, which results in a reversible capacity loss at high current density [1], [5]. The poor rate capacity of LiFePO4 cathodes makes it difficult to be used in high-power-density type lithium-ion batteries. Therefore, the investigation into the means of improving the rate performance of LiFePO4 materials is the basic line of research.
https://doi.org/10.1016/j.jallcom.2009.03.033_p1_4 | In this regard, two approaches have been attempted. One is to control the particle size by optimizing the synthesis conditions [6], [7], [8], [9]. The second is to enhance the electronic conductivity of LiFePO4 by introducing the conductive additives, i.e., coating carbon [10], [11], [12] or selective doping with supervalent metal ions such as Mg2+, Al3+, Cr3+, Zr4+, Ti4+, Nb5+, W6+ [13], [14], [15], [16], which can greatly improve the kinetics of the materials in terms of the capacity delivery, cycle life and rate capability. It has been reported that carbon coating is an effective way to increase the electrochemical performance of these materials as well as to avoid the formation of Fe3+ oxidation state. However, the carbon coating method obviously helps nothing in the lattice electronic conductivity or chemical diffusion coefficient of lithium within the crystal. On the other hand, substitution of Li+ or Fe2+ with supervalent cations can result in the increased intrinsic electronic conductivity of LiFePO4. It has been demonstrated [17], [18] that the M-doped LiFePO4/carbon powder is the preferred material if supplemented the suitable synthesis method.
https://doi.org/10.1016/j.jallcom.2009.03.033_p1_5 | Recently, RuO2 has been used to coat electroactive materials by many researchers [19], [20], [21], and it was found that this coating material could offer quick Li permeation in addition to a high electronic conductivity. RuO2 provides suitable surface–surface interactions towards oxides such as LiFePO4, while still enabling good contact with carbon. Moreover, the coated RuO2, functioned as an interconnecter of porous LiFePO4, generate very effective mixed conducting heterogeneous electrode. Hereby, an issue is proposed as if Ru ion is used as a dopant, whether or not it is effective for improving the ionic/electronic conductivity of LiFePO4. To the best of our knowledge, there is no literature report regarding Ru-doped LiFePO4/carbon materials. In this paper, we reported for the first time a Ru-doped LiFePO4/C cathode materials prepared by the method of a simple rheological phase reaction (RPR) [22] and the electrochemical performance of the as-prepared material was investigated.
https://doi.org/10.1016/j.jallcom.2009.03.033_p2_2 | The sample LiFePO4/C was prepared in the following way, stoichiometric amounts of CH3COOLi (Shanghai Chemicals, 99.5%), FeC2O4·2H2O (shanghai Chemicals, 99.5%), NH4H2PO4 (Shanghai Chemicals, 99.5%) and certain amounts of polyethylene glycol (PEG) as carbon source were used as the starting materials for rheological phase reaction (RPR) as reported in the literature [22]. The starting materials were mixed by grinding for 10 min, and then appropriate amount of de-ionized water was added in to get a rheological body. The mixture was calcinated in a tube furnace at 350 °C for 10 h with flowing nitrogen gas, then sintered at 750 °C for a few hours and cooled down to room temperature in the tube furnace under the same atmosphere.
https://doi.org/10.1016/j.jallcom.2009.03.033_p2_3 | Ru-doped LiFePO4/C samples were prepared with the same procedures as above. RuCl3 (Shanghai Chemicals, 99.5%) was used as precursor for doped samples. In order to prepare LiFe0.99Ru0.01PO4/C, CH3COOLi, RuCl3, FeC2O4·2H2O, NH4H2PO4 and PEG were mixed in a molar ratio of CH3COOLi:RuCl3:FeC2O4·2H2O:NH4H2PO4:PEG = 1:0.01:0.99:1:0.1.
https://doi.org/10.1016/j.jallcom.2009.03.033_p2_4 | The as-prepared LiFePO4/C and LiFe0.99Ru0.01PO4/C powder samples were subjected to X-ray diffraction test with a shimadzu XRD-6000 diffractometer for phase analysis by using Cu Kα radiation (λ = 1.5418 Å) scanned in 2θ range of 10–80°. The lattice parameters were calculated by Rietveld refinement by using WinPLOTR (LLB Saclay-LCSIMRenners). The morphology of the sample powders was observed by scanning electron microscopy (SEM) with Hitachi FEG SEM.
https://doi.org/10.1016/j.jallcom.2009.03.033_p2_5 | Coin-type 2016 cell was selected for the evaluation of the electrochemical properties of the samples. The cathode film of LiFePO4 /C or LiFe0.99Ru0.01PO4/C was prepared with active material, carbon black, and PTFE binder at a weight ratio of 85:10:5. Metallic lithium was used as the anode, the electrolyte was prepared with 1 mol/L LiClO4 dissolved in ethylene carbonate/dimethyl carbonate (1:1, v/v), and a CelguardR 2325 micro-porous membrane (American) was used as the separator. The cells were assembled in a glove box filled with pure argon.
https://doi.org/10.1016/j.jallcom.2009.03.033_p2_6 | The cathode performance of the electrode made with the sample materials was examined by a program-controlled Battery Test System (Land®, Wuhan, China). The charge and discharge characteristics of the cathodes were evaluated at various currents (C/10, 1, 3 and 5 C rates) in the voltage range of 2.4–4.2 V versus Li+/Li0 at room temperature. The electrochemical capacity of the samples was evaluated on account of the active material. Both electrochemical impedance spectroscopy (EIS) and cyclic voltammetry (CV) were performed in a three-electrode cell with lithium foil as counter and reference electrodes by using a CHI 660B Electrochemical Workstation (Chenghua, Shanghai, China) at room temperature. The CV tests were carried out at potential scan rate of 0.05 mV s−1. In EIS measurement, the excitation voltage applied to the cells was 10 mV and the frequency range was 100 kHz to 0.1 Hz.
https://doi.org/10.1016/j.jallcom.2009.03.033_p3_3 | The X-ray diffraction (XRD) patterns of LiFePO4/C and LiFe0.99Ru0.01PO4 /C powders are shown in Fig. 1. The diffraction peaks of both samples are in full accord with the ordered LiFePO4 olivine structure indexed to the orthorhombic Pmnb space group. No diffraction response of the coating carbon was observed due to its low content and amorphous state, and the absence of any other signals indicates that there is no any unwanted impurity phase, such as Li3PO4, Fe3+ related compounds and/or Ru related compounds. It is believed that carbon coating has such effect that it can restrict the undesirable conversion of iron and hence results in the pure phase formation of sample [23]. Ru doping does not destruct the lattice structure of LiFePO4 because of the low doping concentration, but it affects slightly the lattice parameters of LiFePO4 behaved as the leftward shift of the XRD peaks of the Ru-doped material in the axis of 2θ as compared with the virginal one. This result indicates that Fe2+ ions should have been partially substituted by Ru3+ ions. Download : Download full-size image Fig. 1. X-ray diffraction patterns of LiFePO4/C and LiFe0.99Ru0.01PO4/C powders.
https://doi.org/10.1016/j.jallcom.2009.03.033_p3_4 | The lattice parameters of these two samples were calculated and summarized in Table 1. It can be seen that the parameters a, b, c, and the lattice volume V decreases as the position of Fe2+ in the lattice is partially replaced by Ru3+, behaved as a shrinkage of the crystal cell. Moreover, our repetitious experiments demonstrated that the variation of parameters of the Ru-sample was more obvious with the increasing of the Ru doping. This is because the diameter of Ru3+ is smaller than that of Fe2+. In the undoped LiFePO4/C, the cell volume decreases as Fe2+ is oxidized to Fe3+ during de-intercalation of Li+ because the diameter of Fe3+ is smaller than that of Fe2+. As a result, the lattice may collapse and further causes a reduced Li+ diffusion ability. However, for Ru-doped sample LiFe0.99Ru0.01PO4, Ru3+ in the lattice will act as a pillar to prevent the collapse of crystal during charge/discharge cycle, this case is similar to that of heteroatoms doping in LiMn2O4 [24], [25]. Although the doping of Ru is good for the improvement of LiFePO4/C, but the relation of the amount of doped Ru and the sample performance is complicated. It was found that when the doping amount of Ru is too high, the lattice structure of LiFePO4 is changed greatly, and the electrochemical performance is very poor (results are not provided here). Table 1. Calculated crystal parameters of LiFePO4/C and LiFe0.99Ru0.01PO4/C. Samples a (Å) b (Å) c (Å) V (Å3) LiFe0.99Ru0.01PO4/C 6.002 10.306 4.689 289.77 LiFePO4/C 6.008 10.308 4.691 290.56
https://doi.org/10.1016/j.jallcom.2009.03.033_p3_5 | The morphology of LiFePO4/C and Ru-doped LiFePO4/C powders is very similar, as shown in Fig. 2. The SEM micrograph shows that well-crystallized powders were obtained after the samples were sintered at 750 °C. The average crystal size of sample particles is about hundreds of nanometers, although there are slight agglomeration and a small quantity of fragments. The unique morphology and size are due to the admixing of carbon precursor in the starting material, and the carbon formed during the following high temperature processing which forms a coating layer on the LiFePO4 particle surface can protect LiFePO4 from oxidation and agglomeration. It is believed that the unique morphology could improve the surface characteristics of the cathode nanocomposite, and make it possible to achieve better electrochemical performance. Download : Download full-size image Fig. 2. SEM photograph of: (a) LiFePO4/C and (b) LiFe0.99Ru0.01PO4/C.
https://doi.org/10.1016/j.jallcom.2009.03.033_p3_7 | Electrochemical impedance spectroscopy of the fresh electrodes of both samples were measured in the frequency range from 0.1 to 100 kHz in a three-electrode cell with lithium foil as counter and reference electrodes. Fig. 3 shows the typical Nyquist plots of LiFePO4/C and LiFe0.99Ru0.01PO4/C composite electrodes. Both profiles exhibit a semicircle in the high frequency region and a straight line in the low-frequency region, which is different from that reported in the literature [26] that there are two semicircles in the high frequency region. This may be because the passivation layer has not been formed on the fresh electrodes in our test [27]. The numerical value of the diameter of the semicircle on the Zre axis is approximately equal to the charge transfer resistance (Rct)[28]. From Fig. 3, it is obvious that there is a remarkable decrease in Rct after Ru doping, this is an indication of the increase of the conductivity of the Ru-doped LiFePO4/C as compared to that of LiFePO4/C. The straight line is attributed to the diffusion of Li+ into the bulk of the electrode material or so-called Warburg diffusion [29]. It is deduced from the slope of the straight line that the diffusion coefficient of Li+ in the Ru-doped LiFePO4/C is increased slightly due to the pillar effect of Ru3+ in the crystal lattice. Download : Download full-size image Fig. 3. The Nyquist plots of LiFePO4/C and LiFe0.99Ru0.01PO4/C composite electrodes.
https://doi.org/10.1016/j.jallcom.2009.03.033_p3_8 | CV is generally used to evaluate the electrochemical performance of the as-prepared electrode materials. Fig. 4 shows the CV profiles of LiFePO4/C and LiFe0.99Ru0.01PO4/C at the scan rate of 0.05 mV/s. One can see from Fig. 4 that the anodic and cathodic peaks on CV curve of LiFe0.99Ru0.01PO4/C is more symmetrical and sharper than that on CV curve of LiFePO4/C, and the amplitude of the peak current of LiFe0.99Ru0.01PO4/C is as twice as that of LiFePO4/C, this clearly implies the enhancement of the Li+ diffusion ability. In the case of LiFe0.99 Ru0.01PO4/C, the peak potential difference between anodic and cathodic peaks is 0.27 V, whereas in the case of LiFePO4/C, it is 0.48 V. The well-defined peaks and the smaller peak potential difference on CV curve of LiFe0.99 Ru0.01PO4/C suggest that the reversibility of the electrode reaction of LiFePO4/C is markedly ameliorated by Ru doping. Download : Download full-size image Fig. 4. Cyclic voltammograms of LiFePO4/C and LiFe0.99Ru0.01PO4/C composite electrodes.
https://doi.org/10.1016/j.jallcom.2009.03.033_p3_9 | The data from EIS and CV measurements clearly demonstrate that better electrochemical performance of LiFePO4/C material can be achieved by Ru doping because of the more stable lattice structure and enhanced conductivity.
https://doi.org/10.1016/j.jallcom.2009.03.033_p3_10 | The initial discharge curves of LiFePO4/C and LiFe0.99 Ru0.01PO4/C at discharge current density of 3 C are presented in Fig. 5. From Fig. 5, it can be seen that after Ru doping, the discharge capacity of LiFePO4/C increased from 104 to 127 mAh g−1 at the discharge current density of 3 C. As obtained from EIS and CV, the conductivity and the diffusion coefficient of Li+ of LiFePO4/C are increased after Ru doping. As a result, its discharge capacity of Ru-doped LiFePO4/C at higher rate is larger than that of LiFePO4/C. Furthermore, when the cell was assembled with LiFe0.99 Ru0.01PO4/C composite electrode and discharged at 3 C, the discharge curve possesses a voltage plateau around 3.2 V (versus Li/Li+) corresponding to the lithium intercalation reactions, indicating that a two-phase Fe3+/Fe2+ redox reaction proceeds via a first-order transition between FePO4 and LiFePO4. However, when the cell was assembled with LiFePO4/C composite electrode and discharged at 3 C, the discharge curve becomes a slope instead of a plateau. This clearly manifests that Ru-doped sample has smaller electrochemical polarization, and it also further suggests that the increased conductivity of LiFe0.99 Ru0.01PO4/C is induced by the doping. This may be due to the formation of a conducting cluster consisting of the doped Ru3+, the vacancies in Li sites and their neighboring Fe and O ion [12]. In addition, it is worthy to note that the coating of conductive pyrolytic carbon on the surface of LiFePO4 crystals can reduce the contact resistance between particles and markedly increase the apparent diffusion coefficient of Li+ by at least one order of magnitude in comparison with that of LiFePO4 without carbon coating, and thus also enhance significantly the electrical conductivity of the composites [30], [31]. Download : Download full-size image Fig. 5. Initial discharge curves of: (a) LiFePO4/C and (b) LiFe0.99 Ru0.01PO4/C at current of 3 C.
https://doi.org/10.1016/j.jallcom.2009.03.033_p3_11 | Fig. 6 shows the initial discharge curves of LiFe0.99 Ru0.01PO4/C at different discharge current. Under the condition of 17 mA g−1 (0.1 C) discharge current between 2.4 and 4.2 V (versus Li/Li+), the first discharge capacity is 156 mAh g−1, which is equal to 91.8% of its theoretical capacity, this means that the active material is almost fully utilized. The capacity decreases significantly while the discharge current increases. When the discharge current is set at 0.5, 1.0, 3.0 C, the discharge capacity of the as-prepared LiFe0.99 Ru0.01PO4/C cathode is 146, 142, 127 mAh g−1, respectively. In particular, at a discharge current as high as 5 C, the discharge capacity is still kept as high as 101 mAh g−1, which is relatively high among all the M-doped LiFePO4/C materials [26], [32], [33]. Download : Download full-size image Fig. 6. Initial discharge curves of LiFe0.99 Ru0.01PO4/C at different current.
https://doi.org/10.1016/j.jallcom.2009.03.033_p3_12 | Fig. 7 presents the cycling performance of LiFe0.99Ru0.01PO4/C under different discharge current rate. All cells were charged at constant current of 0.1 C between 2.4 and 4.2 V and discharged at different current rate. It can be seen that no obvious capacity lose is observed during cycle-life tests at different discharge current. The good cycling behavior is mainly attributed by the enhancement of the electronic conductivity resulted from the uniform carbon coating and the minor lattice adjustments [3]. Besides, a lower charge transfer resistance is favorable for the cycle stability due to the more important intrinsic crystal electrons under high rate performance [34]. Download : Download full-size image Fig. 7. Cycling performance of LiFe0.99 Ru0.01PO4/C at different discharge current.
https://doi.org/10.1016/j.jallcom.2009.03.033_p4_2 | Ru-doped LiFePO4/C cathode material for lithium ion battery was synthesized by RPR method. The structure and electrochemical performance of LiFe0.99Ru0.01PO4 electrode were investigated by using XRD, SEM, CV, EIS. At discharge current of 0.1, 0.5, 1, 3 and 5 C, the as-prepared cathode materials have initial discharge specific capacity of 156, 146, 142, 127, 101 mAh g−1, respectively. This result shows that the relative high specific capacity of LiFePO4/C at high C rate can be achieved by Ru doping. The materials also show preferable cycling performance. XRD pattern shows the slight shrinkage in lattice parameters of LiFePO4 after Ru doping, which is the same as those cases with doping of the other metal ion. The data of CV and EIS demonstrate that the Ru-doped LiFePO4/C cathode materials have more stable lattice structure, enhanced conductivity and diffusion coefficient of Li+, in which Ru3+ is regarded to act as a pillar in the lattic structure to prevent the collapse of crystal during cycling.
https://doi.org/10.1016/j.jallcom.2009.06.153_p1_2 | The currently developed olivine-type LiFePO4 for Li-ion batteries draws extensive attention because it has a high theoretical capacity (170 mAh g−1), a good environmental acceptability and low cost, compared with the conventional LiCoO2, LiNiO2 and LiMn2O4 [1], [2], [3], [4], [5], [6], [7], [8], [9], [10]. So it should be the most promising cathode material for large-scale rechargeable batteries used for hybrid electric vehicles, in which a severe temperature environment might be experienced. However, an obvious obstacle of the application of LiFePO4 is its poor electrochemical performance. This is mainly attributed to its intrinsic low electronic conductivity (∼10−9 S cm−1 at room temperature [11]) and small Li-ion diffusivity which control the transfer of Li+ ions across the LiFePO4/FePO4 interface upon lithium insertion/desertion [12], [13]. Such drawback is being overcome by three main approaches, including coatings (such as carbon coating [8], [9], [10], [14], [15], [16], [17], [18], ZrO2 coating [19], TiO2 coating [20]), heterogeneous doping by metallic elements (such as the partial substitution of Mg, Ti, Cu, Zn, Zr and Nb for Li or Fe of LiFePO4 [11], [13], [21], [22], [23], [24], [25], [26]) and particle size minimization [15], [27], [28].
https://doi.org/10.1016/j.jallcom.2009.06.153_p1_3 | The minimization of the particle size shows a very bright prospect on improving the rate performance of LiFePO4 at room temperature. With the decrease of the particle size, the solid-state diffusion length of Li+ ions is shortened and the surface reactivity is increased. However, a large electrode/electrolyte interface will be resulted due to the enlargement of the surface area associated with the minimization of the particle size [29]. Previous researches show that LiFePO4/graphite (for instance, mesocarbon microbead (MCMB)) and LiFePO4/Li cells exhibited poor cycleability [18], [30], [31]. Such rapid fade of the capacity of LiFePO4 cathode, especially at elevated temperatures (such as 55 °C [18], [29], 60 °C [30]) against graphite anode, is caused by the dissolution of Fe from LiFePO4 in the conventional LiPF6 electrolyte. Thus, the dissolution of Fe has to be concerned if LiFePO4 base electrolyte is used at elevated temperatures. This type of dissolution might be overcome by the surface coating of LiFePO4 to prevent or decrease at least the dissolution of iron in LiPF6 base electrolyte at relative high temperatures concerning the minimization of the particle size to sub-micron or even nanoscale.
https://doi.org/10.1016/j.jallcom.2009.06.153_p1_4 | Recently, AlF3 and SrF2 coatings have been successfully applied on the LiCoO2 [32], [33], LiNi1/3Co1/3Mn1/3O2 [34], [35] and LiMn2O4 particles [36] to improve their electrochemical properties by acting as the interfacial stabilizer on the surfaces of the particles to prevent the dissolution of Co, Mn or Ni. However, AlF3 and SrF2 coatings, to our knowledge, have not yet been applied on LiFePO4, and their effects on the electrochemical performance of LiPFeO4 are unknown. The previous works on coatings, like carbon coating [8], [9], [10], [14], [15], [16], [17], [18], on LiFePO4 are focused on the improvements of electronic conductivity rather than on the prevention of Fe dissolution. In this paper, we report the effect of AlF3 coating on the electrochemical performance of LiFePO4. First, fine pure LiFePO4 particles are synthesized with a solution reaction method. Then, AlF3 coating is deposited on the particle surface by a chemical precipitation method. The microstructure and electrochemical performance of the coated particles are characterized with electron microscopy, cyclic voltammetry and constant charge/discharge testing.
https://doi.org/10.1016/j.jallcom.2009.06.153_p2_2 | Starting materials for preparing LiFePO4 were LiOH·H2O (Beijing Reagent, ≥99%), FeC2O4·2H2O (Beijing Reagent, ≥99%), HNO3 (Beijing Reagent) and NH4H2PO4 (Tianjin Reagent, ≥99%). First, 1 M LiOH·H2O and 1 M FeC2O4·2H2O were dissolved in 1 M HNO3 solution. Then, 1 M NH4H2PO4 was added dropwise into the mixed solution under a continuous stir. The resulted solution was heated at 80 °C under vigorous stirring until a viscous gel was formed. The gel was first calcined at 450 °C for 2 h for decomposition, and then fired at 750 °C for 5 h in an argon atmosphere for synthesis of LiFePO4 powders.
https://doi.org/10.1016/j.jallcom.2009.06.153_p2_3 | Al(NO3)3·9H2O (Beijing Reagent, ≥99%) and NH4F (Beijing Reagent, ≥99%) were separately dissolved in distilled water. The LiFePO4 powders were suspended in the Al(NO3)3 solution under a stir, and then the NH4F solution was added dropwise into the suspended solution. The molar ratio of Al to F was kept as 3. After being stirred at 80 °C for 5 h, the powders were filtrated and then heated at 400 °C for 5 h in argon flowing to avoid the formation of Al2O3 [31]. The nominal AlF3 was about 2 wt.% of the LiFePO4 powders.
https://doi.org/10.1016/j.jallcom.2009.06.153_p2_4 | The phase identification of the pristine and coated LiFePO4 powders was conducted with an X-ray diffractometer (XRD, Rigaku D/max 2400) using Cu Kα radiation. The morphology and chemical composition of the LiFePO4 powders were studied with a scanning electron microscope (SEM, JSM 7500F, JEOL) equipped with an energy dispersive spectroscope (EDS). The nanoscale microstructure of the particles was examined using a transmission electron microscope (TEM, JEM 2011, JEOL) equipped with EDS.
https://doi.org/10.1016/j.jallcom.2009.06.153_p2_5 | The charge/discharge capacity and cycleability were evaluated using a stainless-steel coin cell (CR2032 type). The cathode was prepared by pressing a mixture of 80 wt.% AlF3 coated or pristine LiFePO4 powders, 10 wt.% acetylene carbon black and 10 wt.% polyvinylidene fluoride (PVDF) onto an Al foil. 1 M LiPF6 dissolved in EC:DEC (1:1 in volume) was used as the electrolyte. A polypropylene microporous film (Celgard 2400) was employed as the cell separator membrane. The graphite anode consisted of 94 wt.% MCMB (Osaka Gas) and 6 wt.% PVDF. The entire cell was assembled in an argon-filled glove box. The charge/discharge tests of the cells were performed at a current density of 1 C (1 C = 170 mA g−1) within a range of 2.2–3.8 V on a potentiostat/galvanostat system (BT-2000 Arbin Instrument Testing System) at 60 °C. Electrochemical impedance spectrum (EIS) measurements were conducted on an impedance system (Solatron System 1255B/1287) in a frequency range of 10 mHz to 100 kHz with an amplitude of 10 mV. To evaluate the dissolution of Fe from LiFePO4 cathode into LiPF6 electrolyte at elevated temperatures, the cathodes with the pristine and AlF3 coated LiFePO4 powders (50 mg) were soaked in the 1 M LiPF6 in EC:DEC (1:1 in volume) electrolyte (10 mL) at 60 °C for 30 days. The amount of dissolved iron ion was measured with an atomic absorption spectrometer (AAS, Hitachi Z-5000).
https://doi.org/10.1016/j.jallcom.2009.06.153_p3_2 | The XRD patterns of the pristine and AlF3 coated LiFePO4 powders are shown in Fig. 1. Only olivine LiFePO4 phase with Pnmb space group (JCPDS-ICDD card no. 40-1499) is detected. The crystal lattice parameters, determined by refining the data with PowderCell Software [37], are a = 1.03227 nm, b = 0.60109 nm, c = 0.47081 nm for pristine LiFePO4 powder, and a = 1.03229 nm, b = 0.60111 nm, c = 0.46979 nm for coated LiFePO4 powder. Both sets of parameters are very close to each other and consistent with the previous results [38], [39]. No AlF3 phase or impurity (such as Li3PO4 [40] and Fe2P [41]) is detected in these XRD patterns. This case implies that the synthesized LiFePO4 powders are well-defined crystalline. The SEM images (Fig. 2) shows the morphology of the pristine LiFePO4 and AlF3 coated LiFePO4 particles. Both of the particles with and without AlF3 coating have spherical shapes and their average particle sizes are about 100 nm. The above information reveals that the coating procedure almost does not change the average size of the LiFePO4 particles.
https://doi.org/10.1016/j.jallcom.2009.06.153_p3_5 | The absence of AlF3 phase may be caused by the low content of AlF3 which is below the detection limitation of XRD or AlF3 coating is an amorphous phase. To understand the AlF3 coating, high resolution transmission electron microscopy (HRTEM) is used to study the microstructure of AlF3 coating. The nanoscale microstructures of the AlF3 coated LiFePO4 powders are shown in Fig. 3. The HRTEM image clearly shows that The AlF3 coating covering on the crystalline LiFePO4 particle is amorphous and has a thickness of about 5 nm. The EDS spot analysis on the amorphous layer shows the presence of Al and F.
https://doi.org/10.1016/j.jallcom.2009.06.153_p3_7 | Fig. 4 presents the cycle characteristics of the pristine and AlF3 coated LiFePO4 charge/discharged at 60 °C and 1 C rate over 2.2–3.8 V. The initial discharge capacity of the pristine LiFePO4 is 140 mAh g−1, and dramatically decreases to 71 mAh g−1 after 100 cycles. On the contrary, the initial discharge capacity of the AlF3 coated LiFePO4 is 141 mAh g−1, and is well maintained at 130 mAh g−1 after 100 cycles, exhibiting an excellent capacity retention of 92% after 100 cycles. The above evidence demonstrates that the AlF3 coated LiFePO4 has a better cycleability than the pristine LiFePO4. It seems that the AlF3 coating is responsible for the improvement of the cycleability of LiFePO4 at elevated temperatures.
https://doi.org/10.1016/j.jallcom.2009.06.153_p3_9 | To understand the role of AlF3 coating on the electrochemical performance of LiFePO4, the EIS experiments were performed on the pristine and AlF3 coated LiFePO4 cathodes after fully charged to 3.8 V. The impedance spectra of both pristine LiFePO4 and AlF3 coated LiFePO4 are shown in Fig. 5 with an expanded view of the impedance spectra in the high-to-middle frequency region insert. Each spectrum has two depressed semicircles: one semicircle is in the high-to-medium frequency region and is attributed to the resistance of surface film (Rf) covering on the cathode particles, and the other is in the low frequency region approximately and represents the charge transfer resistance (Rct). The intercept at the Z′-axis in high frequency represents the bulk resistance of electrolyte (Rb). The incline line in the low frequency is associated with the Li-ion diffusion in the LiFePO4 particles and represents the Warburg impedance (W) [42], [43], [44]. A simple equivalent circuit model (Fig. 6) is constructed to analyze these impedance spectra. Table 1 lists the parameters of the equivalent circuit for the pristine and coated LiFePO4 at the 1st cycle and the 50th cycle. The value of Rb of the AlF3 coated LiFePO4 cell increases from 3.4 Ω at the 1st cycle to 4.5 Ω at the 50th cycles, which shows that Rb does not increase remarkably upon cycling. The value of Rb of the pristine LiFePO4 cell increases from 3.5 Ω at 1st cycle to 13.8 Ω at the 50th cycle, implying a probable little bit variation of the electrolyte solution upon cycling. However, the Rct increases significantly from 320.7 Ω at the 1st cycle to 1025 Ω at the 50th cycle for the pristine LiFePO4, whereas the Rct increases only from 306.3 Ω at the 1st cycle to 477.1 Ω at the 50th cycle. This case clearly shows that the AlF3 coating can significantly suppress the rise of the charge transfer resistance of LiFePO4 upon elevated temperature cycling. The present result is consistent with the previous results of the AlF3 coated LiCoO2 and Li[Ni1/3Co1/3Mn1/3]O2 [32], [33], [34] and SrF2 coated Li[Ni1/3Co1/3Mn1/3]O2 [35], in which AlF3 and SrF2 coatings also suppressed the rise of the charge transfer resistances.
https://doi.org/10.1016/j.jallcom.2009.06.153_p3_13 | It has been confirmed that the AlF3 coating on the LiCoO2 can remarkably decrease the dissolution of Co in LiPF6 electrolyte solution by preventing the attack from the trace HF in the LiPF6 electrolyte [31]. So, we expect that the thin AlF3 coating can also work as a protective layer on the LiFePO4 particles (forms a so-called shell–core structure) by preventing the active LiFePO4 particles from directly contact the acidic electrolyte. The concentration of Fe2+ ion dissolved in the 1 M LiPF6 base electrolyte after storing the LiFePO4 in the electrolyte at 60 °C for 30 days is 9.4 ppm for the AlF3 coated LiFePO4, which is only about 1% of the Fe2+ ion concentration (896.2 ppm) for the pristine LiFePO4. This result indicates that the AlF3 coating greatly decreases the dissolution of Fe of LiFePO4 in LiPF6 electrolyte. As a result, the interfacial impedance between the graphite anode and the electrolyte due to the formation of the interfacial film on the graphite anode will be greatly reduced. LiF, probably produced by the reaction of cathode with trace HF and exists in the surface film on the cathode particle [45], is highly resistive to Li+ ion transport [42]. AlF3 coating on the cathode particle will effectively suppress the formation of LiF because AlF3 is very resistant to HF solution [42]. Thus the suppression of the formation of LiF can directly inhibit the increase of cathode/electrolyte interfacial impedance. So, both of the interfacial impedances of the graphite anode and LiFePO4 cathode are reduced due to the presence of AlF3. Therefore, charge transfer resistance of the AlF3 coated LiFePO4 is much lower than that of the pristine LiFePO4 cell after long-term cycling, as shown in Table 1. Consequently, the AlF3 coated LiFePO4 exhibits a better cycleability at high temperatures. Similar to nano-oxide layers (such as TiO2 and ZrO2 layers on LiFePO4 [19], [20], and SiO on Si [46]), and nano-fluoride layers (such as nano-AlF3 or SrF2 on LiCoO2 and Li[Ni1/3Co1/3Mn1/3]O2 [31], [32], [33], [34], [35]), the lithium ions can pass through the nano-AlF3 layer on LiFePO4 without any problem. Such an AlF3/LiFePO4 shell/core structure does not result in poor rate capability. On the contrary, the AlF3 coating greatly suppresses the dissolution of Fe of LiFePO4 in the LiPF6 electrolyte during elevated temperature cycling, and consequently prevent the rise of the charge transfer resistance, which is the main reason of the improvement of cycling performance of LiFePO4 against graphite anode at elevated temperatures.
https://doi.org/10.1016/j.jallcom.2009.06.153_p4_2 | The surface of LiFePO4 particles is modified with an about 5 nm amorphous AlF3 layer deposited using a chemical precipitation method. The AlF3 coated LiFePO4/graphite cell exhibits higher capacity retention compared with the pristine LiFePO4/graphite cell. The coated LiFePO4 has 92% retention of the initial capacity after 100 cycles against mesocarbon microbead (MCMB) anode within a potential range of 2.2–3.8 V at 60 °C. The significant improvement of elevated temperature cycleability of the AlF3 coated LiFePO4 cell is attributed to the lower charge transfer resistance of the LiFePO4/graphite cell. The AlF3 coating greatly suppresses the dissolution of Fe of LiFePO4 in the LiPF6 electrolyte, and consequently prevents the rise of the charge transfer resistance upon cycling. The surface modification with nanoscale AlF3 coating is a promising approach to improve the elevated temperature cycleability of LiFePO4 against graphite anode.
https://doi.org/10.1016/j.jallcom.2009.07.116_p1_2 | Since the birth of the lithium-ion battery in the early 1990s, its development has been rapidly and widely applied as a power source for a lot of light and high level electronics due to its significant advantages over traditional rechargeable battery systems. The energy density of lithium batteries has not increased in the last 20 years, and the capacity in Ah/kg has actually decreased. Thus, much effort is being directed to find new electrode materials with higher capacities, lower costs, and better protection for the environment. The cathode is particularly critical in determining the capacity of the lithium battery, as it is the heaviest component and has the greatest potential for improvement.
https://doi.org/10.1016/j.jallcom.2009.07.116_p1_3 | LiCoO2, as a major cathode material, has been widely used in commercial lithium-ion batteries due to its low irreversible capacity loss and good cycling performance. On the other hand, its high cost and limited capacity have promoted the exploration of substitute materials. Layered LiNiO2 and spinel LiMn2O4 have been considered as potential candidates. Nevertheless, the synthesis of stoichiometric LiNiO2 is difficult, and multiphase reactions lead to structural degradation during electrochemical cycling [1], [2], [3], [4], while LiMn2O4 shows severe capacity fading caused by Jahn–Teller distortion [5], [6], [7], [8].
https://doi.org/10.1016/j.jallcom.2009.07.116_p1_4 | In 1997, Padhi et al. [9] first reported lithium iron phosphate (LiFePO4) as a new cathode material for rechargeable lithium batteries. This material has many advantages compared with conventional cathode materials such as LiCoO2, LiNiO2, and LiMn2O4, namely, it is environmentally benign, inexpensive, and thermally stable in the charged state [10], [11], [12], [13]. In addition, olivine LiFePO4 has a high theoretical capacity of 170 mAh/g, good cycling stability, and a flat discharge potential of 3.4 V versus Li/Li+. Its excellent cycle performance results from the stability of its structure. When Li+ ions and electrons are removed from LiFePO4, the remaining FePO4 framework has the same crystal structure, only with a small reduction in volume. This reduction is about 7%, so it does not affect electrical contacts in the battery [14]. These properties make it an attractive candidate for the cathode material of rechargeable batteries. The main problem with this material is poor rate capability, which is attributed to its low electronic conductivity and slow kinetics of lithium ion diffusion through the LiFePO4/FePO4 interfaces [15], [16]. Three main methods that have been adopted to improve the conductivities of LiFePO4 are listed below: (i) coating with high conductivity materials like carbon or metal; (ii) doping with supervalent ions such as Mg2+, Al3+, Zr4+, Nb5+ or W6+ [17], [18], [19], [20]; and (iii) adding carbon into LiFePO4 by carbothermal reduction [21], [22]. Recently the impurity Fe2P in LiFePO4 was suggested to have a more important role in increasing electronic conductivity than did the doping ions [23], [24].
https://doi.org/10.1016/j.jallcom.2009.07.116_p1_5 | In this study, a novel route was used to synthesize LiFePO4/C composite. The new method employed high temperature sintering of two-component mixtures of FeC2O4·2H2O and LiH2PO4. Sucrose, C12H22O11, addition to the reactants was used to form carbon coating of the surface of LiFePO4 particles as well as to prevent formation of ferric ions. When the temperature was elevated above 600 °C, impure phase Fe2P was found in the XRD pattern of the product. The peak intensity of Fe2P increases with the rise in temperature. The electrochemical measurements, such as cyclic voltammogram and charge/discharge test, demonstrated that the impurity of Fe2P could improve the electrochemical performances of LiFePO4/C composite.
https://doi.org/10.1016/j.jallcom.2009.07.116_p2_3 | LiFePO4/C samples were prepared by solid state reaction method starting from FeC2O4·2H2O (Aldrich, 99%) and LiH2PO4 (Aldrich, 99%) as the source of the main components and sugar as the carbon source [25], [26]. The amount of the sugar in the starting mixture was to have 10% by weight of pure carbon in the final product. Stoichiometric amounts of starting materials were mixed by ball milling in acetone media with zirconia balls for 18 h. After thorough drying to remove the acetone, the powders were calcined at 260–350 °C for several hours in a reducing atmosphere of H2/Ar (5/95) gas mixture and, finally, were sintered at 550–800 °C for 8 h in the flow of the same gas. All the LiFePO4/C samples reported in this study were synthesized from the same batch of ball milled reagents.
https://doi.org/10.1016/j.jallcom.2009.07.116_p2_6 | The phase identification of the prepared samples was carried out by powder X-ray diffractometry (XRD) using a PANalytical X’ Pert PRO diffractometer and Cu Kα radiation. The diffraction intensities were measured in 2Θ range from 10° to 120° with a step of 0.02° and a counting time of 10 s per step. The crystal structure was refined by the Rietveld method using GSAS (General Structure Analysis System) program package [27].
https://doi.org/10.1016/j.jallcom.2009.07.116_p2_7 | In order to determine the oxidation state of Fe in the synthesized compound, X-ray absorption near edge structure (XANES) measurements were performed at the National Synchrotron Radiation Research Center (NSRRC) in Hsinchu, Taiwan, with electron beam energy of 1.5 GeV and a maximum stored current of 300 mA. All the measurements were performed at room temperature. The XANES measurements at the Fe L-edge were performed at the BL20A beamline. The samples were in powder form, attached on carbon tape, and then put into an ultrahigh vacuum chamber (10−9 Torr) in order to avoid surface contamination. The Fe L-edge spectra were recorded by measuring the sample current. The incident photon flux (I0) was monitored simultaneously by using a Ni mesh located after the exit slit of the monochromatic beam. The reproducibility of the adsorption spectra of the same sample in different experimental runs was found to be extremely good.
https://doi.org/10.1016/j.jallcom.2009.07.116_p2_8 | The O 1s XANES measurements were performed on the BL20A high-energy spherical grating monochromator (HSGM) beamline. The O K-edge XANES spectra were recorded in X-ray fluorescence-yield and electron-yield modes. The X-ray fluorescence-yield was measured by utilizing a microchannel plate (MCP) detector system. Photons were incident at an angle of 45° with respect to the sample normal. In the electron-yield mode, the sample drain current is measured. Simultaneously to X-ray fluorescence-yield and electron-yield, the incident photon flux was monitored by a Ni mesh located after the exit slit of the monochromator. The photon energies were calibrated with an accuracy of 0.1 eV using the known O K-edge absorption peaks of a CuO compound. The X-ray fluorescence-yield absorption spectra were normalized to I0 and subsequently corrected for self-absorption effects. The energy resolution of the monochromator was set to ∼0.22 eV at the O 1s absorption edge.
https://doi.org/10.1016/j.jallcom.2009.07.116_p2_9 | The Fe K-edges XANES spectra were performed at the BL17C Wiggler beamline of NSRRC. A Si (1 1 1) double-crystal monochromator was used for energy selection with a resolution (ΔE/E) of about 2 × 10−4. The XANES spectra at the Fe K-edge were recorded at room temperature in transmission mode using gas-filled ionization chambers to measure the intensities of the incident (I0), and transmitted (It) and reference (Iref) signals. 7 μm thick sheets of metal foil were used as a reference. The data from 3 scans were averaged, and the background was subtracted. The XANES spectra were normalized with respect to the edge jump.
https://doi.org/10.1016/j.jallcom.2009.07.116_p2_11 | The electrochemical properties of the products were tested in cells with metallic lithium as anode electrode. The cathode was separated from the Li anode by a layer of Celgard 2300 membrane soaked with the electrolyte of 1 M LiPF6 in a 1:1 (v/v) mixture of ethylene carbonate (EC) and dimethyl carbonate (DMC). The cathode was prepared by blade-coating the slurry on a sheet of aluminum foil consisting of 90% (weight percent) active material, 5% conducting carbon black, and 5% (polyvinylidene fluoride) PVDF binder dissolved in (N-methyl-2-pyrrolidinone) NMP. Then it was dried in an oven, roller-pressed and the cathode film was dried in a vacuum oven for at least 12 h. The coin cells were assembled in an argon-filled dry box by punching out circular discs of cathode film with a surface area of 1.32 cm2 and the lithium foils were used as the anode. Charge–discharge tests were performed at a constant current density, in the range of 4.0–2.0 V. Specific capacity of the cathode material was calculated based on the weight of the active material from the total weight of the disc (Al foil, sample powder, carbon black and binder). Cathode loading was 4–5 mg/cm2 of active material (pure LiFePO4). The cyclic voltammetry measurements were performed in the O.C.V. range from 2.25 to 4.25 V versus Li+/Li, at a sweeping scan rate of 0.05 mV/s.
https://doi.org/10.1016/j.jallcom.2009.07.116_p3_2 | The TG/DTG and DSC curves of the mixture of LiH2PO4, FeC2O4·2H2O (1:1 molar ratio) and sugar are shown in Fig. 1. In the temperature range of 110–220 °C, LiH2PO4 melts and dehydrates. FeC2O4·2H2O starts dehydrating at 186 °C: (1) 2LiH2PO4(l) → Li2H2P2O7(l) + H2O (2) FeC2O4·2H2O → FeC2O4 + 2H2O
https://doi.org/10.1016/j.jallcom.2009.07.116_p3_7 | Fig. 2 shows the XRD patterns of LiFePO4/C composites sintered at different temperatures from 550 to 800 °C. It can be seen that there were peaks of Li3PO4 phase at 26.8°, 27.6° and 27.9° in the XRD pattern when the sintering temperature was 550 °C. When the temperature reached 650 °C, the peak of Fe2P emerged at about 40°. The amount of Fe2P increases with an increase in the synthesis temperature as is obvious from Fig. 2. Table 1 shows the weight fraction of Fe2P phase in the samples estimated from Rietveld refinement of XRD patterns. Finally, if the sample is sintered at 800 °C, the peak at 27.2° can be seen in XRD pattern, indicating that the LiFePO4 decomposes yielding Li3Fe2(PO4)3 phase.
https://doi.org/10.1016/j.jallcom.2009.07.116_p3_16 | Synthesis of LiFePO4 in a reducing atmosphere or in the presence of carbon releasing compounds is accompanied by formation together with Fe2P another iron phosphide, FeP, or phosphocarbides. The amount of Fe2P phase estimated from Rietveld refinement by GSAS was found to increase gradually with temperature increase up to 3 wt.% with respect to the LiFePO4 phase. It is interesting to note that the isotropic thermal displacement parameter for Li ion decreases from 0.042 to 0.038 Å2 with an increase in sintering temperature from 600 to 750 °C. Although the thermal parameter is proportional among others to the amplitude of atoms’ thermal movement in the crystal there is no evidence that it correlates with Li ion mobility in the olivine structure.
https://doi.org/10.1016/j.jallcom.2009.07.116_p3_17 | Because of the low concentration of defects in olivine structure, LiFePO4, samples prepared at different conditions show a small variation of lattice parameters (Table 1). It is worth noting that there is no consistency among different authors on LiFePO4 lattice parameter dependency on the synthesis temperature. Lattice parameters a and c of LiFePO4 prepared at 600–800 °C by precursor precipitation [30] decrease with increased synthesis temperature, whereas lattice constant b was found to be almost unaffected by the synthesis conditions indicating shrinkage of the crystal structure within the crystallographic a–c plane for an increased synthesis temperature. Authors suggest the existence of an unidentified stoichiometric or structural deviation from the ideal olivine type LiFePO4, which depends on the synthesis temperature. Contrary to this, Cho and Chung [31] observed an increase in the lattice dimensions of LiFePO4 prepared by the emulsion-drying method with increasing synthesis temperature which they related to the change in crystallinity of the samples. Wu et al. [32] found for samples prepared by the solution method and heat-treated at various temperatures that lattice constant b increases slightly and almost linearly with the sintering temperature, whereas the dimensions in a and c axes increase, showing a maximum around 700 °C. Ouyang et al. [33] suggested that enlargement in the c lattice parameter will enhance the Li+ ions intercalation/deintercalation kinetics in the LiFePO4. Unit cell volumes of the LiFePO4/C samples prepared at different temperatures are shown in Table 1.
https://doi.org/10.1016/j.jallcom.2009.07.116_p3_18 | CHN analysis indicated that the carbon content is 6.7 wt.% for the sample prepared at 600 °C. This value agrees with the observed total weight loss of the mixture of starting reagents, which exceeds the theoretically calculated value. Thus, some loss of carbon happens during heat-treatment. Most likely sucrose, which was used as a carbon source, decomposes alone while giving off some volatile organic by-products. Condensation of a dark-brown product was observed on the cold ends of the tube furnace with the sugar decomposition. However, contrary to some authors [34] we did not observe a large decrease in the amount of carbon with increasing temperature. With increasing the sintering temperature this value decreases only slightly. However, the specific surface area measured by the BET method decreases with increasing sintering temperature (Table 1) from 47.5 m2/g for the sample prepared at 600 °C and 34.4 m2/g for the sample heat-treated at 800 °C.
https://doi.org/10.1016/j.jallcom.2009.07.116_p3_19 | Fig. 3 shows Fe L-edge XANES spectra of LiFePO4/C prepared at different temperatures together with those of Fe2O3 (Fe3+) and FeC2O4·2H2O (Fe2+) as references. Fe LII, III-edges transitions are from Fe 2p to 3d and 4s states. Although transitions to both states are allowed by selection rules, the probability of the transitions to 4s orbitals is much lower. Thus, their contributions to the total intensity of Fe LII, III-edges XAS spectra are smaller. The LII- and LIII-lines describe the transitions from 2p3/2 to 3d3/2 and 2p1/2 to 3d3/2 atomic states, respectively, and their intensities are proportional to the unoccupied states in the 3d bands. The two white lines, LII and LIII are separated by about 13 eV due to the spin–orbit splitting of the Fe 2p core hole. Aken et al. showed that the ratio between LII and LIII maxima on Electron Energy-Loss Near-Edge (EELNE) spectra can be used for iron oxidation state evaluation in minerals [35].
https://doi.org/10.1016/j.jallcom.2009.07.116_p3_21 | The spectra show strong absorption features due to the spin–orbit splitting of the Fe 2p core hole around 705–710 eV, and they correspond to the transition from the Fe 2p6 3d6 to the Fe 2p6 3d7 orbital. Fe LIII-absorption peaks of Fe2O3 and FeC2O4·2H2O appear at about 708.6 and 706.4 eV, respectively. This result indicates that the Fe LIII-absorption edge shifts to higher energy with an increasing oxidation state of Fe. This reason is that 2p3/2 electrons of the Fe (III) compound are more strongly bonded to the Fe nucleus than that in the Fe (II) compound. Similarly, the Fe LII-absorption edge shifts to higher energy with an increasing oxidation state of Fe, as shown at 718–720 eV. For LiFePO4 prepared at different temperatures, the position of the Fe LIII-edge is 706.5 eV and the LII-edge is 718.9 eV, being in accordance with the absorption energy from the p3/2 and p1/2 orbits to the d orbit, respectively. So the Fe in LiFePO4 prepared by the two-source method has an oxidation state of +2.
https://doi.org/10.1016/j.jallcom.2009.07.116_p3_22 | X-ray absorption O K-edge spectra were measured both in total electron-yield and in X-ray fluorescence-yield modes (EY and FY, respectively). It is known that the former measurement reflects surface properties of the sample because the escape depth of the electrons is limited to below 50 Å, while X-ray fluorescent detection with a probing depth of thousands of angstroms reflects bulk properties of the material.
https://doi.org/10.1016/j.jallcom.2009.07.116_p3_23 | Oxygen K-edge X-ray absorption spectra of LiFePO4 samples synthesized at various temperatures are shown in Fig. 4 together with a spectrum of a carbon-free sample prepared at 700 °C. Changes in the electronic structure of LiFePO4 doped with Ti, Al and Cu were studied by O K-edge XAS in reference [7]. Enhancement of absorption intensity just below threshold for the doped materials which corresponds to the transition of O 2p mixed with Fe 3d states reflects formation of doping induced states in the band gap of LiFePO4. We observed the increase in the intensity of pre-edge peak at 532 eV with increasing sintering temperature. This peak is much less pronounced in the O K-edge spectrum of the carbon-free LiFePO4 sample heat-treated at 700 °C. Moreover, if one compares the O K-edge spectra measured in EY and FY modes, this enhancement in absorption intensities developing with the temperature is more pronounced in the case of EY measurements. Taking into account that EY X-ray absorption measurements reflect the surface layer properties, it is obvious that surface and bulk properties of LiFePO4 samples differ from each other.
https://doi.org/10.1016/j.jallcom.2009.07.116_p3_25 | X-ray absorption near-edge structure and extended X-ray absorption fine structure at the Fe K-edge were intensively used to study oxidation state of Fe and short-range order in LiFePO4 [36], [37], [38]. Fig. 5 depicts Fe K-edge XANES spectra of LiFePO4/C samples synthesized at different temperatures. The spectra were measured in transmission mode and thus reflect the bulk properties of the materials.
https://doi.org/10.1016/j.jallcom.2009.07.116_p3_27 | The pre-edge peak of the Fe K-edge represents the 1s → 3d quadrupolar electronic transition which is a dipole forbidden process. However, it becomes partially allowed due to the mixing of d-states of Fe with the p-states of the surrounding oxygen atoms and deviation of Fe ion coordination geometry from an ideal octahedral one. The energy positions of the pre-edge peak are sensitive to the Fe oxidation state, while the intensity of the pre-edge peak depends on site centrosymmetry, with the most centrosymmetric Fe coordinations having the lowest intensity. The pre-edge peak position observed is 7112.7 eV for all the samples measured. There is no variation of pre-edge peak position and intensity due to the synthesis temperature, which confirms that the synthesis temperature does not disturb the oxidation state of Fe or the structural coordination in bulk LiFePO4.
https://doi.org/10.1016/j.jallcom.2009.07.116_p3_28 | The SEM photographs of the samples sintered at 600 and 750 °C are shown in Fig. 6. Morphology of the LiFePO4/C samples demonstrates many agglomerates of particles with sizes of less than 1 μm. It is known that the particle size will become larger when the sintering temperature rises. However it can be seen that the particle size of LiFePO4 prepared at 750 °C is not larger than that of LiFePO4 prepared at 600 °C. It indicates that carbon additions effectively inhibit the growth of LiFePO4 particles at higher temperatures.
https://doi.org/10.1016/j.jallcom.2009.07.116_p3_30 | Fig. 7 shows the charge and discharge profiles of LiFePO4/Fe2P/C synthesized at 750 °C. No external carbon was added to the cathode. For the sample LiFePO4/C sintered at 600 °C, it delivered a capacity of 147 mAh/g and a discharge voltage of 2.75 V at 0.1C. At the same current rate, the sample LiFePO4/C synthesized at 650, 700 and 750 °C delivered a capacity of 149, 154 and 156 mAh/g, respectively. Their discharge voltage was 3.37 V. When the current rate was 0.2C, the discharge capacity of sample LiFePO4/C sintered at 600 °C was about 40 mAh/g; however, the capacities of samples sintered at 700 and 750 °C could reach 150 mAh/g. Even when the current rate was 0.5C, these samples could deliver a capacity of 145 mAh/g.
https://doi.org/10.1016/j.jallcom.2009.07.116_p3_32 | To elucidate the role of the Fe2P impurity phase on the enhancement of the electrochemical performance of the LiFePO4 cathode, an intrinsic carbon-free sample containing Fe2P secondary phase was synthesized from the same starting reagents by prolonged heating at 800 °C in H2:Ar = 5:95 gas mixture. The electrochemical performance of the cathode comprising this material and 10 wt.% of external carbon is illustrated in Fig. 8. Like in the Xu et al. [39] experiments where Fe2P was externally added to the cathode, our LiFePO4/Fe2P composite material suffers from poor electrochemical performance as well.
https://doi.org/10.1016/j.jallcom.2009.07.116_p3_34 | In order to further understand the electrochemical properties of LiFePO4 sintered at different temperatures, cyclic voltammetry was carried out as shown in Fig. 9. Although these samples exhibited a pair of redox peaks, there was a discrepancy among them in the case of peak profiles. As for cyclic voltammograms, the potential interval between anodic peak and cathodic peak is an important parameter to value the electrochemical reaction reversibility. As shown in Fig. 9, the sample sintered at 750 °C exhibited an anodic peak at 3.70 V and a corresponding cathodic peak at 3.10 V. Its potential interval was 0.60 V. The potential interval of samples synthesized at 700, 650 and 600 °C were 0.9, 0.89 and 2 V, respectively. The well-defined peaks and smaller value of potential interval show the enhancement of electrode reaction reversibility.
https://doi.org/10.1016/j.jallcom.2009.07.116_p3_36 | The above cyclic voltammogram and charge/discharge results demonstrate that the samples prepared at 700 and 750 °C have better electrochemical properties. Based on the XRD results, these samples contained more impure Fe2P, which was the reason the electrochemical properties improved. As for the role of Fe2P, Kim et al. [24] and Xu et al. [39] have reported that it could increase the conductivity of LiFePO4. Moreover, Xu et al. [39] put forth the assumption that newly forming Fe2P builds a denser conductive framework around the LiFePO4 particle, thus helping in free transfer of conductive electrons among the LiFePO4/C composites. It has also been considered that the Fe2P phase, which is similar and even better than the functions of conductive carbon, can be a promising candidate for optimizing the bulk conductivity and electrochemical properties of LiFePO4. Xu et al.’s [39] experiment involved simple mixing of Fe2P; however, it was not effective in enhancing the electro-conductivity of LiFePO4. So the two-source method in this study provides a feasible way to synthesize LiFePO4 with high conductivity.
https://doi.org/10.1016/j.jallcom.2009.07.116_p4_2 | In this study, a novel method to synthesize LiFePO4/C was presented. The new way employed two sources of FeC2O4·2H2O and LiH2PO4 as reactants. In order to increase the conductivity of product LiFePO4, a small amount of C12H22O11 was mixed with the reactants. The mixture was calcined at different temperatures from 600 to 800 °C. When the sintering temperature reached 600 °C, the pure phase LiFePO4/C was obtained. With increasing sintering temperature, the impurity Fe2P began to emerge in the product. The sample LiFePO4/C synthesized at 750 °C exhibited an excellent electrochemical performance, i.e. a discharge capacity of 152 mAh/g with a discharge voltage of 3.37 V and a good cycle performance at 0.2C. It can be assumed that Fe2P builds together with carbon a denser conductive framework around the LiFePO4 particle, and thus, helps in the free transfer of conductive electrons through the LiFePO4/C composites. So the Fe2P phase, which is similar and functions even better than conductive carbon, can be a promising candidate for optimizing the bulk conductivity and electrochemical properties of LiFePO4.
https://doi.org/10.1016/j.jallcom.2009.08.144_p1_2 | Since the revolutionary work of Padhi et al. [1], polyanion-based olivine-type lithium iron phosphate (LiFePO4) has become a target of increasing interest as a cathode material for lithium batteries from both an economic and environmental perspective. Iron is naturally more abundant, cost effective, and less toxic than other transition metals, especially in commercialized cells containing Co. Moreover, LiFePO4 is found in nature as the mineral triphylite [2]. The (PO4)3− polyanion itself provides structure stability and rises the redox energies (Fe2+/3+) to levels exceeding those of layered oxides. In particular, the strong P–O covalent bond stabilizes the metal (Fe) anti-bonding state through an Fe–O–P inductive effect [3]. This effect not only offers an increase in cell potential, it also provides improved safety of the cell through strong P–O bonding [4]. The main obstacle that restricts the practical application of LiFePO4 in lithium batteries is its poor rate capability, an aspect conventionally accepted as emanating primarily from its intrinsic electronic conductivity (∼10−9 S/cm) [5].
https://doi.org/10.1016/j.jallcom.2009.08.144_p1_3 | Recently, extensive research has been directed at overcoming these issues by cationic doping, decreasing the particle size through solution-based synthesis, and coating with electronically conducting agents [3], [5], [6], [7], [8], [9], [10]. Recently, Kim et al. [11] reported the Li-deficient and Li-rich phases of LixFePO4 (x = 0.7–1.1) that dramatically enhance the conducting properties of the material. An electronic conductivity between 10−3 and 10−1 S/cm was observed for both cases and six to seven orders of magnitude higher than the pure LiFePO4 phase (∼10−9 S/cm). Discharge capacities of 156 and 146 mAh/g were observed for Li-deficient and -rich phases, respectively. However, no cyclability has been reported and such phases contain impurities ranging from Li3PO4 to Fe2P2O7. Interestingly, Croce et al. [12] reported the simple inclusion of Cu into the LiFePO4 matrix, substantially improving the electrochemical performance of the cell with an observed discharge capacity >137 mAh/g. Ni et al. [13] also studied the Cu2+-doped LiFePO4 and achieved a discharge capacity of 141 mAh/g via co-precipitation, followed by ball milling. It is clear that incorporation of Cu into the LiFePO4 lattice provided improved capacity either by addition or substitution, given the excellent conducting properties of copper. From previous reports, it is the conclusion of the authors that lithium or copper doping are quite effective in improving the electrical conductivity of LiFePO4 material and can lead to remarkable improvements in the electrochemical performance of the Li/LiFePO4 cell when two kinds of doping ions are used simultaneously during the synthetic process. In this context, for the first time, an attempt to optimize the synthesis of carbon-free, copper-doped, lithium rich iron phosphates (Li1+xFe1−yCuyPO4 (0 ≤ x ≤ 0.15, 0 ≤ y ≤ 0.005)) is made and the product compared with the parent LiFePO4.
https://doi.org/10.1016/j.jallcom.2009.08.144_p2_2 | Carbon-free, Cu-doped, lithium rich iron phosphate, Li1+xFe1−yCuyPO4 (0 ≤ x ≤ 0.15, 0 ≤ y ≤ 0.005), materials were prepared by a conventional solid-state reaction method using the following source materials (Sigma–Aldrich, USA): Li2CO3; FeC2O4·2H2O; (NH4)2HPO4; CuO. Stoichiometric ratios of the starting materials were finely ground using a mortar and calcined at 400 °C for 1.5 h for carbonate and oxalate decomposition. The product was again fine-ground and fired at 660 °C for 2.5 h under an Ar atmosphere to achieve the desired olivine phase. There is no carbon source or carbon coating treatment in order to improve electric conductivity, which can result in an unexpected effect to investigate improved cell property by small amount of Li and Cu doping.
https://doi.org/10.1016/j.jallcom.2009.08.144_p2_3 | X-ray diffraction (XRD, Rint 1000, Rigaku, Japan) studies were performed for structural analysis using Cu Kα radiation. Oxidation states of Fe and Cu in the structure were investigated by X-ray photoelectron spectroscopy (XPS, VG Inc. MultiLab 2000, UK). Each sample was measured after drying at 120 °C for 24 h. The source was monochromatic Al Kα radiation with a binding energy scan range of 1100–0 eV. The collected high-resolution XPS spectra were analyzed using an XPS peak-fitting program. The surface morphological features of the olivine-phased compounds were analyzed using a field emission scanning electron microscope (FE-SEM, S-4700, Hitachi, Japan). Electronic conductivity of the prepared material was studied through a conventional four probe apparatus (Keithley Instruments, 2182A, USA). Cyclic voltammetry (CV) was performed using a Solartron (1287, Ameteck, UK) with a three-electrode cell configuration. In the CV measurements, the Li metal served as a counter and reference electrode in a voltage range of 2.5–4.2 V, at a 0.02 mV/s scanning rate. Cycling performances were performed using a CR2032 coin-type cell between 2.8 and 4.0 V at room temperature. The composite cathode was fabricated with 20.0 mg of accurately weighed active material, 3.0 mg of Ketzen black (KB), and 3.0 mg of conductive binder (2.0 mg of Teflonized acetylene black (TAB) and 1.0 mg of graphite). This was then pressed on a 200-mm2 stainless steel mesh that served as the current collector under a pressure of 300 kg/cm2 and was dried at 130 °C for 5 h in an oven. The cell was composed of a cathode and a metallic lithium anode separated by a porous polypropylene film (Celgard 3401). A 1.0 M LiPF6 in ethylene carbonate (EC):dimethyl carbonate (DMC) (1:1, v/v, Techno Semichem Co., Ltd, Korea) mixture was used as the electrolyte.
https://doi.org/10.1016/j.jallcom.2009.08.144_p3_2 | It is well known that variations in the stoichiometric proportions of the Li content lead to drastic improvements in the conducting behavior of olivine phase materials [11], [14], [15], [16]. At the same time, however, structural properties cannot be ruled out. Thus, meticulous care has been taken towards optimization of Li inclusion in the pure phase. Optimization of the Li content in the Li1+xFePO4 lattice was performed based on the phase purity, as well as discharge capacity. Concentration of the Li content was varied according to composition (0 ≤ x ≤ 0.15) viz, 0.00, 0.05, 0.10, and 0.15. Powder XRD was utilized to analyze the structural properties of the Li1+xFePO4 phase materials, Fig. 1. It is evident that a small amount of (0.05) Li addition in the LiFePO4 matrix did not prompt any structural deformation. However, if the Li content exceeded 0.05, it lead to formation of an impurity phase, such as Li3PO4, confirmed by bands at 2θ = 22.4, 23.3, and 33.9°. These impurity phases are consistent with the previous reports on stoichiometric variations in Li content [11], [14]. Furthermore, it is held that the presence of Li3PO4 may affect the electrochemical performance of the cell. Thus, in order to corroborate this, a cycling study was performed for all olivine rich materials prepared and is presented in Fig. 2. The cycling studies of the Li1+xFePO4 (0 ≤ x ≤ 0.15) phase were carried out between the cut-off limits of 2.8 and 4.0 V at room temperature. It is apparent that nearly all the materials showed that same capacity at ∼120 mAh/g, except the Li1.05FePO4 phase (139 mAh/g). From this, it may be inferred that the inferior conductivity of the LiFePO4, and the rest of the phases, suffered due to the presence of Li3PO4 moieties, and as such, offered much diminished performances. It is to conclude that, Li content of 0.05 is optimum concentration along with stoichiometric ratio to search for the lithium rich iron phosphates in terms of its purity and capacity profile in this study.
https://doi.org/10.1016/j.jallcom.2009.08.144_p3_5 | Similarly, cationic substitution is a unique approach to improve discharge capacities in LiFePO4-based materials [5], [6], [9], [10]. Copper substitution was made for the Fe sites in the Li1.05Fe1−yCuyPO4 (0 ≤ y ≤ 0.005) phase to further extend its capacity profile. Structural profiles of the Li1.05Fe1−yCuyPO4 phases were recorded using powder X-ray diffractometry as shown in Fig. 3. The obtained XRD patterns were also compared to LiFePO4 and are presented. From these, no appreciable change is noticeable. This may be a result of the concentration of the doping substance being too small and as such, is very hard to detect through XRD due to the instrumental standards. Further, all the prepared materials exhibited crystallized well and without the presence of impurities, such as like Li3PO4 (as observed during the optimization of Li-rich content).
https://doi.org/10.1016/j.jallcom.2009.08.144_p3_7 | With the intention of studying the effects of copper substitution in Li1.05Fe1−yCuyPO4 (0 ≤ y ≤ 0.005) materials, galvanostatic charge/discharge studies were performed and shown in Fig. 4. Initial discharge capacities of 103, 110, 145, 139, and 120 mAh/g were observed for cells comprised of various Li1.05Fe1−yCuyPO4 samples, where y = 0.001, 0.002, 0.003, 0.004, and 0.005, respectively. As shown in Fig. 4, the Li/Li1.05Fe0.997Cu0.003PO4 cell exhibited superior performance among the concentrations studied. It can be noted that increasing Cu substitution leads to an increase in the capacity profile. The substitution of Cu exceeded the concentration level of 0.003 and lead to capacity fading of the cell. A similar kind of variation in the capacity profile was observed by Wu et al. [17] and Nakamura et al. [18] for Ti4+ and Mn2+ substitution, respectively, for Fe sites.
https://doi.org/10.1016/j.jallcom.2009.08.144_p3_9 | There are two arguments regarding the origin of such improvements in capacity profiling. Capacity improvements achieved by increasing conducting properties of the host lattice are known. The first argument suggests that the doping effect, as a relevant influence on conductivity, increases through modification of the electronic structure of LiFePO4 [19]. The second argument involves a low-valency iron derivative as responsible for the high conductivity in these compounds rather than the doping effect [20]. Resolution of this controversial issue is not paramount, and the exact mechanism for such improvement is a heated topic of research in LiFePO4 cathodes [5], [21]. In order to crosscheck the aforementioned arguments, the electronic conductivity of the prepared materials was measured as a function of applied voltage. The specimen used for the conductivity measurement was composed of 20.0 mg of active material, 0.3 mg of KB, and 0.3 mg TAB. Fig. 5 clearly indicates that the Li-rich phase, Li1.05FePO4, exhibited conductivity on the order of ∼10−2 S/cm at room temperature. This result corroborates a previous report by Kim et al. [11]. Moreover, substitution of copper for Fe2+ sites substantially improved the conducting properties of the olivine phase in addition to favoring the argument by Abbate et al. [19].
https://doi.org/10.1016/j.jallcom.2009.08.144_p3_11 | In order to more clearly investigate lithium and copper doping effects in LiFePO4, the LiFe0.997Cu0.003PO4 material was also prepared and compared with other optimized materials, along with its pure phase. The X-ray diffraction measurements were performed and compared with LiFePO4 and various olivine materials. Fig. 6 shows that the XRD pattern suggests the existence of an orthorhombic structure with a Pnma space group for all prepared materials. In addition, it clearly shows the absence of impurity phases like FeP, Fe2P, Li3PO4, and Fe2P2O7 [11], [14]. These impurities may form from improper synthetic conditions, as well as Li contents higher (Li>1.05FePO4) or lower (Li<0.96FePO4) than particular levels in the stoichiometric phase [11], [14]. In order to ascertain the phase purity of the material synthesized, the lattice parameters were calculated and tabulated (Table 1). The observed lattice constants are in close proximity with previously reported values [11], [22] and confirm the excellent phase purity of the materials.
https://doi.org/10.1016/j.jallcom.2009.08.144_p3_14 | Presence of the Cu ion in the Li1.05Fe0.997Cu0.003PO4 phase was analyzed by X-ray photoelectron spectroscopy (XPS). The XPS spectra was obtained by irradiating the sample with a beam of X-rays while simultaneously measuring the kinetic energy (in eV) and number of electrons escaping from the top 1–10 nm of the material being analyzed. This technique is well suited for battery applications, particularly in the evaluation of the valance states of the metal/non-metal used in cathodes and anodes and the interfacial studies between the components [23], [24]. The core level spectra of Li1.05Fe0.997Cu0.003PO4 are shown in Fig. 7. The C 1 shown at 284.5 eV indicates the presence of carbon [25]. The presence (or trace amount) of carbon is unavoidable when using organic salt-based starting materials [14]. The O 1s and P 2p demonstrated their presence at 531.48 and 133.49 eV, respectively, and belong to the phosphate moiety. The absence of overlapping bands in the core level of the P 2p suggests a phase purity of the material, the absence of Li3PO4 [26]. Multiple splitting energy levels of the Fe ion give rise to two satellite bands at 711.13 eV (2p3/2) and 724.49 eV (2p1/2) and confirm the triphylite phase [23], [26]. The Li 1s showed a binding energy at 55.50 eV, which is in good agreement with earlier reports [26]. It is well known that the appearance of the spin–orbit splitting of Cu (2P3/2 931.18 eV and 2P1/2 952.48 eV), along with their vibrate up satellites, is mainly a feature of divalent copper. Apparently, such spectra showed two satellite peaks at reduced intensities, representing the existence of Cu2+ [27].
https://doi.org/10.1016/j.jallcom.2009.08.144_p3_16 | Fig. 8 presents the surface morphologies of the different olivine materials synthesized by the solid-state method. It is readily apparent that smooth and well-defined particulates were observed for lithium rich phases, such as Li1.05FePO4 (Fig. 7(b)) and Li1.05Fe0.997Cu0.003PO4 (Fig. 7(d)), whereas the rest of the materials bear rough surface morphologies. LiFePO4 and LiFe0.997Cu0.003PO4 were composed of many large polycrystalline type particles ranging from 100 to 200 nm, and small particles from 20 to 50 nm distributed among the larger particles. Each particle was completely separated and located without any linkage. However, Li1.05FePO4 and Li1.05Fe0.997Cu0.003PO4 showed a slightly increased particle size and different particle morphology from the other two materials. In particular, the surface morphology of Li1.05Fe0.997Cu0.003PO4 seemed to melt and combine together during the synthetic process, connecting with each other to form micrometer size lumps. It is the suggestion of the authors that a small amount of Li or Li and Cu double substitution in the LiFePO4 changes its structural properties and particle morphology, enhances the contact area between the particles, and improves electrical conductivity of the electrode, although only partially in this material [28].
https://doi.org/10.1016/j.jallcom.2009.08.144_p3_18 | Fig. 9 represents the first discharge curves of the four olivine materials, comparing and corresponding cycling profiles. All four materials showed a concrete flat voltage region at 3.4 V, although there was a sizable difference in discharge capacity. These cells delivered initial discharge capacities of 127, 128, 139, and 145 mAh/g for LiFePO4, LiFe0.997Cu0.003PO4, Li1.05FePO4, and Li1.05Fe0.997Cu0.003PO4 at room temperature, respectively. Substitution of copper into pure LiFePO4 lead to a negligible amount of capacity improvement in the first cycle. However, it experienced improved stability over LiFePO4 during prolonged cycling. This result confirms the doping of Cu into the olivine phase for capacity enhancement via the improved electronic conductivity and is analogous to the earlier report related to Cu inclusion/substitution [12], [13]. Nevertheless, lithium rich olivine material (Li1.05FePO4) containing cells only exhibited a discharge capacity of 139 mAh/g, a higher value (12 mAh/g) than pristine LiFePO4 material. This may be attributed to the increased electronic conductivity of the material through addition of excess lithium ions. In order to further improve discharge capacities in LiFePO4 materials, Li1.05Fe0.997Cu0.003PO4 results in an enhanced capacity of 145 mAh/g without carbon coating. The specific discharge capacities versus cycle number for four materials are shown in Fig. 9. As expected, the cell comprising the Li1.05Fe0.997Cu0.003PO4 phase exhibited performance superior to other materials. The cell experienced a capacity retention of over 85% at the end of the 40th cycle, whereas only 76% retention was observed for the pure LiFePO4. This level of improved retention may be attributed to the inclusion of more lithium (lithium rich phase) as well as the substitution of copper. As a result, the conductivity enhancement of the cathode material with compositional modifications confirms the conductivity improvement of the cathode, which is important for its practical use in lithium secondary batteries.
https://doi.org/10.1016/j.jallcom.2009.08.144_p3_20 | The cyclic voltammogram (CV) of the LiFePO4 and Li1.05Fe0.997Cu0.003PO4 are shown in Fig. 10. The materials exhibited sharp oxidation (∼3.5 V) and reduction (∼3.3 V) peaks, reliable with a two-phase reaction at ∼3.4 V versus Li+/Li. No other peaks were observed, indicating the absence of electroactive iron impurities. The well-defined peak and symmetrical form of the CV traces explain the outstanding reversibility of the lithium extraction/insertion reactions in the prepared materials. Notably, the increased cathodic and anodic current values of Li1.05Fe0.997Cu0.003PO4 represent well the improved kinetic properties of such a phase during the redox process [23], [29], [30].
https://doi.org/10.1016/j.jallcom.2009.08.144_p3_22 | Rate capability studies were also performed for Li/LiFePO4 and Li/Li1.05Fe0.997Cu0.003PO4 cells as presented in Fig. 11. Different current densities from 0.5 to 3 C have been employed at room temperature. At 0.5 C, the LiFePO4 and Li1.05Fe0.997Cu0.003PO4 materials exhibited discharge capacities of 83 and 120 mAh/g, respectively. The current densities were subsequently increased to 3 C with discharge capacities of 41 and 75 mAh/g obtained for LiFePO4 and Li1.05Fe0.997Cu0.003PO4 materials. These rare capability studies were repeated as a cycle and exhibited an over 95% retention in capacity at higher current rates for Li1.05Fe0.997Cu0.003PO4. Based on these results, it is the recommendation of the authors that the substituted Li and Cu ions play an important role in enhancing battery performance of the LiFePO4 material through improving the kinetics of the lithium oxidation/reduction reaction on the electrode by enlarging the contact area of the particles. Moreover, the Li1.05Fe0.997Cu0.003PO4 material can be prepared very easily without any further post-treatments like carbon coating or ball milling, routes suggested by several authors to improve the battery performance of olivine structured material [3], [5], [9], [10].
https://doi.org/10.1016/j.jallcom.2009.08.144_p4_2 | Carbon-free, copper-doped, lithium rich olivine phosphate material (Li1+xFe1−yCuyPO4 (0 ≤ x ≤ 0.15, 0 ≤ y ≤ 0.005)) was prepared by a solid-state reaction method under an Ar atmosphere at 660 °C. The Li1.05Fe0.997Cu0.003PO4 phase exhibited superior cell performance among the materials prepared. Phase purity and powder properties were investigated by XRD analysis. The Cu substitution was confirmed by XPS measurements, which improved the conducting properties of the olivine phase. The Li/Li1.05Fe0.997Cu0.003PO4 cell showed an initial discharge capacity of 145 mAh/g and was 18 mAh/g higher than pristine LiFePO4 at room temperature. Rate performance studies also demonstrated the high rate capabilities of the prepared material to reveal a >95% capacity retention over the investigated cycling.
https://doi.org/10.1016/j.jallcom.2009.09.165_p1_2 | Rechargeable lithium batteries are key components for portable electronic devices such as computers and mobile phones. The discovery of polyanionic compounds with the general formula LixMy(XO)z (M = transition metal; X = P, S, As, Mo or W) provides a new class of cathode materials for lithium ion batteries [1], [2]. Among them, lithium iron phosphates have attracted particular interest. LiFePO4 has a theoretical capacity of 170 mAh g−1. It is inexpensive, non-toxic and environmentally friendly. Unfortunately, the low intrinsic electronic conductivity of LiFePO4 has been a main obstacle to its applications. Much interest has been focused on improving its rate capability and power density for practical applications. Many effective approaches have been reported, including minimizing the particle size of LiFePO4 using various synthesis techniques and forming conductive carbon coatings on the surface of LiFePO4 particles through pyrolysis of organic additives [3], [4], [5], [6], [7], [8]. Small particle size can facilitate the intercalation/deintercalation of lithium ions and enhance its ionic conductivity. Conductive coating can raise the electronic conductivity. The combination of the two can significantly increase the rate capacity and cycle performance. But the carbon coating itself usually does not form a complete coating network on the LiFePO4 particles (Fig. 1a) [9]. During the intercalation process, the electrons cannot reach all the positions where Li+ ion intercalation takes place, which results in polarization of the electrode. Therefore, the enhancement of the rate capacity and cycle performance is usually limited. Fully complete coating with a conductive nanolayer can ensure LiFePO4 particles get electrons from all directions, consequently alleviate this polarization phenomenon [10]. Several studies showed that coating the surface with electrochemically inactive metal oxide significantly improved the cycling stability and cell performance. MgO [11], [12], ZrO2 [13], [14], Al2O3 [13], [14], [15], [16], [17], SiO2 [18] and La2O3 [19] were used to coat on the surface of LiCoO2 cathode material and these coatings enhanced the cycling behavior. ZnO [20] was also used as coatings to improve the electrochemical performance of LiMn1.5Ni0.5O4 cathode material. So far, there have been few reports on conductive oxide coating on the LiFePO4 particle surface [21], [22], [23].
https://doi.org/10.1016/j.jallcom.2009.09.165_p1_4 | In this study, we report for the first time on nano-sized CuO and carbon co-coated LiFePO4 composites. The existence of CuO can repair the incomplete carbon network and eventually forms an integrate nanolayer on the surface of LiFePO4 (Fig. 1b). The structural properties and the effect of CuO and carbon co-coating on the cycle life at high charge/discharge rates are investigated. Our results provide encouraging signs that surface coating with metal oxide is an effective method to stabilize the structure of the materials and improve their electrochemical performances.
https://doi.org/10.1016/j.jallcom.2009.09.165_p1_5 | It should be noted that many previous studies used Fe2+ salts as raw material to synthesize nano-sized LiFePO4 [24], [25], [26]. However, these salts are much more expensive and unstable than Fe3+ salts. Therefore, the synthesis of nano-sized LiFePO4 particles from Fe3+ salts is of great interest and is employed in this study.
https://doi.org/10.1016/j.jallcom.2009.09.165_p2_2 | Carbon coated LiFePO4 composite materials were prepared by a sol–gel method. Fe (III) citrate was dissolved in water by stirring at 62 °C for 1 h. During this process, oxalic acid was added to the Fe (III) citrate solution with a ratio of 2:1 (w/w) to chelate with Fe (III). Oxalic acid is also the carbon source and has reducibility to prevent the Fe2+ from converting to Fe3+. Separately, H3PO4 and Li3PO4 were dissolved in ratio in water by stirring at 70 °C for 1 h. Then the two clear solutions were mixed together and continuously stirred at 62 °C until the sol was formed. The molar ratio of Fe (III) citrate:H3PO4:Li3PO4 was 3:2:1. The sol was dried at 90 °C for at least 24 h. The obtained xerogel was ground and then fired in a reductive atmosphere (5% of hydrogen in nitrogen) at 600 °C for 8 h. Finally, the resulting powder was sieved through a 280 mesh screen. The actual weight percent of carbon was 9.3% which was determined by dissolving the composite powder into HCl. The measurement procedure can be found in the article [27].
https://doi.org/10.1016/j.jallcom.2009.09.165_p2_3 | The CuO coating was carried out by a chemical precipitation method. The carbon coated LiFePO4 prepared above was dispersed in 50 mL ethanol by a 0.5 h sonication and continuously stirred at room temperature. Then two drops of dilute sulfuric acid were added to the suspension to create activated sites on the LiFePO4 surface. A 0.1 M CuCl2 solution was added drop by drop to the suspension, followed by stirring for 2 h. Cu(OH)2 precipitation was formed by adding the stoichiometric sodium hydroxide dropwise. The mixed solution was continuously stirred for 8 h. The mixture was filtered and washed 3 times with distilled water. The precursor was dried at 60 °C for 4 h and then heated to 400 °C for 2 h in a reductive atmosphere (5% of hydrogen in nitrogen) to form a thin coating layer consisted of CuO and carbon (9.3 wt.%) on LiFePO4. The abbreviations of the synthesized powders are listed in Table 1.
https://doi.org/10.1016/j.jallcom.2009.09.165_p2_5 | The crystallographic structural characterization was performed by X-ray powder diffraction (XRD) with a Cu Kα radiation source (λ = 0.15406 nm). The morphology and the surface texture of crystal were characterized by a high-resolution transmission electron microscope (HRTEM) (Philips, Tecnai G2 F20). In addition, elemental compositions of the sample (Li, Fe, P, Cu) were determined by inductively coupled plasma (ICP) (Varian, Vista-MPX).
https://doi.org/10.1016/j.jallcom.2009.09.165_p2_6 | The cathode was prepared by mixing the active powders, acetylene black and polyfluortetraethylene (PTFE) in a weight ratio of 80:15:5 in pure ethanol to form a paste and then cut into 0.785 cm2 circular discs. The coin cells were assembled in an argon filled glove box. The CuO/C-LFP electrode was used as cathode and lithium metal was used as anode separated by a Celgard 2400 separator. The electrolyte was 1 mol/L LiPF6 in a 1:1:1 mixture of ethylene carbonate/dimethyl carbonate/diethyl carbonate. The cells were charged and discharged galvanostatically between 2.5 V and 4.2 V (vs. Li/Li+) using a Neware battery tester. The cyclic voltammetry (CV) curves were obtained at 0.1 mV s−1 between the ranges of 2.5–4.2 V. In the electrochemical impedance spectroscopy (EIS) measurements, the excitation voltage applied to the cells was 5 mV and the frequency ranged from 0.1 Hz to 100 kHz. All the electrochemical measurements were carried out at 25 °C.
https://doi.org/10.1016/j.jallcom.2009.09.165_p3_2 | Fig. 2 shows the XRD patterns of LiFePO4 standard and CuO/C-LFP powders. All diffraction patterns can be indexed to the ordered orthorhombic olivine crystal structure (space group: Pnma). No carbon or CuO peak was observed. The crystallite size (D) of LiFePO4 calculated from the Scherrer equation is 65.27 nm.
https://doi.org/10.1016/j.jallcom.2009.09.165_p3_4 | The HTEM (high-resolution transmission electron microscope) images of CuO/C-LFP were shown in Fig. 3. It is apparent from Fig. 3(a) that there are two distinctive morphologies, namely dark particles and cotton-like particles deposited on the surface of LiFePO4. These particles are identified as nano-sized CuO and amorphous carbon, respectively. The CuO and carbon nanolayer reaches a maximum thickness of approximately 20 nm on the LiFePO4 particles as presented in Fig. 3(b). Electron diffraction patterns indicate that the LiFePO4 particles are crystalline, whereas the thin CuO and carbon coatings were extremely small and amorphous. The specific surface area increases from 11.02 m2 g−1 of C-LFP to 24.67 m2 g−1 of CuO/C-LFP. The crystallite size decreases accordingly from 151.24 nm to 67.56 nm. This is in good agreement with the date calculated from the Scherrer equation. It can be seen from Fig. 3(c) that the CuO/C-LFP particles distribute uniformly with no coagulation. The incomplete carbon network is repaired by the nano-sized CuO as shown in Fig. 3(a). In addition, CuO and carbon nanolayers suppressed the growth of LiFePO4 particles.
https://doi.org/10.1016/j.jallcom.2009.09.165_p3_6 | The first charge/discharge profiles of C-LFP and CuO/C-LFP at the current rates of 1 C and 0.1 C are shown in Fig. 4. The voltage profiles exhibit very flat charge and discharge plateaus at both rates. After CuO and carbon co-coating, the discharge capacities are higher than those only with carbon coating, particularly at the rate of 1 C. The polarization between the charge and discharge plateaus is reduced from 260 mV to 130 mV at 1 C rate. However, the improvement of the polarization is more apparent than that at 0.1 C rate. The above results indicate that the kinetics of the LiFePO4 is indeed improved by CuO and carbon co-coating, especially at high discharge rates. Fig. 5 shows the discharge capacities vs. cycle number of C-LFP and CuO/C-LFP at different rates. The cells were first discharged at 0.1 C current rate for 10 cycles and then discharged at 0.2 C and 0.5 C rates for 10 cycles respectively. Finally, they were discharged at 1 C rate for 20 cycles. Both CuO/C-LFP and C-LFP had negligible capacity loss at 0.1 C rate, and the capacity of the CuO/C-LFP was significantly improved at the high charge/discharge rates as shown in Fig. 5. The reversible capacities of sample C-LFP declined rapidly with increasing the discharge rates, whereas CuO/C-LFP exhibited a very steady cycle performance. The capacity reached a maximum of 125 mAh g−1 and retained 123 mAh g−1 after 20 cycles even at 1 C discharge rate, with a capacity fading of 1.6%. In addition, the ICP composition analysis indicates that the molar ratio of Li/Fe/P is 0.982:0.994:1.000. The result indicates that the sample is Li deficient and deviates from their theoretical value, revealing that some lithium mass loss occurs during the acid activation treatment and heating process. Fortunately, the Li deficiency caused by acid activation treatment was not serious. The amount of carbon and CuO were 9.3% and 1.7%, respectively. So the content of LiFePO4 in the composite was 89%. These ratios correspond to the specific capacity of 148 mAh g−1 (170 × 89% × 98.2%). The capacity reached a maximum of 142 mAh g−1 at 0.1 C discharge rate, with the loss of 4%. Therefore almost all lithium is utilized during the charge reaction in LiFePO4 and capacity was nearly not affected by the acid activation treatment.
https://doi.org/10.1016/j.jallcom.2009.09.165_p3_9 | The impedance spectra of C-LFP and CuO/C-LFP electrodes at selected cycles are compared in Fig. 6. All the EIS measurements were carried out at the terminal voltage 2.5 V, i.e., at the fully discharged state, at 25 °C. The curves show similar characteristics, which include a depressed semi-circle in the high-to-middle frequency range and an inclined line in the low frequency range. The semi-circle is related to a slow charge transfer process at the interface. The resistance corresponding to this semi-circle can be regarded as the total interfacial resistance which is the sum of the resistance of Li+ migration through the SEI film and the resistance of charge transfer at the solid-film interface. It can be seen from Fig. 6(a) that the interfacial resistance increased from 192 Ω after 20 cycles to 460 Ω after 50 cycles for the C-LFP electrode, with an enhancement of 268 Ω. However, the increase of the interfacial resistance was only 47 Ω, from 173 Ω after 20 cycles to 220 Ω after 50 cycles for the CuO/C-LFP electrode. The interfacial resistance of the electrode coated only by carbon increased much faster with cycling. The low interfacial resistance can enhance the performance at high charge rate. In addition, the trend shown by the interfacial resistance is consistent with the cycle data. That is, the faster the interfacial resistance of the cell increases with cycling, the faster the capacity of the cell fades [21].
https://doi.org/10.1016/j.jallcom.2009.09.165_p3_11 | To examine the polarization in the cycle life, cyclic voltammograms of CuO/C-LFP and C-LFP were conducted for three cycles after discharging for 50 cycles (Fig. 7). The CuO/C-LFP electrode shows a decreased peak separation and increased peak currents compared with C-LFP. This suggests that the nano-sized CuO and carbon co-coating significantly reduced the polarization of the cathode. The well-defined reaction peaks of the CuO/C-LFP locate at 3.3/3.5 V. The redox potential separation is 0.2 V, which is much lower than that of the C-LFP (0.6 V). Furthermore, the three cyclic voltammogram curves of CuO/C-LFP electrode are almost overlapping. This phenomenon indicates that the nano-sized CuO and carbon co-coating results in negligible polarization during cycling.
https://doi.org/10.1016/j.jallcom.2009.09.165_p3_13 | Also, the diffusion coefficient of lithium ions (D) can be estimated by Randles Sevcik equation Ip = 2.69 × 105n3/2AD1/2v1/2C, where A is the electrode area (cm2), n is the number of electrons involved in the redox process (1 in our case), C is the shuttle concentration (mol cm−3), v is the potential scan rate (V s−1), Ip is the peak current in units of amperes, and D is in units of cm2 s−1 [28]. For the sample CuO/C-LFP, the value calculated from this equation is 2.6 × 10−7 cm2 s−1, and it is higher than that of C-LFP (8.3 × 10−7 cm2 s−1). The higher diffusion coefficient also contributes to the enhancement of the high rate performance. These results are in good agreement with the charge/discharge characteristics.
https://doi.org/10.1016/j.jallcom.2009.09.165_p3_14 | The mechanism behind the improvement of the electrochemical performance of the LiFePO4 electrodes through the CuO and carbon co-coating is discussed as follows. On one hand, the particle size of CuO/C-LFP is much smaller than that of the carbon coated sample. The small particle size can enhance the Li+ diffusion capability due to the short diffusion path in LiFePO4 particles. On the other hand, the nano-sized CuO acts as an interconnecter. A continuous conducting coating layer is formed on the surface of the LiFePO4 particles, resulting in a very significant increase of electroactive zones. Based on the discussion above, it is rational to expect that the kinetics and rate capability of the cathode are significantly improved using co-coated method.
https://doi.org/10.1016/j.jallcom.2009.09.165_p4_2 | A significant improvement in capacity and cycling stability at high charge/discharge rates can be achieved by the nano-sized CuO and carbon co-coatings. An integrated and continuous conducting layer is formed on the surface of the LiFePO4 particles as corroborated by the HRTEM results. Impedance spectroscopy measurements indicate that the interfacial resistance decreased markedly. The cyclic voltammograms show that the polarization is negligible during cycling for the sample co-coated with CuO and carbon. The CuO/C-LFP electrode showed a greater discharge capacity (125 mAh g−1) compared with the C-LFP cathode material (110 mAh g−1) at a discharge rate of 1 C. The capacity fading of the CuO/C-LFP electrode is lowered to be 1.6% after 20 charge/discharge cycles at 1 C rate.
https://doi.org/10.1016/j.jallcom.2009.11.037_p1_2 | LiFePO4 is a promising low-cost positive electrode material for lithium-ion batteries slated for powering HEV, electric bicycles, and power tools of various applications. Since the revolutionary work of Padhi et al. [1], this material was found to possess overwhelming advantages given its high theoretical capacity (170 mAh g−1), good cycle life, redox potential (3.5 V) located in the electrochemical stability window of common non-aqueous electrolytes, flat discharge profile, ability to sustain high current rates, low cost, natural abundance, thermal and chemically stability, and environmental soundness over cobalt. With LiFePO4 cathodes in commercial batteries in place of toxic LiCoO2, battery costs could be reduced drastically [2].
https://doi.org/10.1016/j.jallcom.2009.11.037_p1_3 | The main obstacle in obtaining this goal and theoretical capacity is poor rate capability due to inferior electronic conductivity and low lithium-ion diffusion into LiFePO4–FePO4 interfaces. This inherent conductivity is likely due to its crystal structure. In the olivine structure, there is no continuous network frames of FeO6 edge-shared octahedra to contribute to electronic conductivity; instead, the divalent Fe2+ ions occupy corner-shared octahedra. The lithium ions are located in chains of edge-shared octahedra while the phosphorus ions are positioned in tetrahedral sites [3]. Several approaches have been proposed to circumvent this. In particular, partial substitution of Fe ions by transition metal elements [4], thereby reducing the particle size to nanograins, would lead to a diminution of the diffusion lengths for both electrons and ions. Another approach involves the surface coating of LiFePO4 with a conductive matrix such as carbon [5]. However, LiFePO4 with carbon has proven an excellent alternative in the search of LiFePO4 cathodes [6], [7], [8]. Vast numbers of carbon source materials have been used to synthesize LiFePO4 particles via solid-state reactions, sol–gel, hydrothermal, microwave, spray pyrolysis, precipitation, and emulsion drying [9], [10], [11], [12], [13], [14], [15], [16], [17]. Among them, the sol–gel route is an effective technique to synthesize desired particles sizes with good stoichiometry, low calcination temperatures, and high yields [18]. Herein is reported the synthesis of LiMn2O4 and LiNiO2 with nanoparticles using adipic acid as a chelating agent to yield excellent battery performance [18], [19]. Recently, we successfully synthesized the LiFePO4 nanoparticle by a sol–gel method with excellent cycle characterization under harsh conditions and report the unique powder/electrochemical properties of Li/LiFePO4 cell in this study.
https://doi.org/10.1016/j.jallcom.2009.11.037_p2_2 | Nanocrystalline LiFePO4 was synthesized from LiCH3COO, Fe(CH3COO)2, H3PO4, and C6H10O4, all from Sigma–Aldrich (USA), using a conventional sol–gel method. A stoichiometric amount of each material was dissolved in ethanol and mixed thoroughly with an aqueous solution of the adipic acid chelating agent. First, the starting materials were dissolved in ethanol and then mixed with different concentrations of adipic acid (hereafter denoted AA) in the form of an aqueous solution. The solution was evaporated at 90 °C for 4 h to form a transparent sol. The sol was then transferred to a vacuum oven and dried at 90–100 °C to yield the gel precursors that were finely ground and calcined at 400 °C for 1.5 h and calcined again at various temperatures ranging from 650 to 700 °C for 2.5 h under argon. The synthesis procedure is graphically illustrated in Fig. 1. Thermal studies were carried out by means of thermogravimetric-differential analysis (TG-DTA) using a thermal analyzer system (STA 1640, Stanton Redcroft Inc., UK). A thin Pt plate was used as the sample holder and the powder heated at 5 °C min−1 and cooled at 10 °C min−1. The carbon content of the synthesized LiFePO4 particles was determined using an elemental analyzer (CHN Flash EA series, CE Instruments, Italy). Structural analysis was carried out by powder X-ray diffraction (XRD, Rint 1000, Rigaku, Japan) using CuKα radiation. Particle shape and size distribution of the resulting compound were observed using a transmission electron microscope (TEM, TecnaiF20, Philips, Netherlands) and a particle size analysis system (Mastersizer 2000E, Malvern Instrument, UK), respectively. Cycling performance was studied using a CR2032 coin-type cell. The cathode was fabricated with 20.0 mg of accurately weighed active material, 3.0 mg of Ketzen black, and 3.0 mg of conductive binder (2.0 mg of teflonized acetylene black (TAB) and 1.0 mg of graphite). The material was pressed on a 200 mm2 stainless steel mesh, used as the current collector under a pressure of 300 kg cm−2 and dried at 130 °C for 5 h in an oven. The final cell was composed of a cathode and a metallic lithium anode separated by a porous polypropylene film (Celgard 3401). A mixture of 1.0 M LiPF6–ethylene carbonate (EC)/dimethyl carbonate (DMC) (1:1, v/v, Techno Semichem Co., Ltd., City, Korea) was used as an electrolyte. Cycling studies were carried out at various current rates with a cut-off voltage between 2.8 and 4.0 V (2.5–4.0 V for rate capability testing) at ambient (25 °C) and elevated temperatures (50 °C).
https://doi.org/10.1016/j.jallcom.2009.11.037_p3_2 | Thermogravimetric-differential thermal analysis (TG-DTA) was used to establish the temperature for precursor preparation. Fig. 2 shows the TG-DTA curves performed on the LiFePO4 precursor, in which the thermal traces clearly shows three main stages. First, stage contains multiple endothermic events that begin near 100 °C and end at 250 °C; this steep weight loss of ∼28% is ascribed to the removal of residual moisture (including water absorbed during sample loading) and decomposition of acetate groups from the starting materials. This weight loss was also inclusive of the melting of AA. The second melting event that began between 251 and 450 °C can be attributed to the decomposition of the reactants with carbonization of AA and crystallization of LiFePO4, with a weight loss of about 21%. Finally, the slow and gradual weight loss above 450–650 °C, with one kink-like appearance of a melting event, corresponds to decomposition of the remaining reactants and carbon oxidation, producing either carbon monoxide or carbon dioxide [20]. From the TG-DTA analysis, the precursor was heat-treated at temperatures above 650 °C for the synthesis of LiFePO4 with AA as the chelating agent.
https://doi.org/10.1016/j.jallcom.2009.11.037_p3_4 | Fig. 3 displays the XRD patterns of the LiFePO4 powders treated at different calcination temperatures. Optimization of temperature was necessary to obtain material with good crystallinity and without impurities. The lower temperature XRD pattern (650 °C), as well as higher temperature (700 °C), presents many impurity peaks (marked with * in Fig. 3), such as iron(II, III) pyrophosphates or phosphates (Li3Fe2(PO4)3 or Li3PO4) [21]. However, these impurity peaks disappear and other main peaks sharpen upon increasing temperature, indicating that increase in crystallinity may be a result of growth of grain size, well ordered structure, and release of lattice strain. The variation of calcination temperature on the lattice constants of the LiFePO4 materials is shown in Table 1. The lattice constants of the LiFePO4 material obtained at 670 °C, without impurities, are similar to those previously reported (a = 10.3308 Å, b = 6.0081 Å, c = 4.6994 Å) [22]. In addition, this lab confirmed that the capacity of the LiFePO4 decreased as the temperature rose above or dropped below 670 °C in the electrochemical cell test (capacity profiles not given in this manuscript). A possible explanation for this is that high temperature induces the agglomeration and growth of such particles while reducing the reactivity of carbon and as such, leads to formation of impurity phases at high temperatures, like Fe2P [23]. Nevertheless, lower temperatures can cause a premature termination of the crystallization process and increase the possibility of forming trivalent iron impurities due to oxidation of Fe2+ ions [24].
https://doi.org/10.1016/j.jallcom.2009.11.037_p3_7 | Fig. 4 shows the X-ray diffraction patterns of various molar ratios of adipic acid to total metal ions calcined at 670 °C for 2.5 h under an Ar atmosphere. The entire diffraction peaks can be attributed to a well ordered olivine crystalline phase. It is difficult to detect impurities like Fe2S and Fe3(PO4)2 phases in all samples by XRD measurements. Thus, optimization of AA should be made only through cycling performance of the material.
https://doi.org/10.1016/j.jallcom.2009.11.037_p3_9 | Fig. 5 presents the cycling performances of different concentrations of AA were performed at ambient temperature. At lower molar ratios (0.2), the cell delivered a discharge capacity of only 132 mAh g−1. When increasing the AA molar ratio from 0.2 to 0.5, the discharge capacity was remarkably improved and the difference between the two materials was approximately 18 mAh g−1. The molar ratio of the AA exceeded 0.5 as the discharge capacity tended to decrease. A decrease in discharge capacity beyond 0.5 may result in a higher residual carbon content from starting materials and lead to the formation of more inactive phases on the surface. This residual carbon also suppresses crystallization behavior while excess carbon can dilute the active particle distance, leading to capacity fading and columbic efficiency. Further, at temperatures beyond 670 °C, the residual carbon may reduce Fe and P to form an inactive Fe2P phase on the surface [23], [25].
https://doi.org/10.1016/j.jallcom.2009.11.037_p3_11 | Fig. 6 shows the particle size distribution and particle morphological features of the LiFePO4 by TEM images. The molar ratio of adipic acid to total metal ions was 0.5. The TEM image clearly indicates that LiFePO4 is mainly composed of very small polycrystalline materials ranging from 50 to 100 nm. The high surface area of such evenly distributed nanocrystalline materials improves the electrochemical performance of the cell by shortening the diffusion length of the lithium ions. Interestingly, the particles of LiFePO4 obtained by the sol–gel method were coated with carbon, which resulted from use of the adipic acid as a chelate agent during synthesis. The carbon content of the LiFePO4 particle was analyzed by carbon analysis with a content of about 2.84 wt.% when the molar ratio of the AA was 0.5. It was expected that direct carbon coating on the LiFePO4 by residual carbon, during synthesis, may contribute to enhancement of electronic conductivity, as well as improve the sluggish kinetics behavior.
https://doi.org/10.1016/j.jallcom.2009.11.037_p3_13 | Fig. 7 shows the initial charge/discharge curves of the Li/LiFePO4 cell at various molar ratios of adipic acid to total metal ions (0.2–1.5) calcined at 670 °C for 2.5 h under an Ar atmosphere. All Li/LiFePO4 cells exhibited the typical electrochemical behavior with a long distinct plateau near ∼3.4 V in the first charge/discharge process at ambient temperature. A high initial charge capacity of ∼159 mAh g−1 for the cell when a 0.5 molar ratio of AA was observed, however, presented a slightly reduced discharge capacity (150 mAh g−1). This may be due to formation of a solid electrolyte interface (SEI) on the surface of the electrodes. After exceeding a 0.5 molar ratio, the Li/LiFePO4 cells abruptly decreased in initial discharge capacity with an unstable discharge curve in the 3.25 V region when the molar ratios were 1.5. From these results, it can expected that the charge/discharge behavior of the LiFePO4 material is strongly related to the content of the adipic acid, a carbon coating source on the LiFePO4 powder, and can determine the best optimized conditions of synthesis of this material.
https://doi.org/10.1016/j.jallcom.2009.11.037_p3_15 | Fig. 8 presents the cycle performance of the optimized Li/LiFePO4 cell calcined at 670 °C for 5 h under Ar atmosphere with an adipic acid to total metal ions molar ratio of 0.5. Two cells were cycled at 0.1 mA cm−2 between 2.8 and 4.0 V, at room (25 °C) and high (50 °C) temperatures. For the Li/LiFePO4 cell at room temperature, no capacity fade was observed from the third cycle onwards up to 100 cycles (>99.9%) as the cell experienced a stable discharge behavior (153 mAh g−1), appearing as a straight line. This remarkable cycling behavior may be attributed to the synthesis of the LiFePO4 via the AA-assisted sol–gel route [26]. Elevated temperature (50 °C) cycling performances of the cell also present similar behavior compared to room temperature test. Surprisingly, the cell exhibits stable and similar discharge behavior to that of room temperature conditions with the same capacity of up to 50 cycles. After that, the SEI was broken, leading to drastic capacity fade, and finally short-circuiting of the electrodes. Although there may be various reasons for the cell failure, it is the contention of the authors that it is due to the dissolution of Fe2+ ions in the electrolyte [27], [28], [29], [30] as a trace amount of water (<1 ppm) in the electrolyte solution can lead to the formation of dangerous HF. At high operational temperatures, HF can break the SEI and dissolve Fe2+ ions in the electrodes [30]. Experimentation within this lab is underway to test and reveal the cycle mechanism of the Li/LiFePO4 cells at high temperatures.
https://doi.org/10.1016/j.jallcom.2009.11.037_p3_17 | Recently, several authors reported the high rate capabilities of Li/LiFePO4 cells derived from the sol–gel approach with high discharge capacity and good cycle retention [15], [31], [32], [33], [34]. In particular, Choi and Kumta [34] reported a lauric acid-assisted sol–gel route to obtain LiFePO4 nanoparticles. This material exhibits superior performance at a 10 C rate with a discharge capacity greater than 125 mAh g−1. However, the authors presented the cycling performance of the cell for only 33 cycles and up to a 10 C rate only. In this study, the rate capability of the Li/LiFePO4 cell was studied with different current densities from 1 to 30 C and between 2.5 and 4.0 V, an enlarged cut-off voltage to create more harsh conditions at room temperature. For example, as shown in Fig. 9, at a 1 C rate, the cell showed a high capacity of 148 mAh g−1 that was reduced to 59 mAh g−1 at a high current rate of 30 C. Then, the current rate is again changed to 1 C in an iterative fashion; all the while, the cell maintains the former capacity. This excellent rate capability performance of the Li/LiFePO4 cell under harsh conditions may be ascribed to the optimum particle size from 150 to 100 nm and carbon coating, a direct result of the sol–gel synthetic process employing adipic acid as a chelating agent [26].
https://doi.org/10.1016/j.jallcom.2009.11.037_p4_2 | In conclusion, the adipic acid concentration and calcination temperature were optimized based on cycling and structural studies. Nanocrystalline LiFePO4 particles were synthesized by a sol–gel process at 670 °C in an Ar atmosphere at an optimized 0.5 molar ratio of adipic acid to total metal ions. The obtained LiFePO4 composed the vast majority of the particles between 50 and 100 nm. The Li/LiFePO4 cell experienced an initial discharge capacity >150 mAh g−1 at ambient and elevated temperatures (50 °C). No capacity fade was observed at ambient temperature up to 100 cycles, whereas the cell was degraded due to dissolution of Fe2+ ions at elevated temperatures beyond 60 cycles. Furthermore, the Li/LiFePO4 cell was employed at various current rates, from 1 to 30 °C as a cycle, and resulted in excellent capacity retention of the cell. The adipic acid-assisted sol–gel process is an excellent route to production of LiFePO4 particles on large scale with high rate capability and retention.
https://doi.org/10.1016/j.jallcom.2009.12.014_p1_2 | Since the pioneering work of Goodenough et al. in the end of 1990s [1], phosphor-olivine compounds, in particular lithium iron phosphate (LiFePO4), have received considerable attention as ones of the most promising cathode materials for next generation lithium-ion batteries because of their cheap raw materials, low toxics, relatively high capacity, good thermal stability under fully charged conditions, low water absorbance, and excellent cycling stability [2], [3], [4].
https://doi.org/10.1016/j.jallcom.2009.12.014_p1_3 | LiFePO4 takes an olivine orthorhombic lattice structure, in which the FeO6 octahedra shares corners in the bc plane and LiO6 octahedral forms an edge sharing chain in the b direction [5], [6]. The polyanions with strong P–O covalence provide a stable crystal structure for lithium insertion and extraction, and prevent the liberation of oxygen. However, they also separate the FeO6 octahedra and dramatically reduce the electronic conductivity of the material. Electronic conductivity as low as 10−9 to 10−10 S cm−1 was reported for pristine LiFePO4 [7], [8]. On the other hand, LiFePO4 is characterized by one dimensional lithium diffusion path and low mobility of lithium ions across the FePO4/LiFePO4 interface. As a result, coarse LiFePO4 shows poor capacity at high charge/discharge rate. Lithium-ion batteries are normally used in personal electronics. For larger size applications, such as electric and electric-hybrid vehicles, which have received great attention recently, the batteries need frequent discharge and charge at high rate. To improve the rate performance, recently there are considerable research efforts in improving the properties of LiFePO4 cathode. Three strategies have been tried, (i) decreasing the particle size of LiFePO4 by advanced synthesis techniques to lessen the lithium diffusion distance and to increase the surface area for electrode interfacial reaction [9], [10], [11], [12], (ii) coating the surface of LiFePO4 with electronically conductive phase such as carbon, conductive polymer and metal to increase the surface electronic conductivity [13], [14], [15], [16], [17], [18], (iii) enhancing the electronic and lithium ionic conductivity by doping aliovalent cations on the Li+ or Fe2+sites [19], [20], [21], [22].
https://doi.org/10.1016/j.jallcom.2009.12.014_p1_4 | On the other hand, as one of the phosphor-olivine compounds, LiMnPO4 has also attracted lots of interests as the cathode material of lithium-ion batteries because of its high potential ∼4.1 V vs. Li/Li+ for the Mn2+/Mn3+ redox couple [1]. However, it has been shown that the capacity at 4.1 V cannot be achieved unless Fe and Mn co-exist at the octahedral 4c site [23]. The presence of Fe in the near neighbors in terms of the Fe3+–O2−–Mn2+ super-exchange interactions can destabilize the Mn2+ level. During the past years, researchers are interested in Mn2+ heavily doped LiFe1−xMnxPO4 in order to improve the reversible capacity associated with the Mn2+/Mn3+ redox couple [24], [25], [26]. However, such phosphor-olivine compounds displayed two plateaus in the charge–discharge profiles, which correspond to the redox of Mn2+/Mn3+ and Fe2+/Fe3+, respectively. Some researchers pointed out the two-plateau discharge curves may cause problem for practical applications [27].
https://doi.org/10.1016/j.jallcom.2009.12.014_p1_5 | At low Mn2+ doping concentration, the charge/discharge plateaus associated with the Mn2+/Mn3+ redox couple in LiFe1−xMnxPO4 is very weak, sometimes only the plateau around 3.5 V associated with the Fe2+/Fe3+ redox couple could be observed for Mn2+ lightly doped LiFe1−xMnxPO4 [28]. Therefore, the capacity associated with the Mn2+/Mn3+ redox couple is hardly utilizable under such circumstances. However, some authors believed that the partial substitution of Mn2+ for Fe2+ can facilitate a wider channel for lithium-ion diffusion which enhances the mobility of lithium ion, due to the larger ionic radius of Mn2+ than Fe3+ [29]. Nakamura et al. also demonstrated that the substitution of Fe2+ by Mn2+ led to the modification of the electrochemical performance, such as initial capacity, capacity fading and polarization [30]. They believed the Mn2+ substitution enhanced both electronic and ionic conductivities of the compound although it had no direct contribution to the electrochemical reaction. It implies the slight substitution of Fe2+ by Mn2+ in LiFePO4 may be a practical way to improve the electrode kinetics of LiFePO4.
https://doi.org/10.1016/j.jallcom.2009.12.014_p1_6 | However, up to now, there are only few reports about the low-concentration Mn2+ doped LiFePO4. In this study, on the purpose to improve the rate performance of LiFePO4, LiFe1−xMnxPO4 compounds with x = 0.0–0.3 were synthesized by a mechanoactivation-assisted solid-state reaction, the phase structure, electrical conductivity and electrode performance were investigated. It was found Mn2+ likely incorporated into both the Fe2+ site and Li+ site, which led to a substantial increase of the electronic conductivity, and so the electrode kinetics. As a result, the capacity and rate performance associated with the Fe2+/Fe3+ redox couple was improved, especially for the compound with the nominal composition of LiFe0.8Mn0.2PO4. Without the carbon coating, the materials still show promising rate performance.
https://doi.org/10.1016/j.jallcom.2009.12.014_p2_3 | The compounds with the nominal composition of LiFe1−xMnxPO4 (x = 0.0, 0.1, 0.2, 0.3) were prepared by a mechanoactivation-assisted solid-phase reaction. Analytic reagents of FeC2O4·2H2O, Mn(CH3COO)2·4H2O, NH4H2PO4 and Li2CO3, all with purity higher than 99%, were applied as the raw materials. Stoichiometric amounts of the raw materials according to the nominal composition of the compounds were weighed and then mixed thoroughly by high-energy ball milling. The milling process was conducted in a zirconia container with zirconia balls (ball-to-powder weight ratio 10 to 3) at 400 rpm for different periods under an argon atmosphere using a Pulverisette-6 planetary mill. Acetone was applied as the liquid medium during the ball milling process. The as-obtained slurry was dried and then calcined at 700 °C for 20 h in a tube furnace under flow nitrogen atmosphere with the heating/cooling rate of 5 °C min−1.
https://doi.org/10.1016/j.jallcom.2009.12.014_p2_4 | To test the electrochemical performance of the synthesized LiFe1−xMnxPO4 (x = 0.0, 0.1, 0.2, 0.3) composites, half cells with LiFe1−xMnxPO4 as working electrode and metallic lithium as the counter electrode and also the reference electrode were fabricated. Cathode slurries composed of 85 wt% LiFe1−xMnxPO4, 8 wt% conductive Super P (NCM HERSBIT Chemical Co. Ltd. China) and 7 wt% PVDF binder in NMP were prepared by hand grinding, which were then deposited on the current collectors of 6 μm thick alumina foils by blade. The electrodes were dried under vacuum at 100 °C for 12 h and then assembled into coin-shaped cells in a glove box filled with pure argon based on the configuration of Li metal (−)¦electrolyte¦LiFe1−xMnxPO4 (+) with a liquid electrolyte (1 M solution of LiPF6 in ethylene carbonate (EC)-dimethyl carbonate (DMC) (1:1, v/v) and microporous polypropylene film (Celgard 2400) as the separator.
https://doi.org/10.1016/j.jallcom.2009.12.014_p2_6 | The crystallographic structure of the synthesized powders was analyzed by X-ray powder diffraction (XRD) at room temperature using a Bruker D8 advance diffractometer with filtered Cu Kα radiation (λ = 1.5418 Å). The crystalline size of the synthesized powders was calculated based on the Scherrer equation from the study of the Bragg angle and half bandwidth of the index peaks. The mean value of crystalline sizes calculated based on [1 0 1], [1 1 1], [2 1 1] and [3 1 1] diffraction planes was adopted as the crystalline size of the as-synthesized LiFe1−xMnxPO4.
https://doi.org/10.1016/j.jallcom.2009.12.014_p2_7 | The specific surface area of the samples was characterized by N2 adsorption at the temperature of liquid nitrogen using a BELSORP II instrument, prior to analysis the samples were degassed at 200 °C for 3–5 h to remove the possible surface weekly adsorbed species. The distribution of elements in cathode powders was detected by EDX (energy dispersive X-ray Spectrometer, INCA OXFORD) in Field Emission Scanning Electron Microscope (FEI SIRION 200). For the EDX mapping, the electrode powder was pressed into disk-shape pellet.
https://doi.org/10.1016/j.jallcom.2009.12.014_p2_8 | Electrochemical performance tests were carried out using a NEWARE BTS-5V50mA computer-controlled battery test system at room temperature (∼25 °C), recorded over the potential range between 2.0 and 4.2 V at different charge/discharge rate of 0.1–15 C. Before the electrochemical performance test, the cells were activated through one charge/discharge cycle with a small current (0.1 C, 1 C = 170 mAh g−1). Cyclic voltammetry tests were performed over the potential range of 2.0–4.2 V using a Princeton Applied Research PARSTAT 2273 advanced electrochemical system at the scanning rate 0.1–1.0 mV s−1.
https://doi.org/10.1016/j.jallcom.2009.12.014_p2_9 | The electrical conductivity was measured by four-probe dc method based on sintered bars of approximate dimensions 2 mm × 5 mm × 12 mm. The measurements were performed in air at room temperature. A constant current was applied to the two current wires and the voltage response on the two voltage wires was recorded using a Keithley 2420 sourcemeter. The electrical conductivity data list in the paper were the average value of the measurement data.
https://doi.org/10.1016/j.jallcom.2009.12.014_p3_3 | In the literature, it was reported that Mn2+ and Fe2+ can co-exist in the tetrahedral 4c site of the phosphor-olivine structure lattice with the formation of single-phase LiFe1−xMnxPO4 solid solutions at the whole manganese substitution range of x = 0.0–1.0 [26], while some others demonstrated that impurity phases could be formed even at low manganese concentration. For example, by adopting Mn2O3 with mechanical alloying synthesis technique, Lee et al. demonstrated that, depending on the synthetic conditions, Fe2PO2O7, Mn2PO2O7 and Fe2P impurity phases were formed on the attempt to synthesize LiFe1−xMnxPO4 [29]. Above literature surveys suggest the phase composition of LiFe1−xMnxPO4 is closely related with the synthesis technique and conditions.
https://doi.org/10.1016/j.jallcom.2009.12.014_p3_4 | Shown in Fig. 1 are the X-ray diffraction patterns of the compounds with the nominal compositions of LiFePO4, LiFe0.9Mn0.1PO4, LiFe0.8Mn0.2PO4, and LiFe0.7Mn0.3PO4, prepared by the current mechanoactivation-assisted solid-state reaction after calcination at 700 °C for 20 h. All the Bragg diffraction peaks of the compounds can be well indexed based on a single-phase olivine-type structure in orthorhombic symmetry and Pnma space group. No impurity phases such as Fe2P, FeP and Mn2P2O7 were detected by XRD. It is well known that manganese and iron both take 2+ oxidation state at the Fe tetrahedral 4c site in LiFe1−xMnxPO4. The ionic radius of the tetrahedrally coordinated Mn2+ and Fe2+ is 0.97 and 0.92 Å, respectively. It suggests an increase in the lattice parameter should be expected with increasing Mn2+ concentration if it was doped into the Fe2+ tetrahedral 4c site. In the literatures, indeed a linear increase of the lattice with the increase of Mn2+ content in LiFe1−yMnyPO4 was reported [31], [32]. The lattice parameters of the prepared powders were calculated from the Rietveld refinement on the basis of Pnma space group and with the results described in Table 1. A monotonous increase in the lattice parameters with increasing Mn2+ doping concentration was also observed. However, the lattice parameter is somewhat smaller than the literature results [31], [32]. Download : Download full-size image Fig. 1. X-ray diffraction patterns of the powders with the nominal composition of (a) LiFePO4, (b) LiFe0.9Mn0.1PO4, (c) LiFe0.8Mn0.2PO4, (d) LiFe0.7Mn0.3PO4. Table 1. Lattice parameters of the LiFe1−xMnxPO4 with various substitution degrees. Composition a (Å) b (Å) c (Å) Unit cell volume (Å3) LiFePO4 5.9814 10.3761 4.6878 290.940 LiFe0.9Mn0.1PO4 6.0155 10.3356 4.6928 291.769 LiFe0.8Mn0.2PO4 6.0116 10.3505 4.7049 292.753 LiFe0.7Mn0.3PO4 6.0133 10.3592 4.7066 293.192
https://doi.org/10.1016/j.jallcom.2009.12.014_p3_5 | By applying structural refinement, recently Bini et al. demonstrated that manganese can also doped into the Li+ site beside the normal tetrahedral 4c site [33]. Such observation was further confirmed by EPR and micro-Raman characterizations. Since Li+ has an ionic radius of 0.73 Å, it suggests the doping of Mn2+ into the Li+ site should also result in the linear increase of lattice parameter. It is well known that manganese can take multiple oxidation states. The Mn3+ and Mn4+ have ionic radius of 0.785 and 0.67 Å, respectively. It suggests the presence of higher oxidation state manganese (Mn3+, Mn4+) at the Li+ site of olivine LiFe1−xMnxPO4 should lead to the lattice shrinkage.
https://doi.org/10.1016/j.jallcom.2009.12.014_p3_6 | Since Mn doping into the Fe2+ tetrahedral 4c site of the olivine LiFe0.8Mn0.2PO4 is typically in the formation of Mn2+ based on the literatures, the smaller lattice parameter of our synthesized samples implies some manganese likely incorporated the Li+ site and displayed Mn3+ or Mn4+ valence state, or existed as impurity phase in the formation of high valence manganese such as MnO2. According to the XRD patterns of the synthesized samples, no such MnO2-related impurity phases were detected. Therefore, such impurity phases were less likely formed. To further demonstrate free of the Mn-based impurity phases in the synthesized samples, the LiFe0.8Mn0.2PO4 was pressed into disk-shape membrane, and the element composition of the membrane was examined by element mapping. Shown in Fig. 2 are the element distribution pictures of the Li, Fe, Mn, respectively, which clearly demonstrated no obvious segregation of Mn-related phases. Similar to Li and Fe, the manganese was also distributed homogeneously inside the LiFe0.8Mn0.2PO4 compound. On other word, the manganese likely totally incorporated into the olivine structure. Therefore, we believe that some of the manganese likely also incorporated the Li+ 4c site in the form of Mn3+ or Mn4+ besides partial manganese was doped into the normal Fe2+ 4c site as expected. Since Mn4+ (0.67 Å) has a smaller ionic radius than Li+ (0.73 Å), the doping of Mn4+ into the Li+ site should result in the shrinkage of the lattice parameter while Mn2+ doping into the Fe2+ tetrahedral 4c site should expect an increase of the lattice parameter. The exact lattice parameter is a balance between these two factors. Our different behavior in manganese doping sites suggests the significant effect of the synthesis method on the Mn distribution. Download : Download full-size image Fig. 2. EDX mapping results of the LiFe0.8Mn0.2PO4.
https://doi.org/10.1016/j.jallcom.2009.12.014_p3_8 | As mentioned previously, the poor electronic conductivity, with a value of 10−9 to 10−10 S cm−1, is one of the main drawbacks of pristine LiFePO4 towards its practical application. Such a low electronic conductivity could result in large polarization resistance at high charge/discharge rate, consequently poor rate capacity. In order to overcome such problem, the LiFePO4 is frequently coated with a thin layer of carbon to form a core–shell structure. The surface coating with carbon can improve the surface electron charge transfer kinetics; however, it has no impact on the bulk properties. On the other hand, the carbon needs to be in porous state to allow the free diffusion of lithium electrolyte; otherwise a large electrode polarization resistance will be caused. However, the porous carbon coating decreases the tap density of the electrode, which will reduce the volumetric capacity. The lower tap density also means more liquid electrolyte is needed, which is more expansive than the other components of the lithium-ion batteries. Therefore, the improvement of the bulk electronic conductivity of LiFePO4 is preferred.
https://doi.org/10.1016/j.jallcom.2009.12.014_p3_9 | As listed in Table 2 is the electrical conductivity of the LiFe1−xMnxPO4 compounds with different nominal manganese contents, measured by 4-probe DC technique. Pristine LiFePO4 showed an electrical conductivity of 1.08 × 10−10 S cm−1, comparable to the values reported by the others as reported in the literature [8]. Indeed by elemental analysis negligible carbon was detected. It suggests there was no any carbon residual in the as-synthesized LiFePO4 by the current mechanoactivation-assisted ball milling process, it was also supported by the white color of the as-synthesized powder. The conductivity reached a value of around 2.63 × 10−7 S cm−1 for LiFe0.9Mn0.1PO4. It further increased to 3.49 × 10−5 S cm−1 for LiFe0.8Mn0.2PO4, which is more than 5 orders higher than that of the pristine LiFePO4. With the further increase in manganese content to x = 0.3, i.e., with the nominal composition of LiFe0.7Mn0.3PO4, the conductivity reduced to 3.96 × 10−6 S cm−1. It suggests the optimal manganese content to maximize the electrical conductivity is likely around x = 0.2. Table 2. Electrical conductivity of the synthesized LiFe1−xMnxPO4 compounds. Composition LiFePO4 LiFe0.9Mn0.1PO4 LiFe0.8Mn0.2PO4 LiFe0.7Mn0.3PO4 Conductivity (S cm−1) 1.08 × 10−10 2.63 × 10−7 3.49 × 10−5 3.96 × 10−6
https://doi.org/10.1016/j.jallcom.2009.12.014_p3_10 | The substantial increase in electrical conductivity by introducing manganese as a dopant can be explained by the possible doping of supervalent Mn3+/Mn4+ cation into the Li+ site. It was reported that the substitution of the Li+ with supervalent cations can result in substantially increase of the electronic conductivity [33]. Yang et al. suggested the cation doping on the Li+ site allowed the stabilization of solid solution with a net cation deficiency, which increased the conductivity of the compounds intrinsically [34]. Furthermore, the cation deficiency could result in the change of the lithium intercalation/de-intercalation mechanism from the LiFePO4/FePO4 two-phase mechanism of LiFePO4 − xLi+ − xe− ↔ (1 − x)LiFePO4 + xFePO4 to LixFePO4 one phase mechanism of LiFePO4 − xLi+ ↔ Li1−xFePO4, such a change can greatly improve the electrode kinetics [23], [24], [25].
https://doi.org/10.1016/j.jallcom.2009.12.014_p3_12 | To demonstrate the effect of manganese doping on the electrode performance of LiFe1−xMnxPO4 electrode, half cell with metallic lithium as the counter electrode and also reference electrode was fabricated. The capacity date in paper was chosen after getting rid of the highest value and the minimum value. Shown in Fig. 3 are the first charge/discharge profiles at 0.1 C rate. Pristine LiFePO4 showed the highest discharge capacity of ∼136 mAh g−1, followed by LiFe0.8Mn0.2PO4 of ∼126 mAh g−1, and then LiFe0.9Mn0.1PO4 of ∼100 mAh g−1. LiFe0.7Mn0.3PO4 had the lowest discharge capacity of ∼80 mAh g−1. For the LiFe0.9Mn0.1PO4 and LiFe0.8Mn0.2PO4, the charge/discharge plateau associated with the Mn2+/Mn3+ redox couple was hardly observable, as shown in Fig. 3. Even for LiFe0.7Mn0.3PO4, only a very weak discharge plateau associated with the Mn2+/Mn3+ redox couple was appeared. This is very different from the observation of Kobayashi et al., they demonstrated the capacity for LiFe1−yMnyPO4 at ∼4.1 V (Mn2+/Mn3+) and at ∼3.4 V (Fe3+/Fe2+) is the same as the initial manganese/iron ratio, i.e., ∼1:4 for LiFe0.8Mn0.2PO4 [35]. This discrepancy might further suggest there was difference between theirs and ours in the Mn2+ doping sites. Download : Download full-size image Fig. 3. First charge/discharge curves at 0.1 C of the electrodes with the nominal composition of (a) LiFePO4, (b) LiFe0.9Mn0.1PO4, (c) LiFe0.8Mn0.2PO4, (d) LiFe0.7Mn0.3PO4.
https://doi.org/10.1016/j.jallcom.2009.12.014_p3_13 | Although the pristine LiFePO4 showed the highest discharge capacity of ∼136 mAh g−1 among the others, the voltage separation between the charge and discharge plateaus was the largest which reached as large as 0.6 V. It suggests the high polarization during the lithium intercalation into and de-intercalation from the pristine LiFePO4 electrode, even at a low charge/discharge rate of 0.1 C. Such poor performance can be attributed to the extremely low electronic conductivity of the compound. With the introduction of manganese, the voltage separation was greatly narrowed, in particular for the LiFe0.8Mn0.2PO4 electrode, its voltage separation is only 0.1 V at 0.1 C rate. It suggests the lithium intercalation/de-intercalation process in LiFe0.8Mn0.2PO4 is highly reversible. The narrowing voltage separation strongly suggests the improvement of the electrode kinetics through the manganese doping.
https://doi.org/10.1016/j.jallcom.2009.12.014_p3_14 | It was well known that the grain size could also have significant effect on the electrode performance of LiFe1−xMnxPO4, the specific surface area of various LiFe1−xMnxPO4 was then measured by the BET method. It is 6.7, 6.1, 7.4 and 7.8 for the LiFePO4, LiFe0.9Mn0.1PO4, LiFe0.8Mn0.2PO4 and LiFe0.7Mn0.3PO4, respectively, i.e., the manganese doping did not induce a significant change in the specific surface area of the compounds. The crystalline size of the synthesized samples was calculated based on the XRD patterns using the Scherer equation. They are 40.5, 38.1, 40.0 and 38.8 nm, respectively for above four samples. Above results demonstrated that the manganese doping also did not induce an obvious change of the surface area and crystalline size of the olivine. The different performance in different manganese doping level is then contributed intrinsically from the compounds themselves. Similar observation was also reported by Li et al. [26].
https://doi.org/10.1016/j.jallcom.2009.12.014_p3_15 | To further demonstrate the positive effect of manganese doping on improving the electrode kinetics, the electrochemical performance of the various LiFe1−xMnxPO4 electrode was examined at various discharge rates within the 0.1 to 10 C range with the results shown in Fig. 4. As to the pristine LiFePO4, as mentioned previously a capacity of ∼136 mAh g−1 was obtained at low discharge rate 0.1 C. It suggests under such circumstance, about 80% of the iron in LiFePO4 is electrochemically utilizable in LiFePO4. However, the capacity decreased sharply to only 40 mAh g−1 at 1 C rate, in this time only 29% iron was electrochemically utilizable. There was almost no capacity retained at 5 C discharge rate for the pristine LiFePO4. It suggests the electrode polarization resistance increased sharply with increasing discharge rate. As to LiFe0.8Mn0.2PO4, capacities of 100 and 75 mAh g−1 were achieved at 1 C and 5 C, respectively, as shown in Fig. 4. Above results further demonstrated that the introduction of proper amount of manganese into the lattice structure of LiFePO4 can effectively increase the electrode kinetics of the compound. Since the Mn2+/Mn3+ redox couple in current study showed near zero capacity, the capacity of LiFe0.8Mn0.2PO4 was almost totally contributed from the Fe2+/Fe3+ redox couple. If all Fe2+/Fe3+ in LiFe0.8Mn0.2PO4 was electrochemically active during the charge/discharge process while the Mn2+/Mn3+ contributes zero capacity, the theoretical capacity would reach ∼136 mAh g−1. It suggests at 0.1 C rate, about 91% of the Fe2+ in LiFe0.8Mn0.2PO4 was electrochemically utilizable. It is much higher than that of the pristine LiFePO4, for which it is only about 80%. Although the rate performance was also improved for LiFe1−xMnxPO4 at other doping concentration as compared to pristine LiFePO4, the optimal value for manganese doping concentration x seems to be around 0.2. Shown in Fig. 5 are the cyclic voltogramms of the LiFe0.8Mn0.2PO4 cathode at a scan rate of 0.1–1 mV s−1. Relatively small separations between the anodic peak and cathodic peak were observed. It further supported the good electrode kinetics of LiFe0.8Mn0.2PO4, attributed to the increased electronic conductivity from the manganese doping. Download : Download full-size image Fig. 4. Discharge curves at various rates of LiFe0.8Mn0.2PO4 and LiFePO4 electrodes. Download : Download full-size image Fig. 5. Cyclic voltammograms under various sweeping rates of 0.1–1.0 mV s−1 for LiFe0.8Mn0.2PO4 cathode.
https://doi.org/10.1016/j.jallcom.2009.12.014_p3_16 | For practical application, the cycling stability is also of great importance. The cycling stability of LiFe0.8Mn0.2PO4 is then investigated. The discharge capacity at various rates (0.1, 1, 2, 5 and 10 C) as a function of cycle number is shown in Fig. 6. The electrode performance was highly stable. There was almost no any decay in the electrode capacity at various investigated discharge rates during the 50 cycles. It suggests proper amount of manganese doping ensures a good cycling stability of the material. Download : Download full-size image Fig. 6. Cycling performance of the as-synthesized LiFe0.8Mn0.2PO4 sample at various discharge rates between 0.1 and 10 C.
https://doi.org/10.1016/j.jallcom.2009.12.014_p4_2 | Olivine-type LiFe1−xMnxPO4 (0.0≤ x ≤ 0.3) composites were successfully synthesized by a mechanoactivation-assisted solid-state reaction. Manganese was distributed homogeneously inside the LiFe1−xMnxPO4 compound with no impurity phase formed within the tested manganese doping range. The manganese likely took multiple oxidation states and some of the manganese could dope into the Li+ site. From the manganese doping, the electrical conductivity of the compounds was increased, in particular LiFe0.8Mn0.2PO4 compound reached a value of 3.49 × 10−5 S cm−1, which is more than 4 orders higher than that of the pristine LiFePO4. The improved electrical conductivity then greatly increased the electrochemical activity of the iron in the olivine LiFe1−xMnxPO4. However, the capacity associated with the Mn2+/Mn3+ redox couple is very weak even in LiFe0.7Mn0.3PO4. The cathode LiFe0.8Mn0.2PO4 showed the best electrochemical performance among the others. The initial discharge capacity at room temperature for LiFe0.8Mn0.2PO4 reached 123 and 63 mAh g−1 at 0.1 and 10 C rates, respectively. The light manganese doping is turned out to be a practical way for increasing the electrode performance of LiFePO4 for high-rate applications.
https://doi.org/10.1016/j.jallcom.2010.01.115_p1_2 | Since the pioneering work of Padhi et al. [1], LiFePO4 has proffered several unique advantages over conventional cathode materials such as LiCoO2, LiNiO2, and LiMn2O4 with respect to cost effectiveness, environmental soundness, and thermal stability in the charged state. In addition, a high theoretical capacity (170 mAh g−1) and very flat potential window located at ∼3.4 V that were achieved through inductive effects are also appealing [2]. However, LiFePO4 suffers the disadvantages of low electronic conductivity and sluggish Li+ ion diffusion kinetics across LiFePO4/FePO4 interfaces given its intrinsic character, resulting in a reversible capacity loss at high current rates [3]. The poor rate performance of LiFePO4 thereby complicates its use in high-power-density batteries.
https://doi.org/10.1016/j.jallcom.2010.01.115_p1_3 | As such, focus upon improving the rate performance of LiFePO4 materials is the basic premise of current research. Two procedures have been implemented to circumvent the aforementioned setbacks: reduction of grain size of the active particles, which would lead to a suppression of the diffusion lengths for both electrons and ions, and use of surface-modified LiFePO4 with a conductive matrix such as carbon [2], [3], [4], [5]. Carbon coating is an effective route to improve the electrochemical performance of LiFePO4 and avoid the formation of Fe3+. Recently, Zhang et al. [6] reported the synthesis of composite LiFePO4 that achieved a discharge capacity of ∼142 mAh g−1 by ball milling and subsequent heat treatments. Furthermore, this synthetic procedure required additional carbon materials, including amorphous and graphitized carbons as well as a complex agent. This method also leads to the formation of inactive Fe2P and FeP2 phases from the reduction of Fe and P, consequently reducing the electrochemical performance of the cell during prolonged cycles [6], [7].
https://doi.org/10.1016/j.jallcom.2010.01.115_p1_4 | Recently, we firstly reported the synthesis and electrochemical characterization of LiFePO4 material prepared by an adipic acid-assisted, simple sol–gel method [8]. This Li/LiFePO4 cell showed a high initial discharge capacity of more than 150 mAh g−1 at 1C as well as good cycleability at a high current density of over 30C without any additional treatment, such as carbon coating, or the use of additives or ball milling, to improve the cycle performance. During this study, we found that adipic acid plays a very effective role in forming a nanocrystalline LiFePO4 as a carbon source and as a chelate agent.
https://doi.org/10.1016/j.jallcom.2010.01.115_p1_5 | In this study, we used adipic acid in the grinding process with various starting materials to produce nanocrystalline LiFePO4 particles by solid-state method. Adipic acid is very cheap and affords effective control of the particle size, thereby obviating the need for further treatment for carbon coating. We report the synthesis and electrochemical characterization of LiFePO4 material prepared by an adipic acid-assisted, simple solid-state method without any additional treatment to improve the battery performance.
https://doi.org/10.1016/j.jallcom.2010.01.115_p2_2 | Using a conventional solid-state method, nanocrystalline LiFePO4 materials were synthesized from the following high-purity starting materials: Li2CO3; FeC2O4·2H2O; (NH4)2HPO4; C6H10O4 (Sigma–Aldrich, USA). Stoichiometric amounts of starting materials without and with adipic acid (molar ratio of adipic acid to total metal ions was 0.1) were used for the LiFePO4 and carbon-coated LiFePO4 synthesis, respectively. Initially, the starting materials were finely ground using a mortar and precalcined at 400 °C for 3 h. The resulting compound was again finely ground using a mortar and fired at 670 °C for 5 h under an Ar atmosphere to obtain nanocrystalline LiFePO4.
https://doi.org/10.1016/j.jallcom.2010.01.115_p2_3 | Structural studies were performed using powder X-ray diffraction (XRD, Rint 1000, Rigaku, Japan) under Cu Kα radiation. The carbon content of the synthesized LiFePO4 particles was determined using an elemental analyzer (CHN Flash EA series, CE Instruments, Italy). Surface morphological features of the olivine phase materials were observed using a field emission scanning electron microscope (FE-SEM, S-4700, Hitachi, Japan). Particle size distribution was analyzed through a dynamic light scattering (DLS) system (DLS-7000(AL), Otsuka Electronics, Japan). The internal structure of the samples was observed by transmission electronic microscopy (TEM, TECNAI, Philips, Netherlands). The composite cathode was fabricated with 20.0 mg of accurately weighed active material, 3.0 mg of Ketzen black, and 3.0 mg of conductive binder (2.0 mg of teflonized acetylene black and 1.0 mg of graphite), which was pressed on a 200 mm2 stainless steel mesh, serving as the current collector, under a pressure of 300 kg cm−2 and dried at 130 °C for 5 h in an oven. The cell (CR2032) was composed of a cathode and a metallic lithium anode separated by a porous polypropylene film (Celgard 3401). A mixture of 1.0 M LiPF6 in ethylene carbonate (EC)/dimethyl carbonate (DMC) (1:1, v/v, Techno Semichem Co., Ltd, Korea) was used as the electrolyte solution. The current density of the charge and discharge cycles was 0.1 mA cm−2 with a cut-off voltage of 2.8–4.0 V. The cycling test was also conducted at the same test condition with various current densities (0.1C–20C) at room temperature.
https://doi.org/10.1016/j.jallcom.2010.01.115_p3_2 | Fig. 1 shows the powder XRD pattern of LiFePO4 and carbon-coated LiFePO4 (hereafter designated C-LiFePO4) olivine phases prepared by the solid-state method. Both materials exhibited a well-crystallized orthorhombic structure with a pnma space group. The observed patterns were in excellent agreement with the JCPDS card No. 40-1499 and were indexed accordingly. Further, the absence of impurity phases within the Li3PO4 and metal phosphides (Fe2P, FeP) revealed the phase purity of the prepared material [9]. To ensure purity of the prepared materials, the following lattice parameters were also calculated: a = 10.347 Å, b = 6.019 Å, and c = 4.699 Å for pure LiFePO4, and a = 10.339 Å, b = 6.011 Å, and c = 4.663 Å for C-LiFePO4. Saravanan et al. [10] reported a similar variation in lattice parameter values for both thin and thick LiFePO4 nanoplates. Calculated lattice parameter values compared well with those reported in the literature [11].
https://doi.org/10.1016/j.jallcom.2010.01.115_p3_4 | SEM images and DLS experiments yielded the particle morphology and size distribution of the prepared olivine phase materials, as shown in Fig. 2. The majority of the particles were between 200 and 400 nm for pure LiFePO4, and between 70 and 250 nm for the C-LiFePO4 particles. The drastic reduction in particle size was attributed to the inclusion of adipic acid during the synthesis process, as it is converted into carbon material and coats the active particles during the calcination process. The carbon content of LiFePO4 and C-LiFePO4 is 0.26 and 0.92 wt.%, respectively. Coating with such carbon effectively controls the size and hinders the agglomeration of the particles, thereby reducing the grain size of the LiFePO4 particles [10].
https://doi.org/10.1016/j.jallcom.2010.01.115_p3_6 | Fig. 3 shows the TEM images of the two materials in order to determine the extent of the carbon coating on the LiFePO4 surface. It is apparent that a well pronounced coating layer, derived from the carbonization of adipic acid during the calcination process, was coated onto the surface of the LiFePO4 particles. With a thickness of less than 10 nm, this coating layer of carbon would have improved the electrochemical performance of the cell and was well correlated with a previous report [12].
https://doi.org/10.1016/j.jallcom.2010.01.115_p3_8 | Fig. 4(a) presents the cycling performance of the olivine phase materials at room temperature. The current density of the charge and discharge cycles was 0.1 mA cm−2 with a cut-off voltage of 2.8–4.0 V. Initial discharge capacities of 127 and 145 mAh g−1 were observed for pure LiFePO4 and C-LiFePO4, respectively. In the latter, an increasing capacity trend was observed for the first few cycles, after which the Li/C-LiFePO4 cell delivered a stable discharge behavior (150 mAh g−1) with negligible amounts of variation. In the former, continuous capacity fading resulted. This improved performance was ascribed to the effect of the carbon coating on the LiFePO4 surface in ensuring a good electronic contact between the active small particles [3]. Previous reports have offered three reasons to explain the poor performance of pure LiFePO4: (i) dissolution of Fe2+ in the conventional electrolyte, due to the presence of HF [13], [14]; (ii) an ion exchange reaction between HHhLi+ and H+, originating from the oxidation of solvents (EC and DMC), as well as a solid electrolyte interphase [14], [15]; (iii) the reaction between LiFePO4 and HF that leads to the formation and dissolution of H3PO4, slowing down the motion of the Li+ ions during the cycling process [14]. In C-LiFePO4, the effective and protective coating of carbon precludes the unwanted and harmful side reaction with HF and, as such, enhances the behavior of the cell. Compared to Zhang et al., this is one of the best results obtained by solid-state synthesis without any additional treatments like ball milling or addition/treatment of carbon or graphite [6], [7].
https://doi.org/10.1016/j.jallcom.2010.01.115_p3_10 | In order to establish the high rate performance of the Li/LiFePO4 and C-LiFePO4 cells, they were subjected to different current densities from 0.5C to 20C, Fig. 4(b). The C-LiFePO4 cell exhibited excellent capacity retention as it delivered discharge capacities of 139 and 81 mAh g−1 for 0.5C and an extremely high 20C rate. Furthermore, the cell retained its capacity with 99.9% efficiency even as the current rate was again changed over to 0.5C and repeated as a cycle. However, the original LiFePO4 material exhibited a very small discharge capacity depending on the increase of current density when compared to carbon-coated LiFePO4. Although, Fey et al. [16] also reported the synthesis of LiFePO4 using adipic acid with improved battery performance. However, there is no optimization on the adipic acid based solid-state route is described, which results poor performance of the cell. Herein, we optimized the adipic acid content (0.1 mol against the total metal ions) to achieve the excellent rate performance of the cell. In conclusion, the role of the carbon coating in reducing the grain size and enlarging contact area by adipic acid is beneficial for improving the rate capability via the improved Li+ diffusion kinetics. This excellent capacity retention under high current rates may be ascribed to the phase purity, reduced nanoparticle presence, and effective carbon coating by adipic acid.
https://doi.org/10.1016/j.jallcom.2010.01.115_p4_2 | Pristine and carbon-coated nanocrystalline LiFePO4 materials were synthesized by a simple solid-state method under an Ar atmosphere. The particle sizes were analyzed by DLS and the formation of the carbon layer was verified by TEM. The thickness of the coating layer of carbon was less than 10 nm. The carbon-coated LiFePO4 material exhibited a superior and stable electrochemical performance of 150 mAh g−1 at room temperature. The rate capability study revealed an excellent capacity retention exceeding 99.5% that was achieved via an adipic acid-assisted, solid-state route.
https://doi.org/10.1016/j.jallcom.2010.02.015_p1_2 | Olivine LiFePO4 is one of the most promising cathode materials for lithium ion batteries used in power tools due to its long cycle life, high safety, low-cost as well as environmental benignity [1], [2]. There are lots of methods to prepare LiFePO4, such as high-temperature solid-state method, microwave method, hydrothermal, sol–gel, carbothermal reduction method and so on [3], [4], [5], [6]. Although the cathode materials prepared in laboratories have excellent performances in all aspects, the problem of heavily unstable performances in batch production has become a bottleneck, which restricts the industrialization of LiFePO4 cathode materials. So it is very important to find a proper preparation technology for the commercial production of stable LiFePO4.
https://doi.org/10.1016/j.jallcom.2010.02.015_p1_3 | Currently, solid-state reaction is considered as the suitable method for commercial production of LiFePO4 [7], [8], however, there are also some shortcomings: the consumption is high, but the productivity is low; the ratio of raw materials is not easy to control because of the volatilization of lithium salt; the uniformity of the product is poor. In this study, a method with lower sintering temperature and shorter reaction time were used to produce LiFePO4, to reduce energy consumption. During the solid-state reaction and charge–discharge processes, lithium element in LiFePO4 inevitably undergoes partial loss [9], [10], [11], [12]. Firstly, part of lithium evaporates in the form of Li2O in solid-state sintering process. Secondly, the cathode material structure changed after long-time charge–discharge processes, thus leading to the adherence of partial Li+ on anode surface. Thirdly, in the charge–discharge process the electrode material reacts with electrolyte on solid–liquid interface, resulting in the information of a passivation layer covering on the electrode surface, that is, SEI film. So the SEI film formation on the active material surface also consumes a part of lithium.
https://doi.org/10.1016/j.jallcom.2010.02.015_p1_4 | As mentioned above, due to a partial loss of lithium, the lithium salt should be used more than the theoretical value in experiments. So it is essential to find an optimal addition amount of the lithium salt to grasp the ratio of raw materials and achieve LiFePO4 with excellent performances.
https://doi.org/10.1016/j.jallcom.2010.02.015_p2_2 | LiFePO4 composites were prepared by carbon thermal reduction method. The mixture of FePO4 (AR, 2 mol), Li2CO3 (AR, 1.00, 1.04, 1.08, 1.12, 1.16, 1.20 mol) and PEG (polyethylene glycol 6000, AR, 52.6 g) was ground uniformly with alcohol in a mortar, respectively, transferred to a tubular furnace, and then calcined at 650 °C for 10 h in nitrogen atmosphere. The samples naturally cooled were denoted as LFP1.00, LFP1.04, LFP1.08, LFP1.12, LFP1.16, LFP1.20.
https://doi.org/10.1016/j.jallcom.2010.02.015_p2_3 | The morphology and microstructure of the prepared sample powders were observed using scanning electron microscopy (SEM) with an FEI SIRION microscope. The crystal structures were analyzed by X-ray diffraction (XRD) on a Rigaku-D/MAX-2550PC diffractometer with Cu Kα radiation. The particle size distribution of the samples was determined by a Laser Particle Sizer (LS800).
https://doi.org/10.1016/j.jallcom.2010.02.015_p2_4 | For electrochemical evaluation, coin-type cells (CR2032) were made. The LiFePO4 powder was mixed with acetylene black and polytetrafluoroethylene (PTFE) with a weight ratio of 80:15:5. The mixture was then rolled into a 0.16 mm thick sheet and cut into pellets. With lithium metal as anode, Celgard 2400 microporous membrane as separator, and 1 mol/l LiPF6 in ethylene carbonate (EC)-dimethyl carbonate (DMC; 1:1 in volume) as electrolyte, the cell was assembled in a nitrogen-filled (RH < 3%) glove box. The charge/discharge test was performed between 2.3 and 4.2 V with a LAND battery testing system.
https://doi.org/10.1016/j.jallcom.2010.02.015_p3_3 | Fig. 1 shows the XRD patterns of LiFePO4 samples with different lithium salt amounts. It can be seen that all the diffraction peaks with olivine-type orthorhombic LiFePO4 with space group Pnma according to PDF#83-2092. And all samples show narrow and sharp peaks diffraction, suggesting their high crystallinity degree. No impurities peaks are detected, which indicates that Li2CO3 has reacted completely and its different amounts have little influence on the crystal structure of LiFePO4. This is not in accordance with the report by Kim et al. [11], that when Li deficient and excess in LiFePO4 samples, Fe2P2O7 or Li3PO4 impurity was found in the XRD patterns. On the other hand, there are no characteristic peaks of carbon, which might be due to that the carbon content is too low or the carbon exists in amorphous form. Download : Download full-size image Fig. 1. XRD patterns of LiFePO4 samples.
https://doi.org/10.1016/j.jallcom.2010.02.015_p3_5 | The morphologies of different LiFePO4 samples are shown in Fig. 2. As shown in Fig. 2, all samples have spherical or ellipsoidal particle morphology with similar particle size of about 500 nm. Since the decomposition temperature of PEG is close to the temperature range of LiFePO4 crystal formation, the carbon coating could occur simultaneously with the formation of LiFePO4 grains [12], [13], [14], [15], [16]. The residual carbon could effectively hinder the growth of LiFePO4 particles during heating process, leading to the reduction of particle size and lithium ion diffusion distance. The increase of surface areas of the samples and electronic conductivity between particles, which are believed to be advantageous to higher specific capacity, could improve cycling stability and better rate capability [17]. The agglomeration of small particles connected by residual carbon, could improve tap densities of the samples, beneficial to coating cathode materials in industrial production, at the same time the holes between particles could provide spaces for the penetration of electrolyte, leading to good performances into full play. Download : Download full-size image Fig. 2. Scanning electron micrograph of LiFePO4 samples.
https://doi.org/10.1016/j.jallcom.2010.02.015_p3_6 | The tap densities LiFePO4 samples were all about 1.25 g/ml, the resulting carbon contents in these samples were all about 2.3 wt%, and the electronic conductivities were measured by two-point probe method and the results showed that all samples also have similar values about 3.7 × 10−2 S/cm. Compared with pure LiFePO4 (∼10−9 S/cm) [18], [19], [9], the carbon-coated samples exhibit a ∼10−7 increase in electronic conductivity.
https://doi.org/10.1016/j.jallcom.2010.02.015_p3_8 | The initial charge/discharge curves of LiFePO4 samples at 0.2C and 1C rates are shown in Fig. 3. It is found that the capacities at 0.2C and 1C rates increase first, and then decrease with Li2CO3 addition increasing. As shown in Fig. 3, a slightly excess amount of Li2CO3 addition increases the reversible capacities of the samples. However, a heavily excess amount of Li2CO3 addition causes a decrease capacity. The LFP1.08 delivers a higher discharge capacity of 157.6 mAh/g at 0.2C rate, compared to 144.7, 155.9, 153.8, 153.1 and 148.5 mAh/g for LFP1.02, LFP1.04, LFP1.12, LFP1.16, LFP1.20, respectively. And each sample has a stable charge–discharge platform, as well as small polarization of only about 0.1 V. While the samples exhibit a lower discharge capability at 1C rate than at 0.2C rate due to higher polarization of 0.2–0.3 V. And LFP1.08 still has the highest discharge capacity of 143.5 mAh/g and the lowest polarization of 0.2 V. The loss of Li during the sintering process, and lower discharge capability of the samples with Li2CO3 addition of less than 8% is mainly caused by the Li deficiency in LiFePO4 samples and the decrease of Li+ amount during intercalation/de-intercalation process. And when the amount of Li2CO3 addition is more than 8%, the lower discharge capacity might be due to the generation of some impurities in the preparation process of LiFePO4, and which may affect the electrochemical properties of LiFePO4 materials, which could not be detected by XRD due to its very low content. The results show that LFP1.08 sample with Li2CO3 8% excess of the theoretical value 8%, exhibits optimal electrochemical performances. Download : Download full-size image Fig. 3. Initial charge/discharge curves of LiFePO4 samples at (a) 0.2C and (b) 1C rates.
https://doi.org/10.1016/j.jallcom.2010.02.015_p3_9 | The discharge capacities of all samples at 2C increase at first, and then decrease with the cycles going on, according to the curves of Fig. 4. It might be mainly caused by the formation of SEI film. At the initial stage of the formation of SEI film which takes place on the electrode/electrolyte interface, it needs to consume a certain amount of Li+. The consumption of Li+ affects the reversible capacity and the charge/discharge efficiency, and lead to the increase of polarization. While with cycles, the consumption of Li+ decreases gradually, moreover SEI film can effectively prevent the electrolyte components from further reacting on the electrodes surface and reduce the polarization [10]. After cycles, SEI film broken up and repaired by itself because of the changing of the structure of materials leads to the increase of the polarization and the decrease of the cycle performance. The discharge capacities of LFP1.04 and LFP1.08 samples began to decay after 30 cycles and 40 cycles, respectively. After 100 cycles, the discharge capacities of LFP1.04 and LFP1.08 samples were 126.2 and 128.8 mAh/g, with cycling capacities of 96.26% and 99.8%, respectively. Thus, it indicated that LFP1.08, that the amount of Li2CO3 exceeded the theoretical value 8%, had the optimal cycle performance. Download : Download full-size image Fig. 4. Cycling performance curves of LiFePO4 samples at 2C rate.
https://doi.org/10.1016/j.jallcom.2010.02.015_p4_2 | LiFePO4/C samples were synthesized by carbothermal reduction method and the effect of consumption amount of lithium salt on the properties of LiFePO4/C materials was studied. XRD results showed that the materials had the olivine structure and complete crystallization. No impurities were found and the different amounts of lithium salt had little influence on the crystal structure of LiFePO4. SEM results indicated that all samples showed spherical or ellipsoidal particle morphology with similar particle size of about 500 nm. The electrochemical results showed that LFP1.08 with 8% excess of Li2CO3 had the optimal electrochemical performance, whose discharge capacities were 157.6 and 143.5 mAh/g at 0.2C and 1C rates, respectively, and the capacity could reach 128.8 mAh/g after 100 cycles at 2C rate, with a cycling capacity retention rate of 99.8%.
https://doi.org/10.1016/j.jallcom.2010.02.173_p1_2 | LiFePO4 has been considered to be the preferred cathode material for electric vehicle battery due to its good features, such as abundance in raw materials, environmental friendliness, perfect cycling performance, safety and so on [1], [2], [3], [4], [5]. However, the high-rate dischargeability and low temperature performance of LiFePO4 cathode materials are restricted by its relatively poor electronic conductivity and low Li+ diffusion rate [6]. Currently, some researchers suggested that the synthesis of fine materials (nano-sized materials) completely coated with conductive carbon was an effective means of eliminating these problems [7], [8]. The carbon coating could be implemented generally through adding organic compounds or polymers in precursor during synthesis process. However, the thermal decomposition of those organic compounds is a very complex process, including covalent bond fracturing and forming, carbon chain reconstructing and so on, and the structure and properties of conductive carbon will be ultimately determined by these reactions. Many researches have indicated that the carbonization temperature is a key factor affecting pyrolytic carbon structures [9], [10]. However, people tend to focus on the effect of synthesis temperature on particle size and crystallinity in the synthesis process of LiFePO4, the influence of conductive carbon structure on material performances is rarely studied. On the other hand, just a spot of carbon addition could greatly reduce the tap density of LiFePO4 materials [11], leading to the decrease of energy density. So the carbon coating should be optimized in order to achieve the improvement in electrochemical performance of LiFePO4/C composites.
https://doi.org/10.1016/j.jallcom.2010.02.173_p2_2 | Stoichiometric amounts of nano-sized FePO4 (A.R, Liangnuo, Tianjin), Li2CO3 (A.R, Zhongli, Sichuan) and glucose were mixed and then ground uniformly in a mortar. The mixture was transferred to a tube furnace and fired at different temperatures for 12 h under flowing nitrogen to synthesize LiFePO4/C composites.
https://doi.org/10.1016/j.jallcom.2010.02.173_p2_3 | The morphology and microstructure of the prepared sample powders were observed using scanning electron microscopy (SEM) with a FEI SIRION microscope and transmission electron microscopy (TEM) with Philips Tecnai F20. The crystal structures were analyzed by X-ray diffraction (XRD) on a Rigaku-D/MAX-2550PC diffractometer with Cu Kα radiation. The structure of carbon was analyzed using an inVia micro laser Raman spectroscopy. The Fourier transform infrared (FTIR) absorption spectra of all samples were recorded in 500–2500 cm−1 range at room temperature using a VERTEX 80V FTIR spectrometer. The electronic conductivity of the samples was measured using two-point probe method.
https://doi.org/10.1016/j.jallcom.2010.02.173_p2_4 | The electrochemical measurement was made with the CR2430 pattern. The cathode electrode was made in the following way. The LiFePO4/C powder was mixed with acetylene black and polytetrafluoroethylene (PTFE) in a weight ratio of 80:15:5, then rolled into a 0.16 mm thick sheet and cut into pellets. With the lithium metal anode as anode, a Celgard 2400 microporous membrane as separator, and 1 mol L−1 LiPF6 in ethylene carbonate (EC)–dimethyl carbonate (DMC, 1:1 in volume) as electrolyte, the cell was assembled in a nitrogen-filled (RH < 3%) glove box. The charge/discharge test was performed between 2.3 and 4.2 V (vs. Li/Li+) with LAND battery testing system. The electrochemical impedance spectra of all samples were measured in the range of 1 to 1 × 106 Hz using a CHI660C electrochemical workstation.
https://doi.org/10.1016/j.jallcom.2010.02.173_p3_2 | Fig. 1 shows the TG/DSC curves of the precursor from room temperature to 850 °C with a heating rate of 10 °C min−1 in a nitrogen flow rate of 100 mL min−1. From Fig. 1, we can see that the TG curve shows three obvious weight loss steps over the temperature range from ambient to 600 °C. The peak at around 90 °C in DSC curve can be assigned to the loss of absorption water of the mixture. The weight loss from 150 to 250 °C in TG curve is related to the thermal decomposition of glucose. And the exothermic peak at 480 °C in DSC curve accompanied by a weight loss in TG curve maybe ascribed to the carbothermal reduction and the formation of LiFePO4, which indicates that the synthesis temperature must be higher than 480 °C. Therefore, we choose four different synthesis temperatures of 600, 650, 700 and 800 °C to obtain LiFePO4/C composites with high crystallinity.
https://doi.org/10.1016/j.jallcom.2010.02.173_p3_4 | Fig. 2 shows the XRD patterns of LiFePO4/C composites synthesized at 600, 650, 700 and 800 °C, respectively. The main phase of all samples can be identified as LiFePO4 with an ordered olivine structure indexed to orthorhombic Pnma (JCPDS card number: 83-2092). No impurities are detected in the XRD patterns. On the other hand, the narrow diffraction peaks and high diffraction intensity indicate that all samples have high crystallinity.
https://doi.org/10.1016/j.jallcom.2010.02.173_p3_6 | Table 1 lists the carbon content and electronic conductivity of LiFePO4/C composites synthesized at different temperatures. From Table 1, we can see that with similar carbon content of about 3%, the electronic conductivity of samples increases with the synthesis temperature increasing, indicating that the synthesis or carbonization temperature shows an obvious influence on the electronic conductivity of LiFePO4/C composites. Fig. 3 shows the FTIR curves of carbonized products of glucose at 600, 650, 700 and 800 °C, respectively. The peaks at 740–870 cm−1 could be ascribed to C–H bond bending vibration, and the peaks at 1030–1110 cm−1 could be ascribed to –C–O–C bond stretching vibration, indicating that the carbon materials carbonized at 600 and 650 °C still contain large amounts of C–H bonds and oxygen-containing groups. When the carbonization temperature increases to 700 and 800 °C, the C–H bonds gradually disappear and the main absorption peaks could be ascribed to C–C bond vibration. The peaks at 1523.7 and 1423.4 cm−1 could be ascribed to –CC– ring stretching vibration of microcrystalline graphite, indicating that carbonization degree of the conductive carbon increases with the synthesis temperature increasing.
https://doi.org/10.1016/j.jallcom.2010.02.173_p3_9 | The carbon structure is closely related to the carbonization degree. In order to study the conductive carbon structure of LiFePO4/C composites, the Raman spectra test was carried out, and the results are shown in Fig. 4. All Raman spectra consist of a relatively small band at 940 cm−1, which corresponds to the symmetric PO4 stretching vibration in LiFePO4, and intense broad bands at 1350 and 1590 cm−1, which can be ascribed to the characteristic Raman spectra of carbon film. The bands at 1590 cm−1 mainly corresponds to graphitized structured carbon of G band, while that at 1350 cm−1 corresponds to disordered structured carbon of D band [12], [13]. The graphitized carbon contains sp2 hybrid bonding, which is positively correlated with the electronic conductivity of carbon, and the disordered carbon mainly corresponds to sp3 hybrid bonding. In fact, the Raman spectra contain several overlapping absorption bands in range of 1000–1700 cm−1 [13], [14], [15]. In order to analyze the results better, the Raman spectra were processed by four Gaussian bands fitting. Those four fitting bands are located at 1261, 1350, 1537 and 1599 cm−1, respectively, and the band positions vary very little between samples. The bands at 1350 and 1599 cm−1 can be assigned to sp2-type structure, and the others to sp3-type. The integrated intensity ratios of sp3/sp2 of LiFePO4/C composites synthesized at different temperatures are 2.57, 2.21, 1.95 and 1.67, respectively, which indicates that the graphitization degree increases as the carbonization temperature increases, thus leading to the enhancement of electronic conductivity of LiFePO4/C composite materials.
https://doi.org/10.1016/j.jallcom.2010.02.173_p3_11 | Fig. 5 shows the initial charge/discharge curves of LiFePO4/C composites synthesized at different temperatures at 0.2C rate. From Fig. 5 it can be seen that the initial discharge capacity of materials increases gradually as the synthesis temperature and electronic conductivity increase. The initial discharge capacity of the sample synthesized at 600 °C is only 130.0 mAh g−1. And the material synthesized at 700 °C shows a higher discharge capacity of about 148.7 mAh g−1, indicating that the discharge capacity of materials is directly correlated with the increased amounts of sp2-type carbon and the decreased levels of disordered carbon. The charge and discharge potential difference of the sample synthesized at 600 °C is about 150 mV, while that of the sample synthesized at 700 °C is only about 35 mV, indicating that the polarization of materials is slightly suppressed with synthesis temperature increasing, which could be attributed to the improvement of electronic conductivity of materials. But the sample synthesized at 800 °C has a decreased discharge capacity of about 145 mAh g−1, which maybe due to its excessive particle growth. From the above discussion, it can be concluded that the optimal synthesis temperature is 700 °C.
https://doi.org/10.1016/j.jallcom.2010.02.173_p3_13 | The conductive carbon has two effects on LiFePO4/C composites during synthesis process, that is, improving electronic conductivity of materials and preventing particle growth. According to Wang`s research [8], the particle size and electrochemical polarization can be reduced effectively only when LiFePO4 particle surface is coated uniformly by conductive carbon, but the carbon coating status is correlated with the carbon content. On the other hand, just a small amount of carbon addition could greatly reduce the tap density of LiFePO4 materials. According to the above discussions, it is essential to optimize the carbon content in the materials in order to achieve high power without an undue sacrifice of energy density.
https://doi.org/10.1016/j.jallcom.2010.02.173_p3_14 | Four LiFePO4/C composite materials, with carbon contents of 0.9, 2, 3.1 and 5%, respectively, are synthesized at 700 °C, which are denoted as LFP1, LFP2, LFP3 and LFP4, respectively. A series of SEM micrographs (Fig. 6) reveal the morphology change of the samples. As shown in Fig. 6, with the increase of carbon content, a significant decrease in particle size and a more uniform particle size distribution are observed. However, the particle size of sample LFP4 increases abnormally, which maybe caused by the agglomeration of the excessive carbon.
https://doi.org/10.1016/j.jallcom.2010.02.173_p3_16 | In order to study the effect of carbon content on the carbon coating status, TEM observations were carried out and the results are shown in Fig. 7. It is clear that the samples show different carbon distributions on LiFePO4 particle surface. Sample LFP1 only contains 0.9% carbon, which is not enough to spread throughout the substrate particles, thus leading to the nonuniform carbon coating, as shown in Fig. 7(a). When the carbon content is about 3.1% (LFP3), the carbon coating is comparatively more uniform, and the conductive carbon spreads all over the particles, which is believed to be the optimal carbon distribution status to inhibit particle growth. As for sample LFP4, although the active materials are also coated completely by carbon, the carbon agglomerates formed by excessive carbon around particles cannot effectively inhibit the particle growth but lead to larger particle size. It can be concluded that the carbon content maybe a critical factor for the carbon distribution around particles, and the surfaces cannot be coated effectively until the carbon content reaches a critical value (about 3%). Therefore, proper carbon content always leads to a more uniform carbon distribution and, consequently, a more homogeneous and small particle size of active materials.
https://doi.org/10.1016/j.jallcom.2010.02.173_p3_18 | Fig. 8 shows the impedance spectra of the samples with different carbon contents. The impedance spectra are combinations of a depressed semicircle in high-frequency region and a straight line in low-frequency region. The high-frequency semicircle is related to the charge transfer resistance, while the spike at the low frequency end indicates the Warburg impedance of long-range Li-ion diffusion [16], [17], [18]. As shown in Fig. 8, the charge transfer resistance of sample LFP1, LFP2, LFP3 and LFP4 are about 80, 58, 25 and 37 Ω, respectively. It is believed that the decrease of charge transfer resistance is beneficial to the kinetic behaviors during charge/discharge process, thus leading to the improvement of electrochemical performance of materials. On the other hand, the impedance spectra also indicate that, when the carbon contents are appropriate, the Li-ion can freely pass the carbon layer, which maybe due to the porous structure of carbon, but the excessive carbon may suppress the Li-ion diffusion in the carbon layer.
https://doi.org/10.1016/j.jallcom.2010.02.173_p3_20 | Fig. 9 shows the cycling performance curves of the carbon-coated LiFePO4 at various charge–discharge rates. As shown in Fig. 9, the initial discharge capacities of samples LFP1, LFP2, LFP3 and LFP4 at 0.2C rate are 150.0, 149.1, 147.5 and 145.6 mAh g−1, respectively. It is clear that the discharge capacity is decreased with the increase of carbon contents, which maybe due to the remarkable increase of electronic conductivity and the inactive carbon. As shown in Table 2, compared with pure LiFePO4, the carbon-coated LiFePO4 composites exhibit a ∼106 to 108 increase in electronic conductivity, thus leading to the full delivery of capacity of active materials at low discharge current. On the other hand, the coating carbon is inactive, higher carbon content may lead to the decrease of discharge capacity. But the electronic conductivity and particle size of materials show a more obvious effect on the high-rate dischargeability. The initial discharge capacities of LiFePO4 samples at 5C rate are 85.0, 105.5, 116.0 and 114.2 mAh g−1, respectively, suggesting that sample LFP3 has the best high-rate dischargeability. The better dischargeability of sample LFP3 could be attributed to its uniform carbon coating, which leads to the decrease of particle size and the increase of electronic conductivity. Although sample LFP4 also has the complete carbon coating, the excessive carbon cannot help to restrict the particle growth. On the contrary, the excessive inactive carbon coating could impedes charge-transfer through the cathode, thus leading to the decrease of discharge capacity at high rates. The materials with high carbon content also exhibit excellent cycling performance. As shown in Fig. 9, the discharge capacity of sample LFP3 could reach 135 mAh g−1 after 100 cycles at 2C rate, near to its initial capacity of 138 mAh g−1.
https://doi.org/10.1016/j.jallcom.2010.02.173_p4_2 | The effects of synthesis temperature and carbon content on the performance of LiFePO4/C composites are investigated systematically in this paper. The results show that the carbonization degree and the content of sp2-type graphitized structure in conductive carbon increase with the synthesis temperature increasing, thus leading to the improvement of electronic conductivity and electrochemical performance of materials. The carbon content determines the quality of carbon coating on the LiFePO4 particle surface, and only a proper carbon content (about 3%) could lead to a more complete and uniform carbon distribution and, consequently, a more homogeneous and small particle size of LiFePO4/C composite materials. The optimal sample synthesized at 700 °C and with a carbon content of 3.1%, exhibits excellent high-rate dischargeability and cycling performance, whose discharge capacity could reach 116.0 mAh g−1 at 5C rate, and the discharge capacity shows little degradation after 100 cycles at 2C rate.
https://doi.org/10.1016/j.jallcom.2010.02.186_p1_2 | It is reported that around 70% of global land-based nickel resources are contained in laterite ores. Nevertheless, due to the difficulty in refining oxides, only about 40% of nickel product is extracted from such ores, with the balance as sulphides [1], [2]. Along with the decline of global nickel sulphides reserves and increasing demand for nickel, at an average of 4% Pa [2], [3]; there is therefore a need for a new processing route to recover the value from laterite ores.
https://doi.org/10.1016/j.jallcom.2010.02.186_p1_3 | Currently, acid leaching has become the primary technology for processing laterite ores, due to rapid high extractions coupled with high plant throughputs. However, one drawback is that iron is removed as hematite during pyrohydrolysis or hydrolysis, which are not only energy-intensive but also requires high capital expenditure, inhibiting its industrialization [4], [5]. Recently, some studies have focused on decreasing the cost of iron removal, how to keep the amount of iron in lixivium to a minimum and removing iron by ion exchange have been proposed [6], [7]. However, these technologies still have some problems, such as lower Ni and Co recovery rate caused by limited iron content, and complicated routes and vast consumption of ion exchanger. Additionally, the value of iron in laterite ores is less utilized in those technologies, which causes not only severe environmental problems but also the waste of iron resources. Hence, considering the 30% or greater of total iron content in laterite ores, more efficient and economical ways to remove and utilize the iron in such ores should be studied.
https://doi.org/10.1016/j.jallcom.2010.02.186_p1_4 | Generally, as a promising cathode material for lithium-ion batteries, LiFePO4 is synthesized from the chemically pure or analytically pure iron salts [8], [9], [10], [11], [12], [13], which are prepared from iron-containing ores via complex metallurgical and chemical processes. Dopants (such as Al, Mg, Ni and Co) are added into the starting materials subsequently, to improve the electrochemical performance of material [14], [15], [16], [17], [18]. However, it is noted that these dopants are usually present in the ores. Thus, if we can prepare high performance metal-doped LiFePO4 directly from natural ores, the cost of whole production would be reduced.
https://doi.org/10.1016/j.jallcom.2010.02.186_p1_5 | In this work, through a fast co-precipitation method, all iron in laterite lixivium is removed as FePO4·xH2O, with different dopants amounts. The valuable elements, Ni, Co and Mn, on the other hand, remain in the filtrate. Metal-doped LiFePO4 with different dopants amounts are directly synthesized from the attained precursors, which require no further purification. The effects of metal substitution for LiFePO4 on structure and electrochemical property are also reported.
https://doi.org/10.1016/j.jallcom.2010.02.186_p2_2 | Metal-doped FePO4·xH2O were synthesized by the following procedures: (1) laterite lixiviums were attained by leaching nickel laterite ores with atmospheric hydrochloric acid process, at 80 °C and 2 h, the quality ratio between hydrochloric acid (35 wt.%) and nickel laterite ores is 2.5:1, 2.7:1, 2.9:1 and 3.1:1, which were labeled as A, B, C and D, respectively, the chemical analysis of the nickel laterite ore is shown in Table 1; (2) H3PO4 (85 wt.%) was added to the attained laterite lixiviums in a molar ratio for Fe:PO4 = 1:1.05 at 50 °C; (3) concentrated hydrogen peroxide (30 wt.%) was added to the solution to ensure all Fe2+ turning to Fe3+; (4) then NH3·H2O (2 M) was added dropwise into the solution to control the pH 2.0 ± 0.1, subsequently a yellow precipitate formed immediately, and some hydrochloric acid has been recycled as gas, by H3PO4; (5) after being stirred for 20 min, the precipitate was filtered, washed several times with de-ionized water and dried in an oven at 80 °C. Thus, metal-doped FePO4·xH2O powders with various dopants amounts were obtained; and (6) the filtrates were collected to analyse elements amounts.
https://doi.org/10.1016/j.jallcom.2010.02.186_p2_4 | Crystalline metal-doped LiFePO4 was prepared by balling mill with Li2CO3, oxalic acid and precursor powder for 3 h, and the obtained mixture was sintered at 600 °C for 8 h under Ar atmospheres, respectively. Further experimental details can be found in Ref. [19].
https://doi.org/10.1016/j.jallcom.2010.02.186_p2_5 | Element amounts of laterite lixivium, precursor and filtrate were analyzed using inductively coupled plasma emission spectroscopy (ICP, IRIS intrepid XSP, Thermo Electron Corporation). The SEM image and elemental mapping of the particles were observed with scanning electron microscopy (SEM, JEOL, JSM-5600LV). The powder X-ray diffraction (XRD, Rint-2000, Rigaku) using CuKα radiation was employed to identify the crystalline phase of the synthesized material. X-ray Rietveld refinement was performed by FULLPROF.
https://doi.org/10.1016/j.jallcom.2010.02.186_p2_6 | The electrochemical properties of metal-doped LiFePO4 were measured by using 2025 button cell. Typical positive electrode loadings were in the range of 1.95–2 mg/cm2, and an electrode diameter of 14 mm was used. The cathode was consisted of 80 wt.% active material, 10 wt.% acetylene black and 10 wt.% PVDF binder. A lithium metal foil was used as anode. LiPF6 (1 M) in a 1:1:1 (v/v/v) mixture of dimethyl carbonate (DMC), ethyl methyl carbonate (EMC) and ethylene carbonate (EC) was used as electrolyte. Charge–discharge performances were evaluated using a battery test system (BTS-5 V/1 mA, XinWei 2.5–4.1 V). Electrochemical impedance measurements were tested by CHI660 impedance system (0.01 Hz–100 kHz, 5 mV).
https://doi.org/10.1016/j.jallcom.2010.02.186_p3_2 | Fig. 1 exhibits the element extraction of all lixiviums. As shown, both the extraction of valued elements (Ni and Mn) and impurities (Fe, Mg and Al), reach around 90%. It can be clearly seen that with mHCl/mlaterite ore increasing from 2.5 to 3.1, the element extraction increases, along with the corresponding increased element concentration in lixivium, from A to D, due to all lixiviums have same volume.
https://doi.org/10.1016/j.jallcom.2010.02.186_p3_4 | The elements concentration of laterite lixivium B, pKsp and theoretic initial precipitation pH1 of corresponding phosphates (FePO4, AlPO4, Mg3(PO4)2, Ni3(PO4)2, Co3(PO4)2, MnNH4PO4, Cu3(PO4)2, Ca3(PO4)2) are shown in Table 2. The precipitation pH1 is calculated from elements concentration and pKsp using the solid solubility formula, the temperature of pKsp data is 25 °C [20]. It is found that the precipitation pH1 of Fe, Al, Cu and Ca are 0.018, 1.63, −0.2, 1.56, respectively, under the reaction pH 2.0, others’ are higher than 2.0. The results indicate that Fe, Al, Cu and Ca could deposit into FePO4·xH2O precursor, while, other elements, Mg, Ni, Co and Mn will be totally excluded from the precursor in theory.
https://doi.org/10.1016/j.jallcom.2010.02.186_p3_6 | Fig. 2 shows element recovery in filtrate, which was obtained from ICP results. The Fe reaches 0% content of the filtrate, and not shown in Fig. 2. Besides Fe, it is found that parts of elements were absorbed by FePO4·xH2O precursor, and lost by subsequent washing process, which cannot be accounted into the recovery rate. As shown, the recovery of Ca, Ni, Co, Mn, Mg and Al is 100%, 92.74%, 92.55%, 89.04%, 83.59% and 44.99% based on lixivium A; and 67.55%, 73.48%, 73.25%, 66.6%, 42.97% and 13.75% based on lixivium D, respectively. It is noted that with mHCl/mlaterite ore increasing from 2.5 to 3.1, the element recovery decreased. This is because higher mHCl/mlaterite ore ratio leads to higher element concentration, which will further decrease the initial precipitation pH1 of corresponding element, according to the solid solubility formula [20]. Thus, some elements, such as Ca, which cannot be deposited at pH 2 in low concentration, could precipitate in high concentration, and its recovery decreased. In sum, by our fast phosphate co-precipitation method, the recovery of Ni, Co and Mn in filtrates A and B reached around 90% based on lixivium, and all Fe is removed successfully.
https://doi.org/10.1016/j.jallcom.2010.02.186_p3_8 | The molar ratios of different element in products (metal-doped LiFePO4) are listed in Table 3. As shown, trace Co, Ni and Mg are detected in all samples, probably due to partial high pH at the moment of dropping NH3·H2O. Besides, Mn is not detected, due to its theoretical initial precipitation pH is 3.91 (as shown in Table 2), too high to be precipitated at 2.0. It can be seen that with mHCl/mlaterite ore increasing from 2.5 to 3.1, the dopant amounts (mainly make up of Al) in LiFePO4 increase, from samples a to d. This should be ascribed to higher mHCl/mlaterite ore ratio leads to lower initial precipitation pH1 of Al (as we discussed in Fig. 2 and shown in Table 3), which allows more Al precipitates into the precursor at pH 2. In conclusion, the experimental results are in agreement with what we expect in Table 2, LiFePO4 with various dopants amounts (a, 1.61%; b, 2.16%; c, 2.27%; d, 2.55%) have synthesized from laterite lixiviums with different mHCl/mlaterite ore ratios (A, 2.5; B, 2.7; C, 2.9; D, 3.1).
https://doi.org/10.1016/j.jallcom.2010.02.186_p3_10 | X-ray diffraction patterns of the synthesized metal-doped LiFePO4 are shown in Fig. 3. It can be clearly seen that all diffraction lines are indexed to the orthorhombic Pnmb space group and no impurity is detected, which also indicates well-crystallized metal-doped LiFePO4 could be attained from laterite lixivium.
https://doi.org/10.1016/j.jallcom.2010.02.186_p3_12 | XRD patterns of samples a–d were further analyzed by Rietveld refinements. Previous studies have proposed that supervalent solutes smaller in size than the host Li+ (0.076 nm) and Fe2+ (0.078 nm) should preferentially occupy M1 sites [14]. In this work, the main dopant is Al, with 0.054 nm 6-fold ionic radii. At first, when Al is completely constrained in M1 or M2 sites, the refinement results for all the four samples fit poorly with their respective XRD parameters. However, by constraining Al to partly occupy M1 sites and partly occupy M2 sites, the refinement results are greatly improved. The formula for samples a–d, can be described as (Li0.9770Al0.0032Δ0.0199)(Fe0.9865Al0.0135)PO4, (Li0.9723Al0.0041Δ0.0236)(Fe0.9846Al0.0154)PO4, (Li0.965Al0.0055Δ0.0275)(Fe0.9835Al0.0165)PO4, and (Li0.9617Al0.0062Δ0.0319)(Fe0.9805Al0.0195)PO4, respectively, where Δ represents vacant lattice sites. As an example, the refinement result of sample a is shown in Fig. 4. The refinement factor, lattice parameters and cell volumes of all the samples are also given in Table 4. It is noted that with dopant amounts increasing from 1.61% (sample a) to 2.55% (sample d), the cell volumes correspondingly increased from 290.87 Å3 to 291.27 Å3. The enlargement is known to occur due to charge-compensated Li vacancies, caused by aliovalent doping, which could expand Li diffusion channels in the structure. In addition, the dopants will also act as pillars to prevent the collapse of crystal during de-insertion process, due to unchangeable radius of Al3+ and Mg2+. Thus, we expect the samples a–d, prepared from laterite lixivium, to have more stable structure for the charge/discharge reaction, and consequently to have better cyclic performance, compared to pure samples, as we reported before [19].
https://doi.org/10.1016/j.jallcom.2010.02.186_p3_15 | Fig. 5 shows the influence of various dopant amounts on the SEM images of LiFePO4. As shown, all samples exhibit a uniform near-spherical microstructure and little agglomeration degree. The particle size of LiFePO4 is 200–500 nm interconnected with a porous network. In general, metal-doping increases the average particle size slightly. It is noted that the particle size of sample d becomes larger (about 500 nm) with 2.55% dopants.
https://doi.org/10.1016/j.jallcom.2010.02.186_p3_17 | Fig. 6 presents the initial charge and discharge curves and cycle performance of the samples at various C-rates (0.1 C, 1 C, 2 C and 5 C); all cells were cycled 10 times at 0.1 C firstly, and then cycled 100 times at 1 C, 2 C and 5 C in turn in the voltage range of 2.5–4.1 V and room temperature, the wavy curves ascribed to room temperature change. As shown, the initial discharge curve of all samples exhibits a long and flat voltage plateau around 3.4 V, even up to 2 C rate, reflecting the two-phase redox reaction between FePO4 and LiFePO4, and little polarization [21]. The initial discharge capacity of samples a–d at the rate of 0.1 C is 156.1 mAh/g, 157.3 mAh/g, 154.3 mAh/g and 152.5 mAh/g, respectively. With increasing C-rates, the capacity of samples a–d decreases to 138 mAh/g, 139.6 mAh/g, 136.2 mAh/g and 128.8 mAh/g at 1 C; 126.5 mAh/g, 132.2 mAh/g, 127.8 mAh/g and 121.5 mAh/g at 2 C; 103.3 mAh/g, 109.3 mAh/g, 106.4 mAh/g and 99.4 mAh/g at 5 C, respectively. The cycle efficiencies of samples a–d, on the other hand, are almost 100% at 0.1 C and 1 C. With increasing C-rates, the cycle efficiencies of samples b and c still retain almost 100% at 2 C and 5 C. The cycle efficiencies of samples a and d, however, only maintains 96.59% and 91.22% at 2 C, 93.71% and 83.79% at 5 C, after 100 cycles. From these results, it is obvious that samples b and c, with 2.16% and 2.27% dopants, own superior electrochemical performance. Sample a, with 1.61% dopants, exhibits higher performance than sample c at 0.1 C and 1 C, but shift slightly to poorer performance at 2 C and 5 C, compared with sample c. This is due to sample c has more dopants, and could allow more space for lithium insertion and de-insertion, especially at high C-rates. The sample d, with 2.55% dopants owns the poorest electrochemical performance, which might be ascribed to low quantity Ca2+ with 1 nm radii, blocks the Li diffusion channel. However, comparing with un-doped LiFePO4 (synthesized from analytically pure starting materials via the same method by us), which exhibit a capacity of 86.1 mAh/g at 2 C, and retain 67% of its initial discharge capacity at 2 C after 40 cycles [19], the sample d is more superior. Therefore, it could be reasonable to conclude that (1) laterite lixivium is a kind of low-cost and effective raw material to directly synthesize metal-doped LiFePO4; (2) suitable metal-doping could intrinsically improve the electrochemical performance of LiFePO4, by both expanding Li diffusion channel and preventing the collapse of the crystal during cycling; and (3) Ca2+ is harmful to the electrochemical performance of LiFePO4, by its larger radii and might block the Li diffusion channel.
https://doi.org/10.1016/j.jallcom.2010.02.186_p3_19 | Fig. 7 presents the Nyquist plots of samples a–d. The spectra of samples show an intercept at a high frequency, followed by a depressed semicircle in the high-middle frequency region, and a straight line in the low frequency region. Refinements of the diagrams were conducted by using the Zview program; the equivalent circuit is show in inset of Fig. 7. The fit between the experimental data and the equivalent circuit is very good. In the circuit, the Re represents the ohmic resistance of the electrolyte and electrode, as the intercept impedance on the z-axis. The Rf represents the film resistance of Li+ diffusion in the film of the electrode surface [22]. Rct represents the charge transfer resistance of electrochemical reaction, and the Zw represents the diffusion-controlled Warburg impedance [23]. The CPE was placed to represent the double layer capacitance and passivation film capacitance. The parameters of the equivalent circuit are shown in Table 5. The Re is similar for all samples; this is because the electrodes were prepared by adding a conductive carbon black agent, which induces good conductivity of the electrode. It is noted that the Rct of sample d is better than sample a, while, its slopes of straight line, which are associated with lithium-ion diffusion in LiFePO4, declines little, compared with sample a. This is because low quantity Ca2+ in sample d blocks the Li diffusion channel and leads to sluggish lithium transfer kinetics. It can also be seen that Rf and Rct of sample b are the lowest among all the metal-doped composites. Therefore, the electrochemical reaction of the sample b is carried out with low resistant and the best performance.
https://doi.org/10.1016/j.jallcom.2010.02.186_p4_2 | Nickel laterite lixiviums with different element concentrations are purified by fast phosphate co-precipitation method. ICP analysis confirms that the recovery of Ni, Co, Mn is around 90% based on lixiviums, and all iron is removed as FePO4·xH2O precursors. Electrochemical studies confirm that the LiFePO4 samples prepared from laterite lixivium, exhibit improved rate ability and stable cycle-life property compared to pristine LiFePO4, which prepared by same process. Rietveld refinements and EIS results exhibit that the reduced resistance, enlarged Li diffusion channel and improved structure stability are caused by metals substitution. It is also suggested that Ca2+ is harmful to the electrochemical performance of LiFePO4, due to its larger radii.
https://doi.org/10.1016/j.jallcom.2010.03.055_p1_2 | Since Padhi et al. demonstrated the electrochemical Li insertion/extraction behavior in LiFePO4 [1], transition metal phosphates with olivine structured LiMPO4 (M = Fe, Mn, Co) compounds have attracted attention as a prospective cathode materials for lithium secondary batteries [2]. Although LiFePO4 is a promising candidate that has been extensively studied, several kinetics problems remain unsolved [3]. Moreover, the operating voltage is restricted to ∼3.4 V in the charge–discharge process [3]. First, Amine et al. [4] demonstrated the electrochemical activity of LiCoPO4 with an average voltage of 4.8 V, and offered a theoretical capacity of 167 mAhg−1. However, the practical use of LiCoPO4 is doubtful for the following two reasons, poor compatibility with in conventional electrolyte solutions, which is associated with its inherent electronic conductivity. The oxidation of the Co2+/3+ couple normally occurred in the range of 4.8–5.1 V, which exceeds the electrochemical stability of the conventional LiPF6 based electrolytes. As a result, less attention has been paid towards the development of 5 V LiCoPO4 cathodes. Poor electronic conductivity is a common problem for olivine structured materials. This intrinsic behavior is easily circumvented through surface modification, especially through carbon coating with LiFePO4. Surface modification not only improves the conductivity, but also leads to a high rate performance in the cell with a negligible amount of capacity fading. In contrast to LiFePO4, it is very difficult to modify LiCoPO4 with carbon, and carbon coating results in a poor cycling performance in the cell [5]. The electrochemical performance of LiFePO4 was significantly improved by creating Li deficient/rich phases and doping the Fe sites with various transition metal ions. A similar procedure was employed by Ping et al. [6] to investigate the LiCoPO4 system through ab initio calculations and the results suggested that the doping of Li sites hindered the one dimensional motion of Li+ ions, which decreases the Li+ ion diffusivity. Further, the substitution of various metal ions (isovalent and aliovalent) into Co sites, which also suppresses the operating voltage of the LiCoPO4 system.
https://doi.org/10.1016/j.jallcom.2010.03.055_p1_3 | In this study, the surface of olivine LiCoPO4 was modified with electro-active olivine LiFePO4 for the first time in order to improve the cycle retention rate of the Li/LiCoPO4 cell. Previously, a LiFePO4 coating was successfully employed by this group for LiNi0.5Co0.2Mn0.3O2 [7] and by Wang et al. for LiCoO2 [8]. The effect of the LiFePO4 coating on the electrochemical behavior of LiCoPO4 is studied and discussed in the present paper.
https://doi.org/10.1016/j.jallcom.2010.03.055_p2_2 | LiCoPO4 was synthesized using a conventional solid-state method without carbon coating. Stoichiometric amounts of LiOH.H2O (Junsei, Japan), Co3O4 (Aldrich, USA) and (NH4)2HPO4 (Aldrich, USA) were ground and calcined at 400 °C for 10 h in air. The product was ground again and recalcined at 800 °C for 10 h to obtain a single LiCoPO4 phase. The surface of the sample was modified with LiFePO4 using a sol–gel route. Briefly, an appropriate amount of LiCoPO4 was poured into LiFePO4 sol, which was mixed with the starting materials (materials used for preparing LiFePO4 sol) and dispersed in ethanol. The intermediate product was dried at 90 °C for 6 h to obtain the gel precursor. This gel precursor was precalcined at 400 °C for 3 h to decompose the acetate moieties. After decomposition, the product was ground again and fired at 670 °C for 5 h under an Ar atmosphere for the LiFePO4 coating process. A powder X-ray diffractometer (XRD, Rint 1000, Rigaku, Japan) that was equipped with a CuKα radiation source was used for the structural analysis. The surface morphological features were recorded using a field emission. scanning electron microscope (FE-SEM, S-4700, Hitachi, Japan). The microstructures of the coated particles were examined using a transmission electron microscope (TEM, TECNAI, Philips, Netherlands). The cyclic voltammetry (CV) experiments were performed using a Solartron (1287, Ameteck, UK) with a three electrode cell configuration. In the CV measurements, Li metal served as the counter and reference electrodes and the measurements were carried out in a voltage range between 3.0–5.2 V at a scanning rate of 0.02 mVs−1. The cycling performances were determined using a CR2032 coin-type cell between 3.5 and 5.2 V at room temperature. The detailed description of the cell assembly was provided in a previous publication [9]. The electrolyte that was used in this work was 1 M LiPF6 in an ethylene carbonate (EC)/dimethyl carbonate (DMC) (1:1, v/v, Techno Semichem Co., Ltd., Korea) mixture.
https://doi.org/10.1016/j.jallcom.2010.03.055_p3_2 | The XRD patterns of the parent LiCoPO4 and LiFePO4 coated LiCoPO4 materials are shown in Fig. 1. The reflections in the XRD patterns were indexed according to the orthorhombic structure with a Pnma space group [10]. No obvious differences between the XRD patterns of the parent LiCoPO4 and LiFePO4 coated LiCoPO4 were observed because the coating amount of 10 wt.% was too small to detect. No impurity reflection patterns were observed in either case. The structure of LiCoPO4 is described by the hexagonal close-packing of oxygen with the Li and Co ions that are located at half of the octahedral sites and by the P atom that lays in one of the eight tetrahedral positions [4], [10], [11].
https://doi.org/10.1016/j.jallcom.2010.03.055_p3_4 | Fig. 2(a) and (b) show the scanning electron microscopy images of the parent LiCoPO4 and LiFePO4 coated LiCoPO4 materials. The particulate morphology of the parent LiCoPO4 had a small particle size of 100–150 nm and exhibited a uniform particle distribution (Fig. 2(a)). On the other hand, the LiFePO4 coated LiCoPO4 material contained agglomerated particulates, which occurred during the final calcination process of the LiFePO4 coating procedure in the sol–gel technique. During this calcination, the LiFePO4 layers were interconnected with each other and looked like aggregated particulates (Fig. 2(b)). Although the LiFePO4 coating was not clearly detected in the SEM image, the coating material was well distributed on all of the LiCoPO4 powder. The TEM studies were conducted in order to confirm the presence of the coating layer. The TEM images are provided in Fig. 2(c) and (d). In Fig. 2(d), a 2–3 nm thick LiFePO4 layer was observed on the single LiCoPO4 particle compared to parent LiCoPO4. From these microscopic studies, the aggregations of small particles were probably caused by the weak interconnection between the LiFePO4 layers.
https://doi.org/10.1016/j.jallcom.2010.03.055_p3_6 | The charge–discharge studies were conducted between 3.5–5.2 V at room temperature for parent and LiFePO4 coated LiCoPO4 materials, and illustrated in Fig. 3. The Li/LiCoPO4 and Li/LiFePO4 coated LiCoPO4 cells delivered initial discharge capacities of 113 and 132 mAhg−1, respectively. The Li/LiFePO4 coated LiCoPO4 cell not only offered a higher discharge capacity but also maintained a discharge plateau around 4.8 V, which was a typical electrochemical behavior of the Li/LiCoPO4 cell with a long distinct voltage plateau in the first discharge process. Variations in the discharge plateau corresponded to the decomposition of the electrolyte used, which confirms the poor compatibility of LiCoPO4 with electrolyte solution used in the present study [10]. A clear distinction was observed between the cycling profiles of the LiCoPO4 and LiFePO4 coated LiCoPO4 materials. At the end of 17th cycle, discharge capacities of 29 and 92 mAhg−1 were observed for the Li/LiCoPO4 and Li/LiFePO4 coated LiCoPO4 cells, respectively. The improved capacity was attributed to the thin LiFePO4 coating layer on the LiCoPO4 surface. Until now, several inactive coating substances have been used to improve the electrochemical performance of cathode materials. These inactive particles often undergo an unwanted side reaction with the electrolyte counterparts, which leads to the formation of an inactive mass on the electrode surface [3], [12]. Furthermore, the diffusion of Li+ ions is hindered by this inactive mass during charge–discharge process, and as a result, capacity fading is observed [2], [3], [12]. On the other hand, the electro-active LiFePO4 has an excellent compatibility with the conventional electrolyte system, and a strong P–O bond provides thermal safety at elevated operation temperatures for the cell [7], [9]. The discharge capacity monotonously decreased with cycling in both cases. However, at the end of 17th cycle, more than three times of the capacity was retained for LiFePO4 coated LiCoPO4 compared to the parent material. Therefore, the LiFePO4 coating material played an important role in improving the cycle performance of the Li/LiFePO4 coated LiCoPO4 cell.
https://doi.org/10.1016/j.jallcom.2010.03.055_p3_8 | Fig. 4 shows the cyclic voltammograms (CV) in order to understand the kinetic properties of the LiFePO4 coating material during the initial charge–discharge process. The voltammetric traces were recorded at a scan rate of 0.05 mVs−1, and lithium served as both the counter and reference electrodes. The parent and LiFePO4 coated LiCoPO4 materials exhibited typical voltammograms with different kinetic properties. Compared to LiFePO4, the asymmetry between the cathodic and anodic CV traces in the LiCoPO4 material implied that the Li+ ions diffused between the charge and discharge processes. Both materials exhibited a plateau at around 4.7–4.9 V corresponding to the Co3+/Co2+ redox couple [13]. However, sluggish kinetic behavior was observed for the parent LiCoPO4, whereas LiFePO4 coated LiCoPO4 exhibited a well pronounced pattern that suggested enhanced kinetic properties. The presence of the shoulder like appearance at around 3.4 V during the cathodic sweep corresponded to one of the electrochemical characterizations of LiFePO4 and confirmed the presence of the LiFePO4 layer. Additionally, the appearance of the dual reduction peak corroborated the co-existence of the CoPO4 phase during anodic sweep. However, the poor kinetic behavior of pure LiCoPO4 hindered the separation of the CoPO4 phase with a large interfacial resistance [14]. Upon cycling, the inactive CoPO4 phase gradually grew and co-existed with the LiCoPO4 phase, which led to a low cell performance [14]. From these results, the thin LiFePO4 layer was strongly believed to hamper the formation of the inactive CoPO4 phase along with the LiCoPO4 phase during lithiation, improving the performance of the LiFePO4 coated LiCoPO4 cell over the parent LiCoPO4. Detailed structural investigations are currently underway in order to elucidate the exact mechanism of the initial cycles.
https://doi.org/10.1016/j.jallcom.2010.03.055_p4_2 | LiCoPO4 was successfully synthesized using a solid-state reaction method. LiFePO4 was effectively coated onto the surface of LiCoPO4 using a sol–gel process. The morphological study showed that the synthesized particles exhibited a particulate nature and the TEM pictures confirmed the existence of the thin LiFePO4 layer. The Li/LiFePO4 coated LiCoPO4 cell delivered an initial discharge capacity of 132 mAhg−1, which was 19 mAhg−1 higher than the parent LiCoPO4. The CV study provided information on the reversibility of the lithium ions during the initial charge–discharge cycles.
https://doi.org/10.1016/j.jallcom.2010.03.078_p1_2 | Cathode materials occupy an important position in lithium-ion battery, the advantages or disadvantages of cathode materials determine the merits of the battery products’ performance index directly [1]. Cathode materials are mainly lithium-based compounds [2], [3], [4], [5], so the research mainly concentrates on LiCoO2, LiNiO2, LiMn2O4, etc. Goodendough and co-workers [6] has reported olivine-type LiFePO4 cathode material in 1997. LiFePO4 is a kind of material with high security, stable cycling performance, and non-hygroscopic and it also has the theoretical capacity of 170 mAh/g, the smooth discharge platform of 3.4 V, at the same time, it is satisfactory at sources of raw materials, cost, environmental protection, etc. It was considered as an important candidate material in a new generation of lithium-ion battery, causing a great deal of concern. But the most important impact factor is the low conductivity and ion diffusion rate of LiFePO4 at room temperature, so that the capacity fading takes place rapidly with charge–discharge of high-current, the performance of high-rate is differential, and consequently, to increase the conductivity of LiFePO4 materials is the main research direction. We used the ultrafine grain refinement to reduce the spread distance of lithium-ion, or added other elements to improve the conductivity and the ion diffusion rate of LiFePO4 [7], [8], [9], [10].
https://doi.org/10.1016/j.jallcom.2010.03.078_p1_3 | The freeze-drying process can be divided into three stages: rapidly freezing a solution, vacuum freeze-drying for the removal of water (the sublimation of ice), calcining to thermal decomposition [11], [12]. If the freeze-dried precursors are amorphous, after thermal decomposition and reduction, ultrafine crystal powders are obtained. It has been used in the preparation of high purity ceramics [13], superconducting materials [14], biomedical materials [15], catalytic materials [16], hard alloy [17], etc. The team has prepared various kinds of components of uniformity with freeze-drying successfully, all the products’ particle sizes were small. In this paper, LiFePO4 and LiFePO4/C composite cathode materials were prepared by freeze-drying technology. Electrochemical performance of LiFePO4 and LiFePO4/C were investigated.
https://doi.org/10.1016/j.jallcom.2010.03.078_p2_3 | FeC2O4, NH4H2PO4, LiOH and citric acid are used as the raw materials. The citric acid can enhance the solubility of FeC2O4, and release carbon when it is heated, which will provide carbon source for the formation of LiFePO4/C. First, the FeC2O4 was dissolved in citric acid solution, and then add the solution of LiOH and NH4H2PO4 according to the proportion of Li:Fe:PO4 = 1:1:1. In this way we can get the mixed salt solution. The mixture solution was sprayed into liquid nitrogen, and then frozen droplets were put into a FTS Tray-Dryer MNL-031-A freeze drier. The frozen droplets were dried at −15 °C, 2 × 10−1 torr for 32 h, and then at −5 °C, 1 × 10−1 torr for 10 h. After freeze-drying, the freeze-dried precursors were calcined at 300 °C for 12 h, and 650 °C for 10 h in 0.3 m3/h N2 atmosphere, and then the products naturally cooled down in the furnace.
https://doi.org/10.1016/j.jallcom.2010.03.078_p2_5 | The phase of the materials was investigated by a Tsushima Shimadzu XRD-7000 X-ray diffractometer. The microstructure of the materials was investigated by an XL30 S-FEG scanning electron microscope. Particle size was analyzed by a Malvern laser particle size analyzer.
https://doi.org/10.1016/j.jallcom.2010.03.078_p2_6 | While lithium is used as anode, the cathode material is composed of the prepared active material, acetylene black and PVDF binder under the proportion of 85:10:5 by weight. The polypropylene 2400 produced by Celgard of the U.S. is used as septum. LiPF6/EC + DMC (1:1) is used as electrolyte, which is composed of CR2032 button batteries in the glove box filled with argon gas. The charge–discharge capacity was investigated by LiHing PCBT-138-8D-type secondary electron tester, in which charge terminal voltage was 4.2 V, and the discharge terminal voltage was 2.4 V.
https://doi.org/10.1016/j.jallcom.2010.03.078_p3_3 | Fig. 1 shows the XRD diffraction pattern of the LiFePO4 and LiFePO4/C by freeze-drying. Compared with the reference standard JCPDS83-2092 card, the products were LiFePO4 (Fig. 1a), which belong to Pnma space group of orthorhombic system. After adding carbon, the diffraction peak of the product did not show the presence of carbon, but the intensity of diffraction peak became lower. It means that carbon might be amorphous, and adding carbon did not affect the structure of LiFePO4. Download : Download full-size image Fig. 1. XRD patterns of LiFePO4 (a) and LiFePO4/C (b).
https://doi.org/10.1016/j.jallcom.2010.03.078_p3_5 | Fig. 2 shows the SEM samples of LiFePO4 and LiFePO4/C. As shown in Fig. 2, the LiFePO4/C materials appeared to be spherical, distribution of the particle size was uniform, and the particle size was smaller than the LiFePO4 materials. The experiment illustrates that adding carbon into the LiFePO4 material played a role in grain refinement, and it also reduced agglomeration between particles. Download : Download full-size image Fig. 2. SEM of LiFePO4 and LiFePO4/C.
https://doi.org/10.1016/j.jallcom.2010.03.078_p3_7 | Fig. 3 represents the particle size of the LiFePO4 and LiFePO4/C by laser particle size analyzer. As the results show, the particle sizes of LiFePO4 and LiFePO4/C prepared by freeze-drying technology are very small. The particle size is 234.6 nm without adding carbon and the particle size decreased to 174.5 nm after adding carbon. The peak is very narrow as measured, which means that the particle size distributes in a small range. Download : Download full-size image Fig. 3. Particle size of LiFePO4 and LiFePO4/C.
https://doi.org/10.1016/j.jallcom.2010.03.078_p3_9 | Fig. 4 shows the discharge performance of LiFePO4 and LiFePO4/C. As shown in Fig. 4, the LiFePO4 and LiFePO4/C had a stable discharge platform at 3.4 V. In the 0.1 C, 0.5 C, 1 C, and 2 C, the discharge capacity of LiFePO4 was 136.0 mAh/g, 129.5 mAh/g, 113.9 mAh/g and 105.4 mAh/g, respectively, and the discharge capacity of LiFePO4/C was 145.0 mAh/g, 134.9 mAh/g, 126.9 mAh/g and 106.5 mAh/g, respectively. In Andersson`s radial model [18], lithium-ions and electrons have to move from the LiFePO4/FePO4 interface to the outer region coverts of FePO4 through each particle. If the particle size is big enough and diffusion distance is long enough, LiFePO4 of which the center remains unchanged will increase and the utilization of LiFePO4 will be lower. Therefore, reducing the particle size can improve the utilization rate of LiFePO4, and thus improving their capacity. Download : Download full-size image Fig. 4. Discharge capacities of LiFePO4 and LiFePO4/C.
https://doi.org/10.1016/j.jallcom.2010.03.078_p3_10 | As shown in Fig. 5 concerning the cycle performance, after cycling 50 times, the capacity remained the same level, which shows that the LiFePO4 and LiFePO4/C prepared by freeze-drying technology, of which the capacity fading was not apparent, had a good cycling performance. Download : Download full-size image Fig. 5. Cycle performance of LiFePO4 and LiFePO4/C.
https://doi.org/10.1016/j.jallcom.2010.03.078_p4_2 | In summary, the LiFePO4 and LiFePO4/C prepared by freeze-drying technology had a intact LiFePO4 olivine structure, and the addition of carbon did not affect the crystal of LiFePO4. LiFePO4 and LiFePO4/C had small particle size and narrow particle size distribution. The particle size of LiFePO4/C (174.5 nm) was smaller than that of LiFePO4. In the 0.1 C, 0.5 C, 1 C, and 2 C, the discharge capacity of LiFePO4/C was 145.0 mAh/g, 134.9 mAh/g, 126.9 mAh/g and 106.5 mAh/g, respectively. The capacity of LiFePO4/C was higher than that of LiFePO4 under different ratio. After cycling 50 times, the discharge capacities had not obviously changed and both of LiFePO4 and LiFePO4/C cathodes had better cycle performance.
https://doi.org/10.1016/j.jallcom.2010.04.112_p1_2 | In recent years, olivine-structured LiFePO4 has attracted much attention as one of the most promising replacements of LiCoO2 for lithium-ion batteries. Compared to commercial LiCoO2, LiNiO2, LiMn2O4, and their derivatives, LiFePO4 cathode materials stand out due to several advantages, such as lower cost, excellent heat stability, lower toxicity, and fewer safety issues [1], [2], [3]. However, two main obstacles are preventing the commercialization of LiFePO4. One is the poor electronic conductivity, which leads to an initial capacity loss and a poor rate capability of the material [4], [5]. The other is the low tap density (1.0–1.3 g cm−3), which results in a low volumetric specific capacity of the material [6].
https://doi.org/10.1016/j.jallcom.2010.04.112_p1_3 | Recently, a great deal of effort has been made to improve the electron conduction between particles of the material and the proton conduction of the internal crystal by doping carbon, metallic nano-particles and metallic ions [7], [8], [9], [10], [11]. Mi et al. [12] enhanced the discharge capacity of the material, LiFePO4/(Ag + C), by adding Ag nano-particles while coating with carbon. Chiang et al. [13] obtained conductive materials of a p-type semiconductor by ion doping, and the conductivity reached 10−2 S cm−1. Molenda et al. [14] reported that adding Mn in the synthesized LiFePO4 material could greatly improve its conductivity. Wang et al. [15] used sucrose as a carbon source, and the product showed a capacity of 174 mAh g−1 at 0.1 C rate and around 117 mAh g−1 at 2 C rate with the capacity fading less than 10% after 50 cycles. Wu et al. [16] prepared and characterized Ti4+-doped LiFePO4 cathode materials, and found that LiFe0.97Ti0.03PO4 manifested the most promising cycling performance when it was cycled with C/10, C/5, C/2, 1 C, 2 C, and 3 C rates. Furthermore, LiFe0.97Ti0.03PO4 showed an initial discharge capacity of 135 mAh g−1. These research results have demonstrated that a small amount of doping can, to some extent, improve the electrochemical performance of LiFePO4. However despite the fact that tap density makes the most significant difference for increasing the specific energy density, an increase in the tap density of LiFePO4 has rarely been reported. Based on our previous publications [17], [18], [19], LiFe1−xCuxPO4/C composite cathode material with a high tap density and conductivity for lithium-ion batteries was synthesized by using high tap density FePO4 as a precursor, while adding Cu(Ac)2 with different concentrations, and sintering under high temperature. The precursor was prepared by a ferric compound and glucose as a C source.
https://doi.org/10.1016/j.jallcom.2010.04.112_p2_3 | Reagents, such as H3PO4, FeNO3·9H2O, Li2CO3, glucose and ammonia, used in this work are all of analytical grade. Other reagents include: polyvinylidene fluoride (PVDF, SCM Industrial Chemical Co., Ltd), n-methyl-2-pyrrolidone (NMP, Jing-Yu Fine Chemical Plant, Tianjin, China), and acetylene black (Jiachen Industrial Chemical, Shanghai, China).
https://doi.org/10.1016/j.jallcom.2010.04.112_p2_4 | Phase analysis and cell parameter determination of all samples were performed by X-ray diffraction (XRD) using a D8 X diffractometer (Germany, Bruker) with Cu Kα radiation. The scan data were collected in the 2θ range of 10–80°. The step size was 0.026° with a counting time of 3 s. A scanning electron microscope (SEM) was used to examine the microstructures of the cathode material (SEM–XL30). The cells were tested on a Land CT2001A battery tester (Wuhan Jinnuo Electronics Co. Ltd., China) at 25 °C.
https://doi.org/10.1016/j.jallcom.2010.04.112_p2_6 | Stoichiometric amounts of H3PO4 and FeNO3·9H2O were dissolved in distilled water. To obtain the FePO4 colloid, the dissolved aqueous solution was precipitated by adding an NH3 solution of 5 mol dm−3, under an argon atmosphere, with continuous stirring at 50 °C and a pH of 1.0–2.0. The co-precipitation mixture was then pressure-filtrated at 20 MPa, dried at 80 °C for 6 h, washed, dried again at 80 °C for 6 h, and ground, yielding the final precursor.
https://doi.org/10.1016/j.jallcom.2010.04.112_p2_8 | The composite material LiFe1−xCuxPO4/C was synthesized as follows. The obtained precursor powder FePO4, Li2CO3, glucose and Cu(Ac)2 with 1:0.5:0.1:0–0.025 molar ratio were mixed and ground. The mixture was initially heated under a 5% H2–95% Ar2 atmosphere, followed by sintering in a pipe furnace at 500 °C for 6 h, then at 750 °C for 18 h. After being heated, the products were cooled down to ambient temperature. Therefore then, the carbon coated and metallic ion doped final products, LiFe1−xCuxPO4/C (x = 0, 0.01, 0.015, 0.02, 0.025), were obtained and marked as S1, S2, S3, S4, and S5.
https://doi.org/10.1016/j.jallcom.2010.04.112_p2_9 | The JZ-1 tap density tester (China) was used to determine the tap density of the sample. The procedure was as follows: (1) weighed the dried sample; (2) poured the weighed sample into the calibrated measuring cylinder; (3) installed the cylinder into the tester and operated it until the volume ceased to decrease; (4) read the volume. Then the tap density could be obtained.
https://doi.org/10.1016/j.jallcom.2010.04.112_p2_11 | Electrochemical characterization was performed on electrodes that were prepared as follows: a mixture of LiFe1−xCuxPO4/C, super P conductive carbon blacks, and a polyvinylidene fluoride (PVDF, Fluka), in a given ratio, was ground for 1 h in an agate mortar. Then N-methyl-2-pyrrolidone (NMP, Fluka) was added to the mixture by continuous grinding for another 1 h. The obtained slurry was spread on the aluminum current collector with a thickness of 12 μm, dried at 120 °C for 4 h under a vacuum (−0.1 MPa) atmosphere, and then pressed to form the cathode electrode. The electrode composition was 80 wt% LiFe1−xCuxPO4/C, 10 wt% acetylene black, and 10 wt% PVDF binder with an electrode area of 2.0 cm2 and an active material loading of ca. 1–2 mg cm−2. The coin cells (CR2016) were assembled with Li in excess as the counter electrode, Li as the reference electrode, and Celgard 2400 as the separator in an Ar-filled glove box. One mole per liter of LiPF6 in ethylene carbonate (EC), diethyl carbonate (DEC), and dimethyl carbonate (DMC) (1:1:1, v/v) was used as the electrolyte solution. The cells were tested on a Land CT2001A battery tester (Wuhan Jinnuo Electronics Co. Ltd., China) at 25 °C. The charge–discharge experiment data were collected at current rates of 0.1–2 C (1 C is equivalent to 170 mAh g−1) with a voltage range of 2.5–4.2 V versus Li/Li+.
https://doi.org/10.1016/j.jallcom.2010.04.112_p3_3 | Fig. 1 shows the XRD patterns of the synthesized FePO4 powder with a high tap density of 1.56 g cm−3. This figure reveals that the FePO4 has the typical structure of a hexagonal α-NaFeO2 type with a space group of . All the XRD peaks of the prepared precursor fit the standard FePO4 spectrum (PDF#29-0715) well without impurities being detected. The lattice parameters are a = 0.5039 nm, b = 0.5039 nm, c = 1.1269 nm, and V = 0.2861 nm3. This structure is conducive to the diffusion of lithium ions into the internal parts of the grains during the process of carbon thermo-reduction, forming an orthogonal olivine structure of LiFePO4 with lithium ions along the c-axis in a straight line. Download : Download full-size image Fig. 1. XRD patterns of the precursor, FePO4, synthesized by a two-step drying method.
https://doi.org/10.1016/j.jallcom.2010.04.112_p3_4 | Fig. 2 shows the XRD patterns of the composite final product samples, and Table 1 shows their cell parameters. From Fig. 2 we can clearly see that no parasitic peaks are observable. All the diffraction peaks can be indexed from the orthorhombic structure with the space group of Pnmb, which is in agreement with a well-crystallized single phase LiFePO4 according to PDF #40-1499. As can be seen in Table 1, cell parameters are close between doped and undoped samples. However, with increasing Cu content, a and c increase and b decreases. The ratio of the (1 1 1) peak and (3 1 1) peak (I111/I311) also rises as the doped Cu content increases. It reaches the maximum (0.9885), which is much higher than that of undoped LiFePO4/C, when the doped Cu content is 2%. This is consistent with the results from the literature [20]. Table 1 also shows that tap density of samples increases with the value of I111/I311, which is obviously related to the high crystallinity of the material. As a result, the value of I111/I311 is closely related to the electrochemical performance of Cu-doped LiFePO4, and the higher the I111/I311 value, the better the performance of the material. For Cu-doped LiFePO4, Cu2+ ions might replace Li+ ions in the 4a position of the octahedral LiFePO4 crystal lattice. A slight change of cell parameters, which forms crystal defects, improves the electrical conductivity of the material due to the differences between the radius of Li+ and Cu2+. Download : Download full-size image Fig. 2. XRD patterns of samples S1, S2, S3, S4, and S5. Table 1. Lattice parameters and tap density for different Cu-doped LiFePO4 samples. Sample a/nm b/nm c/nm V/nm3 I111/I311 Tap density/g cm−3 S1 1.0336 0.6029 0.4702 0.2930 0.8531 1.94 S2 1.0320 0.6027 0.4672 0.2906 0.9639 1.95 S3 1.0332 0.6024 0.4692 0.2919 0.9884 1.98 S4 1.0333 0.6023 0.4692 0.2920 0.9885 1.98 S5 1.0333 0.6022 0.4694 0.2921 0.9873 1.97
https://doi.org/10.1016/j.jallcom.2010.04.112_p3_6 | Fig. 3 shows the SEM images of the LiFePO4/C sample, Fig. 3(a), and the LiFe0.98Cu0.02PO4/C sample, Fig. 3(b). The particle size of Cu-doped LiFePO4 is approximately ranging from 100 to 300 nm, which is smaller than that of Cu-undoped LiFePO4 with the particle sizes ranging significantly, from 200 to 700 nm. This fact may indicate that Cu-doped LiFePO4 plays an important role in the particle growth of LiFePO4 particles during the synthesis process. The smaller size of the particle can expand contact between the electrolyte solution and sample surface, shortening the transmission channel in the solid-phase, and improving the insertion and extraction of Li-ions. Download : Download full-size image Fig. 3. SEM images of samples. (a)LiFePO4/C; (b)LiFe0.98Cu0.02PO4/C.
https://doi.org/10.1016/j.jallcom.2010.04.112_p3_8 | Fig. 4 shows the discharge capacity of each Cu-doped LiFePO4/C sample at a rate of 0.1 C. Compared with undoped LiFePO4/C material, the Cu-doped sample has a higher discharge capacity since the discharge capacity increases with increasing Cu2+ content. The initial discharge capacity of the undoped LiFePO4/C sample is only 122.5 mAh g−1, and the discharge voltage plateau is 3.4 V. When x = 0.02, the discharge capacity of sample S4 (LiFe0.98Cu0.02PO4/C) reaches its maximum (150.0 mAh g−1); when x = 0.025, it decreases to 138.3 mAh g−1. This may be attributed to Cu2+ replacement of Li+ in the 4a position of the octahedral LiFePO4 crystal lattice. As a result, the slight change of cell parameters, which forms crystal defects, improves the electrical conductivity of the material due to the differences between the radii of Li+ and Cu2+. However, if the Cu content exceeds a certain level, the quantity of Li+ will decrease in the process of charge and discharge, which lowers the electrochemical performance of the material. Download : Download full-size image Fig. 4. Initial discharge curves for samples S1, S2, S3, S4, and S5 at 0.1 C.
https://doi.org/10.1016/j.jallcom.2010.04.112_p3_9 | To investigate the optimum working voltage and power output of the LiFe0.98Cu0.02PO4/C composite powders, the lithium cells were discharged at different rates. Fig. 5 shows the discharge curves of the S4 sample (LiFe0.98Cu0.02PO4/C) tested at different rates (0.2 C, 0.5 C, 1 C, 2 C). As can be seen, discharge plateau and discharge capacity decrease with increasing discharge rate. When the discharge rates increase from 0.2 and 0.5 C to 1 and 2 C, the discharge plateau decreases from 3.4 to 3.3 V as a result of the high discharge current density. At a discharge rate of 2 C, the discharge plateau reaches the minimum with a discharge capacity of 127.3 mAh g−1. As the composite material possesses a high tap density (1.98 g cm−3), a high volumetric capacity (252.1 mAh cm−3) of the material is still achieved, which can greatly increase the energy density of batteries. Download : Download full-size image Fig. 5. Discharge curves of S4 at different rates.
https://doi.org/10.1016/j.jallcom.2010.04.112_p4_2 | High tap density LiFe1−xCuxPO4/C powders were synthesized using Cu(Ac)2 as a dopant and high tap density self-prepared FePO4 as a precursor. The results indicate that Cu-doped LiFePO4 particles can improve the discharge capacity and rate capability. At a discharge rate of 0.1 C, the initial discharge capacity of the high tap density LiFe0.98Cu0.02PO4/C is as high as 150.0 mAh g−1 and the specific volumetric capacity reaches 297.0 mAh cm−3. At a discharge rate of 2 C, the initial discharge capacity is still over 127.3 mAh g−1 with a specific volumetric capacity of 252.1 mAh cm−3. We conclude that Cu-doped LiFePO4 with a Cu content of 0.02 is a promising cathode material for lithium ion batteries.
https://doi.org/10.1016/j.jallcom.2010.04.233_p1_2 | For their great potential to be used as power sources for electric vehicles and hybrid electric vehicles, lithium ion batteries have captured a large share of the rechargeable battery market. The cathode material is a crucial factor of performance and safety of Li ion batteries, which has the greatest potential for improvement. As a result, phosphate-based materials have attracted considerable interest as a promising new class of cathode materials. Among them, the LiFePO4 with olivine structure are particularly in the center of attention [1], [2]. The main advantages of LiFePO4 are high theoretical capacity (170 mAh g−1), low cost, excellent cycling stability, low toxicity and environmentally benign nature [3], [4], [5]. However, there are still some drawbacks of this material, such as poor electronic conductivity and low Li ion motion ability [2], [6], [7], which are in need to be improved before its commercial applications. The ways of doping supervalent cations, synthesis of nanocrystalline grains and electronic conductive carbon coating have been regarded as effective methods to enhance its electronic conductivity and Li-ion diffusivity rate [8], [9], [10], [11], [12].
https://doi.org/10.1016/j.jallcom.2010.04.233_p1_3 | Meanwhile, various synthesis routes have been proposed to prepare LiFePO4 for enhancing its ionic/electronic conductivity by optimization of particles with suitable preparation procedures. Besides the traditional solid-state reaction synthesis routine, alternative synthesis processes including sol–gel preparation [13], [14], co-precipitation [15], [16], microwave processes [17], hydrothermal reaction [18], [19], vapor deposition procedure [20], etc. have been developed continually. However, many obstacles have been encountered for synthesis methods reported from a laboratory process to large-scale manufacture because of the complicated synthesis techniques, the hard-controlled synthesis situation and the relatively high cost Fe(II). Some reported methods were not fit for the large-scale manufacture of LiFePO4 cathode material. The solid-state reaction route is the most effective method to expand to large-scale industrialization at present.
https://doi.org/10.1016/j.jallcom.2010.04.233_p1_4 | As is known to all, the electronic conductivity of LiFePO4 is much higher than ionic. And the discharge capacity of LiFePO4-based electrodes drops approximately linearly with average particle size, regardless of the presence/absence of a native carbon coating [21]. However, only controlled particle size is complicated for mass production. Based on the idea that electrochemical reaction in the cathode is composed of connections of intra- and inter-particle conduction and using a simple synthesis method, we have recently proposed the combination of carbon-coating surface modification by thermal decomposition of sucrose and the particle substitution of V ion which enhances the bulk conductivity. It was found that the initial capacity, the capacity fading with cycling and the polarization were significantly improved with the combined modification. In this work, we have reported, through a carbothermal reduction method with mechanical activation, V ions were doped to pursue a kind of sufficient and homogenous doping way. The structure, the electrochemical properties and effects of a substitution of Fe with V have been studied carefully.
https://doi.org/10.1016/j.jallcom.2010.04.233_p2_2 | V-doped LiFePO4 samples were prepared by a carbothermal reduction route from the starting material like Li2CO3, Fe2O3, NH4H2PO4, V2O5 and 10 wt% sucrose (all chemicals of 99.5% purity) and final product was expected to contain ca. 2 wt%. The stoichiometric amounts of them (Li, Fe, P) and V2O5 (V ion to Fe ratio value from 0 to 4 at.%) were mixed together by a planet mixer (QM-BP) for 15 h. Liquid medium of ethyl alcohol was employed. After milling, the mixtures were dried in oven at 60 °C for 12 h in the air. Then they were transferred to a temperature-controlled tube furnace equipped with flowing argon and heated at 350 °C for 2 h, and then heated at 700 °C for 12 h. The products were removed from the furnace after cooling, named as a, b, c, d, and e according to the dopant content of V ion 0, 1, 2, 3, 4 at.%.
https://doi.org/10.1016/j.jallcom.2010.04.233_p2_3 | The structures of the as-prepared materials were characterized by XRD (D8-Advance, Bruker) using Cu-Kα radiation in the range of 15–60° with a scanning rate of 2° min−1. The content of V ion was investigated by inductively coupled plasma (ICP, IRIS intrepid XSP, Thermo Electron Corporation). The morphologies and microstructure of powder particles were observed by SEM (LEO-1430VP) and TEM (H-600, Hitachi Limited).
https://doi.org/10.1016/j.jallcom.2010.04.233_p2_4 | The cathodes were prepared by mixed with 85 wt% of active material, 10 wt% of acetylene black as a conducting material, and 5 wt% of polyvinylidene difluoride as a binder in N-methyl-2-pyrrolidinone solvent to form homogeneous slurry. Then the slurry was coated onto an aluminum foil and cut into 10 mm diameter and then dried by a vacuum oven at 120 °C for 12 h. Finally, coin-type cells 2025 were assembled in a glove box, using lithium foil as the counter electrode, celgard 2400 as the separator, and LiPF6 (1 M) mixed with 1:1:1 (v/v/v) ratio of dimethyl carbonate (DMC), ethyl methyl carbonate (EMC) and ethylene carbonate (EC). The electrochemical properties of the cells were characterized using cyclic voltammetry at scan rates of 0.05–1.0 mV s−1 (CHI660) and galvanostatic charge and discharge studies over a voltage rang of 2.3–4.3 V (BTS-5 V/1 mA).
https://doi.org/10.1016/j.jallcom.2010.04.233_p3_2 | The ICP results of different precursor are shown in Table 1, it is clear that V contents of samples 0.95, 1.96, 2.96, 3.97 at.%, respectively, are highly close to target values, 1, 2, 3 and 4 at.%, which demonstrates our method could hold the content of dopant with more accurate.
https://doi.org/10.1016/j.jallcom.2010.04.233_p3_4 | Fig. 1 shows the X-ray diffraction patterns of V-doped LiFePO4 samples. All peaks can be indexed as an olivine phase with an ordered orthorhombic structure belonging to the phase group Pnma. The absence of any other signals indicates there are no unwanted impurity phases, such as V5+ related compounds because of the low doping concentration. There is no evidence of diffraction peaks for carbon, indicating the carbon is amorphous. In this work, Fe3+ in the precursor was reduced to Fe2+ with the help of strong reductive agent, which was generated by sucrose decomposition and stuck particles of the reactant together. The variation of the refined lattice parameters with the V ion substitution degree is shown in Fig. 2. The lattice parameters decreased almost linearly with the amount of V ion substitution. It is found that the lattice parameters have diminished obviously, that is, the value of a, b and c are both decreased on increasing V ion contents. The possible reason is that V5+ permeated into the lattice of LiFePO4/C and substituted Li+ or Fe2+ as substitution ions when V2O5 was dropped into furnace and diffused permeated on the surface of the precursor. The ionic radius of V5+ is 0.059 nm and smaller than 0.076 nm of Li+ or 0.078 nm of Fe2+. The volume contraction of doped materials should be attributed to the increased vacancies, which would like to benefit the diffusion of Li+ by shortening the pervasion routes.
https://doi.org/10.1016/j.jallcom.2010.04.233_p3_7 | Fig. 3 shows the influence of various V ion contents on the SEM images of samples. As shown, the particle morphologies of samples are near-spherical, more than one hundred nanometer size and various agglomeration degrees different from every picture. That is to say, the morphology of LiFePO4 can be easily controlled during the calcinations and V ions in the solid solution inhibit particles to conglomerate, which is conductive to shorten the lithium diffusion distance. The morphology of LiFePO4 is of great importance to its electrochemical performance and homogenous spherical LiFePO4 is preferred. Based on our result, such LiFePO4 was easily obtained by employing our preparation method by ball milling time, revs and ball/powder weight ratio. It is obvious that particles of sample d, prepared with 3 at.% V, obtained the optimum distribution.
https://doi.org/10.1016/j.jallcom.2010.04.233_p3_9 | It is reported that the electronic conductivity is much higher than ionic, which means electrons move ahead of the lithium ions [21]. Besides, it is that there is interplay between electrons and ions, in order to maintain electro neutrality of the crystal lattice, the accelerated electrons are slowed down and the lithium ions will become faster by an internal electric field [22]. Moreover, the shorter lithium ions diffusion distances as discussed above, will benefit lithium insertion and de-insertion. Therefore, both the conductivities of electrons and lithium ions would like to increase more or less, and a better electrochemical performance and cycle ability at various C rates of samples should be expected. The TEM micrograph of V-doped sample d is shown in Fig. 4. The crystal of LiFePO4 appears dark, and the carbon coating appears gray in the TEM picture. The thickness of carbon coating is about 10 nm and it appears as an envelope surrounding the whole crystal.
https://doi.org/10.1016/j.jallcom.2010.04.233_p3_11 | Fig. 5 shows the first charge–discharge capacity plateaus vs. the working voltage at 1 C. The batteries were measured at room temperature, about 20 °C. Extremely flat voltage plateaus at ca. 3.4 V for charging and ca. 3.3 V for discharging are observed. The specific discharge capacities of samples (a, b, c, d and e) are 120.9, 133.4, 138.2, 140.9 and 130.2 mAh g−1, respectively. Under the assumption that only Fe2+/Fe3+ redox contributes to the electrochemical reaction, the calculated values should be almost invariable. It was clear that the utilization of Fe2+/Fe3+ redox reaction was improved by the doping. It was also seen that the V ion doping reduced the polarization that was defined as the separation between charging and discharging plateaus. These results indicated that kinetic limitations on the electrochemical redox reaction were relaxed with the V ion doping. Besides, the high performance of sample d is partially attributed to its uniform morphology with small particles having a thin and efficient carbon coating as shown in Fig. 4.
https://doi.org/10.1016/j.jallcom.2010.04.233_p3_13 | The cyclic voltammograms of various V ion content are shown in Fig. 6, where the sweeping rate was fixed at 0.05 mV s−1. Both oxidation and reduction current peaks were observed around 3.5 V and the current peak shape implied that the electrochemical lithiation/delithiation of the samples proceeded with two-phase reaction. The peak value increased with the doped degree up to the 0.03, took a maximum and then decreased with further increase in the doping. On the V ion doping, the oxidation peak position first shifted higher then lower, and the reduction peak potential was the same as oxidation. The peak potential separation corresponded to the polarization degree, which varied with the doped degree.
https://doi.org/10.1016/j.jallcom.2010.04.233_p3_15 | In order to reckon the Li+ diffusion coefficient in V ion doped samples, the cyclic voltammetry was carried out at 20 °C, where the sweeping rate was changed, and typical results are shown in Fig. 7, which is sample b. As the sweeping rate was raised, the oxidation peak shifted higher and the reduction peak shifted lower. Fig. 8 shows the relationship between the peak current and the sweeping rate and it was shown that the peak current was proportional to the square root of the sweeping rate. This suggested that the CV result was related to Li+ diffusion within the active material. We can use these data to reckon the effective diffusion coefficient DLi of samples. The variation of the effective diffusion coefficient of the oxidation and reduction reactions was shown in Fig. 9. The obtained values of the DLi were on the order of 10−13 cm2 s−1, and in the same order as the reported values [23], [24]. It was found that the DLi on the oxidation reaction was slightly larger than that value on the reduction process, irrespective to the V ion doped degree. From this, it was clarified that the discharging reaction in the olivine compound was slower than the charging reaction. Next, it was found that DLi in both charge and discharge reactions was increased with V ion doped, besides it took a maximum around x = 3 at.%. Therefore, the V ion doping may improve the ionic conduction in olivine compound on both delithiation and lithiation processes. It was also possible to explain the experimental facts about the electrochemical performance improvement of the V ion doped from the viewpoint of the ionic conduction, which was shown in Fig. 5.
https://doi.org/10.1016/j.jallcom.2010.04.233_p3_19 | From the above discussion, we show the cycling performance of sample d in Fig. 10. As shown in Fig. 10A, the material shows good cycle reversible capability with little capacity fading at each current density. Though the discharge capacities decreased regularly with the increase of the current density, it can be fully regained once the current density return to 1 or 5 C rates, which exhibits that the LiFePO4/C material has good electrochemical reversibility and structural stability. Good cycling performance is the remarkable advantage of the LiFePO4/C. Fig. 10B shows the long cycle performance of sample d at 1 C rate. The initial capacity was 140 mAh g−1, and increased up to 143 mAh g−1 at the following 50 cycles. The reversibility after 250 cycles was retained at more than 98% and there was no noticeable fading for more than 450 cycles. The coulombic efficiency is close to 100%, which indicates that the sample has good electric conductivity. The long cycle performance of this material could be attributed to the well-distributed particle and improved conductivity through carbon coated and V ion doped, as mentioned above.
https://doi.org/10.1016/j.jallcom.2010.04.233_p4_2 | In this study, phase pure V ion doped LiFePO4/C (x = 1, 2, 3, 4 at.%) compounds were synthesized by a carbothermal reduction method. ICP and XRD analyses indicate that V ions were sufficiently doped in LiFePO4 and did not alter its crystal structure. It is noted that V ion doping had some influence on the electrochemical performance of the olivine cathode: both the increase of the initial capacity and the suppression of the cycle fading at high rate. It was found from the cyclic voltammetry that the contribution is related to the modification of the ionic conduction with the doped. The effective diffusion coefficient exhibited larger values in the charging reaction than those in the discharging process, and the V ion doping affected the ionic diffusion during both the delithiation and lithiation processes. The diffusion coefficient was maximized around the doped degree of x = 3 at.%. From these results, the V ion doping had no direct contribution to the electrochemical reaction but enhanced both electronic and ionic conductivities. Therefore, the doping may release somehow the kinetic limitation in the olivine LiFePO4 structure.
https://doi.org/10.1016/j.jallcom.2010.04.233_p4_3 | The 3 at.% V ion doped LiFePO4 demonstrates the good cycling performance. Though the discharge capacities decreased regularly with increasing the current density, it can be fully regained once the current density return to 1 or 5 C rates. The initial capacity was 140 mAh g−1, and increased up to 143 mAh g−1 at the following 50 cycles. The prepared composite exhibits an excellent cycling performance, with more than 91% discharge capacity retention over 500 cycles.
https://doi.org/10.1016/j.jallcom.2010.05.078_p1_2 | Since the introduction of LiFePO4 as a cathode material [1] for Li-ion batteries, there have been numerous research efforts to commercialize this safe cathode material. Carbon coating [2], [3], [4] and ion doping [5], [6], [7], [8], [9] have improved both electronic and ionic conductivity. Additionally, nanoparticle synthesis [10], [11], [12] shortens the ion diffusion path of the material, enabling it to respond at high currents. Fine structure control [13], [14] of the synthesis improves performance reliability. As a result, some LiFePO4 products can already be found on the market. LiFePO4 is an attractive material for large batteries rather than for portable electronic devices because of its relatively low density. Many researchers have used Fe(III) raw materials [15], [16], [17] for LiFePO4 synthesis due to their low cost relative to Fe(II) materials, even though it is more difficult to produce LiFePO4 with Fe(III) materials. In order to use Fe(III) materials, a reducing agent is needed in the reaction. In our work, new organic acids are introduced as reducing agents, and comparative studies are conducted on the synthesis of LiFePO4. Using organic acids is advantageous for several reasons. First, the addition of acid can be precisely controlled before the reaction. Second, both the synthesis and carbon coating processes can be performed at the same time in a one-step reaction. There is a wide range of acids to choose from, which can be advantageous in controlling the quality of the carbon coating. Third, a well-mixed reductant in the reaction makes close contact with the solid reactants, which may not be easy when a gaseous reductant is used. Organic acids can not only improve the method of LiFePO4 production, but can also be adopted to study the synthesis of high-voltage olivine cathode materials, such as LiMnPO4 [18], LiCoPO4 [19], and LiNiPO4 [20], [21].
https://doi.org/10.1016/j.jallcom.2010.05.078_p1_3 | This comparative synthetic work was performed with small organic acids that had a relatively small carbon coating role. Because of this, we could assess the reducing activity of each acid alone because carbon acts as a reductant at high temperatures. Ascorbic acid [22], [23] is a very effective reductant. However, it has many carbon atoms. When ascorbic acid is required for a reaction, it can be difficult to control carbon formation or coating, which presents an obstacle to improving the performance of the material. Oxalic acid [17] is a low molecular weight acid that results in minimal carbon formation. Fig. 1 shows an example of a small organic acid in the form of a reductant in synthesis. The bonds of oxalic acid can be broken to form CO2, CO, and H2O, which immediately react to form H2 [24], [25]. One molecule of oxalic acid supplies two electrons, which can reduce two Fe(III) ions for the synthesis of LiFePO4.
https://doi.org/10.1016/j.jallcom.2010.05.078_p1_5 | The aim of this work is to understand the reactions of organic acids in LiFePO4 synthesis, which will help improve the reaction strategy in the synthesis of olivine cathode materials. The properties of carboxylic acids as reductants are discussed in terms of reducing power, bond dissociation, and reaction products for various acid structures.
https://doi.org/10.1016/j.jallcom.2010.05.078_p2_3 | LiOH·H2O (Aldrich, 98%), FePO4·4H2O (Junsei), formic acid (CH2O2, ACROS, 98%), oxalic acid ((COOH)2·H2O, Kanto Chemical, 99.5%), glycolic acid (C2H4O3, Aldrich, 70%), malonic acid (HOOCCH2COOH, Junsei, 99%), and maleic acid (C4H4O4, Daejung Chemicals & Metal, 99%) were used for this work. Fig. 2 shows the structures of the organic acids. The electron production mechanism of each organic acid may be different depending of the structure of the acids. In our work, we assume that each carboxylic group can produce one electron for reduction. LiFePO4 was prepared by a solid-state reaction. For the reaction, LiOH·H2O, FePO4·4H2O, and the selected organic acid were mixed by ball-milling for 24 h at 400 rpm in isopropyl alcohol. There was no color change observed during the ball-milling process, but some gas bubbles formed in the slurry. It was believed that the carboxyl groups in organic acids decompose to form CO2. In the process, the organic acids lose electrons that reduce the other reactants. In order to compensate for the loss of organic acid during the ball-milling process, excess organic acid was added to the reaction. The reaction ratio of LiOH·H2O, FePO4·4H2O, and organic acid was 1:1:1.2 for formic acid and glycolic acid, which are mono-carboxylic acids. For all of the bi-carboxylic acids, a ratio of 1:1:0.6 was used. The prepared reaction slurry was calcined at 700 °C for 3 h under argon. The temperature increased at a rate of 5 °C min−1. Carbon coatings on the produced LiFePO4 were made with stearic acid (DC Chemical) [4]. 3 wt.% of stearic acid was stirred with LiFePO4 in isopropyl alcohol for 1 h. The prepared mixture was sintered for 1 h at 600 °C to form the carbon coating. The prepared LiFePO4/C was mixed with carbon black (super P black, Timcal Carbon) and polyvinylidene fluoride (PVdF, Aldrich) at a ratio of 85:8:7 in N-methyl-2-pyrrolidone (NMP, Junsei) to make a slurry for the cathode. The slurry was spread on Al foil and dried overnight at 100 °C. The dried electrodes were hot roll-pressed to reduce the thickness by 20%. Li foil served as the anode. 2032-type coin cells (Hohsen Corp.) were prepared to monitor the performance of the materials. The electrolyte for the measurements was 1.0 M LiPF6 in ethylene carbonate/diethyl carbonate (EC/DEC) at a ratio of 1:1 by volume (Techno Semichem.). A 15-μm thick separator (5301 type, Celgard) was placed between the two electrodes. All cell preparations were performed in a dry room where the water content was maintained below 10 ppm. Download : Download full-size image Fig. 2. Organic acids as reducing agents. The acids are formic, glycolic, oxalic, malonic, and maleic acids, from left to right.
https://doi.org/10.1016/j.jallcom.2010.05.078_p2_5 | The thermal chemistries of the reaction slurries were investigated with a thermal gravimetric/differential thermal analyzer (TGA/DTA, Q600 TA instruments) and a differential scanning calorimeter (DSC, Q1000, TA instruments). TGA and DTA data were measured at a scan rate of 5 °C min−1 under N2. The structure of the prepared LiFePO4/C was examined by X-ray diffraction (XRD, PANalytical, model PW-3830) using monochromatic Cu Kα radiation at a scan rate of 0.04°min−1. Prior to the performance measurements, such as the rate capability test and the cycle life test, the coin cells were cycled between 2.5 V and 4.3 V at a rate of 0.1 C so as to complete two formation cycles. A rate of n C corresponds to a full charge in 1/n h. All charge rates were 0.2 C, except for the 0.1 C discharge test for the rate capability test, which was charged at 0.1 C. Cell performance was measured using a TOSCAT-2100U tester (Toyo Systems Co.).
https://doi.org/10.1016/j.jallcom.2010.05.078_p3_3 | Fig. 3 shows the TGA/DTA data of the synthetic reaction including oxalic acid. Two endothermic reactions occur below 200 °C. Rapid mass decrease is ascribed to the evaporation of crystalline water molecules and the water molecules created in the reaction as the reducing agent acts to form LiFePO4. Reaction 1 shows the reactants and products. The products at this stage are amorphous [26], [27]. (1) LiOH·H2O + FePO4·4H2O + 0.5C2O4H2 = LiFePO4 + 6H2O + CO2 Download : Download full-size image Fig. 3. TGA/DTA curves for the reaction slurry with oxalic acid.
https://doi.org/10.1016/j.jallcom.2010.05.078_p3_4 | As the temperature increases, an exothermic peak is observed at 402 °C. At this point, mass change is negligible. Crystallization of LiFePO4 occurs near this temperature [27], [28]. DSC analyses were performed on all reaction slurries because DSC is more sensitive than DTA. All endothermic reactions were completed before 240 °C [26], as shown by the DSC measurements in Fig. 4. The reaction slurries with bi-carboxylic acids show more reaction steps or a higher intensity in their endothermic reactions than those with mono-carboxylic acids. Maleic acid shows the most complex DSC curves. If maleic acid decomposed to produce CO, which was described in Fig. 1, at least three sp2–sp2 carbon–carbon bond breakages are necessary. All others require fewer bond breakages. Mono-carboxylic acids require fewer bond cleavages than bi-carboxylic acids to produce carbon mono-oxide, which is utilized as a reducing agent. Bond cleavage can be a barrier for the reductants in the synthesis, which affects the reducing power of the acids. According to the DSC results, mono-carboxylic acids are better reducing agents when all other reaction conditions are kept the same. The crystallization temperatures of products formed with mono-carboxylic acids are higher than those of bi-carboxylic acids. The dependence of crystallization on the reducing agents is not yet understood and is beyond the scope of our study. Download : Download full-size image Fig. 4. DSC analysis of all reactions with organic acids.
https://doi.org/10.1016/j.jallcom.2010.05.078_p3_6 | The XRD data in Fig. 5 demonstrate the correlation between the reducing power of the acids and the creation of by-products in LiFePO4. The diffraction peaks correspond to an ordered olivine, indexed by an orthorhombic structure with space group Pnma, except for some impurities that are indicated with symbols. Li3PO4 [29] and Fe2O3 [29], [30] are the most common impurities, the formation of which is dependent on many reaction factors. When the reducing agents are weak, some of the Fe(III)PO4 molecules remain un-reacted. Un-reacted Fe(III)PO4 can exchange ions with LiOH to create Li3PO4 and Fe2O3 (Eqs. (2) and (3)) at high temperatures. (2) 3LiOH + FePO4 = Li3PO4 + Fe(OH)3 (3) Fe(OH)3 = 0.5Fe2O3 + 1.5H2O (4) Li3PO4 = 0.5Li2O + 0.5Li4P2O7 Download : Download full-size image Fig. 5. XRD curves of LiFePO4 powders.
https://doi.org/10.1016/j.jallcom.2010.05.078_p3_7 | Products that contain a significant amount of Li3PO4 also show peaks for Li2O and Li4P2O7 (reaction (4)). As the product has more impurities, such as Li3PO4, Fe2O3, Li2O, and Li4P2O7, it produces a lower discharge capacity. In other words, the discharge capacity is directly proportional to the reducing power of the acid. According to the XRD results presented in Fig. 5, bi-carboxylic acids are weaker reductants than mono-carboxylic acids. The product from Fe(III)PO4–formic acid shows the fewest impurities among the products. The performances of the products were evaluated by rate capability and cycle life tests. Fig. 6a and b shows that the active materials made with bi-carboxyl acids have low discharge capacities. The materials made with bi-carboxyl acids show poor performance due to their low reducing power, which causes more impurities. The discharge capacity at 0.1 C and the XRD data in Fig. 5 show that the reducing power of formic acid is stronger than that of the other acids. Even though formic acid has the strongest reducing power, it provides no carbon to the LiFePO4 grains. Glycolic acid, another mono-carboxyl acid, which can give one carbon atom per acid molecule to LiFePO4, shows a better rate capability than the material produced from formic acid. Fig. 6b shows the superior capacity retention in the cycle life test of the material from glycolic acid, which explains the effect of carbon on the material. Download : Download full-size image Fig. 6. Rate capability and cycle life tests with cathode materials. (a) Rate capability tests, (b) cycle life tests of LiFePO4/C. The charge and discharge rates of the cycle life tests were 0.2 C.
https://doi.org/10.1016/j.jallcom.2010.05.078_p3_8 | Fig. 7 illustrates the reducing power of ascorbic and mono-carboxylic acids. The production of hydrogen from ascorbic acid occurs through a keto–enol tautomer intermediate, which makes bond dissociation easier, as shown in Fig. 7b. Ascorbic acid can reduce Fe(III) materials to form Fe(II) materials, even at room temperature. When a formic acid is dissociated, a carbon monoxide and a water molecule are produced. A formic acid molecule provides two electrons. Fig. 6b shows a relative estimation of electron formation numbers from bi-carboxylic acids compared to mono-carboxylic acid. The amount of bi-carboxylic acid was half the amount of mono-carboxylic acid in the reaction. The discharge capacity values in Fig. 6b indicate that the capacity values of the products are roughly correlated to the amount of organic acid added. The results imply that only one of the two carbonyl groups in bi-carboxylic acids is involved in producing CO, although there are few variations among bi-carboxylic acids. Mono-carboxylic acids can form CO through thermal decomposition [31], [32], as shown in Fig. 7c and d. It is much easier for mono-carboxylic acid to produce H2 because H2O is easily obtained in the molecule. On the other hand, bi-carboxylic acids follow a more complicated path to produce H2 and H2O, which can lead to multiple decomposition peaks, as shown in Fig. 4. Download : Download full-size image Fig. 7. Production of hydrogen from ascorbic and formic acids. (a) Hydrogen formation from ascorbic acid, (b) intermediates of ascorbic and formic acids for hydrogen formation, (c) thermal decomposition of formic acid, and (d) thermal decomposition of glycolic acid.
https://doi.org/10.1016/j.jallcom.2010.05.078_p3_9 | At the moment of reduction, there is competition between the reduction of Fe(III) and the ion exchange reaction to form Li3PO4 and Fe2O3. Depending on the strength of the reductant, the purity of LiFePO4 varies. As an alternative to improving purity, the replacement of LiOH with Li(R) (R = alkyl group) was considered. Bond formation between Fe and the alkyl group is not feasible because the alkyl group is carbonized during synthesis, which can prohibit Fe(III) ions from forming Fe(OH)3. As a result, the formation of Li3PO4 was limited. Even though XRD data from the Fe(III)(NO3)3–formic acid reaction showed negligible impurities, the capacity value implies that there were some undetected impurities. In some cases, impurities became measurable by XRD when further heat treatment was applied to the products. Because formic acid is volatile, loss of acid also decreased the reducing power. Unless a sealed reactor is not used, as in hydrothermal reactions, loss of the acid can cause impurities. Another way of improving reducing power is continuous addition of water vapor to the reaction. When the reaction mixture produces insufficient water, efficient usage of CO can be limited according to the reactions in Fig. 7.
https://doi.org/10.1016/j.jallcom.2010.05.078_p4_2 | It is believed that an organic acid molecule forms CO as the main reducing intermediate, which consequently leads to H2 production. Mono-carboxylic acids have favorable decomposition mechanisms as reductants compared to bi-carboxylic acids. On the other hand, bi-carboxylic acids follow a more complicated path to produce H2 and H2O. Only one of the two carbonyl groups in bi-carboxylic acids is involved in producing CO, although there are few variations among bi-carboxylic acids. When temperature and time for the reaction are high enough for the reduction of Fe(III)PO4, the products in the synthesis of LiFePO4 are dependent on the amount of organic acid in the reaction. In order to utilize the reductant efficiently, a sealed reaction container was used because the organic acid and the reduction intermediates are volatile. When the required amount of acid is not able to participate in the reaction due to the evaporation, impurities can be found in the resultant LiFePO4. Additionally, weaker reducing conditions leave more un-reacted FePO4, which then reacts with LiOH to form Li3PO4, Fe2O3, Li2O, and Li4P2O7. The choice of a less volatile mono-carboxylic acid and Li(R) can lead to higher purity LiFePO4.
https://doi.org/10.1016/j.jallcom.2010.05.173_p1_2 | Since LiFePO4 was first reported as cathode materials for lithium ion battery in 1997 by Goodenough and coworkers [1], it has showed a great prospect for replacement of traditional cathode material LiCoO2. Lithium iron phosphate with the olivine structure has received much attention due to its relatively large theoretical capacity (170 mAh g−1), inexpensive, environmental friendly, and stability [1], [2], [3]. However, because of its ordered olivine-type struture, the main problem with this material is low electronic conductivity and slow kinetics of lithium ion diffusion through the LiFePO4/FePO4 interface [3], [4]. Over the past decades, many efforts have been devoted to improving the electronic conductivity and electrochemical properties of LiFePO4 through different approaches. Different new methodologies of materials preparation have been used to compensate for this apparent drawback, such as freeze-drying methods [5] and spray pyrolysis [6]. And many modifying works also been done [7], [8], [9], [10], [11], [12], [13], [14], [15], [16], mainly included heterogeneous doping by metal ions, coating with an electron-conducting phase (mostly carbon) and particle size minimization. Among above choices, carbon coating was considered as an easy and effective way to get better electronic conductivity and electrochemical properties of LiFePO4, but it remained to be solved that carbon-coated cathode materials led to a loss in energy density since carbon was electrochemically inactive.
https://doi.org/10.1016/j.jallcom.2010.05.173_p1_3 | Conducting polymers have been widely studied over the past decades due to their unique semi-conducting and optoelectronic properties [17], [18], [19], [20], [21], [22]. Recently, the combination of LiFePO4 and conductive polymers has attracted many attentions [23], [24], [25], [26], [27]. Conductive polymer additives can be used as both conductive agents and cathode materials. Wang et al. [23] and Park [24], [25], [26] reported ppy–LiFePO4 compsites demonstrated the better cycling performance. Murugan et al. [27] fabricated LiFePO4–PEDOT nano-hybrid offers discharge capacity (166 mAh g−1) close to the theoretical value (170 mAh g−1) with excellent capacity retention and rate capability. Since polythiophene is a conductive polymer and has storage capacity in lithium ion cells, a coating of polythiophene on the particles would increase the electronic conductivity of LiFePO4.The polythiophene could also participate in lithiation and de-lithiation reactions, contributing to the specific capacity of the composites. In this study, we prepared a series of coated composites. The electrochemical properties of LiFePO4/PTh composites as cathode materials were systematically investigated.
https://doi.org/10.1016/j.jallcom.2010.05.173_p2_3 | LiFePO4 was synthesized by solid-state reaction with a stoichiometric mixture of Li2CO3 (AR, Taishan Chemical Plant), FeC2O4·2H2O (AR, Fluka), and NH4H2PO4 (AR, Mingfeng Reagent Corporation) as previously described in [28] and it is briefly described here. The mixture was initially heated at 350 °C for 5 h, further treated at 650 °C for 18 h in high purity argon flow. The resultant powders were air-cooled to room temperature, and then the bare LiFePO4 was prepared. The PTh and LiFePO4/PTh were synthesized by in situ polymerization. The LiFePO4 powder about 2 g was dispersed in CHCl3 solution, forming LiFePO4 and CHCl3 suspension. The suspension was bubbled with argon gas for 30 min to remove O2. While the suspension was magnetically agitated, the distilled thiophene with various contents was injected into the suspension, and then FeCl3 and deionised water (1:3 by molar) were added to the suspension. The polymerization reaction was carried out for 12 h at 30 °C under a continuous argon flow. The resultant products were filtered, then thoroughly washed with deionised water and anhydrous ethanol several times and dried at 80 °C for 48 h under vacuum, thus a series LiFePO4/PTh composites were produced.
https://doi.org/10.1016/j.jallcom.2010.05.173_p2_5 | Thermogravimetric analysis (TGA) was performed to determine the actual amount of polythiophene in composites using a Synthetic Thermo gravimetric Analyser (STA449C, NETZSCH Corporation). The morphology of LiFePO4/PTh composites was observed using a high resolution transmission electron microscopy (HRTEM) (JMS-3010, Japan). Conductivity measurement using four-probe testing instrument (SX1934, Jiangsu) was made on a disc-shaped pellet by four-point direct current method at room temperature. The disc-shaped pellet was pressured into 13 mm diameter and 2 mm thickness.
https://doi.org/10.1016/j.jallcom.2010.05.173_p2_7 | The cathode was a mixture of active material (bare LiFePO4, PTh, LiFePO4/PTh composites), conductive additive (acetylene black) and binder (polytetrafluorethylene, PTFE) with a weight ratio of 75:20:5. The mixture was rolled into a 100 μm thin sheet with uniform thickness from which 12 mm diameter pellets were cut. The pellet, with the approximate active material loading of 20 mg per square centimeters, was used as the cathode electrode. The electrolyte was 1 mol/L LiClO4 in ethylene carbonate and dimethyl carbonate (1:1 by volume). Lithium foil was used as the counter and reference electrodes. The separator was Celgard 2400 microporous membrane. The cell was assembled in an argon glove box. The galvanostalical charge–discharge experiments were operated by Arbin instrument (BT-2000) between 2.5 V and 4.1 V versus Li/Li+ at various rates. AC impedance measurements were carried out using CHI660C Electrochemical Working Station (Chenhua, Shanghai). The amplitude of the EIS signal was 5 mV over the frequency range between 100 kHz and 0.01 Hz. All the electrochemical measurements were performed at ambient temperature.
https://doi.org/10.1016/j.jallcom.2010.05.173_p3_3 | Polythiophene was synthesized by chemical polymerization, during which the positive charged species of polarons or bipolarons were generated. The electronic conductivity of polythiophene was measured to be about 3.1 S cm−1. The first discharge curve of as-prepared PTh at various C-rates in a lithium ion cell is shown in Fig. 1. It has a discharge plateau in the voltage range of 3.3–3.8 V versus a Li/Li+ reference electrode. The as-prepared PTh demonstrated a discharge capacity 49.98 mAh g−1, 40.76 mAh g−1, and 32.61 mAh g−1 at the current density of C/5, 1C and 2C, respectively. The plot of discharge capacity at C/5 of as-prepared PTh versus cycle number is shown in Fig. 2. Although its capacity declined with cycling, it remained stable after 5 cycles. The reaction mechanism of PTh electrode in the charge/discharge process is analyzed. When charging the PTh electrode, the PTh releases electrons, and a charge-compensating anion (ClO42−) intercalates into the PTh chain to maintain charge neutrality. During discharging, the anion (ClO42−) de-intercalates from the PTh and enters into the electrolyte. The reaction can be expressed as follow: Cathode: [PTh0]−e + ClO42− → [PTh+] ClO42− Anode: Li+ + e− → Li Download : Download full-size image Fig. 1. The initial discharge curve of as-prepared PTh at various C-rates. Download : Download full-size image Fig. 2. The cycling capability of as-prepared PTh at C/5.
https://doi.org/10.1016/j.jallcom.2010.05.173_p3_5 | Three LiFePO4/PTh composites samples were prepared with PTh contents of 5.86 wt.%, 10.56 wt.%, and 12.85 wt.%. In order to observe PTh coating on the surface of LiFePO4 particles, HRTEM observation was carried out. Fig. 3 shows the TEM images of LiFePO4/PTh composites. When the PTh is in a low levels (Fig. 3a), LiFePO4 particle surface can only be observed in a very small amount into a granulated PTh, most of the surface largely bare. When the PTh content reached 10.56 wt.% (Fig. 3b), with the PTh content increasing, LiFePO4 particle surface gradually coated by PTh coating uniformly and completely, which formed thin and relatively uniform layer of PTh-coated. When the PTh content continues to increase, which is up to 12.85 wt.% (Fig. 3c), the surface of PTh coating on LiFePO4 particles surface gets thickening and LiFePO4/PTh composites particles appear PTh particles. The PTh coating can reduce the contact resistance between LiFePO4 particles, it may also plays an important role to enhance electronic conductivity of composites. From the above, we can see that a reasonable amount PTh could form an uniform and complete coating, and so small or too large amount PTh may cause uncoated or too thickness coating both an ineffective way. Download : Download full-size image Fig. 3. The TEM images of LiFePO4/PTh composite: (a) 5.86 wt.% PTh, (b) 10.56 wt.% PTh, and (c) 12.85 wt.% PTh.
https://doi.org/10.1016/j.jallcom.2010.05.173_p3_7 | To understand the PTh coating effect in more detail, EIS measurements were performed on the bare LiFePO4 and LiFePO4/PTh composites cells. Prior to the EIS testing, the cells were cycled galvanostatically for three cycles to ensure the stable formation of the SEI layers on the surface of the electronic active particles. The EIS test was then measured in the fully discharged (lithiation) state. Fig. 4 shows typical Nyquist plots of the bare LiFePO4 and LiFePO4/PTh composites cells. The high frequency region of the semicircle represents the migration of the Li+ ions at the electrode/electrolyte interface through the SEI layer, whereas, the middle frequency range of the semicircle corresponds to the charge transfer process. The low frequency region of the straight line is attributed to the diffusion of the lithium ions into the bulk of the electrode material or so-called Warburg diffusion. A simplified equivalent circuit models was constructed to analyze the impedance spectra in Fig. 4. The EIS were fitted using an equivalent circuit, which is shown in Fig. 5. A constant phase element CPE was placed to represent the double layer capacitance and passivation film capacitance. The fit between the experimental data and equivalent circuit is very well. Table 1 shows the parameters of the equivalent circuit for the bare LiFePO4 and LiFePO4/PTh composites obtained from computer simulations using the Zview2.0 software. The resistance of the Rs is similar to bare LiFePO4 and LiFePO4/PTh composites. It is because the cells were prepared by adding the same conductive carbon black agent and reaction in the same electrolyte. Download : Download full-size image Fig. 4. EIS (Nyquist plots) of the bare LiFePO4 and LiFePO4/PTh composite after three cycles. Download : Download full-size image Fig. 5. Equivalent circuit used for fitting the EIS experimental data. Table 1. Electrode kinetic parameters of bare LiFePO4 and LiFePO4/PTh composite obtained from equivalent circuit fitting of experimental data. Sample Rs (Ω) Rct (Ω) io (mA) Bare LiFePO4 3.29 280.20 0.0902 5.86 wt.% LiFePO4/PTh 4.54 84.76 0.298 10.56 wt.% LiFePO4/PTh 4.06 50.92 0.496 12.85 wt.% LiFePO4/PTh 3.97 64.12 0.394 io, exchange current density of the electrode; io = RT/nFRct.
https://doi.org/10.1016/j.jallcom.2010.05.173_p3_8 | It was found that the charge transfer resistance (Rct) of the LiFePO4/PTh composites was smaller than the bare LiFePO4. This indicated that the coating layer obtained from PTh enhanced the electronic contacts between LiFePO4 particles. Among the three samples, 10.56 wt.% LiFePO4/PTh showed the lowest resistance and largest exchange current density (io), suggesting that the PTh coating on the LiFePO4 particles surface greatly improved the performance of the Li-battery.
https://doi.org/10.1016/j.jallcom.2010.05.173_p3_9 | Fig. 6 shows the initial discharge curves of bare LiFePO4 and LiFePO4/PTh composites under constant current density of C/12 rate. The specific capacity was calculated based on the total weight of electroactive materials (PTh + LiFePO4). The bare LiFePO4 delivered an initial discharge capacity 127.44 mAh g−1. Due to the poor electronic conductivity (ca. 10−9–10−10 S cm−1) of bare LiFePO4, the initial capacity achieved here is quite low. The polythiophene has a practical capacity 49.98 mAh g−1 at the C/5 rate as described in Fig. 1, which is much lower than that of LiFePO4 with a theoretical capacity 170 mAh g−1. So, an increase in PTh content in the composites would reduce the specific capacity of the composites electrode. However, an increase in PTh would improve the electronic conductivity of the composites and increase the utilisation of LiFePO4, inducing an enhanced specific capacity. Therefore, the specific capacity of LiFePO4/PTh is compromised by the polythiophene content. From Table 2, as we can see the 5.86 wt.% LiFePO4/PTh sample has a electronic conductivity of 6.76 × 10−5 S cm−1, which is five orders abruptly increased to bare LiFePO4, which indicate that the PTh coating is very effective in enhancing the electronic conductivity of LiFePO4.When the content of PTh up to 10.56 wt.% and 12.85 wt.%, they showed almost the same ∼10−2 S cm−1, so we can concluded that there is an proper amount of addition to improve the electronic conductivity. From Fig. 6, we can also see that 12.85 wt.% LiFePO4/PTh sample has little effect on increase the specific capacity although with a higher electronic conductivity. So 10.56 wt.% polythiophene addition may be a reasonable choice. The 10.56 wt.% LiFePO4/PTh sample has a discharge 156.53 mAh g−1 at the C/10 rate, it is very close to the theoretical capacity. Download : Download full-size image Fig. 6. The initial discharge curves of bare LiFePO4 and LiFePO4/PTh composite under constant current density of C/12 rate. Table 2. The electronic conductivity of LiFePO4 and LiFePO4/PTh composites. Sample Electronic conductivity (S cm−1) Bare LiFePO4 10−9–10−10 5.86 wt.% LiFePO4/PTh 6.76 × 10−5 10.56 wt.% LiFePO4/PTh 2.31 × 10−2 12.85 wt.% LiFePO4/PTh 2.89 × 10−2
https://doi.org/10.1016/j.jallcom.2010.05.173_p3_10 | The rate and cycle ability of the bare LiFePO4 and LiFePO4/PTh composites were examined by galvanostatic cycling tests and the results are shown in Fig. 7. To evaluate the rate capability of samples, various current densities corresponding to C/12, C/2 and 1C were applied during five cycles. The figure indicated that the 10.56 wt.% LiFePO4/PTh sample demonstrated the best rate capability and cycling performance with initial discharge capacities 156.93 mAh g−1 at C/12, 134.12 mAh g−1 at C/2, and108.17 mAh g−1 at 1C, respectively. The lower discharge capacity at high current density was attributed to the slow diffusion of Li-ion in the LiFePO4 particle. The bare LiFePO4 has the lowest capacity. This is because the poor electronic conductivity of the bare LiFePO4, inducing poor utilisation of LiFePO4 active materials. In particular, the 10.56 wt.% LiFePO4/PTh sample showed superior initial discharge capacity, capacity retention, and rate capability to bare LiFePO4. This was related to the high electronic conductivity of the LiFePO4 particles coated with 10.56 wt.% PTh as shown in Table 2 and small charge transfer resistance as shown in Table 1. By coating the conductive polythiophene on the surface of the LiFePO4 particles, the electronic conductivity can be significantly improved, which facilitates the charge transfer reaction, leading to better utilisation of the active materials. The active materials with better electronic conductivity should have better capacity retention on cycling. The cycling results show that the LiFePO4/PTh composites have better cycle ability than that of the bare LiFePO4. Download : Download full-size image Fig. 7. The rate and cycling capability of bare LiFePO4 and LiFePO4/PTh composite at various C-rates.
https://doi.org/10.1016/j.jallcom.2010.05.173_p4_2 | Effect of the polythiophene coating on the electrochemical properties of the LiFePO4, which was synthesized by in situ polymerization was investigated. The PTh coating can improve electronic conductivity of LiFePO4, and therefore facilitate the charge transfer reaction, which has been confirmed by EIS measurements. TEM images revealed that 10.56 wt.% PTh can form an uniform and complete coating. The 10.56 wt.% LiFePO4/PTh possesses the highest initial specific capacity 156.86 mAh g−1 at C/12 rate, better cycle ability, and good rate capability. Compared to bare LiFePO4, the LiFePO4/PTh composites containing 10.56 wt.% PTh is a promising cathode material for lithium ion batteries.
https://doi.org/10.1016/j.jallcom.2010.07.003_p1_2 | Titanium dioxide, an important intermediate in the manufacture of paints, paper, rubber, ceramics and Li–Ti–O anode materials, is commercially manufactured by two main processes, namely the sulfate process and dry chlorination process. Nowadays, about 60% titanium dioxide is manufactured by the chlorination route in the world [1], in which natural or synthetic rutile is used as raw material. The shortage of natural rutile needs many of efforts to convert ilmenite into synthetic rutile for the chlorination route, and there are several processes for the production of synthetic rutile from ilmenite, such as smelting process [2], Becher process [3], MURSO process [4], ERMS process [5], etc. However, all these processes depend primarily on reductive and/or oxidative thermal pretreatment of ilmenite, which is an extensive energy consuming process. And most of the subsequent acid leaching process requires pressurized conditions, which make the processes complicated and costly. Therefore, developing a simple and economical route is necessary and urgent.
https://doi.org/10.1016/j.jallcom.2010.07.003_p1_3 | On the other hand, as a promising cathode material for lithium-ion batteries, LiFePO4 is typically prepared from the chemically pure or analytically pure iron salts, such as Fe(II)-oxalate [6], [7], [8], [9], Fe(II)-acetate [10], Fe(III)-nitrate [11], [12], [13], [14], Fe(II)-sulfate [15], [16], [17], Fe(III)-sulfate [18], Fe(II)-chloride [19], [20], Fe (III)-citrate [21], Fe2O3 [22], [23], FePO4 [24], etc. Generally, these highly pure iron salts are prepared from iron-containing ores via complex processes of removing impurities. However, a proper amount of the impurities (Mg, Mn, Al, Ti, etc.) can improve the electrochemical performance of LiFePO4 remarkably, and many researchers also added metallic dopants when they prepared LiFePO4 from highly pure iron salts [8], [9], [10], [14], [15]. Therefore, if we can prepare high-performance cation-substituted LiFePO4 directly from natural ores, a lot of needless reduplicate processes can be avoided and the cost of production would be reduced.
https://doi.org/10.1016/j.jallcom.2010.07.003_p1_4 | In the present study, we propose a novel and inexpensive process to utilize the natural ilmenite. The major elements of ilmenite, titanium and iron, are utilized to prepare synthetic rutile and the precursor of LiFePO4 cathode material. As a result, almost all the titanium and iron are effectively utilized, and the ultimate products are high value-added.
https://doi.org/10.1016/j.jallcom.2010.07.003_p2_2 | The flowsheet of the whole process is shown in Fig. 1. Natural ilmenite from Titanium Company of Panzhihua Steel and Iron Corporation, Sichuan, China, was used as raw material. Its particle size is 50–200 μm, and the chemical composition is listed in Table 1. The ilmenite was mechanically activated by a ball mill before leaching. The ball mill contains four milling cells, and each cell was 500 ml stainless steel vessel filled with 250 g Ø20 mm, 200 g Ø10 mm and 50 g Ø5 mm steel balls. The milling was operated in air with a rotation speed of 200 rpm and ball/ilmenite mass ratio of 20:1 for 2 h. The activated ilmenite was leached in a 1 L round-bottomed flask attached to a refluxing condenser. First, hydrochloric acid was heated to a designated temperature, and then the ilmenite was added to the solution under vigorous stirring. After various leaching times, the slurry was rapidly cooled and filtered, and then titanium hydrolysate and iron-rich filtrate were obtained. The hydrolysate was washed with 5 wt.% hydrochloric acid, dried at 100 °C, and calcined at 900 °C for 4 h to obtain synthetic rutile.
https://doi.org/10.1016/j.jallcom.2010.07.003_p2_5 | LiFePO4 cathode material was prepared by using the as-obtained lixivium (filtrate) as starting material. FePO4·xH2O precursor was synthesized by the following procedures: (1) The lixivium was boiled for 10 min to vaporize the residual HCl, then diluted with deionized water to obtain 0.25 M (Fe) solution; (2) H3PO4 (85 wt.%) was added to the solution in a molar ratio of Fe:PO4 = 1:1.1; (3) sufficient concentrated hydrogen peroxide (30 wt.%) was added into the solution to ensure all Fe2+ turning to Fe3+; (4) then NH3·H2O (2 M) was added dropwise into the solution to control the pH at 2.0 ± 0.1, subsequently a cream-colored precipitate formed immediately; (5) after being stirred for 30 min, the precipitate was filtered, washed three times with deionized water and dried in an oven at 80 °C. Thus, FePO4·xH2O precursor was obtained. Later, Li2CO3 and oxalic acid were ball milled with the precursor for 4 h in a molar ratio of Li:Fe:C = 1:1:1.8. The obtained mixture was sintered at 600 °C for 12 h under argon atmosphere, followed by natural cooling to room temperature. The LiFePO4 samples prepared from various lixivium (obtained by leaching ilmenite with 15 wt.%, 20 wt.%, 25 wt.% and 30 wt.% hydrochloric acid) were labeled as A, B, C and D, respectively.
https://doi.org/10.1016/j.jallcom.2010.07.003_p2_6 | The elemental content of samples was analyzed using inductively coupled plasma emission spectroscopy (ICP, IRIS intrepid XSP, Thermo Electron Corporation), and the carbon concentration by C-S analysis (Eltar, Germany). The powder X-ray diffraction (XRD, Rint-2000, Rigaku) using CuKα radiation was employed to identify the crystalline phase of the synthesized material. XRD Rietveld refinement was performed by FULLPROF. The morphology was measured by scanning electron microscope (JEOL, JSM-5600LV) with an accelerating voltage of 20 kV. The elements on the surface of samples were identified by energy-dispersive X-ray spectroscopy (EDS). Conductivity measurements were made on disk-shaped fired samples by four-point D.C. methods.
https://doi.org/10.1016/j.jallcom.2010.07.003_p2_7 | The electrochemical performance was performed using a two-electrode coin-type cell (CR2025) of Li¦LiPF6 (EC:EMC:DMC = 1:1:1 in volume)¦LiFePO4. The working cathode is composed of 80 wt.% LiFePO4 powders, 10 wt.% acetylene black as conducting agent, and 10 wt.% poly (vinylidene fluoride) as binder. After being blended in N-methyl pyrrolidinone, the mixed slurry was spread uniformly on a thin aluminum foil and dried in vacuum for 12 h at 120 °C. A metal lithium foil was used as anode. Electrodes were punched in the form of 14 mm diameter disks, and the typical positive electrode loadings were in the range of 1.95–2 mg/cm2. A polypropylene micro-porous film was used as the separator. The assembly of the cells was carried out in a dry argon-filled glove box. The cells were charged and discharged over a voltage range of 2.5–4.1 V versus Li/Li+ electrode at room temperature.
https://doi.org/10.1016/j.jallcom.2010.07.003_p3_3 | In order to obtain the high quality synthetic rutile and high-performance LiFePO4, the separation of titanium and iron, and the distribution of impurities (i.e., Mg, Si, Al, Ca and Mn) between the liquid and solid phases are extremely important. In leaching process, the ideal situation is that all of the Fe, Mg, Al, Ca and Mn enter the liquid phase, while Ti and Si are still in the solid phase.
https://doi.org/10.1016/j.jallcom.2010.07.003_p3_4 | 3.1.1. Effect of HCl concentration Variation of dissolution of Fe and Ti at different hydrochloric acid concentrations with leaching time is shown in Fig. 2. The tests were carried out at 100 °C with the hydrochloric acid/ilmenite mass ratio of 1.2:1. Fig. 2(a) shows that Fe dissolution rate significantly increases with the acid concentration increasing from 15% to 20%, but further increase of acid concentration does not visibly improve the Fe dissolution. On the contrary, the Ti dissolution rate decreases with the increased acid concentration. As shown in Fig. 2(b), Ti dissolution rate under 15% hydrochloric acid is obviously higher than those under 20%, 25% and 30% hydrochloric acid. Furthermore, it can be seen that Fe and Ti dissolution rates show almost no change after 2 h when the concentration of hydrochloric acid is larger than 20%, thus the optimal reaction time 2 h is applied in the subsequent experiments. Download : Download full-size image Fig. 2. Effect of hydrochloric acid concentration on Fe (a) and Ti (b) dissolution. Effect of HCl concentration on the elements dissolution was investigated at 100 °C for leaching 2 h, and the results are shown in Fig. 3. It is obvious that Si is not dissolved during the leaching process, even in the 30% HCl concentration. The dissolution rates of Mg, Al, Mn and Ca reach ∼99% when the acid concentration increases to 20%, but the elements dissolution rates remain stable with further increase of the acid concentration. Download : Download full-size image Fig. 3. Effect of hydrochloric acid concentration on the elements dissolution. The obtained titanium hydrolysate was calcined at 900 °C for 4 h to prepare rutile. The chemical composition of the prepared rutile is listed in Table 2. It can be seen that the TiO2 content rapidly increases from 70.4% to 90.8% with the acid concentration increasing from 15% to 20%, which accompanies the sharp decrease of Fe2O3 content from 19.5% to 2.21%. However, the TiO2 content gradually increase and Fe2O3 content gradually decrease when further increase the acid concentration. The results are in good agreement with that we discussed in Fig. 2, Fig. 3. Therefore, the expected leaching results can be achieved with 20–30% HCl concentration. Nevertheless, in order to reduce the volatility of HCl and recycle the hydrochloric acid, 20% acid concentration is selected as the optimal condition. Table 2. Effect of hydrochloric acid concentration on preparation of synthetic rutile. Hydrochloric acid concentration (wt.%) Fe2O3 in rutile (wt.%) TiO2 in rutile (wt.%) TiO2 losses in solution (%) 15 19.50 70.4 1.72 20 2.21 90.8 1.07 25 1.78 91.3 0.88 30 1.55 92.0 0.70 Hydrochloric acid/ilmenite mass ratio: 1.2:1, temperature: 100 °C, leaching time: 2 h.
https://doi.org/10.1016/j.jallcom.2010.07.003_p3_5 | 3.1.2. Effect of reaction temperature Fig. 4 shows the results of experiments carried out with 20 wt.% hydrochloric acid and acid/ilmenite mass ratio of 1.2:1. When the temperature is below 100 °C, the dissolution rates of Fe, Mg, Al, Mn and Ca significantly increase with the temperature, but the Ti dissolution decreases with the temperature. The Fe, Mg, Al, Mn and Ca dissolution rates 78%, 83%, 72.8%, 82.6% and 76% sharply increase to 97.7%, 99%, 98.2%, 99.2% and 98.2% when the temperature increases from 80 to 100 °C. This is accompanied with the decrease of Ti dissolution from 4.83% to 1.07%. The hydrolysis reaction of TiOCl2 is known to be much enhanced at higher temperature, which is thought to be the main reason for the improvement in the impurity elements removal and Ti recovery. However, further raising the temperature to 110 °C does not yield obvious changes of all the elements dissolution. Download : Download full-size image Fig. 4. Effect of reaction temperature on the elements dissolution. Chemical analysis of the synthetic rutile prepared at different temperatures is listed in Table 3. The TiO2 and Fe2O3 contents of rutile show significant changes by increasing the reaction temperature from 80 to 100 °C, and little change from 100 to 110 °C, which is consistent with the results in Fig. 4. Thus, the optimal reaction temperature is 100 °C. Table 3. Effect of reaction temperature on preparation of synthetic rutile. Reaction temperature (°C) Fe2O3 in rutile (wt.%) TiO2 in rutile (wt.%) TiO2 losses in solution (%) 80 15.80 74.7 4.83 90 7.46 85.6 2.47 100 2.21 90.8 1.07 110 1.46 91.6 0.72 Hydrochloric acid concentration: 20 wt.%, hydrochloric acid/ilmenite mass ratio: 1.2:1, leaching time: 2 h.
https://doi.org/10.1016/j.jallcom.2010.07.003_p3_6 | 3.1.3. Effect of hydrochloric acid/ilmenite ratio The effect of hydrochloric acid (100% HCl)/ilmenite mass ratio on elements dissolution (Fig. 5) was studied at 100 °C with 20 wt.% hydrochloric acid. The acid/ilmenite mass ratios range from 0.9:1 to 1.8:1. The theoretic acid consumption (acid/ilmenite mass ratio of 1.46:1) was calculated with the reaction formulas (1), (2). (1) FeO·TiO2 + 4HCl = FeCl2 + TiOCl2 + 2H2O (2) Fe2O3 + 6HCl = 2FeCl3 + 3H2O Download : Download full-size image Fig. 5. Effect of hydrochloric acid/ilmenite ratio on the elements dissolution. Fig. 5 shows that the Fe, Mg, Al, Mn and Ca dissolution rates obviously increase with the acid/ilmenite mass ratio increasing from 0.9:1 to 1.2:1, and then tend to be constant at higher ratios. The Ti losses in solution increases from 0.85% to 2.32% with acid/ilmenite mass ratio increasing from 0.9:1 to 1.8:1, due to the high acid/solid ratio greatly inhibits the titanium hydrolysis and precipitation. The chemical composition of the prepared rutile is listed in Table 4. It is found that the purity of rutile increases with the hydrochloric acid/ilmenite ratio, and the high quality rutile (>90%) can be obtained when the ratio is larger than 1.2:1. Considering the quality of rutile, the losses of titanium in solution and the acid consumption, the optimum acid/ilmenite mass ratio is 1.2:1. Table 4. Effect of hydrochloric acid/ilmenite ratio on preparation of synthetic rutile. Hydrochloric acid/ilmenite mass ratio Fe2O3 in rutile (wt.%) TiO2 in rutile (wt.%) TiO2 losses in solution (%) 0.9:1 16.86 73.2 0.85 1.2:1 2.21 90.8 1.07 1.46:1 1.56 91.6 1.47 1.8:1 1.15 92.9 2.32 Hydrochloric acid concentration: 20 wt.%, temperature: 100 °C, leaching time: 2 h.
https://doi.org/10.1016/j.jallcom.2010.07.003_p3_8 | Fig. 6 shows the XRD patterns of the titanium hydrolysate and synthetic rutile prepared under the optimal conditions. The XRD pattern of hydrolysate displays the diffraction peaks of rutile, which indicates that the rutile phase begins to form during the coupled dissolution and hydrolysis process. However, all the peaks are weak and broad, indicating low crystallinity. The hydrolysate was calcined at 900 °C for 4 h to obtain crystalline TiO2. Its XRD pattern matches both the Bragg-position and intensity of rutile (JCPDS no. 71-0650), which demonstrates that a synthetic rutile with high crystallinity was prepared. Download : Download full-size image Fig. 6. XRD patterns of the titanium hydrolysate (a) and synthetic rutile (b) prepared under the optimal conditions.
https://doi.org/10.1016/j.jallcom.2010.07.003_p3_9 | Fig. 7(a) and (b) shows the SEM image and EDS of the synthetic rutile prepared under the optimal conditions, respectively. As shown, the sample exhibits nano-scale primary particles, and the primary particles agglomerate to secondary particles in the size of 2–8 μm. The grain size is finer than the required specification for the titanium dioxide chlorination process (>50 μm) [25]. Thus, an additional granulation process is needed to increase the particle size. From EDS pattern (Fig. 7(b)), it can be seen that the sample contains major elements Ti, O, Si and trace elements Fe, Mn, Ca, Al and Mg. Further, the accurate chemical composition of the sample is determined by ICP, and the results are listed in Table 5. As shown, the contents of MgO, MnO2 and CaO are low enough to meet the requirement for the production of titanium dioxide by chlorination process. The Fe2O3 content is slightly higher than the standard value (≤1.5%), which is generally accepted in industry, and it could be reduced by prolonging the leaching time or increasing the acid/ilmenite ratio. Download : Download full-size image Fig. 7. SEM image (a) and EDS (b) of the synthetic rutile prepared under the optimal conditions. Table 5. Chemical composition (wt.%) of the synthetic rutile prepared under the optimal conditions. TiO2 Fe2O3 MgO Al2O3 MnO2 CaO SiO2 90.8 2.21 0.106 0.105 0.052 0.124 6.421
https://doi.org/10.1016/j.jallcom.2010.07.003_p3_11 | As the starting material, the lixivium was firstly diluted with deionized water to obtain 0.25 M (Fe) solution. The elemental concentration of starting material (the lixivium leached by 20 wt.% hydrochloric acid), pKsp (25 °C) and theoretic initial precipitation pH (pH0) of the insoluble compounds (FePO4, Mg3(PO4)2, MnNH4PO4, AlPO4, Ca3(PO4)2 and TiO(OH)2) are listed in Table 6. The pH0 is calculated with the elemental concentration and pKsp, according to the solid solubility formula [26]. It is found that the initial precipitation pH values of Fe, Mg, Mn, Al, Ca and Ti are 0.318, 3.496, 4.219, 0.728, 3.755 and 0.784, respectively. The results indicate that Al and Ti could enter the FePO4·xH2O precursor under the reaction pH value 2.0, while, other elements, Mg, Mn and Ca will be totally excluded from the precursor in theory. Table 6. Chemical composition of the starting material (the lixivium leached by 20 wt.% hydrochloric acid), pKsp (25 °C) and theoretic initial precipitation pH (pH0) of the corresponding insoluble compounds. Elements Fe Mg Mn Al Ca Ti Si Concentration (mol/L) 0.25 0.0680 0.0038 0.0147 0.0056 0.0027 ∼0 Insoluble compounds pKsp 21.89 23–27 12 18.24 28.7 29 – Precipitation pH0 0.318 3.496–4.163 4.219 0.728 3.755 0.784 –
https://doi.org/10.1016/j.jallcom.2010.07.003_p3_12 | Table 7 shows the chemical composition of LiFePO4 samples. The samples prepared from various lixivium (obtained by leaching ilmenite with 15 wt.%, 20 wt.%, 25 wt.% and 30 wt.% hydrochloric acid) are labeled as A, B, C and D, respectively. As shown, a small amount of Al and Ti are detected in all the samples, whereas Mg, Mn and Ca are not detected. The experimental results are in good agreement with what we expected in Table 6. The Ti content decreases from samples A to D, which is ascribed to that the Ti losses in lixivium decreases with the increased HCl concentration. However, Al content remains stable, owing to the similar Al/Fe ratios of all the lixivium. Table 7. The molar ratio of Li, Fe, P, Mg, Mn, Al, Ca and Ti in LiFePO4 samples. Samples Li Fe P Mg Mn Al Ca Ti A 0.905 0.981 1 0 0 0.0160 0 0.0212 B 0.947 0.980 1 0 0 0.0166 0 0.0109 C 0.961 0.986 1 0 0 0.0166 0 0.0076 D 0.966 0.984 1 0 0 0.0168 0 0.0053
https://doi.org/10.1016/j.jallcom.2010.07.003_p3_13 | The XRD patterns of LiFePO4 samples are shown in Fig. 8. As shown, the diffraction lines of all samples are indexed to an orthorhombic crystal structure (triphylite, space group Pnma), and no impurity phases are detected. C-S analysis confirms that the remaining carbon of samples A, B, C and D is 1.12 wt.%, 0.89 wt.%, 0.84 wt.% and 0.93 wt.%, respectively. The carbon comes from the oxalic acid during annealing procedure. Nevertheless, no diffraction peaks of carbon are detected, indicating that it is amorphous. It is found that Al–Ti doping does not obviously change the structural characteristics of LiFePO4. However, the intensity of XRD peaks decreases with the increased dopants amounts (i.e., from D to A), which reveals that Al3+ and Ti4+ ions have entered the lattices of LiFePO4 crystal. Download : Download full-size image Fig. 8. XRD patterns of LiFePO4 samples synthesized from various lixivium.
https://doi.org/10.1016/j.jallcom.2010.07.003_p3_14 | Previous studies have shown that metallic ions could occupy Li site (M1), Fe site (M2) or both [8], [9], [10], [27], [28]. In order to clarify whether the dopants occupy Li site or Fe site, the atom positions and occupancy were refined by Rietveld method. We attempted all the possible occupying ways, and the best refinement result was only obtained when constrained Ti4+ to occupy M1 site and Al3+ to occupy both sites. As a typical case, the Rietveld-refined X-ray diffraction pattern of sample B is shown in Fig. 9, and the crystal parameters are summarized in Table 8. As shown, the observed and calculated patterns match well. It is found that Ti4+ ions and partial Al3+ ions substitute on M1 site with charge compensating vacancies (Li vacancies) on M1 site, and partial Al3+ ions substitute on M2 site with charge compensating vacancies (Fe vacancies) on M2 site. It is also noted that the calculated atomic ratio of Li, Fe, Al, Ti and P (Table 8, occupancy), 0.9536:0.9787:(0.0020 + 0.0142):0.0101:1, is basically consistent with the ICP result (Table 7, sample B), 0.947:0.980:0.0166:0.0109:1. Furthermore, we also refined the XRD data of samples A, C and D, and similar results were obtained. Download : Download full-size image Fig. 9. Rietveld-refined X-ray diffraction pattern of LiFePO4 sample B. Table 8. Results of structural analysis obtained from X-ray Rietveld refinement of LiFePO4 sample B. Atoms Site x y z Occupancy Li 4a 0 0 0 0.9536(7) Al 4a 0 0 0 0.0020(9) Ti 4a 0 0 0 0.0101(10) Fe 4c 0.2824(8) 0.25 0.9740(9) 0.9787(9) Al 4c 0.2824(8) 0.25 0.9740 (9) 0.0142(11) P 4c 0.0952(6) 0.25 0.4183(5) 1 O1 4c 0.0964(10) 0.25 0.7420(6) 1 O2 4c 0.4560(7) 0.25 0.2055(9) 1 O3 8d 0.1647(9) 0.0482(9) 0.2836(8) 1 Space group: Pnma. Rp = 7.84%, , Rexp = 5.48%. Cell constant (Å): a = 10.3262(8), b = 6.0087(6), c = 4.6998(9); cell volume (Å3): 291.6087(9).
https://doi.org/10.1016/j.jallcom.2010.07.003_p3_15 | SEM images show that all the LiFePO4 samples exhibit similar morphologies. As a typical case, Fig. 10(a) and (b) shows the SEM image and corresponding EDS pattern of sample B, respectively. As shown, fine particles in the size of 0.1–1 μm can be observed. The EDS result indicates that the sample contains a small amount of Al and Ti, but does not contain Mg, Ca, Mn and Si, which is consistent with the ICP results in Table 7. Download : Download full-size image Fig. 10. SEM image (a) and EDS pattern (b) of LiFePO4 sample B.
https://doi.org/10.1016/j.jallcom.2010.07.003_p3_16 | Fig. 11 displays the initial charge/discharge curves of LiFePO4 samples at various C rates. As shown, all the samples exhibit good electrochemical properties. The samples A, B, C and D show initial discharge capacity of 152, 159, 162 and 163 mAh g−1 at 0.1C rate, and 144, 151, 153 and 154 mAh g−1 at 1C rate, respectively. The capacity at low current densities decreases from samples D to A, owing to the increased impurity content (Al3+ and Ti4+). By increasing the current density, the utilization rate of the active materials decreases along with the polarization of electrodes increases. Samples A, B, C and D exhibit a capacity of 135, 140, 141 and 141 mAh g−1 at 2C rate, and 119, 123, 120 and 116 mAh g−1 at 5C rate, respectively. At higher current densities, the polarization of electrodes increases from samples A to D, which should be ascribed to the conductivity of LiFePO4 decrease with the reduced doping amount. The electrical conductivity of samples A, B, C and D is 1.12 × 10−2, 1.09 × 10−2, 9.95 × 10−3 and 9.92 × 10−3 S cm−1, respectively. Download : Download full-size image Fig. 11. The initial charge and discharge curves of LiFePO4 samples at various C rates.
https://doi.org/10.1016/j.jallcom.2010.07.003_p3_17 | Cycling performance of LiFePO4 samples is shown in Fig. 12. It is found that all the samples show about 100% capacity retention after 100 cycles at 1C and 2C rates. But at higher current rate (5C), the capacity retention of A, B, C and D at 100th cycle is reduced to 96.6%, 95.9%, 93.3% and 93.1%, respectively. However, the capacity retention of all the samples is still higher than 93%. Download : Download full-size image Fig. 12. Cycling performance of LiFePO4 samples at various C rates.
https://doi.org/10.1016/j.jallcom.2010.07.003_p3_18 | The excellent electrochemical properties of the final products confirm that synthesis high-performance LiFePO4 from ilmenite lixivium is practicable. The performance of LiFePO4 is related to the Al and Ti content of lixivium, whereas is irrelevant to the content of Mg, Mn and Ca. Because the Al content of natural ilmenite is usually very low, thus, the key step is to control the Ti content of lixivium. Therefore, the Ti losses in the lixivium must be controlled to a relatively low value by optimizing leaching process.
https://doi.org/10.1016/j.jallcom.2010.07.003_p4_2 | High quality synthetic rutile and high-performance LiFePO4 cathode material are successfully prepared from the natural ilmenite. The quality of synthetic rutile and the performance of LiFePO4 are largely determined by the leaching process. The optimal leaching conditions are as follows: HCl concentration 20 wt.%, reaction temperature 100 °C and hydrochloric acid/ilmenite mass ratio of 1.2:1. Under the optimal conditions, almost all of the Fe, Mg, Al, Ca and Mn would enter the liquid phase, whereas Ti and Si remain in the slag, and the obtained synthetic rutile meets the requirement for the production of titanium dioxide by chlorination. LiFePO4 cathode materials are prepared from various lixivium. It is found that all the LiFePO4 samples show excellent electrochemical properties. In this work, three goals can be achieved, namely the utilization of ilmenite, preparation of high quality synthetic rutile and synthesis of high-performance LiFePO4. In a word, almost all of the titanium and iron are effectively utilized and the ultimate products are high value-added. Based on these results, we believe that this method is a promising process to comprehensively utilize the natural ilmenite.
https://doi.org/10.1016/j.jallcom.2010.08.154_p1_2 | LiFePO4, as a potential cathode material for the lithium ion batteries, was first reported by Goodenough and co-workers in 1997 [1], [2], which has a high lithium intercalation voltage of 3.4 V compared with lithium metal and a high theoretical capacity of 170 mA h g−1. Subsequently, LiFePO4 has received much attention as a next-generation cathode material in lithium ion batteries because of the non-toxicity and high safety and the abundance of its raw materials, the intensive investigations on LiFePO4 have been done over years and significant advances have been made [3], [4], [5], [6], [7]. However, the main problems with this material are low electronic conductivity and low lithium diffusivity, which prevent its large-scale application in electric vehicles (EVs) and hybrid electric vehicles (HEVs) [8], [9], [10].
https://doi.org/10.1016/j.jallcom.2010.08.154_p1_3 | Thus far, much effort has been made to improve the electric and ionic conductivities of LiFePO4 by reducing the particle size [11], [12], [13], [14] and surface modification and doping, especially carbon coating is the most common surface modified method [15], [16], [17], [18], [19], [20]. So far, there have been few reports on oxide or other coating on the LiFePO4 particle surface [21], [22], [23], [24], [25], [26], [27]. But for other cathode materials such as layered LiCoO2, LiNiO2, spinel LiMn2O4, oxides coating has been proved to be an effective method to improve the performance of cathode materials such as preventing the direct contact with the electrolyte solution, improving the structural stability, increasing Li-ion conductivity, reducing capacity fading and so on [26], [27], [28], [29], [30], [31], [32], [33], [34].
https://doi.org/10.1016/j.jallcom.2010.08.154_p1_4 | SiO2 protective layer is efficient in decreasing by more than 50% the exothermic reaction of the cathode material LiNi0.8Co0.2O2 in the charged state with the electrolyte [34]. Silica, as a good additive used in battery industry, has been proved to effectively enhance the ionic conductivity when it used in organic electrolytes [35], [36]. To our knowledge, no publications about SiO2 coating on the LiFePO4 particle are seen. In this paper, SiO2 was coated onto the surface of LiFePO4 particles by a sol–gel method. The results demonstrate the electrochemical performance of LiFePO4 cathode materials is enhanced by the SiO2 coating.
https://doi.org/10.1016/j.jallcom.2010.08.154_p2_2 | The LiFePO4 powder (Aleees Inc.) was mixed with tetraethylorthosilicate (TEOS, 99%) in a molar ratio of TEOS: LiFePO4 = 5:100 in ethanol. Then the slurry was stirred for 5 h and dried at 70 °C. Finally, the dried materials were fired at 500 °C for 1 h in a purified Ar gas flow to prevent the formation of Fe3+ compounds and the SiO2-coated LiFePO4 were obtained.
https://doi.org/10.1016/j.jallcom.2010.08.154_p2_3 | The powder were characterized by X-ray powder diffraction analysis (XRD, D/MAX-2500, Rigaku Co., Japan) with Cu Kα radiation and the structural parameters were determined by Rietveld analysis of the diffraction profiles, using the Maud program. The particle morphology was observed using a scanning electron microscope (Ultra-high Resolution SEM S-4800, Hitachi Company) and transition electron microscope (JEM-2011, JEOL, Japan), and EDS mapping analysis was used to analyze the composition and element distribution of the particle surface.
https://doi.org/10.1016/j.jallcom.2010.08.154_p2_4 | The electrochemical performance of both pristine LiFePO4 and SiO2-coated LiFePO4 cathode materials were evaluated using coin-type cells (CR2016). A lithium metal foil was used as the anode. Composite cathode films were prepared by mixing of 80 wt% LiFePO4 active material, 10 wt% acetylene black as a conductive additive and 10 wt% polyvinylidene fluoride (PVDF) as a binder, and N-methyl pyrrolidone (NMP) as a solvent. The paste was then coated onto an aluminum foil, and finally dried under vacuum at 100 °C for 10 h before electrochemical evaluation. The electrolyte was a solution of 1 M LiPF6 dissolved in the mixture solution of ethylene carbonate (EC) and dimethyl carbonate (DMC) with ratio of 1:1. A microporous polypropylene sheet (Celgard 2400, Celgard Inc., USA) was used as the separator. The cells were assembled in a dry glove box filled with pure argon. All the cells were allowed to age for 10 h before testing. The charge-discharge tests were conducted on a battery test system(C2001A, LAND, China) with cut-off voltages of 2.5 V and 4.3 V (versus Li/Li+) at different current rate at room temperature and 55 °C. The electrochemical impedance spectroscopy (EIS) was employed to characterize the interfacial resistance of cathode using a Chenhua CHI760B Electrochemical Workstation over the frequency range from 1 MHz to 1 mHz with an amplitude of 10 mVrms at room temperature. Electrochemical impedance spectroscopy (EIS) of the LiFePO4 with SiO2 coating and the LiFePO4 without SiO2 coating were measured by using same coin cells in same conditions. The relative difference of EIS should reflect the difference of the cathode materials.
https://doi.org/10.1016/j.jallcom.2010.08.154_p3_2 | Fig. 1 shows the XRD patterns of the uncoated pristine LiFePO4 (abbreviated as u-LFP) and the SiO2-coated LiFePO4 (abbreviated as Si-LFP) powders. From both patterns, only LiFePO4 was detected and there were not peaks of SiO2. This may be due to the low content and amorphous state of SiO2. The lattice constants of u-LFP and Si-LFP obtained by Rietveld refinement analysis was tabulated in Table 1. The results show that surface modification using SiO2 did not cause the change in the lattice constants. This indicates Si atoms adhered on the surface of LiFePO4 particles as SiO2 coating rather than diffused into LiFePO4 lattice.
https://doi.org/10.1016/j.jallcom.2010.08.154_p3_5 | Fig. 2 shows the SEM and TEM images of u-LFP and Si-LFP samples. The SEM micrographs show that the product particles are uniform and particle size is about hundreds of nanometers. The TEM micrographs show the surface of u-LFP (as shown in Fig. 2b) was covered with a thin layer which should be the carbon coating, whereas the surface of Si-LFP (as shown in Fig. 2d) was covered with a denser and thicker amorphous layer, which should be the mixture of carbon and SiO2−x, as supported by EDS mapping analysis shown in Fig. 3. The amount of SiO2 was too small to form a film, it only was a thin layer nano SiO2 particles. The EDS mapping of Si, O, P, as shown in Fig. 3b–d, match with the SEM micrograph of the corresponding particles shown in Fig. 3a, which gives unequivocal evidence to the presence of SiO2−x coating on the surface of LiFePO4 particles. The EDS mapping of Si on individual Si-LFP particles gives fairly uniform Si distribution on the surface of particles.
https://doi.org/10.1016/j.jallcom.2010.08.154_p3_8 | Fig. 4 shows the discharge capacity and cycling performance at 0.1 C and 1 C charge–discharge rate, respectively, between 2.5 V and 4.3 V at room temperature. The u-LFP cell shows a capacity of near 150 mAh g−1 at 0.1 C and 140 mAh g−1 at 1C, whereas the capacity of Si-LFP cell reaches nearly 160 mAh g−1 at 0.1 C and 145 mAh g−1 at 1 C. The higher capacity of Si-LFP should be derived from improving of the structural stability of LiFePO4 grains coated by amorphous SiO2−x layer, increasing the orderliness of Li-ion intercalation/de-intercalation. The amorphous SiO2−x networks layer may accelerate the Li+ diffusion, which can be supported by the impedance measurement results shown in Fig. 5.
https://doi.org/10.1016/j.jallcom.2010.08.154_p3_11 | Fig. 5 shows the electrochemical impedance spectroscopy (EIS) profiles of u-LFP and Si-LFP cathodes at selected cycles. The EIS measurements were carried out at the fully discharged state and room temperature. The total interfacial resistance can be derived from the resistance of the semi-circle within the curves. It can be seen that the interfacial resistance of the Si-LFP cell shifts from 29 Ω to 33 Ω after 30 cycles, while the interfacial resistance of the u-LFP cell shifts from 39 Ω to 77 Ω after 30 cycles. This implies the SiO2−x coating modification has effectively enhanced the Li-ion diffusion and restrained the increasing of the interfacial resistance among particles during the cycles. Silica as a good additive was used in polymer electrolytes; it has been proved able to effectively enhance the ionic conductivity [35], [36]. Although SiO2 is an isolator, but in this study, nano-SiO2 layer was formed in reducing atmosphere, it may be amorphous nano-SiO2−x. Another electrolyte seeps into these amorphous nano-SiO2−x to form solid electrolyte. So the SiO2 coating can reduce the electrochemical impedance of cathode.
https://doi.org/10.1016/j.jallcom.2010.08.154_p3_12 | The discharge potential curves at selected cycles of the two cells are showed in Fig. 6. Before the capacity reaches 130 mAh g−1, the discharge curves match with each other perfectly, which indicates that the fundamental nature of the Li-ion intercalation/de-intercalation LiFePO4 lattices in the early stages of charge/discharge was not affected by the coating. However, after the capacity reaches 130 mAh g−1, the discharge potential of the Si-LFP cell slowly reduces and its discharge capacity could reach higher. For instance, at the first cycle, the capacity of the Si-LFP cell finally reaches 158 mAh g−1, as shown in Fig. 6. We infer that the SiO2 coating played a regulatory role for insertion of the Li-ion into the lattice in later discharge stage, it may have increased the order of lithium ions that occupy the outer lattice sites of the LiFePO4 grains and increase the number of lithium ion into the lattice, thus resulting in voltage drop delay, and capacity increases.
https://doi.org/10.1016/j.jallcom.2010.08.154_p3_14 | Fig. 7 shows the cycle performance of the LiFePO4 cathode materials with and without SiO2 coating at 55 °C. The cycling was carried out between 2.5 V and 4.3 V at 0.5 C charge–discharge rate. The capacity retention rate of the Si-LFP cell is near to 94% of the initial capacity after 100 cycles, while the capacity retention of the u-LFP cell is about 91%. This result demonstrates that the SiO2 coating can improve the cycling stability of LiFePO4 cathode materials at high temperature. Such an improvement in the cycle performance of the Si-LFP over the u-LFP cell is largely due to the presence of the SiO2 coating that helps to prevent direct contact between the LiFePO4 particles and the electrolyte, and thus reduces erosion of LiFePO4 upon cycling. This is consistent with the observation that the Si-LFP/Li cell has a lower increasing rate in interfacial resistance than the u-LFPO/Li, as shown in Fig. 5.
https://doi.org/10.1016/j.jallcom.2010.08.154_p4_2 | The LiFePO4 coated with SiO2 shows improved electrochemical performance such as higher cycling capacity and lower cell impedance. This is attributed to the presence of SiO2 on the particle surface which effectively prevents the LiFePO4 particles from the direct contact with the electrolyte solution, improving the structural stability, reducing the interfacial resistance and increasing Li-ion conductivity. The SiO2 coating plays a regulatory role for Li-ion inserting the lattice, increasing the order of lithium ion occupied the outer lattice of the particle.
https://doi.org/10.1016/j.jallcom.2010.08.161_p1_2 | Since Padhi et al. did their breakthrough work on phospho-olivine polyanionic compound in 1997 [1], lithium iron phosphate (LiFePO4) has become one of the most promising cathode materials for lithium ion batteries. Lithium iron phosphate exhibits several outstanding properties in terms of better cycling stability [2], superior thermal stability [3], low cost, and environmental friendliness [4]. Consequently, in electrical and hybrid electrical vehicles (EVs/HEVs), backup power systems, and other energy storage devices, LiFePO4 has fulfilled most of the principal requirements, i.e. non-toxicity, low cost, safety, higher power/energy density, and excellent rate capability and long cycle life [5]. However, lithium iron phosphate suffers two major disadvantages, such as low electronic conductivity (∼10−9 S cm−1) and a slow lithium ion diffusion coefficient (∼1.8 × 10−14 cm2 s−1) [6], resulting poor electrochemical performance, especially poor rate capability. Researchers have been committed to developing better solutions to optimize its properties in order to successfully utilize lithium iron phosphate as cathode material in lithium ion batteries for EVs/HEVs, or other high power applications. Among those techniques, cation doping [7], [8], [9], and coating or embedding with conductive layers, particularly from carbon [10], [11], have stood out as reliable methods to improve its electronic conductivity. With regard to the carbon effects, more attention has been focused on how to perfect the carbon coating layer using different primary carbon sources and how to achieve the most efficient coating method, because this conductive layer absolutely plays an important role in improving conductivity and facilitating the delithiation and lithiation processes [3], [12]. However, due to the fact that carbon, when contributed as part of the cathode materials, would decrease the theoretical capacity of cathode material, many researchers have tried to reduce the carbon content to reach higher energy density and tap density [13], [14]. Doeff et al. [15] reported that the morphology and characteristic of residual carbon can affect the electrochemical performance of LiFePO4, i.e., the higher the content of carbon sp2 character in the coating, the better are the electrochemical properties that can be expected. Recently, there are many reports on the synthesis of LiFePO4 by using polymeric additive (PA). The polymers used include polyaniline (PAn) [16], polypyrrole (PPy) [17], polyethylene [18], polyetheramine [19], and polystyrene [20]. These polymer additives not only possess electrochemical activity by itself, but also form a carbonaceous deposit on the surfaces of particles, to suppress the crystal growth and the content of impurity phase (Li3Fe2(PO4)3). Therefore, polymers have become an ideal substitute for other carbon sources in the synthesis of LiFePO4.
https://doi.org/10.1016/j.jallcom.2010.08.161_p1_3 | In addition, the low Li-ion diffusion rate can be overcome by particle size minimization [21], [22]. Gaberscek et al. [23] have claimed that smaller particle size is a key factor that enhances the properties of LiFePO4 because a shorter lithium ion transport length and lower electrode resistance can be achieved. Delacourt et al. [21] further demonstrated that carbon-free LiFePO4 can deliver a capacity of 147 mAh/g at the 5 C-rate when the particle size is controlled to be around 140 nm. In this regard, several methods have been proposed to minimize the particle size of LiFePO4, for instance, sintering at lower temperature [6], co-precipitation in an aqueous medium [24], [25], hydrothermal synthesis [26], mechanical activation [22], [27], and chemical vapor deposition [28].
https://doi.org/10.1016/j.jallcom.2010.08.161_p1_4 | Based on the previous research work, we believe the electrochemical performance of LiFePO4 can be improved by forming a conductive layer, while simultaneously minimizing their particle size. In this paper, the co-precipitation method was chosen as the synthetic method for the precursor, because of the feasibility of controlling the morphology and the accessibility of cheap raw materials. At the same time, aniline monomer, a highly conductive polymer, has been chosen as the carbon source during polymerization. Nanocrystalline LiFePO4 with carbon coating layer was prepared by a reduction process.
https://doi.org/10.1016/j.jallcom.2010.08.161_p2_3 | FePO4/PAn composite was synthesized through a spontaneous precipitation and polymerization in an aqueous solution. Typically, stoichiometric NH4H2PO4 (0.4671 g, 98.5%, Sigma–Aldrich), aniline monomer (200 μl, 99%, Sigma–Aldrich), and HCl (37%, Sigma–Aldrich, equimolar with aniline) were dissolved in 50 ml distilled water. Then, 50 ml aqueous solution of H2O2 (4 ml, 50 wt%, Sigma–Aldrich) and FeSO4·7H2O (1.1233 g, 99%, Sigma–Aldrich) were both added to the above-mentioned solution under vigorous stirring at room temperature, and a black precipitate emerged. After stirring for 5 h, the resultant precipitant was washed for 3 times with distilled water, filtered, and dried at 50 °C overnight in vacuum. To synthesize LiFePO4, 0.1 mol LiCH3COO (100%, Sigma–Aldrich), 0.1 mol as-prepared FePO4/PAn precursor, and 0.06 mol l-ascorbic acid (VC) (99%, Sigma–Aldrich) were dispersed in ethanol and ultrasonicated for 30 min. After stirring the suspension for 5 h at 60 °C, the alcohol-insoluble amorphous precipitate was separated by filtration, washed with distilled water, and dried at 50 °C overnight in vacuum. Finally, crystalline LiFePO4 was obtained by sintering the amorphous LiFePO4 at 350 °C for 5 h, and then at 650 °C for 15 h.
https://doi.org/10.1016/j.jallcom.2010.08.161_p2_5 | Thermogravimetric–differential scanning calorimetry (TG–DSC) was conducted on a TGA/DSC1 thermogravimetric analyzer between 35 °C and 800 °C at a heating rate of 5 °C/min under argon atmosphere. X-ray diffraction (XRD) was conducted to determine the phase of the precursors and the as-prepared LiFePO4 by using a GBC MMA X-ray diffractometer with Cu Kα radiation. Raman spectroscopy was performed with a Jobin Yvon HR800 confocal Raman system with a laser wavelength of 632.81 nm on a 300 lines/mm grating at room temperature. X-ray photoelectron spectroscopy (XPS, Axis Nova) was performed to confirm the oxidation state in the final product. The surface morphology and particle size distribution were observed using field-emission scanning electron microscopy (FESEM, JEOL7500) and transmission electron microscopy (TEM, JEOL JEM 2011).
https://doi.org/10.1016/j.jallcom.2010.08.161_p2_7 | The electrochemical characterization of LiFePO4 was conducted on CR2032 coin cells, which were assembled in an argon-filled glove box (Mbraun, Unilab, Germany) using LiFePO4 as the cathode material, lithium foil as the counter electrode, and 1 M LiPF6 in a mixture of ethylene carbonate and dimethyl carbonate (EC:DMC = 1:1) as the electrolyte. After dispersing 80 wt% active material, 12 wt% carbon black, and 8 wt% polyvinylidene fluoride (PVDF) in n-methyl pyrrolidinone (NMP) to form a slurry, the cathode was made by spreading the slurry onto Al foil. After vacuum drying at 110 °C, the coated electrodes were pressed at 1200 kg/cm2. Cyclic voltammetry (CV) was conducted on a CHI660B instrument in the voltage range of 2.5–4.2 V at different scan rates. The galvanostatic charge–discharge tests were performed at various current densities in the range of 2.0–4.2 V at room temperature.
https://doi.org/10.1016/j.jallcom.2010.08.161_p3_3 | The XRD patterns of the as-obtained FePO4 are shown in Fig. 1. The diffraction line (a) indicates that the FePO4 as initially prepared by the co-precipitation method is completely amorphous without any peaks. After heat-treating at 450 °C, one major broad peak at the 2θ of 25.9° can be detected in the diffraction line (b), which means that the precursor has begun to dehydrate, but still remains amorphous; while after sintering at 650 °C, as shown in the diffraction line (c), a series of diffraction peaks have emerged. The highest intensity peak, at the 2θ of 25.9°, can be assigned to anhydrous FePO4 with a hexagonal structure (JCPDS card no. 29-0715) [4], indicating that amorphous FePO4 has transformed into crystalline phase after heat treated at an elevated temperature. Download : Download full-size image Fig. 1. XRD patterns of the amorphous FePO4 and crystallized FePO4 sintered at different temperature.
https://doi.org/10.1016/j.jallcom.2010.08.161_p3_4 | The TG–DSC curves of LiFePO4 precursor are displayed in Fig. 2 showing two obvious weight losses. The first weight loss occurred between room temperature and 150 °C, which is associated with the loss of physical absorption water in the as-prepared LiFePO4. Following that, the second weight loss around 170–350 °C indicated the carbonization of polyaniline and might involve the decomposition of some residue organic chemicals. No appreciable weight loss can be found over the temperature range from 350 °C to 450 °C, but an exothermic peak is visible at 438 °C in the DSC curve, which is related to the crystallization of this compound. Download : Download full-size image Fig. 2. TG-DSC curves of LiFePO4 precursor measured at a heating rate of 5 °C/min in the Ar flow between RT and 800 °C with a zoom-in area as an insert.
https://doi.org/10.1016/j.jallcom.2010.08.161_p3_5 | Fig. 3 shows the XRD patterns of LiFePO4 with a Raman spectrum as an inset. No peaks can be found in the diffraction line (a), which means the as-prepared LiFePO4 has emerged in amorphous form. After sintering at 650 °C for 15 h, a series of sharp and symmetric diffraction peaks can be detected in the diffraction line (b), indicating that the LiFePO4 is now highly crystallized and can be well indexed to ordered orthorhombic olivine structured LiFePO4 (JCPDS card no. 40-1499, space group Pmnb (62)). The lattice parameters calculated by MDI. Jade.5.0 are a = 5.985 nm, b = 10.306 nm, c = 4.681 nm, and V = 288.76 nm3, which are quite close to the results of a previous report [24]. In addition, there is no diffraction peak of carbon in the final sample, in order to confirm the existence of the residual carbon, Raman spectroscopy was performed, as shown in the inset in Fig. 3. Two bands in the range of 1110–1480 cm−1 and 1480–1720 cm−1 are attributed to the D-band and G-band of carbon, respectively, which reveals that the carbon was amorphous. Download : Download full-size image Fig. 3. XRD patterns of amorphous precursor (a), crystallized LiFePO4 (b) and Raman spectrum of LiFePO4 as an inset.
https://doi.org/10.1016/j.jallcom.2010.08.161_p3_6 | X-ray photoelectron spectroscopy (XPS) measurement was conducted on the as-obtained LiFePO4 to examine the oxidation state of Fe. As shown in Fig. 4, the binding energies (BE) of O1s, C1s, P2p, and Li1s were determined to be 531.2 eV, 284.4 eV, 133.4 eV, and 55.6 eV, respectively. Especially in the enlarged spectrum of Fe2p, shown as the inset in Fig. 4, one obvious peak and one satellite peak can be found at BEs of 710.9 eV and 723.8 eV, respectively, which correspond to Fe2p3/2 and Fe2p1/2 in LiFePO4 [29]. Therefore, based on the XRD and XPS results, LiFePO4 with high crystallinity and phase purity has been successfully synthesized. Download : Download full-size image Fig. 4. XPS pattern of LiFePO4 with a high-resolution XPS Fe2p spectrum as an insert.
https://doi.org/10.1016/j.jallcom.2010.08.161_p3_8 | Fig. 5 shows the FESEM images of LiFePO4. Ultra-fine primary particles with a size in the range of 40–50 nm have agglomerated to form larger secondary particles (with a size of about 100–110 nm). Fig. 5(b) clearly demonstrates that each secondary particle contains several primary particles and is wrapped in a thin layer of carbon. We believe that this layer was generated during the sintering process because of the carbonization of polyaniline. In order to further identify the structure of LiFePO4, TEM observation was performed. Fig. 6(a) exhibits a large particle cluster with uniform agglomerated nanoparticles and Fig. 6(b) demonstrates that the typical particle size of LiFePO4 is around 40–50 nm, with a continuous thin layer covering each particle, which is in agreement with the FESEM results. Selected-area electron diffraction (SAED), inset in Fig. 6(b), reveals that the as-prepared LiFePO4 is highly crystalline. The enlarged image of selected area in Fig. 6(b) is shown in Fig. 6(c), the high-resolution TEM images have confirmed that each crystallite is spheroidal and completely coated by a carbon layer with a thickness ranging from 3 nm to 5 nm (indicated by arrows). Another zoom-in area in Fig. 6(d) also confirms the morphology of as-prepared LiFePO4. Here, we emphasis that the conductive carbon layer is continuous, not only covering each primary crystallite, but also the outside of the agglomerated particles, so that it forms an efficient pathway for the lithiation and delithiation of lithium ions. Download : Download full-size image Fig. 5. FESEM images of LiFePO4 after sintered at 650 °C for 15 h at different magnification. Download : Download full-size image Fig. 6. TEM images of (a) LiFePO4; (b) enlarged TEM image of spherical LiFePO4 particles with a SAED as an inset; (c) zoom-in image of selected-area in (b) with enlarged d-spacing as an inset; (d) selected-area TEM image for LiFePO4 containing several primary crystallites.
https://doi.org/10.1016/j.jallcom.2010.08.161_p3_10 | In order to investigate the electrochemical properties of LiFePO4, a series of electrochemical tests have been done. Fig. 7(a) shows the first 5 cycles of CV curves of LiFePO4 composite in the voltage range of 2.5–4.2 V at the scan rate of 0.1 mV/s at room temperature. Negligible peak position shift can be found in the first oxidation peak compared with the subsequent four cycles, which indicates that LiFePO4 has excellent coulombic efficiency and reversible capability. In Fig. 7(b) a series of redox peaks between 3.2 V and 3.8 V are assigned to Fe2+/3+ at different scan rates. When the scan rate is increased gradually from 0.2 mV/s to 5 mV/s, the corresponding extraction and insertion of lithium ions can still be observed, which indicates superior rate performance of this material. Download : Download full-size image Fig. 7. Electrochemical properties of the as-prepared LiFePO4 (a) cyclic voltammetry tests for the initial 5 cycles at the scan rate 0.1 mV/s in the potential window 2.5–4.2 V; (b) cyclic voltammetry tests at different scan rates in the potential window 2.5–4.2 V; (c) charge–discharge curves at different cycle number at 1 C-rate; (d) cycle capability at different discharge rates.
https://doi.org/10.1016/j.jallcom.2010.08.161_p3_11 | As shown in Fig. 7(c), LiFePO4 can deliver 150 mAh/g initial discharge capacity with negligible capacity loss after 50 cycles at the 1 C between 2.0 V and 4.2 V. These curve present a long and flat voltage plateau, and exhibits excellent cycling stability with small voltage difference between charge and discharge process. The cycling capability of LiFePO4 with increasing C-rates between 2.0 V and 4.2 V is presented in Fig. 7(d). The discharge capacity of LiFePO4 is 149 mAh/g at 0.1 C. Furthermore, at higher C-rates (0.2 C, 1 C, 2 C and 5 C) the discharge capacity are 145 mAh/g, 150 mAh/g, 134 mAh/g and 127 mAh/g respectively, corresponding to a capacity retention of 97.3%, 100%, 90% and 85.2%, compared with the capacity at a rate of 0.1 C. The discharge capacity slightly deteriorate at the rate of 5 C as a function of cycle number, however, LiFePO4 can be regenerated after being charge–discharged at lower C-rates again, and capacity retain back to 145 mAh/g at 0.2 C. This further confirms that by coating LiFePO4 with a continuous conductive carbon layer through in situ polymerization, this ultra-fine LiFePO4 composite can exhibit excellent electrochemical properties.
https://doi.org/10.1016/j.jallcom.2010.08.161_p4_2 | Nanosize LiFePO4 was synthesized by co-precipitation combined with in situ polymerization. During the co-precipitation process, aniline monomers were polymerized and covered the surface of each newly formed FePO4 particle, thus hindering the further growth of nuclei. Even though the LiFePO4 was sintered at 650 °C for 15 h, the primary particle size of LiFePO4 is still controlled within 40–50 nm, with a continuous carbon coating layer. The as-prepared LiFePO4 can deliver an initial discharge capacity of 150 mAh/g at the rate of 1 C and exhibits excellent capacity retention and cycling stability at higher C-rates.
https://doi.org/10.1016/j.jallcom.2010.09.186_p1_2 | The olivine-type LiFePO4 has attracted much attention as the cathode of rechargeable lithium-ion battery with some remarkable advantages such as inexpensiveness, environmental friendliness, appropriate working voltage (3.4 V), and handling or operational safety. However, LiFePO4 shows poor electronic conductivity and small lithium ion diffusivity, resulting from the structural arrangement characteristics, which is an obstacle when applied in high power batteries [1], [2]. To overcome these problems, a variety of solutions have been proposed including carbon-coating on LiFePO4 surface [3], [4], [5], metal-doping [6], [7] and synthesizing products with fine particles [8], [9]. Among them, a lot of experiments concerning metal-doped LiFePO4, such as V [7], [10], [11], Mn [12], [13], [14], Zn [15] and Ru [16], have been carried out since it was first introduced by Chung [17]. The material structures and relevant electrochemical performances could be influenced significantly even though the doping amount is relatively small. Moreover, studies indicated that the diffusion of Li ions was influenced by doping elements and their position within the lattice [18], [19], [20], [21]. So it is important to determine the structure variety, especially whether the dopants occupy Li-site or Fe-site.
https://doi.org/10.1016/j.jallcom.2010.09.186_p1_3 | Recently, various instrumental analysis techniques such as XRD refinement [6], [10], extended X-ray absorption fine-structure (EXAFS) [22], [23], X-ray absorption near-edge spectroscopy (XANES) [22], [23], [24], [25], and neutron diffraction [26], [27], [28], are adopted to analyze and identify the types or sites of doping atoms in LiFePO4. Among these, the neutron diffraction is considered to be the most accurate method, but it is not widely used because of comparatively high cost. In contrast, XRD is the most common technique for crystal structural analysis. As a result, the variance of XRD spectra is found to be closely related to the positioning or amount of doped elements. The computer simulation of the XRD spectra may be an effective and low-cost approach to be employed to analyze the location or quantity of doping metal, by which a better understanding of the crystal microstructural change after doping could be obtained [18], [29].
https://doi.org/10.1016/j.jallcom.2010.09.186_p1_4 | There are many elements available for dopants [6], [7], [10], [11], [12], [13], [14], [15], [16], [17], [30], so it may cost a lot of energy if all of them are to be tested. At present, the analysis of XRD is only used for roughly qualitative analysis, and there is no report about the relationship between doped elements and variation of XRD spectra. In this paper, the XRD simulation was carried out through the suitable software, focusing on the variations of XRD spectra resulting from different doping elements or sites (Li-site and Fe-site) in LiFePO4. And the changes of intensities of main diffraction peaks were investigated, which may provide theoretical foundation for the study of the relationship between the microstructures and relevant properties of doped LiFePO4.
https://doi.org/10.1016/j.jallcom.2010.09.186_p2_2 | The calculation was carried out by using the Powder Diffraction function in Reflex module included in software Materials Studio. Reflex is a module that can be used to simulate and analyze the data of X-ray, electron, and neutron diffraction. And it may provide the suitable tools to extract the maximum amount of information from diffraction patterns of most compounds such as organic, inorganic, organ metallic, and biological crystals.
https://doi.org/10.1016/j.jallcom.2010.09.186_p2_3 | The crystal structural parameter of LiFePO4, referred to the JCPDS standard database (PDF83-2092 [31]), has proved to be reasonable through the first principles calculation. The space structural model of M (i.e. doping metal) occupying the Li- and Fe-substitute site is established by placing M atom into the corresponding positions in the internal lattice of standard LiFePO4. Different doping amount could be achieved by replacing different amount of Li or Fe in a variety of supercells.
https://doi.org/10.1016/j.jallcom.2010.09.186_p2_4 | There are three types of doping position including Li-site (Li1−xMxFePO4), Fe-site (LiFe1−yMyPO4), and both sites (Li1−xMx+yFe1−yPO4), which were discussed in this paper. For example, if one Li atom is replaced by one Nb atom in supercell (3 3 3), the simulation model is Li1−1/108Nb1/108FePO4 because there are 108 Li atoms in supercell (3 3 3). The molar content of Nb in this system should be 0.926% (=1/108). Similarly Li1−5/256Nb5/256+32/256Fe1−32/256PO4 indicates that 5 Li and 32 Fe are replaced by Nb in supercell (4 4 4), and the doping molar contents of Li and Fe are 1.95% and 12.5% respectively.
https://doi.org/10.1016/j.jallcom.2010.09.186_p3_3 | 3.1.1. Different modeling step size As we know, the XRD results are mainly determined by the following parameters: scanning velocity, time constants (step size) and feeding speed. The diffraction analysis is based on the data collected by the statistical average, which is significantly dependent on the variance of time and space. Generally, the longer the scanning time, the more accurate the results, however, this tends to cause a longer testing time. On the other hand, the collected peaks may be more difficult to distinguish due to a big step size, and thereby it is no good for characterization. So it is necessary to choose a suitable step size for XRD simulation first. Fig. 1 illustrates the simulation results for single crystal under different step sizes (0.05, 0.02, 0.01, and 0.001). When 0.05° was chose as the step size, it is evidently shown that there existed a big difference in the peak intensities compared to the standard data. For example, the biggest peak intensity is observed at 25.55°, which should be at 35.585° according to PDF83-2092. Whereas it is both observed at 35.58° when step size are 0.01° and 0.02°, and the result for step size 0.001° is 35.585°, which is the closest to standard data. This indicates that when the step size is 0.001°, 0.01°or 0.02°, the simulation results show good agreement with the standard spectrum, including the peak positions and the order of the five highest peaks. Thus the step size should be chosen among 0.02°, 0.01° or 0.001°. Since 0.01° and 0.001° may prolong the testing time and cause too many data to process, 0.02° should be reasonably selected as the suitable step size for this study. Download : Download full-size image Fig. 1. Simulated XRD pattern of LiFePO4 at different step size.
https://doi.org/10.1016/j.jallcom.2010.09.186_p3_4 | 3.1.2. Different simulation positions Since the position of doping metal could be at Li-site, Fe-site or both sites in LiFePO4, the specific location of doping can only be approximately determined by XRD refinement. And it is rather difficult to determine the doping position or quantity precisely due to the limitation of technology development and other aspects. Instead, it can be solved successfully by means of the computer simulation. According to the characteristic of LiFePO4 crystal structure, there are 32 Li atoms in super cell (2 2 2) which can be divided into 8 groups of positions (Fig. 2(a)). Fig. 2(b) shows the simulated XRD spectra of Li1−4/32Nb4/32FePO4, there is hardly any difference among the main peaks (position and intensity) when Nb doped at different positions. So it may be noted that the simulation positions of doping atom have little influence on the simulated XRD spectra. Download : Download full-size image Fig. 2. (a) Distribution position of Li in supercells (2 2 2). (b) Simulated XRD pattern of LiFePO4 at different simulation positions.
https://doi.org/10.1016/j.jallcom.2010.09.186_p3_6 | 3.2.1. Different doping positions In this paper, the XRD spectra of LiFePO4 with different doping positions were studied through models Li1−4/256Nb4/256FePO4 and LiFe1−4/256Nb4/256PO4 (i.e. 4 Nb replacing the Li-site and Fe-site in the supercell (4 4 4)), see Fig. 3. Download : Download full-size image Fig. 3. Simulated XRD pattern of Nb-doped LiFePO4. Fig. 4 shows the changes of peak intensities, where Δ represents the value of doped simulated intensity minus that of undoped LiFePO4. It can be seen clearly that the effect on the intensities of different peaks in XRD spectra is significantly different in distinct doping positions. In other words, the intensities in the XRD spectra vary apparently with different diffraction positions, and the variation at Li-site doping is much bigger than Fe-site. For instance, the peak intensity at 17.14° increased when doped at Fe-site, but decreased as doped at Li-site; the peak intensity at 29.70° remained unchanged when doped at Fe-site, but decreased greatly after doping Li-site; the peak intensity at 20.78° decreased only a little for doping at Fe-site, but it is very remarkable for Li-site and is the greatest of all the data in this study. As a result, the doping position and amount may be determined based on the changes of peaks. Download : Download full-size image Fig. 4. The comparison chart before and after doping. From Fig. 4, it can be concluded that the peak intensities change significantly according to the doping positions. For Li-site doping, the peaks are 17.14°, 20.78°, 29.70°, 32.20°, 36.52°, and 52.52°, while they are 17.14°, 20.78°, and 25.56° for Fe-site doping. In other words, at 32.20°, 36.52°, and 52.52°, the intensities change more markedly for Li-site doping than Fe-site doping, whereas at 17.14°, 20.78°, 25.56°, and 29.70°, the changes for Li-site doping is relatively smaller than that in the Fe-site. By the simulation calculation, the effect of doping position on the XRD spectra can be observed. Fig. 5 illustrates the XRD spectra of the samples synthesized in the experiment (undoped and Nb-doped LiFePO4). The phase analysis was carried out based on X-ray powder diffraction patterns obtained on a Rigaku D/max 2500/PC diffractometer with Cu K radiation and graphite monochromater. The diffractometer parameters were set at 50 kV and 250 mA, scanning from 15° to 120° in 2θ with a scan step size of 0.02° and step time of 2 s. The Rietveld refinement was employed to investigate the crystal structure. The refinement terminated with x = 0.0139(15), y = 0.0681(57) when the Nb atoms are randomly distributed on both Fe and Li positions in LiFePO4 lattice. Li1−5/256Nb5/256+32/256Fe1−32/256PO4 was used as the simulated model of doped LiFePO4. Download : Download full-size image Fig. 5. XRD pattern of synthesized LiFePO4. For undoped LiFePO4, the diffraction peaks of experimental synthetic sample show good agreement with those of simulated sample (see Table 1), both of which also match well standard JCPDS database (PDF# 83-2092). Whereas, for Nb-doped LiFePO4, there appears to be a little difference between some peaks (such as peak (2 1 0) and (2 0 0)) in the spectra of the experiment and simulated samples, which could be attributed to the resulting positive vacancy-type defects when high valent metal ions were doped into LiFePO4. Since there were no peaks of impurity, and the positions of the main diffraction peaks after Nb-doping shift a little compared with the standard database, it may be concluded that Nb was inserted the internal lattice and caused a little distortion of crystal lattice, yielding the inner defects. The researches of Chung showed that the XRD pattern has no detectable impurity phases when the samples were Li1−xMxFePO4. Table 1. Intensities of main peaks of simulated and experimental LiFePO4. (h k l) PDF 83-2092 Experiment Simu data LiFePO4 Doped-LiFePO4 LiFePO4 Doped-LiFePO4 2θ Intensity 2θ Intensity 2θ Intensity 2θ Intensity 2θ Intensity (2 0 0) 17.15 37.94 17.14 28.70 17.14 33.48 17.16 41.80 17.16 43.58 (1 0 1) 20.77 76.18 20.76 63.08 20.76 70.93 20.78 81.66 20.78 70.90 (2 1 0) 22.68 24.22 22.68 23.69 22.70 25.21 22.70 19.31 22.68 15.87 (1 1 1) 25.56 83.28 25.56 82.56 25.58 88.24 25.58 85.14 25.58 93.86 (0 2 0) 29.71 78.18 29.70 80.63 29.72 83.56 29.72 82.50 29.72 79.34 (3 0 1) 32.21 31.23 32.22 32.17 32.22 33.66 32.24 25.86 32.22 34.98 (3 1 1) 35.58 100 35.58 100 35.60 100 35.60 100 35.60 100
https://doi.org/10.1016/j.jallcom.2010.09.186_p3_7 | 3.2.2. Effect of different doped elements on XRD spectra Although the amount of doping metal may be quantitatively determined by ICP measurement, however, whether the doping metal ion (or atom) is inserted into internal lattice as a replacement atom (if so, the ions/atoms occupy either Li-site or Fe-site doping, or even both), or formed the interstitial impurities, or only wrapped in the crystal surface, these issues remain to be answered. A variety of techniques have been recently used to analyze the locations or types of different doped elements in LiFePO4. For example, Wang et al. [24] investigated the Ti occupancy site in a LiTi0.01Fe0.99PO4 sample using XANES at the Fe K-edge, it was thus suggested that Ti might replace Fe rather than Li. Xia and co-workers [32] investigated Mo-doped LiFePO4 by X-ray absorption spectroscopy (XAS) experiments, and concluded that Mo ions could replace both Fe and Li ions. Wen et al. [10] studied the crystal structure of V-doped LiFePO4 through the method of Rietveld refinement, and indicated that V atoms would substitute either Li or Fe atoms randomly in LiFePO4 lattice. In this paper, the XRD spectra data were obtained by simulating LiFePO4 with supercell (2 2 2) in which the Li-site or Fe-site was substituted by different dopants such as alkali metals, alkaline-earth metals and transition metals in the third or fourth cycles of Periodic Table. Compared with those of undoped samples, the diffraction peaks with greatest intensity changes were investigated, and the relationship between peak intensity and atomic number was then discussed as shown in Fig. 6. Download : Download full-size image Fig. 6. The relationship between peak intensities and atomic number. Fig. 6(a) shows the results when doped at Fe-site, we can see that the peak intensity changed almost linearly versus the atomic number of doping element (Fe is taken as the reference element), the larger the difference of atomic number between doped element and Fe, the larger the change of peak intensity, indicating the greater effect of doping on the XRD spectra. Meanwhile, the influence differs significantly with different peak positions, although the change trend is similar. For example, the intensities at 22.68° and 20.78° decrease progressively with the atomic number, while the intensities at 17.14° and 25.56° increase accordingly. Comparatively, Fig. 6(b) gives the results when doped at Li-site, exhibiting the similar changes as Fe-site. However, as discussed previously (see Fig. 4), the influence on the intensities of main peaks is significantly different due to different doping positions. Besides, since the atomic numbers of all doping elements are larger than that of Li, the peak intensities increased linearly with the atomic numbers. Overall, the trend of intensity changes is more evident than Fe-site doping.
https://doi.org/10.1016/j.jallcom.2010.09.186_p4_2 | In this study, the XRD spectra of doped LiFePO4 were simulated with the computer software. The results showed that, regardless of experimental or simulated XRD analysis, 0.02° should be selected as the suitable step size; the different positions of doping affected the XRD spectra evidently: the Li-site doping typically showed much more affection than Fe-site doping; the peak intensities varied with different doping elements, and the variation degree of intensity at different doping positions showed a linear variation with the atomic numbers of doping elements.
https://doi.org/10.1016/j.jallcom.2010.10.009_p1_2 | The application of lithium iron phosphate (LiFePO4) as a potential cathode material for rechargeable lithium batteries were first demonstrated by Padhi et al. [1] in 1997. Since then, LiFePO4 has offered several unique benefits when compared to conventional cathode materials such as LiCoO2, LiNiO2 and LiMn2O4.LiFePO4 exhibits a flat discharge profile, good thermal stability, high theoretical capacity (170 mAh/g) and environmentally friendly properties [2]. However, a significant problem with the use of this material lies in its conductivity. This is due to the one-dimensional diffusion of Li+ ions along the b axis formed by edge-shared LiO6 octahedra, compounded by poor electronic and ionic conductivity from the LiFePO4–FePO4 interface [3]. This leads to poor rate performance of the cell. Two methods have been employed to circumvent the poor conductivity issue. The first is to reduce the grain size of the cathode particles, which would shorten the diffusion path length for both electrons and Li+ ions. The second is the use of surface-modified LiFePO4 with a conductive matrix made of carbon [4], [5], [6], copper [7], [8] and silver [9], or doping with some guest species [10]. Of these methods, surface-modified LiFePO4 with carbon has proved to be an excellent alternative in the search for improved LiFePO4 cathodes [11], [12]. Numerous carbon source materials have been explored for coating LiFePO4 and noteworthy among them are the carboxylic acids reported by Fey et al. [13].
https://doi.org/10.1016/j.jallcom.2010.10.009_p1_3 | Several methods have been proposed for the synthesis of olivine LiFePO4, including microwave processing, solid-state, sol–gel, hydrothermal, spray pyrolysis, precipitation, mechano-chemical, and emulsion drying [14], [15], [16], [17], [18], [19], [20]. Of the synthetic methods, solid-state and solution-based routes are primarily appealing for large scale production [20]. For the sol–gel method, synthesis is carried out in two steps which are precursor preparation and powder crystallization. In addition, a final heating step is often carried out at high temperatures under an inert or reductive atmosphere to prevent iron oxidization [18]. The precursor is prepared in the liquid phase, by the subsequent evaporation of the solvent. During this process, care must be taken to prevent Fe2+ ions from being oxidized upon exposure to air. Therefore, the solution phase is less effective, although it offers uniform sized nanoparticles with a homogeneous coating. When compared with solution phase methods, the solid-state method provides an easier and more effective approach for mass production [14], [15], [16], [17], [18], [19], [20].
https://doi.org/10.1016/j.jallcom.2010.10.009_p1_4 | We recently reported on the synthesis of LiFePO4 using adipic acid as a chelating agent by using the sol–gel method [21], and provided conclusive evidence of the enhanced and stable discharge profile at a high rate capability. Previously, we also reported on a new type of LiFePO4 material using adipic acid as a carbon source that had been successfully synthesized by a solid-state method and presented superior cycle performance under harsh conditions in communication [22]. In this study, we present the synthetic process and electrochemical properties of the LiFePO4 material in more detail. Our results show the excellent battery performance results obtained to date of LiFePO4 using adipic acid as a carbon source synthesized by a solid-state approach.
https://doi.org/10.1016/j.jallcom.2010.10.009_p2_2 | The LiFePO4 material was synthesized from Li2CO3, FeC2O4·2H2O, (NH4)2HPO4, and C6H10O4 (Sigma–Aldrich, USA) using a conventional solid-state method. Stoichiometric ratios of the Li:Fe:P source materials at various molar ratios of adipic acid to total metal ions (0, 0.05, 0.1, and 0.2) were used for the synthesis. The starting materials were finely ground in a mortar and precalcined at 400 °C for 3 h to enable carbonate and oxalate decomposition. The product was finely ground again in a mortar and fired at 670 °C for 5 h under an Ar atmosphere (99.9%) to achieve the resultant nanocrystalline LiFePO4. The same conditions and procedure were conducted for different molar ratios of adipic acid.
https://doi.org/10.1016/j.jallcom.2010.10.009_p2_3 | Thermal studies were carried out by means of thermogravimetric-differential thermal analysis (TG-DTA) using a thermal analyzer system (STA 1640, Stanton Redcroft Inc., UK) with a thin Pt plate used as the sample holder. The powder was heated at 5 °C/min and cooled at 10 °C/min. Structural analysis was performed by powder X-ray diffraction (XRD, Rint 1000, Rigaku, Japan) using CuKα radiation. The carbon content of the synthesized LiFePO4 particles was determined using an elemental analyzer (CHN Flash EA series, CE Instruments, Italy). The surface morphology of the resultant compound was observed using a field emission scanning electron microscope (FE-SEM, S-4700, Hitachi, Japan). Particle size distribution was carried out through a dynamic light scattering system (DLS-7000[AL], Otsuka electronics, Japan). The internal structure of the samples was observed by transmission electronic microscopy (TEM, TECNAI, Philips, Netherlands). Electrochemical impedance spectroscopy (EIS) and cyclic voltammetry (CV) were performed using a Bio-Logic electrochemical work station (SP-150, Biologic, France) with a three electrode cell configuration. In the three electrode configuration, metallic lithium served as the counter and reference electrodes. The composite cathode was fabricated with exactly 20 mg of active material, 3 mg of Ketzen black, and 3 mg of conductive binder (2 mg of Teflonized acetylene black (TAB) and 1 mg of graphite). It was pressed on a 200 mm2 stainless steel mesh, serving as the current collector under a pressure of 300 kg/cm2 and dried at 130 °C for 5 h. The cell was comprised of a cathode and a metallic lithium anode separated by a porous polypropylene film (Celgard 3401, USA). A 1 M LiPF6 in ethylene carbonate (EC)/dimethyl carbonate (DMC) (1:1, v/v, Techno Semichem Co., Ltd., Korea) mixture was used as the electrolyte. The charge/discharge current density was 0.1 C (1 C refers to a capacity of 170 mA g−1 in one hour) with a cut-off voltage of 2.8–4.0 V and various current densities (1–37 C) at room temperature.
https://doi.org/10.1016/j.jallcom.2010.10.009_p3_2 | Thermogravimetric analysis (TGA) was used to ascertain the temperature conditions for the synthesis of the nanocrystalline LiFePO4 material. Fig. 1 shows the TG trace performed on the LiFePO4 precursor both with and without adipic acid (referred to as AA from here on), and is clearly separated by three main stages. The first stage comprising multiple endothermic events starts at ∼100 °C and ends at ∼300 °C for both cases. The initial weight losses observed are attributed to the dehydration and decomposition of acetate groups from the starting material, as well as to the melting of AA. The second melting event starts at 300–450 °C and can be recognized by decomposition of the remaining reactants with the carbonization of AA, which is the beginning of the crystallization of LiFePO4. The final stage containing the slow and gradual weight loss above 450–650 °C corresponds to decomposition of the remaining reactants and oxidation of carbon to produce either carbon monoxide or carbon dioxide [23], [24], [25]. The major difference between the two materials is that the weight loss of the LiFePO4 precursor with AA is larger than that of the precursor without AA, which resulted from the acceleration of the chemical reaction owing to the decomposition of adipic acid used as the carbon source. The thermal analysis suggested that the precursor was heat-treated at temperatures above 650 °C for the synthesis of a pure LiFePO4 phase with high crystallinity.
https://doi.org/10.1016/j.jallcom.2010.10.009_p3_4 | The X-ray diffraction pattern of the LiFePO4 compound prepared by the solid-state reaction method with different molar contents of AA is presented in Fig. 2. The occurrence of broad and well-defined Bragg peaks demonstrated the formation of size controlled and highly crystallized LiFePO4 grains. The Miller indices (h k l) of these peaks were indexed as per the JCPDS Card No. 40-1499, corroborating the existence of an orthorhombic structure with a Pnma space group. The lattice parameter values are presented in Table 1. The lattice parameters of the parent LiFePO4 were consistent with those reported in the literature [1], [14]. The carbon-coated LiFePO4 materials showed a slightly lower lattice parameter value than the uncoated material due to the absence of impurity phases. Furthermore, the absence of a peak at 2θ = 27 and 41° indicated the phase purity of the synthesized material without impurities such as Li3Fe2(PO4)3, FeP, and Fe2S [8], [13], [25], [26]. The XRD pattern revealed that carbonization of AA not only provides the carbon coating, but also provides a reducing atmosphere that favors the formation of phase pure LiFePO4.
https://doi.org/10.1016/j.jallcom.2010.10.009_p3_7 | Surface morphology features of the particles were analyzed by scanning electron microscopy and each image is shown in Fig. 3. Smooth surfaces were observed for uncoated and 0.1 mol AA-coated LiFePO4, whereas flaky appearances were seen for 0.05 and 0.2 mol AA-coated LiFePO4 materials. Uniform and smooth surface morphologies are a prerequisite for commercial cathode materials [27]. All the carbon-treated materials showed reduced particle sizes compared to uncoated LiFePO4, suggesting that formation of a carbon layer hinders particle growth at high temperatures [28]. Dynamic light scattering experiments were performed to study the distribution of the synthesized particles by the solid-state method and this is graphically illustrated in Fig. 4. For the parent LiFePO4, the majority of the particles lie between 200 and 400 nm. The size of the particles was drastically reduced after the introduction of the carbon coating, with the major proportion of the particles between 150–300 nm, 100–200 nm, and 150–400 nm for 0.05, 0.1, and 0.2 mol AA-treated LiFePO4, respectively. This might be due to coated carbon preventing the growth of LiFePO4 particles during synthesis. This result is in agreement with Konorova and Taniguchi`s report [29] on the suppression of particle size during the synthesis process. In the case of 0.2 mol adipic acid-treated LiFePO4 comprises two separate range of particle distribution ∼150–250 nm and ∼400 nm region. Appearance of ∼400 nm region is due to the presence of few larger size particles (based on the particles distribution) along with smaller ones that could be the reason for the two separate regions in the particle size distribution. The 0.1 mol AA-treated LiFePO4 has a smaller particles size compared to other AA coating concentrations and this may be reflected in the electrochemical performance of the cell via the improved Li+ ion diffusion kinetics and high surface area.
https://doi.org/10.1016/j.jallcom.2010.10.009_p3_10 | Furthermore, elemental analysis was also performed to gauge carbon content in LiFePO4 by the solid-state method. As shown in Table 1, carbon contents of 0.26, 1.02, 0.92, and 0.54 wt.% were observed for 0, 0.05, 0.1, and 0.2 AA contents against the total metal ions present in LiFePO4, respectively. Very small amounts of carbon present in the untreated LiFePO4 may be due to decomposition of the starting materials, such as Li2CO3 and FeC2O4·2H2O. At the higher concentration of 0.2 mol the carbon content was found to be lower, which may be attributed to the fact that the carbon was highly oxidized and could form CO and CO2 at high temperatures [23]. It was expected that a carbon content of between 0.9 and 1.0% weight was good for the electrochemical performance of the cell. If the carbon content in the LiFePO4 was higher or lower than 1.0% weight, this lead to poor cell performance at a calcination temperature of 670 °C. This result is in agreement with Konorova and Taniguchi`s study on carbon analysis [28].
https://doi.org/10.1016/j.jallcom.2010.10.009_p3_11 | Fig. 5 shows transmission electron microscopy (TEM) images of pristine and 0.1 mol AA-treated LiFePO4 particles. A clear difference was observed between the pristine and carbon-coated materials. From this, it is apparent that the 0.1 mol AA is well formed as the layer of carbon on the surface of the LiFePO4 particles. The carbon is coated on the LiFePO4 particles at a thickness of approximately 5 nm, suggesting that the carbon layer also plays a crucial role in particle growth of LiFePO4 during the synthetic process [29].
https://doi.org/10.1016/j.jallcom.2010.10.009_p3_13 | The first charge/discharge curves of the Li/LiFePO4 cells at 0.1 C with different levels of carbon treatment are presented in Fig. 6. The charge/discharge profiles of LiFePO4 show long and flat voltage plateaus near the 3.4–3.5 V region, revealing the two-phase nature of the lithium extraction and insertion reaction between LiFePO4 and FePO4 [1], [30]. The dual phase nature is schematically represented in Scheme 1. It is evident that 0.1 mol AA-treated LiFePO4 exhibits the highest discharge capacity profile compared with the additional concentrations tested. The initial discharge capacity values of carbon-coated LiFePO4 were 127, 142, 144, and 135 mAh/g for the 0, 0.05, 0.1, and 0.2 mol concentrations of AA, respectively. As shown in Fig. 7, the 0.1 mol AA-treated LiFePO4 showed an increase in discharge capacity until the sixth cycle, a larger value than the 0.05 mol AA, even though it showed almost the same discharge capacity in the first cycle. Furthermore, a small voltage difference between charge and discharge plateaus of 0.1 and 0.05 mol AA-treated LiFePO4 indicated improved kinetics compared to other concentrations. This was relevant after considering the low electrochemical diffusion rate of lithium ions in the solid-phase as well as its poor electronic conductivity [13], [16].
https://doi.org/10.1016/j.jallcom.2010.10.009_p3_17 | Carbon-coated LiFePO4 cells showed stable discharge behavior for observed cycles, whereas uncoated LiFePO4 showed a continuous capacity fading due to sluggish kinetics and inherent conducting behavior. Of the carbon-coated materials, the 0.1 mol AA-treated LiFePO4 delivered a superior performance with a discharge capacity of 150 mAh/g for 50 cycles. However, initial few cycles are required for the complete participation of active material used to deliver such stability, which was the reason to increase in discharge capacity during first few cycles. In particular, similar stability was also observed for 0.2 mol AA-treated, but with marginally lower capacities than the 0.1 mol treated material. This may be due to the residual carbon tending to form an inactive layer on the surface of the active material, thus diluting the active particle distance and leading to the reduced discharge capacity of the LiFePO4. Furthermore, the excess amount of carbon also accelerates the formation of Fe2P from Fe and P and adversely affects cell cycling performance [20], [29]. The 0.05 mol AA-carbon-coated LiFePO4 also exhibited stable discharge behavior with a capacity significantly lower than the 0.1 mol AA-treated LiFePO4. This decreased capacity may be attributed to the large particle size of LiFePO4 compared to 0.1 mol AA-coated material, even though the residual carbon content was higher than that of 0.1 mol AA-coated LiFePO4. Thus, an optimization of carbon coating is necessary to achieve higher and more stable discharge behaviors of LiFePO4. As shown in these results, 0.1 mol AA concentrations are adequate to attain the desired properties of LiFePO4 by solid-state synthesis.
https://doi.org/10.1016/j.jallcom.2010.10.009_p3_18 | Cyclic voltammograms of the pristine LiFePO4 and 0.1 mol AA-treated LiFePO4 electrodes recorded at a scan rate of 0.02 mV/s are presented in Fig. 8. Well-defined reduction and oxidation peaks of LiFePO4 appear at 3.34 and 3.50 V, respectively, demonstrating that the Fe2+/3+ redox pairs contribute to the gain and loss of electrons in the LiFePO4 crystal structure during the lithiation and delithiation process. In the 0.1 mol AA-treated LiFePO4 electrode, the reduction and oxidation current is much higher than for uncoated LiFePO4 and this demonstrates improved conducting properties as well as faster kinetics of the carbon-coated material. This also reveals that the addition of carbon to LiFePO4 restrains its polarization. Furthermore, the same intensity values during extraction and insertion of Li+ ions corresponded to the excellent phase purity and reversibility of the material by adipic acid-intervened solid-state synthesis.
https://doi.org/10.1016/j.jallcom.2010.10.009_p3_20 | In order to study the effects of carbon coating on the electrochemical properties of LiFePO4, a.c. impedance measurements were carried out for the pristine LiFePO4 and 0.1 mol AA-treated LiFePO4 cathodes. Fig. 9 shows the impedance spectra of the LiFePO4 and 0.1 mol AA-treated LiFePO4 electrodes. Both spectra showed a semicircle in the middle frequency region and a 45° inclined straight line in the low frequency region. The semicircle corresponds to the charge-transfer (CT) process, and the straight line is attributed to the diffusion of Li+ ions into the host material, also referred to as the alleged Warburg tail [31]. The CT resistance of the LiFePO4 electrode was much larger than those treated with AA. Consequently, the improved battery performance of the LiFePO4 electrode may be due to the decrease in CT resistance of the electrode.
https://doi.org/10.1016/j.jallcom.2010.10.009_p3_22 | Capacity retention is an important factor in determining the capability and structural stability of the prepared material. In order to study capacity retention, the 0.1 mol AA carbon-coated LiFePO4 cell was further investigated. The rate capability and capacity retention of the Li/LiFePO4 cell was analyzed at different current densities from 1 to 37 C at room temperature and this is illustrated in Fig. 10. The cell delivered a discharge capacity of 143 and 73 mAh/g for 1 C and the extremely high 37 C rates, respectively. This excellent rate capability performance may be ascribed to the superior phase purity and effective coating of carbon derived from adipic acid by the solid-state method used. The discharge capacity values were much higher than the reported values using solid-state synthesis [20]. Therefore, it was concluded that the synthesis of carbon-coated LiFePO4 by adipic acid using solid-state synthesis is simple, convenient and very easily reproduced on an industrial scale.
https://doi.org/10.1016/j.jallcom.2010.10.009_p4_2 | Nanocrystalline LiFePO4 was successfully synthesized by a solid-state reaction method using various concentrations (0–0.2) of adipic acid proportional to total metal ions. Powder X-ray diffraction measurements demonstrated a well-developed LiFePO4 phase and crystallinity of the synthesized materials. A carbon layer of approximately 5 nm was coated onto the synthesized particles from the carbonization of adipic acid at high temperatures, which was confirmed by TEM. The 0.1 mol adipic acid-treated LiFePO4 exhibited superior performance over other concentrations of carbon coating. The cell presented an excellent cycle performance until 37 C.
https://doi.org/10.1016/j.jallcom.2010.10.083_p1_2 | Since the work of Goodenough and co-workers [1], [2], olivine structured LiFePO4 has been investigated intensively as cathode materials for lithium batteries because of their high stabilities, environmental benign and high theoretical capacities (170 mAh g−1) [3], [4], [5]. However, their intrinsic low electronic conductivity [3] and poor ionic transport property [6] have largely hindered the development of this cathode material. For these reasons, few works about these materials had been reported till the landmark work finished by Chung et al. [3], whom enhanced the electronic conductivity with a factor of ∼108 by aliovalent doping. Till now, based on the numerous work about these olivine compounds, several concepts have been concluded to increase their electrochemical performances [7], [8], such as (i) decreasing the particle size to lessen the diffusion distance and increase the surface area by advanced synthesis techniques [9], (ii) increasing the electronic conductivity by surface coating with conductive carbon or other electronic conducting metal or oxide [10], [11], [12], [13], (iii) selective doping with supervalent cations to increase the intrinsic electronic conductivity [14]. In the olivine family, LiMnPO4 was also an attractive cathode material for its high potential of 4.1 V vs. Li+/Li [15]. But its poor electrochemical performances limited its practical usage. However, Mn2+-doping in LiFe1−xMnxPO4 solid solution could significant improve the kinetic properties of LiFePO4 in the region of 0 ≤ x ≤ 0.75 [16], [17], [18]. So it might be an effective way to enhance the electrochemical performances of LiFePO4. In this work, we have successfully prepared Mn2+ doped LiFe1−xMnxPO4 composites by chelation assisted mechanochemical activation method using C2H2O4 as the chelating reagent and using water as the media of ball-mill procedure. These Mn2+-doping composites showed an enhancement of high rate capacities and cycling stabilities.
https://doi.org/10.1016/j.jallcom.2010.10.083_p1_3 | Further considering the practical usage of LiFePO4, a very important aspect was the low temperature performances. Several reports had already been published about the low temperature performances of this material [19], [21]. We also attempted to enhance the low temperature performances by Mn2+-doping. But the results indicated that there was little improvement which indicated other method should be used to solve this problem. Ac impedance spectroscopy was also used to investigate the low temperature properties of Mn2+-doping samples. From the results we could get that the Rct (correspond to charge transfer resistance) increased largely while decreasing the operation temperature, which indicated electrolyte optimization and surface modification might be the most effective way to enhance the low temperature performances.
https://doi.org/10.1016/j.jallcom.2010.10.083_p2_3 | LiFe1−xMnxPO4 composites were prepared by chelation assisted mechanochemical activation method using C2H2O4 as the chelating reagent. Stoichiometric amount of NH4H2PO4, Mn(CH3COO)2·4H2O, FePO4·2H2O and LiOH·H2O were ball milled with 15 wt.% C2H2O4 for 7 h using deionised-water as the media of ball-milling. Polyurethane vessel and ZrO2 balls were used during ball-milling procedure (QM-3SP4, Nanjing NanDa Instrument Plant) with a ball-to-powder ratio (weight ratio) of 4:1 and a rotation speed of 350 rpm. The milled powder was dried at 70 °C in a dry oven. After the powder was dried, 15 wt.% glucose was added while grinding the powder in mortar. Then the powder was sintered in a tube furnace at 700 °C for 10 h using nitrogen atmosphere to avoid the oxidation of Fe2+.
https://doi.org/10.1016/j.jallcom.2010.10.083_p2_5 | The phase structure of the obtained samples were investigated by X-ray diffraction (XRD, RINT-2500 V, Rigaku Co.) using Cu Kα radiation (λ = 1.5418 Å) in the range of 5–80° with a scanning rate of 2° per min. To test the electrochemical performances, the cathode was prepared by spreading the cathode slurry (80 wt.% of the active material) onto an aluminum foil followed by drying in vacuum at 120 °C for 12 h. The cells (CR2025) were assembled in an argon filled glove-box using lithium metal foil as the counter electrode. The electrolyte was 1.0 mol dm−3 LiPF6 in a mixture of ethyl carbonate (EC), diethyl carbonate (DEC) and dimethyl carbonate (DMC) (volume ratio 1:1:1). Electrochemical performances of LiFePO4 were investigated by using CR2025 coin-type cell. The cells were charged and discharged between 2.3 V and 4.3 V on a charge/discharge apparatus (BTS-51, Neware, China). Cyclic voltammetry (CV) and electrochemical impedance spectroscopy (EIS) were conducted by using a CHI650 electrochemical working station. The sinusoidal excitation voltage of EIS was 10 mV and the frequency range was between 105 and 10−2 Hz.
https://doi.org/10.1016/j.jallcom.2010.10.083_p3_2 | All the samples were successfully synthesized by this chelation assisted method which could be verified by the XRD patterns (Fig. 1). All the peaks could be indexed as orthorhombic structure belonging to the space group Pnma (JCPDS No. 40-1499). The absence of any other signals indicated there were no high content impurities related to Mn2+ or Fe3+ compounds and the residual carbon decomposed from glucose was amorphous in these composites. The results illustrated the feasibility of our method for the preparation of LiFe1−xMnxPO4.
https://doi.org/10.1016/j.jallcom.2010.10.083_p3_4 | To evaluate the effect of Mn2+ substitution, cyclic voltammetry was used at room temperature. Fig. 2 was the profiles of the prepared samples. From Fig. 2(a) a more symmetric curve with smaller interval between the cathodic and anodic peak current was obtained by Mn2+ substitution. This denoted a decreasing of polarization with Mn2+ substitution, which illustrated an enhancement of electrochemical performances. Fig. 2(b) showed the CV curves of LiFe0.95Mn0.05PO4 at the sweeping rate of 0.1 mV s−1, 0.2 mV s−1, 0.5 mV s−1 and 1 mV s−1, respectively. It could be seen in Fig. 2(b), as the sweeping rate was raised the oxidation peak shifted higher and the reduction peak sifted lower. And the reduction peaks in Fig. 2(a) and (b) seemed more vulnerable to the variety of Mn2+ content and sweeping rate which was coincidence with the work of Nakamura et al. [16].
https://doi.org/10.1016/j.jallcom.2010.10.083_p3_6 | The electrode impedance of these prepared composites was also evaluated at room temperature. Fig. 3(a) presented the Nyquist plots of the composites at the same charge/discharge state. The impedance spectra were fitted with the fitting equivalent circuit as shown in Fig. 3(b). According to the literature [21], Re represents the solution resistance, Rf signify the diffusion resistance of Li-ions through the solid electrolyte interface (SEI) layer, Rct correspond to the charge transfer resistance. Zw is related to the solid-state diffusion of Li-ions in the active materials corresponding to the slopping line at the low frequency. The fitting results were shown in Table 1. It was obviously that Rct was increasing with the rising of the substitution content. This phenomenon illustrated that even if the enhanced electrochemical performances could be obtained by Mn2+ substitution, the surface charge transfer resistance represented by Rct still increased. It is well known that LiMnPO4 has very poor electrochemical performances when compared with LiFePO4, duo to its insulation property [15]. The increased Rct might be ascribed to the existence of Mn2+ substituted olivine structure on the surface of the crystals, which hindered the charge transfer reaction on the surface.
https://doi.org/10.1016/j.jallcom.2010.10.083_p3_9 | The charge/discharge curves of LiFe0.95Mn0.05PO4 at room temperature were exhibited in Fig. 4. As shown in Fig. 4, the discharge capacities of this composite were 160.8 mAh g−1, 155.6 mAh g−1, 146.6 mAh g−1, 129.6 mAh g−1 and 102.9 mAh g−1 at 0.5 C, 1 C, 2 C, 5 C, 10 C rate, respectively. Fig. 5 showed the cycling profiles of the different composites at room temperature. At first, the capacity of the three composites was slightly increasing, which could be seen in many reports using CTR method [20]. While the raise of the C rate, the advantage of Mn2+ substitution became notable. Even the capacity of LiFe0.9Mn0.1PO4 exceeded the non-substituted one at 10 C and stable at this capacity. So the electrochemical performances (especially the high rate performances) of olivine LiFePO4 could be effectively enhanced by Mn2+ substitution, duo to the improved electronic conductivity and ionic transportation [16].
https://doi.org/10.1016/j.jallcom.2010.10.083_p3_12 | Further considering the practical usage of LiFe1−xMnxPO4, we investigated the low temperature performances of the prepared composites by galvanostatic charge/discharge method. The relationship of capacity to temperature was displayed in Fig. 6. While lowering the temperature, the capacities of the composites decreased largely. This phenomenon indicated a poor electrochemical performance at low temperature, which should be improved for the practical, large-scale usage of these composites. From Fig. 6, the capacity decreased linearly when lowering the temperature and the slopes were nearly the same, which were irrespective to such different composites. It was interesting that the kinetic enhanced properties almost had no impact on the low temperature performances. To answer this puzzle, ac impedance spectroscopy was used to investigate the impedance property of LiFe0.95Mn0.05PO4 at low temperature. The Nyquist plots at different temperatures were presented in Fig. 7. It was obviously that the Rct increased largely as the temperature decreased, especially when the temperature fell below −20 °C. The spectra were also fitted with the equivalent circuit as shown in Fig. 3(b). The impedance parameters were listed in Table 2. From the table, the decreasing of temperature showed much pronounced influence on Rct which represented charge transfer reaction occurring at the electrode/electrolyte interface (as shown in Fig. 8). These results indicated that Mn2+ substitution had few influences on the low temperature performances. The most effective way to enhance the low temperature performances might be decreasing the Rct by facilitating the charge transfer reaction, which could be solved by surface modification or electrolyte optimization.
https://doi.org/10.1016/j.jallcom.2010.10.083_p4_2 | In this work, we introduced a chelation assisted mechanochemical activation method with C2H2O4 as the chelating reagent to prepare LiFe1−xMnxPO4 composites. The structures of the composites were characterized by X-ray diffraction. The electrochemical properties at room temperature were investigated by galvanostatic charge/discharge method, cyclic voltammetry, ac impedance spectroscope. The results showed that the electrochemical performances were enhanced by Mn2+ substitution, especially at high charge/discharge rate. In addition, galvanostatic charge/discharge method was also used to characterize the low temperature properties of these composites. The results showed that the lower the operation temperature was, the poorer the performances were. Furthermore, ac impedance measurements were used to understand the factors of the poor performances at low temperature. From the results, the decreasing of temperature showed much pronounced influence on Rct which represented charge transfer reaction occurring at the electrode/electrolyte interface. This indicated that the most effective way to enhance the low temperature performances might be decreasing the Rct by facilitating the charge transfer reaction which could be solved by surface modification or electrolyte optimization.
https://doi.org/10.1016/j.jallcom.2010.12.167_p1_2 | In recent years, lithium-ion battery has captured a large share of the rechargeable battery market for its great potential to be used as power sources for electric vehicles (EVs) and hybrid electric vehicles (HEVs) [1], [2]. Since the pioneering report by Padhi et al., olivine based lithium iron phosphate has attracted attention attributed to its overwhelming advantages, such as high theoretical capacity of 170 mAh g−1, redox potential of 3.5 V versus Li/Li+ located in the electrochemical stability window of common non-aqueous electrolytes, low cost, natural abundance and environmental protection [3], [4], [5], [6], [7], [8]. However, its large-sized appliance is hampered by its poor performance at high rates as it is a poor conductor of both electrons and Li+ ions [9], [10], [11], [12]. At room temperature, the electronic conductivity of pristine LiFePO4 is only 10−9–10−10 S cm−1 because the polyanions with strong P–O covalence in LiFePO4 separate the FeO6 octahedra and dramatically reduce the electronic conductivity of the material [13], [14]. Besides, Li+ ion motion in the olivine crystal structure occurs through one-dimensional channels, which are susceptible to blockage by defects and impurities [15], [16], [17]. Considerable efforts in improving the rate capability of LiFePO4 have focused on strategies as follows: (1) improving the electronic and lithium ionic conductivity by doping aliovalent cations on the Li+ or Fe2+ sites [18], [19], [20], (2) enhancing the electronic conductivity by carbon coating or conductive polymer coating [21], [22], [23], and (3) reducing the diffusion distance of Li+ by preparing nanosized LiFePO4 materials [24], [25], [26].
https://doi.org/10.1016/j.jallcom.2010.12.167_p1_3 | Nanoparticles with controllable and uniform size supported on carbon are interesting materials for a wide range of applications, such as catalysis, fuel cell, hydrogen storage and supercapacitor [27], [28], [29], [30]. The unique properties associated with these materials are due to the specific concentration, size and distribution of the nanoparticles within their host environments [31]. Carbon support is often used attributed to its high surface area and chemical inertness, especially in strong basic and acid environments [32]. In this work, the disordered microporous carbon AC-K5 synthesized by KOH activation of activated carbon in mass ratio of 1:5 [33], and the ordered mesoporous carbon CMK-3 [34] prepared by using ordered mesoporous silica molecular sieve SBA-15 as the template and sucrose as the carbon source, were used as the supports for LiFePO4 nanoparticles, respectively. Since CMK-3 is exactly an inverse replica of SBA-15, the characters of CMK-3 can be tailored depending on the synthetic condition of SBA-15 [35], [36]. In order to obtain shorter mesochannels favorable for mass transfer, the hydrothermal temperature of SBA-15 was raised to 160 °C, abbreviated as SBA-15-160. Instead of the solid-state or solution synthesis of LiFePO4 nanoparticles coated with carbon [37], [38], [15], where carbon may not cover the entire LiFePO4 surface leading to a discontinuous and hence insufficient conductive network [39], [40], the LiFePO4/C composites with a continuous porous carbon network were prepared here. The impact of LiFePO4 loading on the electrochemical performance of LiFePO4/C composites was studied systematically. This study is dedicated to building an energy storage system, which can keep the advantages of both high rate capability and large capacity.
https://doi.org/10.1016/j.jallcom.2010.12.167_p2_3 | The AC-K5 was synthesized through KOH activation of activated carbon according to the literature [33]. The mixture of the activated carbon (AC, Shanghai Dahe Chemical Reagent Ltd., chemically pure) and KOH in mass ratio of 1:5, was heated to 750 °C with a heating rate of 1.25 °C min−1 under argon. After another 1 h at 750 °C, the obtained product was washed with 3 M hydrochloric acid and deionized water before dried at 100 °C for 12 h.
https://doi.org/10.1016/j.jallcom.2010.12.167_p2_5 | The SBA-15-160 was prepared [41], [42] by dissolving 4.0 g of Pluronic P123 triblock copolymer in the mixture of 130 mL of deionized water and 20 mL of concentrated HCl (35 wt.%) with stirring at 35 °C, followed by adding 8.5 g of TEOS. The mixture was stirred at 35 °C for 20 h, and then transferred to an autoclave for further reaction at 160 °C for 48 h. The solid product was filtered, washed with deionized water, dried at 60 °C overnight and finally calcined in air at 550 °C for 6 h to remove the P123 template.
https://doi.org/10.1016/j.jallcom.2010.12.167_p2_6 | In a typical synthesis of CMK-3-160 (160 denotes the hydrothermal temperature of SBA-15 template) [34], [42], 1.0 g of the SBA-15-160 was impregnated with aqueous solution obtained by dissolving 1.3 g of sucrose and 0.14 g of H2SO4 in 5.0 g of deionized water. The mixture was then dried at 100 °C for 6 h, and at 160 °C for another 6 h. The resulted powder was treated again at 100 °C and 160 °C for 6 h, respectively, after the addition of 0.8 g of sucrose, 0.09 g of H2SO4 and 5.0 g of deionized water. The carbonization was completed by heating at 900 °C for 6 h under nitrogen. The silica template was dissolved with 5 wt.% hydrofluoric acid at room temperature. The template-free carbon thus obtained was filtered, washed with deionized water and ethanol, and dried at 100 °C overnight.
https://doi.org/10.1016/j.jallcom.2010.12.167_p2_8 | The LiFePO4/AC-K5 composites with different LiFePO4 loading amounts of theoretical 20 wt.%, 36.9 wt.%, and 60 wt.% abbreviated as LFP/CA-1, 2 and 3, respectively, were prepared by using AC-K5 as the support. Each sample was synthesized with stoichiometric amounts of Fe(NO3)3·9H2O (Sinopharm Chemical Reagent Co., Ltd., 98.5%), LiC2H3O2·2H2O (Shanghai Fine Chemical Co., Ltd., Shun Feng, 99.0%) and H3PO4 (Sinopharm Chemical Reagent Co., Ltd., 85.0%). In a typical synthesis of LFP/CA-3, 5.9 g of Fe(NO3)3·9H2O, 1.5 g of LiC2H3O2·2H2O, and 1.6 g of H3PO4 were dissolved in 20 mL of ethanol with stirring. Then, the transparent solution was incorporated into 2.5 g of AC-K5, followed by drying at 90 °C with stirring. The resulted powder was impregnated again using the solution of 3.9 g of Fe(NO3)3·9H2O, 1.0 g of LiC2H3O2·2H2O and 1.1 g of H3PO4 dissolved in 20 mL of ethanol, followed by drying at 90 °C with stirring prior to calcination. The powder was heated to 300 °C at 2 °C min−1 and held at 300 °C for 5 h, before heated at the same rate to 700 °C and held at 700 °C for another 5 h. The calcination was performed under a reductive atmosphere (95% Ar, 5% H2) to ensure that Fe3+ ions were completely reduced to Fe2+ ions, and the product was left under the reductive atmosphere until it cooled to room temperature. For preparing the LiFePO4/CMK-3-160 composites with different LiFePO4 loading amount of theoretical 36.9 wt.%, 50 wt.%, and 60 wt.% abbreviated as LFP/CC-1, 2 and 3, respectively, the similar experiments were performed except for using CMK-3-160 as the support.
https://doi.org/10.1016/j.jallcom.2010.12.167_p2_10 | The structure of the samples was evaluated by X-ray powder diffraction (XRD) recorded on a Rigaku D/MAX-2250 V diffractometer using Cu Ka radiation (40 kV and 40 mA). Transmission electron microscopy (TEM) images and high-resolution transmission electron microscopy (HRTEM) images were taken on a JEOL (JEM-2010) microscope at an accelerating voltage of 200 kV, which equipped with selected area electron diffraction (SAED) and OXFORD Links ISIS energy-dispersive X-ray (EDX) analyses system. The samples were ultrasonic dispersed in ethanol, deposited and dried on a holey carbon film on a copper grid prior to analysis. Nitrogen adsorption–desorption isotherms at 77 K were performed on a Micromeritics Tristar 3000 instrument. Before measurement, all the samples were dried at 150 °C for 12 h under nitrogen. The specific surface area and pore volume were calculated by the Brunauer–Emmett–Teller (BET) and Barrett–Joyner–Halenda (BJH) method, respectively [42]. The carbon content of the LiFePO4/C composites was revealed by the thermogravimetry (TG) and differential scanning calorimetric (DSC) analyses on a STA-409PC/4/H Luxx simultaneous TG-DTA-DSC apparatus (Netzsch, Germany) between 30 °C and 950 °C with a heating rate of 10 °C min−1 in air.
https://doi.org/10.1016/j.jallcom.2010.12.167_p2_12 | The homogeneous cathode slurry was prepared by milling a mixture of active material, carbon black (Alfa Aesar), poly (vinylidene fluoride) (PVDF, Alfa Aesar) in the weight ratio of 7.5:1.5:1.0 in N-methyl-2-pyrrolidone (NMP, Sinopharm Chemical Reagent Co., Ltd.) solvent using a mortar and pestle, before coated onto the Al foil collector. After the solvent evaporation, the electrodes were punched into disks coated with a thin film of 14 mm in diameter and 0.12 mm in thickness, and then dried at 60 °C for 12 h under vacuum. CR2032 coin cells were assembled in an argon-filled glove box for electrochemical testing, which were composed of a lithium foil as the anode, 1 M LiPF6 dissolved in a 1:1 (v/v) mixture of ethylene carbonate (EC) and diethyl carbonate (DEC) as the electrolytes, Celgard polypropylene separator and the prepared cathode sheet. Charge/discharge testing of the cells was undertaken in a potential range of 2.5–4.2 V using a LAND 2001 CT battery test system.
https://doi.org/10.1016/j.jallcom.2010.12.167_p3_3 | As the XRD patterns of LiFePO4/C composites shown in Fig. 1, each sample can be assigned to olivine LiFePO4 with orthorhombic lattice (Pnma) and there are no detected impurity phases. The intensity of the diffraction peaks gradually increases along with the increased LiFePO4 loading amount. The observed unconspicuous broad wave bands with 2θ between 15° and 35° for LFP/CA-1 and LFP/CC-1 are due to the presence of large amounts of amorphous carbon. A reflection peak typical for the (1 0 0) plane can be observed in the small-angle XRD pattern of CMK-3-160 support (see the supporting information, Fig. S1), indicating the ordered two-dimensional hexagonal (P6mm) mesostructure [34]. However, no evident peaks can be found in the small-angle XRD patterns of LFP/CC samples (not shown in Fig. 1), indicating that most of the ordered structure was destroyed in the loading process [43]. Download : Download full-size image Fig. 1. XRD patterns of the LiFePO4/C composites with different carbon supports and contents.
https://doi.org/10.1016/j.jallcom.2010.12.167_p3_4 | The carbon content of LiFePO4/C composites was revealed by the TG and DSC analyses. In the TG curve of LFP/CA-3 (Fig. 2a), the weight loss takes place in three steps appearing at 35–150 °C, 200–320 °C and 320–630 °C with a total weight loss of 42.0%. The first one occurs from 35 °C to around 150 °C, attributed to the evaporation of H2O. The other steps take place from 200 °C, including both the weight loss due to the carbon oxidation and the weight gain due to the Fe2+ oxidation. As the especially large surface area and well developed porous structure of AC-K5 [33] and the catalysis of Fe facilitate the oxidation of carbon, the temperature of the carbon oxidation starts lower than usual. The weight loss at 200–320 °C is most likely due to the partial oxidation of carbon, which further oxidizes at 320–630 °C. In accordance with the TG data, there are one endothermic and two exothermic peaks appearing in the DSC curves correspondingly, indicating the evaporation of H2O and stepwise oxidation of carbon. It should be mentioned that in the temperature range of 230–530 °C, the oxidation of Fe2+ ions took place (12LiFePO4 + 3O2 → 4Li3Fe2(PO4)3 + 2Fe2O3) and the theoretical weight gain of 5.07% for the sample should be observed [44], [45]. However, since the weight gain during the oxidation of LiFePO4 was much less than the weight loss in the oxidation of carbon, both the TG and DSC features for the oxidation of LiFePO4 were heavily screened by the strong exothermic oxidation bands of carbon appearing as a small shoulder at 380–450 °C. For the same reason, the TG and DSC behaviors of other samples shown in Fig. 2 are similar. The actual carbon content can be calculated from the TG data [44] and the results are summarized in Table 1. Download : Download full-size image Fig. 2. TG and DSC curves of (a) LFP/CA-3, (b) LFP/CA-2, (c) LFP/CA-1, (d) LFP/CC-3, (e) LFP/CC-2, and (f) LFP/CC-1. Table 1. Textural properties of the LiFePO4/C composites with different carbon supports and contents. Samples SBETa (m2 g−1) Pore sizesb (nm) Pore volumesc (cm3 g−1) Theoretical carbon contents (wt.%) Carbon contentsd (wt.%) AC-K5 2894 2.44 1.46 100 – LFP/CA-1 1397 2.65 0.70 80.0 80.90 LFP/CA-2 1282 2.66 0.64 63.1 64.42 LFP/CA-3 708 2.76 0.35 40.0 39.07 CMK-3-160 714 6.15 0.92 100 – LFP/CC-1 572 5.87 0.65 63.1 63.56 LFP/CC-2 424 6.00 0.49 50.0 47.99 LFP/CC-3 356 6.00 0.40 40.0 37.13 a Surface areas calculated by the Brunauer–Emmett–Teller (BET) method. b BJH desorption average pore diameters (4V/A). c Total pore volumes measured at p/p0 = 0.97. d The weight contents of carbon estimated from thermogravimetry (TG) analyses.
https://doi.org/10.1016/j.jallcom.2010.12.167_p3_6 | The nitrogen adsorption–desorption isotherms of AC-K5 and LFP/CA composites shown in Fig. 3a are mixed types I and IV with well-defined plateaus, indicating the apparent micropore character. The nitrogen sorption isotherms of CMK-3-160 and LFP/CC composites shown in Fig. 3b are type IV according to the IUPAC classification and exhibit a H1 hysteresis loop typical for mesoporous structure. As listed in Table 1, the BET surface area and pore volume of LFP/CA and LFP/CC composites systematically decrease with increased LiFePO4 content, respectively. The variation in the pore size of LFP/CC composites affirms that most of the LiFePO4 particles grew on the surface of CMK-3-160 with increased LiFePO4 loading amount. Compared with the LFP/CC composites, it is worth mentioning that the surface areas of LFP/CA composites are much larger due to the presence of AC-K5 support with especially large surface area, which is attributed to the well developed micropore structure of AC-K5. Download : Download full-size image Fig. 3. Nitrogen adsorption–desorption isotherms of (a) AC-K5 and LFP/CA composites and (b) CMK-3-160 and LFP/CC composites.
https://doi.org/10.1016/j.jallcom.2010.12.167_p3_7 | TEM images shown in Fig. 4a and b for LFP/CA-1 reveals a good dispersion of sphere-like LiFePO4 nanoparticles (10–50 nm) on the AC-K5 support. AC-K5 formed a framework to bind LiFePO4 particles together and provided a hindrance to the growth and aggregation of crystalline. As AC-K5 is a microporous carbon into which the ions of precursor hardly immerge, the especially large surface area of AC-K5 plays a dominating role in forming uniform LiFePO4 nanoparticles on the support. However, the morphology control effect of AC-K5 weakens with increased LiFePO4 content. Large and irregular LiFePO4 particles are more frequently observed in Fig. 4c–f, reflecting the influence that heavier LiFePO4 loading leading to a higher degree of the growth and aggregation of crystalline with a wider size distribution of 20–300 nm for LFP/CA-2 and 20–800 nm for LFP/CA-3, respectively. The LiFePO4 nanoparticles in LFP/CA-3 were further investigated by HRTEM and SAED. A highly crystalline character with a distinct lattice spacing of 0.511 nm corresponding to the (0 2 0) plane is observed in the HRTEM image (Fig. 4g). The single crystal nature and the relevant XRD results of LiFePO4 particles are obviously supported by the SAED pattern (Fig. 4h). For LFP/CC-1, well dispersed sphere-like LiFePO4 nanoparticles (15–70 nm) were incorporated with CMK-3-160 (Fig. 5a), as the confinement effect of the mesochannels in CMK-3-160 acted when the LiFePO4 precursor condensed. However, further increasing the content of LiFePO4, more aggregates are found as shown in Fig. 5b and c. Similarly, the confinement effect of CMK-3-160 on crystal growth and aggregation weakens with increased LiFePO4 loading amount. Download : Download full-size image Fig. 4. TEM images of (a and b) LFP/CA-1, (c and d) LFP/CA-2, and (e,and f) LFP/CA-3. And (g) HRTEM image and (h) SAED pattern of the LiFePO4 particle in LFP/CA-3. Download : Download full-size image Fig. 5. TEM images of (a) LFP/CC-1, (b) LFP/CC-2, and (c) LFP/CC-3.
https://doi.org/10.1016/j.jallcom.2010.12.167_p3_9 | The typical charge/discharge processes of AC-K5 and LFP/CA composites in 2.5–4.2 V at 0.2 C are shown in Fig. 6a and b, and the result of each LFP/CA composite was based on the whole composite, containing both the LiFePO4 and carbon. It is obvious that four cells showed different electrochemical behaviors. As shown in Fig. 6a, the discharge capacity of AC-K5 is 32.2 mAh g−1 attributed to the interfacial anion adsorbing/desorbing process. The discharge capacity increased to 68 mAh g−1 for LFP/CA-1 after AC-K5 loaded with 19.10 wt.% LiFePO4, which shows two modes of energy storage resulting in slope of the charge/discharge plateau [46], [47]. The discharge capacity shown in Fig. 6b is 92.2 mAh g−1 for LFP/CA-2 and 122.5 mAh g−1 for LFP/CA-3, respectively, with much flatter and longer discharge plateaus compared with that of LFP/CA-1, indicating that more LiFePO4 component brought charge storage ability into act. As to CMK-3-160 and LFP/CC composites, the typical charge/discharge processes in 2.5–4.2 V at 0.2 C are shown in Fig. 6c and d, and the result of each LFP/CC composite was based on the whole composite, containing both the LiFePO4 and carbon. As shown in Fig. 6c, the discharge capacity of CMK-3-160 was 52.9 mAh g−1, attributed to the interfacial anion adsorbing/desorbing process. The discharge capacity of LFP/CC-1 was 87.6 mAh g−1, with a capacity enhancement of 66% compared with that of CMK-3-160. The discharge capacity and the capacity enhancement compared with that of CMK-3-160 are 114.4 mAh g−1 and 116% for LFP/CC-2, and 93.7 mAh g−1 and 77% for LFP/CC-3, respectively (Fig. 6d). The capacity enhancement is caused by the introduction of LiFePO4 with high capacity. Based on the results, it can be deduced that the whole charge/discharge processes of both LFP/CA and LFP/CC composites include not only the extraction/insertion of Li+ ions in LiFePO4, but also the electric double-layer electrostatic adsorbing/desorbing of PF6− in porous carbon, combining both the faradic energy storage and electric double-layer energy storage. It is noteworthy that LFP/CA-2 reached higher capacity than LFP/CC-1, and LFP/CA-3 reached higher capacity than LFP/CC-3, respectively, though the capacity of AC-K5 support was much lower than that of the CMK-3-160 support. As the carbon contents of the compared pair were similar, it is indicated that large surface area can enhance the capacity of electrode material due to the sufficient interaction between electrode and electrolyte. Download : Download full-size image Fig. 6. Typical charge/discharge curves of (a) AC-K5 and LFP/CA-1, (b) LFP/CA-2 and 3, (c) CMK-3-160 and LFP/CC-1, and (d) LFP/CC-2 and 3 at 0.2 C.
https://doi.org/10.1016/j.jallcom.2010.12.167_p3_11 | The LFP/CA batteries were cycled ten times at each rate from 0.2 C to 50 C to determine the available capacity for each sample and finally cycled at 0.2 C again to ensure that the electrode had completely recovered from the cycling at high rates. Each result was based on the whole composite, containing both the LiFePO4 and carbon. For LFP/CA-1, as shown in the inset of Fig. 7a, the discharge curves at different rates are characterized by three distinct features commonly seen in the literatures of LiFePO4 electrodes, namely (1) a flatter plateau at low rate due to the coexistence of two phases during discharge; (2) a decrease in the plateau potential with increased current rate; and (3) an increased slope in the plateau region with increased current rates. It indicates a drop in the utilization of LiFePO4 through two-phase redox reaction between LiFePO4 and FePO4 with increased current rates. The fluctuation and fading of capacity became more serious after 30 C (Fig. 7a). The following reasons are inferred. First, SEI film partially breaks up and repairs by itself at high rates due to the change of the structure of material, leading to increased polarization and uncertain consumption of Li+. Second, resistance at the interface between the material and current collector may cause heat generation, especially at high current rates, leading to fluctuation and fading of capacity since the electrochemical performance of battery is sensitive to temperature. The discharge capacity of LFP/CA-1 in the tenth cycle of 50 C is 60 mAh g−1, corresponding to the capacity retention of 88%, compared with the value of 68 mAh g−1 in the tenth cycle of 0.2 C. The excellent capacity retention is attributed to the following reasons: (1) the charge transfer is efficient as AC-K5 maintains a continuous and conductive network; (2) the reducing particle size distributed in 10–50 nm and the homogeneous sphere-like morphology improve the lithium-ion transition rate by decreasing the diffusion distance; and (3) both the interaction between electrode and electrolyte and the adsorption of Li+ from electrolyte are facilitated by the large surface area of LFP/CA-1 and the porous structure of AC-K5 support. The discharge capacity of LFP/CA-2 in the tenth cycle of 0.2 C and 50 C was 101 and 66 mAh g−1 (Fig. 7b), respectively, corresponding to the capacity retention of 65%. The discharge capacity of LFP/CA-3 in the tenth cycle of 0.2 C and 30 C was 130 and 40 mAh g−1 (Fig. 7c), respectively, corresponding to the capacity retention of only 31%. The capacity retention of LFP/CA composites obviously decreased as the LiFePO4 loading amount increased, caused by the large size of LiFePO4 particles together with the evidently decreased surface area. Full recovery of the capacity with slightly higher value was observed in all the LFP/CA samples when the current rate returned to 0.2 C after hundreds of cycles, indicating their excellent cycling stability. The LFP/CC batteries were cycled ten times at each rate from 0.2 C to 15 C to determine the available capacity for each sample as shown in Fig. 8. Compared with the discharge capacity at 0.2 C in the tenth cycle, the capacity retention at 15 C in the sixtieth cycle is 60% for LFP/CC-1, 55% for LFP/CC-2 and 39% for LFP/CC-3, respectively. The capacity retention of LFP/CC composites decreased as the LiFePO4 loading amount increased, illustrating the same trend with the LFP/CA composites due to the above reason. Download : Download full-size image Fig. 7. Cycling performance of (a) LFP/CA-1, (b) LFP/CA-2 at different rates from 0.2 C to 50 C and finally back to 0.2 C, and (c) LFP/CA-3 from 0.2 C to 30 C and finally back to 0.2 C. The inset in (a) is typical discharge curves of LFP/CA-1 at different rates from 0.2 C to 2 C, and the order of the discharge curves is as shown by the arrow. Download : Download full-size image Fig. 8. Comparison of the cycling performance of LFP/CC composites at different rates from 0.2 C to 15 C.
https://doi.org/10.1016/j.jallcom.2010.12.167_p3_12 | There has been some similar research work before, such as LiFePO4/AC composite with the LiFePO4 content of 21.1 wt.% showed a capacity of 40.08 mAh g−1 at 4 C [47], which was much lower than the value achieved by LFP/CA-1; and LiFePO4/carbon monolith sample with the carbon content of 68% reached 100 mAh g−1 at 0.1 C [46], which was comparable to the value achieved by LFP/CA-2. The enhancement of large carbon content on the rate performance of LiFe0.9P0.95O4−δ has been researched by Kang and Ceder before [17]. However, unlike Kang`s work, in which the 65 wt.% carbon black was added as an electric additive in preparing the tested electrode, the material presented in this work inherently featured a continuous porous carbon network over which LiFePO4 nanoparticles loaded offering structural connection. The concept of combination of two modes of energy storage such as supercapacitor and battery may have a significant impact on the rate performance of lithium-ion battery.
https://doi.org/10.1016/j.jallcom.2010.12.167_p4_2 | Well dispersed LiFePO4 nanoparticles combining the disordered microporous carbon AC-K5 and ordered mesoporous cabon CMK-3-160 as a support, respectively, were prepared by impregnation. The size, morphology and dispersibility of the resultant LiFePO4 nanoparticles were observed with great dependence on the LiFePO4 loading amount. Lower loading amount of LiFePO4 resulted in more homogeneous dispersion of particles with narrower size distribution. Among all the samples, LFP/CA-1 and LFP/CA-2 demonstrated preferable rate capability with discharge capacity at 50 C of 60 mAh g−1 and 66 mAh g−1, respectively. The material is potentially ideal at high rate attributed to the structure of small LiFePO4 nanoparticles supported on a continuous porous carbon network with high surface area, through which both the transition of Li+ ions and electrons improves. Though the work presented here may not be suitable for the real application of battery now due to the large contents of carbon, the related research on new material design combining both the high rate capability of supercapacitor and large capacity of battery thus blurring the traditional distinction between them is thought to be meaningful.
https://doi.org/10.1016/j.jallcom.2010.12.187_p1_2 | Among the new cathode materials that can replace the presently used transition metal oxide based materials in lithium batteries, the transition metals containing phosphates (LiMPO4, with M = Fe, Co, Ni, Mn) have gained considerable interest. Since the discovery by Padhi et al. [1], lithium iron phosphate (LiFePO4) is a promising cathode material due to its good thermal stability, the relatively low costs for synthesis and low environmental impact [2]. However, one of the main drawbacks of olivine LiFePO4 for the commercial application is its low electronic conductivity and low lithium-ion diffusivity across the LiFePO4/FePO4 interface [3] during the charge/discharge processes. Thus, in order to enhance the overall kinetics many efforts have been performed to overcome the problems of poor conductivities of electron and lithium ion by several strategies such as metal-doping, synthesizing fine particles [4], [5], and carbon-coating on the LiFePO4 surface [6], [7], [8], [9]. In fact, the carbon coating increases the amount of electrode/electrolyte interface enhancing the charge transport of the lithium ions and consequently improving the electrochemical properties of the lithium ion batteries.
https://doi.org/10.1016/j.jallcom.2010.12.187_p1_3 | The addition of bi-dimensional (2D) carbon fibers reported by Bhuvaneswari et al. [10], offered an efficient method for increasing the interfacial area and decreasing the lithium ion diffusion distance, allowing for fast charge transport and improved power capability (specific capacity of 120 mAh g−1 at a charge rate of 0.1C) compared to acetylene black added LiFePO4 even though the coating was not homogeneous.
https://doi.org/10.1016/j.jallcom.2010.12.187_p1_4 | Improvements in the battery performance can be achieved by reconfiguring the electrode materials currently employed in 2D batteries into 3D architectures. Improvements in energy per unit area and high-rate discharge capabilities are two of the benefits that may be realized for these 3D cells. Among the different 3D architectures example for charge-insertion batteries [11], the aperiodic “sponge” architecture can be effective. Efficient access of the electrolyte into the electrode pores is essential to harness the advantages that porous electrode materials might offer. Electrode materials with slightly larger pores, mesopores in the range 2–50 nm, also offer high surface areas while potentially avoiding the permanent trapping of lithium ions that is possible with micropores.
https://doi.org/10.1016/j.jallcom.2010.12.187_p1_5 | The use of commercially available carbon foams as framework for cathode materials offers several advantages: (i) they ensure good inter-particle conductivity, (ii) the continuous macroporous network allows an efficient transport route for the solvated ions to get to the mesopores and hence may offer superior battery performances, (iii) the porosity of the carbon foam allows a greater infiltration of the electrolyte into the battery leading to a better electrical contact and (iv) many configurations are possible depending on the particular applications.
https://doi.org/10.1016/j.jallcom.2010.12.187_p1_6 | These advantages can be used for manufacturing lithium ion batteries. The greatest advantage of lithium ion batteries over the known battery for vehicle application is the attractive energy-density-to-weight ratio. Although a lot of work over LiFePO4/C composites has been reported in literature, the authors have found a few references [12], [13], [14], dealing with the characterization of carbon foams—LiFePO4 composites. Particularly, Dudney et al. [14] reported an effective capacity use and cycling performance for a cathode composed by graphite foams and LiFePO4 from slurries and sol–gel process after several hours of annealing. From the experimental data, the authors concluded that the limitations of the battery to date reflect the need to improve the performance of the LiFePO4 and lithium anode rather than any fundamental limitation due to the graphite foam performance, structure or bonding with the active phase.
https://doi.org/10.1016/j.jallcom.2010.12.187_p1_7 | Following these indications, in our previous work [15] the preparation of composites of 3-dimensional carbon foams coated with LiFePO4 prepared by a Pechini-assisted reversed polyol method has been reported. The authors obtained a specific capacity of 85 mAh g−1 (discharging rate of C/25 at room temperature) after annealing the composites at 600 °C under nitrogen atmosphere for 15 min only. The post-annealing treatment is still an important and necessary step in the preparation of Li-ion phosphates. It is performed to avoid secondary reactions but mainly the Fe2+/Fe3+ reaction which would compromise seriously the efficiency of the product in the cathode material. In the preparation of the LiFePO4 powders, the annealing process under nitrogen (after reaching the dwell temperature) usually lies in the range of “hours” in dependence upon the process chosen for the preparation.
https://doi.org/10.1016/j.jallcom.2010.12.187_p1_8 | Following the previous results, in order to improve and to optimize the electrochemical performances we investigated the dependence of the electrochemical performances of 3D carbon foams—LiFePO4 composites (hereafter CF-LFP) as a function of the annealing time. The electrochemical performances have been discussed in relation to the structural and to the morphological investigation.
https://doi.org/10.1016/j.jallcom.2010.12.187_p2_2 | A detailed description of the preparation conditions of the LiFePO4 samples and of the composites by the Pechini-assisted reverse polyol method has been previously reported [15]. The LiFePO4 samples are prepared by dissolving Li(CH3COO)·2H2O (lithium acetate), Fe(SO4)2·7H2O (iron(II) sulfate) in water as precursors (molar ratio 1:1) with citric acid (2 × mol [Fe]), then adding phosphoric acid in equimolar ratio with Li and Fe ions.
https://doi.org/10.1016/j.jallcom.2010.12.187_p2_3 | Pure water, due to the rheological properties, favored the infiltration of the ions containing solution into the porous architecture of the foams. The starting solution, with a concentration of the precursors of 0.1 M, was heated up to 80 °C and kept at that temperature for 2–4 h. After cooling down the solution, the product was separated by filtration. Then the precipitate was dried out by heating at 130 °C for 24 h in vacuum. In order to obtain the olivine structured LiFePO4 phase, the powder was annealed at 600 °C for 10 h.
https://doi.org/10.1016/j.jallcom.2010.12.187_p2_4 | The commercial foams (GRAFOAM® carbon foams, a registered trade name from GRAFTECH International Ltd. [16]) have been cut as disks having 5 mm diameter and 1–2 mm thickness. The composites were prepared by soaking the commercial foams in the starting aqueous solution at 70 °C for 2 h. After soaking, the foams were rinsed slightly with water and dried out by heating at 130 °C for 24 h in vacuum. In order to investigate the properties of the composites as function of the annealing time, the samples were annealed at 600 °C for different times ranging between 0.4 and 10 h.
https://doi.org/10.1016/j.jallcom.2010.12.187_p2_5 | The structural analysis of the samples was performed by X-ray powder diffraction using a D8 Bruker powder diffractometer (Cu Kα1 + Cu Kα2 radiation) with a θ/2θ Bragg-Bentano configuration. The diffractometer is equipped with an energy dispersion detector Si(Li) to minimize the fluorescence effects. A scanning electron microscope Philips XL 30 FEG was used to investigate the morphology of the samples. The X-ray induced photoelectron spectroscopy (XPS) studies have been performed using a PHI 5700 spectrometer equipped with Al Kα (1468.6 eV) source. Electrochemical studies (e.g. cyclic voltammetry, CV) have been carried out with a multichannel potenstiostatic–galvanostatic system VPM2 (Princeton Applied Research, USA). For the measurements, Swagelok-type cells were assembled in an argon-filled dry box with water and oxygen less than 5 ppm. For the powder, a typical cathode material was fabricated as follows: 85 wt.% active material, 10 wt.% acetylene carbon black and 5 wt.% PTFE (60 wt.% water dispersion, Aldrich) as binder were intimately mixed in a few milliliters of 2-propanol and treated in ultrasound bath for 20 min at RT. The resulting paste-like material was cut in pellets and dried out at 60 °C for 24 h under vacuum (resulting electrode containing 20–30 mg active compound). To measure the composites, the foam disks were direct assembled into the cell and a few drops of the electrolyte were added. In the cell, Li metal was used as anode, Powerlyte (1 M LiPF6 in ethylene-carbonate:di-methyl-carbonate 3:7 (w/w), Ube Industries, Ltd., Japan) as electrolyte, Celgard®2500 as separator. The aluminum current collector was not used. All electrical measurements were performed at room temperature.
https://doi.org/10.1016/j.jallcom.2010.12.187_p3_3 | As previously reported [15], in order to identify the crystalline phase, the XRD reflections of the prepared samples have been compared with those of a commercially available powder used as standard. The spectrum showed the presence of the olivine-like structured LiFePO4 as major crystalline phase: however, crystalline reflections attributed to secondary phases have been also detected. Although a deeper investigation on the secondary phases has not been carried out, such peaks could belong, possibly, to Fe-poor phases (mostly Li4P2O7) which usually appear during the decomposition of the LFP phase.
https://doi.org/10.1016/j.jallcom.2010.12.187_p3_5 | The important role played by the carbon in the LFP-carbon composites is widely reported in literature. The micrographs in Fig. 1a–c show the morphological surface of the used foams. In the untreated foam, the porous architecture of the foams with hierarchical pore size distribution in micro-, meso-, and macropore ranges can be clearly recognized (Fig. 1a). In the previous work the authors observed the presence of numerous apertures, suggesting that the interior pore system is interlaced and the nanoporous architecture is uniform. While the carbon serves as an electron conductor, the pores, when filled with liquid electrolyte, serve as a source of Li+ ions. The importance of a porous nanoarchitecture has been previously reported [11]. The authors emphasize that in this “sponge” approach, the electrolyte layer is formed around a random 3D network of electrode material. This design strategy also represents a concentric configuration in that the electrolyte envelops the electrode material while the other electrode material fills the macroporous and mesoporous spaces. Short transport-path characteristics between the insertion electrodes are preserved with this arrangement. Download : Download full-size image Fig. 1. HREM pictures of (a) carbon foam as delivered; (b) carbon foam—LiFePO4 composites before annealing at T = 600 °C; (c) carbon foam—LiFePO4 composites after annealing at 600 °C for 0.4 h prepared by soaking.
https://doi.org/10.1016/j.jallcom.2010.12.187_p3_6 | The micrographs of the CF-LFP composites prepared by soaking before and after annealing at 600 °C for 15 min under nitrogen are shown in Fig. 1b and c. The micrograph shows a very homogeneous coating of the foam surface and consequently a more homogeneous morphology. By soaking, the foam surface is covered by a continuous layer of liquid in which the Li+, Fe2+ and (PO4)3− ions are uniformly distributed. The slow evaporation of the solvent leads to a “uniform” layer on the foam surface (Fig. 1b). After annealing under nitrogen for 0.4 h, the formation of a uniform layer of crystalline LiFePO4 can be observed (Fig. 1c).
https://doi.org/10.1016/j.jallcom.2010.12.187_p3_7 | The effect of the annealing time on the morphology of the LiFePO4 crystalline layer is shown in Fig. 2a and b. After 5 h long annealing (Fig. 2a), the layer on the surface of the foam appears to be less “uniform” than after the annealing of 0.4 h. The presence of cracks and voids in the structure of the layer are clearly visible. Such a presence could be explained supposing the occurrence of two events: on one side, a multidirectional growth of the LiFePO4 crystalline phase occurring during the annealing, on the other side the “cage effect” of the sponge architecture opposing the growth. The mechanical stress arising from these two effects could cause the cracks and the voids. This effect is even more visible after annealing for 10 h as shown in Fig. 2b. The further growth of the LiFePO4 crystalline phase has brought to the “deformation” of the thin walls inside the porous architecture of the foams with partial or total break-downs of the LiFePO4 crystalline phase from the foam walls. Download : Download full-size image Fig. 2. HREM pictures of carbon foam—LiFePO4 composites after annealing at 600 °C for (a) 5 h and (b) 10 h, respectively.
https://doi.org/10.1016/j.jallcom.2010.12.187_p3_9 | XPS analysis has been carried on uncoated, coated foams (after annealing at 600 °C for 0.4 h) and on a commercial LiFePO4 powder for comparison (not reported here). The high resolution C1s spectrum of the uncoated foam (Fig. 3a – untreated) shows the carbon peak at 284.6 eV and is asymmetric in nature, while the O1s spectrum (Fig. 3b – untreated) shows a maximum at 532.6 eV indicating the presence of C–OH groups. This could indicate a partial oxidation of the foam surface which is a rather normal behavior of carbon nanostructures as previously reported [10]. The XPS survey spectra of the CF-LFP composites indicate that: (i) no XPS signals of Li, Fe and P have been detected; (ii) carbon and oxygen are the dominant species comprising the surface. In fact, the coated foams reveal a significant change in the XPS spectra of C1s and O1s compared to the uncoated. Considering the C1s profile, the main emission broadens with a significant shoulder towards higher binding energy consisting of several contributions and there is clearly enhanced emission of a feature near to 289 eV. The shoulder is consistent with an increased presence of hydroxyl groups, whereas the latter trend is consistent with an increase in relative amount of carboxyl functional groups [17]. The O1s spectra become more asymmetric and broader towards lower binding energy, consistent with an increase in the relative proportion of CO and C–OH groups. Download : Download full-size image Fig. 3. XPS spectra (a) in the region of C1s for uncoated foams and LF-LFP composites; (b) in the region of O1s for uncoated foams and LF-LFP composites.
https://doi.org/10.1016/j.jallcom.2010.12.187_p3_10 | The presence of the CO and C–OH groups on the surface of the LF-LFP composites can be explained by the partial oxidation of a carbon layer on the surface of the LiFePO4 phase coated on the foam. The formation of the carbon layer resulted from the residue from citric acid used in the Pechini assisted sol–gel process as previously reported by Herstedt et al. [18] und confirmed by Rho et al. [19].
https://doi.org/10.1016/j.jallcom.2010.12.187_p3_14 | The CV curves for the composites annealed at different times are shown in Fig. 4a–c. The corresponding deintercalation/intercalation potentials at the mean peak maxima as in Fig. 4a–c are shown in Table 1. The measurements indicate clearly an improved kinetics of the lithium deintercalation/intercalation processes in the composites annealed at for shorter times (t ≤ 5 h). After short annealing time (t = 0.4 h), the polarization in the first cycle is obvious and peak voltage separation is 0.30 V in the first cycle, while it is only 0.10 V from the second cycle (Fig. 4a). This is probably due to the fact that lithium diffusion and electrochemical kinetics reach an optimal state after the initial cycle. The very small difference between oxidation and reduction peak maxima could indicate a very small polarization occurring in the composites. At higher annealing times (t = 5 h), a slight higher peak voltage separation was observed (0.13 V) during the charging and discharging cycles, whereas the first cycle showed a different shape only. This indicates clearly that the electrochemical kinetics was improved by the annealing. One of the possible explanations is the low polarization overpotential leading to higher Li-diffusion rates. This overpotential usually emerges from a combination of Li-diffusion rates and the intrinsic activation barrier of transferring electrons which could be high due to the small size of the particles that is to say to the high interparticle surface. By increasing the annealing time, the growth of the particles is expected that means a lower interparticle surface, consequently a lower energy barrier for the Li-diffusion in the composite. Moreover, the presence of a carbon layer on the LiFePO4 as detected by the XPS analysis could improve the electronic conduction leading possibly to an improvement of the electrochemical processes. At higher annealing times (t = 10 h, shown in Fig. 5c), despite a slight difference in the shape of the first cycle and a higher potential difference between oxidation and reduction (0.29 V), the peak maxima fall in a very narrow potential range confirming the “interaction” among the particle growth, the “cage effect” of the carbon framework and the carbon layer on the electrochemically active phase. Download : Download full-size image Fig. 4. Cyclic voltammograms recorded for the carbon foam—LiFePO4 composites after annealing at T = 600 °C for: (a) 0.4 h, (b) 5 h, and (c) 10 h, respectively (scan rate 0.05 mV s−1, in the potential range 2.5–4.2 V vs. Li+/Li). Table 1. Values of the deintercalation/intercalation potentials (peak maxima in Fig. 4a–c) for the carbon foam—LiFePO4 composites after annealing under nitrogen at 600 °C for different times. Annealing time (h) Cycle (nr) Deintercalation potential (V) Intercalation potential (V) 0.4 1 3.60 3.30 2, 3, 4, 5, 6 3.50 3.40 5 1–6 3.50 3.37 10 1–6 3.60 3.31 Download : Download full-size image Fig. 5. (a) Discharge capacity and (b) discharge profile at C/25 discharge rate for carbon foam—LiFePO4 composite samples that were annealed at T = 600 °C for different times.
https://doi.org/10.1016/j.jallcom.2010.12.187_p3_15 | Each of the samples was prepared into electrodes and cycled at least 20 times at different C-rates ranging from C/25 to C/2.5. The higher loading is 40–45 wt.% LiFePO4 on carbon, a value which is in agreement with the data in [14]. The discharge capacities for the carbon foam/LiFePO4 composites are presented in Fig. 5a. The annealing time had a significant effect on the capacity of the battery. In fact, at lower discharge rates, higher specific capacities (for example 85 mAh g−1 and 105 mAh g−1 after 10 h and 5 h annealing times respectively at a discharge rate of C/25) were attained for longer annealing times. On the contrary, at higher discharge rate a lower capacity loss during the cycling was observed for samples annealed at shorter times (Fig. 5a, at C/2.5). This difference is likely due to the structural features of the composite materials as explained in the previous sections. The discharge profiles in Fig. 5b have noticeably curved profiles even at such a low discharge rate of C/25 for t = 0.4 h and t = 10 h, respectively. The 3.4 V voltage drops as the cell discharges due to polarization. This is due to the diffusion resistance within the composite electrode [20]. On the other side, a less curved profile can be observed in the sample annealed for t = 5 h confirming the good quality of the sample.
https://doi.org/10.1016/j.jallcom.2010.12.187_p3_16 | Although the materials presented in this paper did not achieve the values of the specific capacities widely reported in the literature; the novel concept offers promising structural enhancements. The concept implies a continuous porous carbon network which featured macro-, meso- and nanopores to act as a conductive and very lightweight current collector to which the LiFePO4 can be infiltrated in order to improve access into the porous architecture and increase the interface between the carbon and the active electrode material. The additional optimization of the annealing conditions can lead to further improvements of the electrochemical performances of the composites.
https://doi.org/10.1016/j.jallcom.2010.12.187_p4_2 | The influence of the annealing time under nitrogen atmosphere on lithium iron phosphate coated on commercial foams coated with olivine structured lithium iron phosphates as cathode materials has been successfully investigated. The composites have been prepared by soaking the foams in the starting solution, containing the ions. The composites were dried out, and finally thermally treated at T = 600 °C for different times. The XRD analysis performed on powders prepared under similar conditions, indicated LiFePO4 as major crystalline phase. The XPS analysis revealed the presence of the CO and C–OH groups on the surface of the LF-LFP composites, which can be explained by the partial oxidation of a carbon layer on the surface of the LiFePO4 phase coated on the foam. The formation of the carbon layer on the LiFePO4 phase occurs particularly during the preparation of the Li-ion phosphates through the Pechini assisted sol-gel process.
https://doi.org/10.1016/j.jallcom.2010.12.187_p4_3 | The surface investigation on the prepared composites after annealing at T = 600 °C for different times (ranging from 0.4 h and 10 h) showed a dependence of the morphology upon the annealing conditions. The composites showed a homogeneous coating of the olivine phase on the porous nanoarchitecture of the foams after soaking and annealing. During the annealing the growth of the LiFePO4 crystalline phase on the other side and the “cage effect” of the sponge architecture opposing the growth can take place leading to the “deformation” of the thin walls inside the porous architecture of the foam.
https://doi.org/10.1016/j.jallcom.2010.12.187_p4_4 | The electrochemical properties of the powders as well as of the composites were found to be dependent upon the annealing conditions. After annealing for t = 5 h at the optimal annealing temperature (600 °C), the electrochemical measurements showed a good reproducibility of the peaks in the CV plots as well as narrower oxidation/reduction potential difference, which is representative of the good reversibility of the lithium extraction/insertion in the materials. The composites delivered a discharge capacity of 85 mAh g−1 and 105 mAg −1 at a discharging rate of C/25 at room temperature for the samples annealed for 0.4 h and 5 h respectively. In the future, improvements to the electrochemistry may be achieved by optimizing the coating of lithium iron phosphate surrounding the carbon foam. This would increase the carbon–LiFePO4 interface and potentially improve the charge transfer kinetics. Further investigation into the application as e.g. supercapacitor electrode material may also be promising.
https://doi.org/10.1016/j.jallcom.2011.02.113_p1_2 | Lithium iron phosphate (LiFePO4) is a promising cathode material for lithium rechargeable batteries. This material has many advantages compared to conventional cathode materials such as LiCoO2, LiNiO2 and LiMn2O4; it is environmentally benign, inexpensive, and thermally stable in the fully charged state [1], [2]. Excellent thermal safety, due to the strong covalent bond properties of PO4, makes LiFePO4 highly suitable for electric vehicles (EV) [3], [4].
https://doi.org/10.1016/j.jallcom.2011.02.113_p1_3 | However, compared to the conductivity of LiCoO2 (10−2 to 10−3 S/cm), LiFePO4 has both a low conductivity (10−9 to 10−10 S/cm) and diffusion coefficient of lithium-ion (1.8 × 10−14 cm2/S) [5], [6]. Utilizing carbon-coating [7], [8], [9], [10], [11], [12] and smaller particle sizes [13], [14], [15], [16], [17], [18] have been attempted to overcome these drawbacks in using LiFePO4 because a smaller LiFePO4 particle size could shorten the diffusion length of the Li-ion, while carbon-coating would increase surface electronic conductivity. In addition to the traditional solid-state reaction synthesis routine, alternative synthesis processes including sol–gel, hydrothermal, co-precipitation, microwave heating, etc., have been continually developed [19], [20], [21], [22]. However, mass production is difficult with these methods because of the complicated synthesis techniques required and the difficulty in controlling them.
https://doi.org/10.1016/j.jallcom.2011.02.113_p1_4 | This study reports on LiFePO4/C synthesized by an ultrasonic-assisted rheological phase method. In a rheological phase system, the solid powders and liquid substances are uniformly distributed so the surface area of the solid particles can be utilized more efficiently than in the solid state phase due to the close contact between the solid and liquid sections. It is also convenient for heat exchange and should ease the diffusion of lithium into the material [23]. PVB (polyvinylbutyral) solution was used as a carbon source to produce in situ carbon to improve the electronic conductivity of LiFePO4. In addition, using an ultrasonic process could make the solid powders to disperse more uniformly in liquid substances, and to some extent effectively restrain the agglomeration of solid powders. Therefore, it can be expected that this ultrasonic-assisted rheological phase method can be employed to synthesize nano-sized LiFePO4/C with a homogeneous particle size to improve the electrochemical performance of LiFePO4.
https://doi.org/10.1016/j.jallcom.2011.02.113_p1_5 | The crystal structure, morphology, and carbon coating layer of the synthesized LiFePO4/C were analyzed using X-ray diffraction (XRD), scanning electron microscopy (SEM), and transmission electron microscopy (TEM), respectively. The electrochemical performance of LiFePO4/C, such as initial capacity, rate capability, cycling performance and EIS were also evaluated.
https://doi.org/10.1016/j.jallcom.2011.02.113_p2_2 | As shown in Fig. 1, Fe oxalate (Junsei), Li hydroxide (Sigma–Aldrich) and ammonium dihydrogen phosphate (Sigma–Aldrich) were used as the starting materials for synthesizing LiFePO4. The weight ratios of 1:20 of the initial material and zirconia balls, was inserted into ethanol media and synthesized in the ball-mill for 4 h at 500 rpm. The synthesized material was dried at 25 °C for 24 h to remove foreign matter. Then the milled powders were mixed with dissolved polyvinylbutyral(PVB) in ethanol media to obtain a mixture in a solid–liquid rheological state. The solid–liquid rheological state mixture was continuously stirred for 4 h. Subsequently, ultrasonication was conducted at 50 °C for 1 h to homogenize the LiFePO4/C particles. This was dried at 80 °C for 6 h in an argon gas atmosphere to adequately eliminate the ethanol. Then the sample was heat-treated at 550 °C for 10 h in an argon gas atmosphere to acquire the LiFePO4/C synthesized material. During the heat treatment, PVB was converted into carbon, and a coating layer was formed on the surface of the active material.
https://doi.org/10.1016/j.jallcom.2011.02.113_p2_4 | X-ray diffraction analysis was performed to observe the crystal structure and any impurities in the synthesized active material, using an X-pert PW3830 (Philips Co.). The Cu Kα line was used under conditions of 40 kV and 30 mA, with a scan speed of 0.04°/s and a scan range of 10–60° (2θ). In addition, field emission SEM (FE-SEM, S-4800, Hitachi Co.) analysis was conducted to measure the particle size and surface morphology. Before observation, Os (Osmium) was coated on the surface of the specimen to enhance electrical conductivity. The magnifications used were 30,000×. The morphology of the carbon coating on the particles was confirmed by using FE-TEM (JEM2100F, JEOL Co.).
https://doi.org/10.1016/j.jallcom.2011.02.113_p2_5 | To examine the electrochemical performance of the synthesized active materials, the active material (LiFePO4/C), a conducting agent (Super-P Black), and a binder, polyvinylidene fluoride (PVDF), were distributed into an n-methyl pyrrolidone (NMP) solvent at a ratio of 75:15:10 (wt%) to obtain a slurry. The slurry was then coated onto aluminum foil and dried for 12 h at a temperature of 100 °C. Pressing followed, using a hot-roll press, at the temperature of 110 °C. A lithium anode, a separator (Celguard 3501), and the thus-produced cathode electrode were laminated for assembly into coin cells (CR2032 type). EC (ethylene carbonate)/DEC (dimethyl ethyl carbonate) = 1/1 (vol.%) with dissolved LiPF6 was used as the electrolyte.
https://doi.org/10.1016/j.jallcom.2011.02.113_p2_6 | The electrochemical performances of the synthesized LiFePO4/C cathode materials were measured using a battery cycler (TOCAT-3100, TOYO System). The materials were charged and discharged over a voltage range of 2.0–4.3 V by CC (constant current)–CV (constant voltage) method. Rate capability was evaluated at current rates of 0.1, 0.2, 0.5, 1.0, 3.0, 5.0, 10 and 20 C. The cycling performance of the synthesized LiFePO4/C material was also tested at a current rate of 0.5C.
https://doi.org/10.1016/j.jallcom.2011.02.113_p3_2 | Fig. 2 shows XRD patterns of the LiFePO4 and LiFePO4/C synthesized powders with different carbon source contents. All peaks can be indexed as pure and well-crystallized LiFePO4 phase with an ordered olivine structure and a space group of Pnma (JCPDS card no. 40-1499). Carbon itself prevents the oxidation of Fe2+ to Fe3+, which hinders the appearance of impurity, and to stop the growth of the LiFePO4 particle [24].
https://doi.org/10.1016/j.jallcom.2011.02.113_p3_4 | Fig. 3 shows the surface morphology of the as-synthesized LiFePO4 (Fig. 3(a)) and LiFePO4/C (Fig. 3(b) and (d)) composite with different carbon source content, observed with FE-SEM. The LiFePO4 had an irregular primary particle and was agglomerated. However, the LiFePO4/C powder consisted of small particles in the range of 100–150 nm and size distribution was uniform. Compared to the traditional solid-state reaction route [25], [26], or even the solution method [27], [28], the particle size obtained by the present rheological phase method is much smaller and the size distribution uniform. As a powder with such small particles has a large specific surface area, the conclusion was drawn that this suitability for the convenient movement of lithium ions should enhance electrochemical performance.
https://doi.org/10.1016/j.jallcom.2011.02.113_p3_6 | Fig. 4 shows an FE-TEM image of the LiFePO4 (Fig. 4(a)) and LiFePO4/C (PVB = 5.0 wt%) powder (Fig. 4(b)). A comparative look at the images clearly depicts the presence of carbon coverage over the grains. The carbon layer gained through heat treatment formed a homogeneous coating of approximately 5–10 nm in thickness. Such a carbon layer lowers the interface resistance and performs the role of limiting particle growth during the heat treatment process. As a result, this process allows for the convenient diffusion of lithium-ions, and improvement of electrochemical performance can be expected.
https://doi.org/10.1016/j.jallcom.2011.02.113_p3_8 | Fig. 5 shows the first cycle charge and discharge characteristics of the LiFePO4 and LiFePO4/C with different carbon source content synthesized by an ultrasonic-assisted rheological phase method. The LiFePO4/C synthesized with ultrasonic treatment for 1 h showed the best electrochemical properties. The capacity of the material decreased as the ultrasonic time lengthened. It is believed that the capacity decrease was brought about by the oxidation of Fe(II) because the longer sonication increases the temperature by adding more energy. Accordingly, the active material was synthesized by fixing the sonication time for 1 h. As shown in Fig. 5, the appearance of well-defined voltage plateaus at approximately 3.5 and 3.4 V on the charge and discharge curves reflect the typical characteristics of olivine LiFePO4. The pristine LiFePO4 delivered the lowest discharge capacity of 153.0 mAh/g, while the initial capacity of the LiFePO4/C material was 166.2, 167.5, 155.9 mAh/g as the amount of carbon source on the active material increased from 2.5 to 10.0 wt%. Notably, excellent initial discharging capacity very close to the theoretical capacity was shown with 5 wt% PVB as a carbon source.
https://doi.org/10.1016/j.jallcom.2011.02.113_p3_10 | EIS was applied to further analyze the effect of PVB coating on electrode impedance. Before EIS tests, all the half-cells were discharged after charging in a 0.1C. Fig. 6 represents the Nyquist plots of LiFePO4 and LiFePO4/C composite at ambient temperature. The Nyquist plots of all samples combine an intercept at high frequency, followed by a semicircle in the middle-high frequency region and a straight line in the low frequency region. An intercept at the Zre axis at a high frequency corresponded to the ohmic resistance (Re), which represented the resistance of the electrolyte and electrode. The semicircle in the middle frequency range indicated the charge transfer resistance (Rct). The inclined line in the low frequency range represented the Warburg impedance (Zw), which was associated with lithium-ion diffusion in LiFePO4 particles [29]. In the middle-high frequency region, after carbon-coated LiFePO4/C, the sample exhibited a smaller charge-transfer resistance (below 40 Ω) than that of the carbon un-coated LiFePO4 (120 Ω). The charge-transfer resistance was the lowest in 25 Ω for the case of 5.0 wt% PVB. The lower Rct value of the sample with carbon-coated LiFePO4/C indicates a lower electrochemical polarization, which can be attributed to the smaller particles. Smaller particle size is associated with lower electronic and/or ionic resistance at the boundary of the crystallites within each polycrystalline particle of the active material, thus improving the reversible capacity of LiFePO4/C materials [30].
https://doi.org/10.1016/j.jallcom.2011.02.113_p3_12 | Fig. 7 shows the rate capability of pristine LiFePO4. As shown in figure, the discharge capacity of the LiFePO4 powder was 153.0, 150.5, 141.3, 134.3, 119.4, 97.4, 62.3 mAh/g at the 0.1, 0.2, 0.5, 1.0, 3.0, 5.0 and 10.0 C rate. The LiFePO4 powder showed an excellent discharging capacity of 153.0 mAh/g at 0.1 C. It is thought that the active material was coated with a small quantity of carbon in the Fe oxalate (FeC2O4) precursor and eventually contributed to improvement in electric conductivity.
https://doi.org/10.1016/j.jallcom.2011.02.113_p3_14 | Fig. 8 shows the rate capability performance of the synthesized LiFePO4/C (5 wt% PVB) material. As shown in figure, the discharge capacity of the LiFePO4/C powder was 167.5, 165.0, 162.6, 157.6, 154.2, 143.2 mAh/g at the 0.1, 0.2, 0.5, 1.0, 3.0, and 5.0 C rate, respectively. The material delivered a discharge capacity of 127.0 mAh/g at the high discharge current rate of 10.0 C, which indicated an outstanding capacity retention ratio of 75.9% against the 0.1 C rate. As a result, electrical conductivity is improved due to the carbon coating, and the diffusion of lithium ions occurred smoothly due to the optimized particle size and shape because crystallization was created without impurities.
https://doi.org/10.1016/j.jallcom.2011.02.113_p3_16 | Fig. 9 shows the cycling performance of LiFePO4/C with different carbon source contents. Cycling began with five charging/discharging formations at 0.1 C, executed 50 times. The initial discharge capacity of LiFePO4/C (5 wt% PVB) at 0.5 C rate was 154.6 mAh/g, and after 50 cycles, 156.3 mAh/g, which demonstrates a 100% capacity retention rate. Also, initial discharge capacity of LiFePO4/C (5 wt% PVB) at 3 C rate was 133.9 mAh/g, and after 50 cycles, 132.3 mAh/g, which demonstrates a 98.8% capacity retention rate.
https://doi.org/10.1016/j.jallcom.2011.02.113_p4_2 | LiFePO4/C active material was synthesized using an ultrasonic-assisted rheological phase method. No impurities such as Fe3+ or Li3PO4 could be seen in the synthesized active material. About 100–150 nm particle sizes were observed from FE-SEM analysis. HR-TEM analysis shows that the carbon coating layers were uniformly distributed on particle surfaces. The LiFePO4/C (5 wt% PVB) delivered an initial discharge capacity of 167.5 mAh/g at 0.1 C rate. It also showed an excellent capacity retention ratio of 100% after the 50th charging/discharging. EIS results demonstrate that the charge transfer resistance of the sample decreases greatly by applying a coating amount of 5 wt% PVB. By carbon coating LiFePO4, electrical conductivity could be improved, irreversible capacity could be reduced, and hence lithium could be diffused smoothly, thereby increasing discharge capacity and cycleability.
https://doi.org/10.1016/j.jallcom.2011.05.081_p1_2 | Olivine LiMPO4 (M = Fe, Mn, Ni, Co) has been identified as an excellent candidate for cathodes in rechargeable Li-ion batteries when compared to its counterparts as LiCoO2, LiNiO2 and LiMn2O4 because of its environmental benignity, relatively high capacity of 170 mA h/g, cost-effectiveness, non-toxicity, electrochemical and thermal stability [1]. Among the investigated olivines, particular attention has been focused on LiFePO4, which has a suitably flat voltage-region (3.4 V) related to the liquid electrolyte window. However, despite these advantages, its unimpressive rate performance due to intrinsic problems of low ionic and electronic conductivities still remain a major obstacle for commercial applications. Progressive efforts to circumvent this drawback by carbon/oxides coating on particle surface [2], [3], [4], developing composites via mixing conductive materials [5], [6], [7], cation substitution [8], [9], [10], [11], particle-size minimization [12], [13], and customizing particle morphologies [14], [15], [16], [17], [18] have been undertaken. Especially, nanometer-sized electrodes have been intensively investigated for high energy/power density applications as the advantage of using nanometer-sized electrodes remains two-fold. Firstly, nanomaterials provide a favorable structural framework that ensures apparently shorter diffusion paths for the Li-ion to traverse from the core of the particles to the surface through the lattice thereby yielding excellent electrochemical properties [12], [13]. Secondly, the large surface area of nanomaterials ensures enhanced electrode/electrolyte interfacial contact thus leading to higher charge/discharge rates and good capacity retentions.
https://doi.org/10.1016/j.jallcom.2011.05.081_p1_3 | In view of these aspects, many research groups have attempted to synthesize highly crystalline nanoparticles using various synthetic techniques under different conditions, including the solid-state method, coprecipitation in an aqueous solvent, the sol–gel method, mechanochemical activation, hydrothermal and solvothermal methods [14], [15], [16], [17], [19], [20], [21], [22], [23], [24], [25], [26]. However, mandatory post-heat treatments are required to achieve sufficiently crystalline particles in these methods, which consequently raise procedure complexity and costs. For example, the solid state process requires repeated grinding and heat-treatment at high temperatures (500–600 °C) for several hours under an inert gas atmosphere, which in most cases, leads to detrimental particle-growth and increases complexity of the synthetic procedure and cost [19]. Dokko et al. showed that plate-type LiFePO4 with large ac faces exhibiting high discharge capacity of 163 mA h/g can be synthesized by hydrothermal method at a pH value of 5.1 [14]. Saravanan et al. reported impressive rate performances of LiFePO4 nanoplates wrapped by 5 nm thick uniform carbon coating at the particle boundaries by solvothermal process [17]. However, these approaches also required inevitable post-heat treatments to achieve sufficient particle crystallinity and carbonization, thereby raising procedure costs and complexities. Owing to these reasons, a cheap, safe, and simple process for preparing phase-pure LiFePO4 nanoparticles with highly crystalline nature remains critical.
https://doi.org/10.1016/j.jallcom.2011.05.081_p1_4 | In the light of the above discussions, our group earlier proposed the polyol process as a new method of synthesizing LiFePO4 with well-defined nanoparticles and high crystallinity, without the need of any further heating as a post treatment [27]. In this process, the polyol medium acts not only as a solvent, but also as a reducing environmental agent and stabilizer, thereby limiting particle growth and preventing agglomeration [27]. In fact, our earlier study appear to indicate that the type of polyol medium used in the synthetic process considerably influences the crystalline nature of the final nanopowders and one of the main possibilities for such an observed trend may probably be due to the differences in the respective boiling points of each polyol [28]. In other words, the prepared nano LiFePO4 in ethylene (EG) or diethylene (DEG) glycols which possesses apparently lower boiling points of 197 and 245 °C, respectively, than triethylene (TEG) or tetraethylene (TTEG) glycols exhibited poor crystalline phases. Therefore, we considered the apparently lower boiling point polyol medium namely, DEG for the production of highly nanocrystalline particles with the application of high pressure as a crucial factor at temperatures as low as 200 °C. Hence we adopted the solvothermal method as a process for synthesizing LiFePO4 nanoparticles with high crystallinity at apparently lower synthetic temperatures. The solvothermal process is especially advantageous for synthesizing LiFePO4 due to its reducing conditions, quick and simple synthesis at low energy and cost. In this work, we report the synthesis of a highly crystalline and nanostructured olivine LiFePO4 by the solvothermal method employing a polyol medium, namely, DEG at low temperatures. The physical properties and electrochemical performances of the obtained nanosized LiFePO4 were also investigated.
https://doi.org/10.1016/j.jallcom.2011.05.081_p2_2 | LiFePO4 nanocrystals were synthesized by the solvothermal method in a Teflon-lined stainless steel bomb. (C2H3O2)2Fe (99.995%, SIGMA ALDRICH), H3PO4 (above 85%, DAEJUNG Chemicals & Metals Co., Ltd), and CH3COOLi·2H2O (GR, Junsei Chemical Co., Ltd) were added to (HOCH2CH2)2O (99%, DAEJUNG Chemicals & Metals Co., Ltd) in the molar ratio 1:1:1 (Li:Fe:P) and stirred for about 30 min at room temperature. The mixed solution was sealed in a 40 ml-Teflon-lined bomb and heated at 200 °C for 16 h. The resulting solution containing precipitates was washed several times with acetone and methanol in order to remove the remaining organic compounds. The obtained precipitate was then separated by filtering using ceramic membrane funnels and vacuum dried at 120 °C for 12 h before further characterizations. As a counterpart sample, LiFePO4 was prepared by conventional solid state reaction from Li2CO3 (Extra Pure, Yakuri Pure Chemicals Co., Ltd), FeC2O4·2H2O (99%, ALDRICH), and (NH4)2HPO4 (GR, JUNSEI, 99%) in a stoichiometric molar ratio (1:1:1) and the synthesis details are given elsewhere [19].
https://doi.org/10.1016/j.jallcom.2011.05.081_p2_3 | The synchrotron powder XRD pattern of the sample was obtained using the beam line BL-8C2 of the Pohang Accelerator laboratory, Korea. The XRD pattern was fitted by the whole-pattern profile matching method in order to determine accurately the unit cell parameters of the sample, and refined by Rietveld analysis using the FULLPROF program. XPS analysis was performed on the LiFePO4 samples to determine the oxidation state of Fe. The particle morphology and size were observed by field emission-scanning electron microscopy (FE-SEM) and high resolution transmission electron microscopy (HR-TEM). The electrochemical properties of LiFePO4 sample were evaluated with lithium metal as the reference electrode. The active material was mixed with 30 wt% of conductive carbon (Ketjen black) and TAB (Teflonized Acethylene Black) was used as a binder. The mixture was pressed onto a stainless steel mesh and vacuum dried at 120 °C for 12 h, thus forming the cathode. A 2032 coin type cell consisting of the cathode and lithium metal anode separated by a polymer membrane together with glass fiber was fabricated in an Ar-filled glove box and aged for 12 h before the electrochemical measurements. The electrolyte employed was a 1:1 mixture of ethylene carbonate (EC) and dimethylcarbonate (DMC) containing 1 M LiPF6.
https://doi.org/10.1016/j.jallcom.2011.05.081_p3_2 | The synchrotron powder XRD pattern of the LiFePO4 nanoparticle prepared by solvothermal reaction was fitted by the whole-pattern profile matching method and all the peaks were indexed to the orthorhombic olivine-type system and designated to the space group (Pnma), as shown in Fig. 1. The refined parameters and reliability factors obtained by Rietveld analysis using the FULLPROF program are summarized in Table 1. The unit cell parameters for the orthorhombic cell were evaluated to be a = 10.3040, b = 5.9829, and c = 4.6950 Å and these values are slightly lower than those reported in the literature [1] most probably due to the highly nanocrystalline sample characteristics. Interestingly, the unit cell volume of the solvothermal sample was determined to be 289.436 Å3 which is slightly lower than that calculated for the high temperature (700 °C) solid-state LiFePO4 (291.3 Å3) [1] but is comparable to that of the low temperature hydrothermal sample obtained by Chen and Whittingham [29]. Their study reports that the value of the cell volume is associated with a measure of the iron disorder in LiFePO4 thereby indicating the degree of electrochemical stability in the corresponding sample. The proximity in the values of the cell volume for LiFePO4 prepared in the present study to that of the standard solid-state sample clearly suggests that the iron disorder remains considerably low and is most probably attributed to a well ordered internal structure in the synthesized olivine sample. Moreover, these results indicate that low temperature solvothermal techniques are capable to produce electrochemically potential nanoelectrode materials. Therefore, the XRD results confirmed that the solvothermal process could successfully and effectively produce phase pure LiFePO4 with no undesirable impurities such as Li3PO4 or transition metal compounds and requiring no further heat treatment as a post step thereby significantly reducing reaction time-durations. Additionally, this also indicates that highly nanocrystalline LiFePO4 can be successfully synthesized by the solvothermal method at temperatures as low as 200 °C while it tends to be impossible to prepare such crystalline nanoparticles using the same polyol medium at similar temperatures by the polyol refluxing process [27].
https://doi.org/10.1016/j.jallcom.2011.05.081_p3_5 | XPS analysis revealed that Fe 2p3/2 peaks occurred at binding energy values of 711.4 and 711.5 eV, as shown in Fig. 2, for the solid-state and solvothermal samples, respectively. The obtained binding energies are in proximity to that of Fe(II) state [30]. This result clearly demonstrates that Fe exists in the divalent state in the solvothermal sample thereby indicating the dependability on low temperature synthesis to obtain phase pure olivine samples.
https://doi.org/10.1016/j.jallcom.2011.05.081_p3_7 | FE-SEM was used to elucidate on the particle size and morphology of the prepared olivine samples. Fig. 3(a) shows well-defined and mono-dispersed plate-type LiFePO4 nanoparticles with average length, width and thickness of 250, 200 and 20 nm, respectively, while the sample prepared by solid state reaction possessed irregular morphologies with poor size distribution as evident from Fig. 3(b). The nanoplate morphology has particular advantages associated with ion-transport kinetics and is discussed in detail later. In addition, the nano-plate type morphology tends to improve the overall tap density thereby addressing an important and useful aspect for commercialization.
https://doi.org/10.1016/j.jallcom.2011.05.081_p3_9 | In order to identify the crystallographic characteristics of the well-defined LiFePO4 nanoplates, TEM was used at low and high magnification with electron diffraction. Fig. 4(a) shows the low magnification FE-TEM image and the inset image corresponds to the selected area electron diffraction (SAED) spot pattern indicating the crystallographic orientation in a primary plate-type nanoparticle. The facets of the nano-plate was determined to be (0 0 1), (0 1 0) and (1 0 0), as observed from the SAED pattern and clearly indicated the growth of the nanocrystals along the [1 0 0] and [0 1 0] directions, as shown in Fig. 4(a). Fig. 4(b) shows the interplanar distances calculated using a high magnification FE-TEM image and the crystallographic simulation of olivine-structured LiFePO4 projected on the (0 0 1) zone axis is displayed in Fig. 4(c). The interplanar distances, calculated from the highly magnified image, were determined to be 3.0 Å, 2.9 Å and 3.5 Å which in turn corresponds to the (0 2 0), (3 1 0) and (3 0 0) planes, respectively and is in consensus with the results observed from the SAED pattern in Fig. 4(a). Moreover, these values are comparable to those calculated theoretically from the olivine structure of LiFePO4 obtained using crystallographic simulation, as is evidenced from Fig. 4(c).
https://doi.org/10.1016/j.jallcom.2011.05.081_p3_11 | This result is particularly interesting in understanding the ion-transport kinetics of nanocrystalline LiFePO4 because it suggests that plate-type nanoparticles with crystal growth orientations in specific directions can be synthesized using the solvothermal method. Ceder and coworkers reported that Li-ion hopping along the b axis is permissible in the olivine structure, because of the low activation barrier along that direction [31]. Chen et al. reported that lithium is extracted at narrow disordered transition zones on the ac crystal surface, and that the existence of particles with large ac faces can therefore improve rate capabilities [32]. From this standpoint of view, LiFePO4 synthesized in the form of nanoplates with crystal growth orientations along the a–c plane can be considered to be more beneficial for Li-ion mobility along 1D [0 1 0] direction. However, the olivine nanoplates synthesized in the present study appear to indicate growth along the a–b plane and thereby possibly retarding the Li-ion motion in the ideally favored [0 1 0] direction along the a–c plane. Therefore, these results indicate that limitations in the electrochemical performances of the solvothermal-based olivine can be anticipated though the present investigation certainly sheds more light on the growth characteristics of nano-plate type LiFePO4 synthesized at low temperatures.
https://doi.org/10.1016/j.jallcom.2011.05.081_p3_12 | Fig. 5 shows the voltage profiles during 1st charging–discharging and cyclabilities of the LiFePO4 prepared by solvothermal and solid state reaction at a current density of 0.1 mA/cm2 in the voltage range 2.5–4.2 V. Plate LiFePO4 exhibited lower initial discharge capacity (138 mA h/g) than that of the sample synthesized by solid state method probably arising from the limitations of the kinetic dynamics pertaining to the Li-ion in the present sample. However, nanoplate LiFePO4 indicates stable capacity retention after 20 cycles, while cyclability of the LiFePO4 prepared by solid state reaction decreases steadily during 50 cycles in Fig. 5(b). This result clearly indicates that though the initial capacities of the nano-plate sample appear not to be satisfactory, the performance during extended cycling is comparable to that of the high-temperature solid-state sample thus suggesting a well ordered structure with considerable electrochemical stability.
https://doi.org/10.1016/j.jallcom.2011.05.081_p3_14 | Fig. 6 shows the rate performances of the LiFePO4 electrodes prepared by solvothermal and solid state reaction at 0.5–16 C-rates after cycling three times at each rate. Even though nanoplate LiFePO4 shows lower discharge capacity at 0.5 C-rate, it appears to be considerably better in its rate performance for progressing C-rates when compared to that obtained for LiFePO4 when synthesized by the solid state method. The better rate performance in the synthesized nanoplate LiFePO4 at enhanced C-rates is most probably due to the contribution from nanoparticles [27] whereas the diffusion limit caused by larger particles in the solid state sample, as shown in SEM images, is the most feasible reason for the slump in its electrochemical performance.
https://doi.org/10.1016/j.jallcom.2011.05.081_p3_16 | Generally, the primary reason for capacity loss is mainly associated with the constraints in large particles due to their apparently lower surface area and the diffusion limit of lithium ions through the decreasing LiFePO4/FePO4 interface. Therefore, in our previous study, we focused on producing nanoelectrodes with minute particle sizes and uniform size distribution [27] that exhibited good capacity and high rate performance though they appear to suffer from limitations of low tap densities for practical applications. Hence, in the present study, we successfully synthesized plate-type nano-olivine with apparently larger sizes in the range 100–300 nm using a solution based technique, to tailor the particle-sizes of olivine nanocrystals [33]. Further, this aspect provides the possibility to synthesize plate-type particles with desired crystal growth orientations which ultimately is sure to enhance electrochemical performances and tap densities.
https://doi.org/10.1016/j.jallcom.2011.05.081_p3_17 | It remains crucial to develop cheaper and simpler synthetic procedures to obtain nano-sized particles with high crystalline traits for successful commercialization. Therefore, it is worth noting that the solvothermal process performed in the present study enables the synthesis of highly crystalline LiFePO4 nanoplates at low temperatures while it was only possible to obtain poorly crystalline or amorphous nano-olivine in the same polyol medium at similar temperatures using the polyol refluxing technique. However, the synthesized nanoplate based LiFePO4 cathode shows fair electrochemical performance, due to the short path length of lithium ions from the core of the particles to the surface. Nevertheless, some modification is further required to increase the tap density and rate capability before this material can be used in commercial electrodes, which we believe, could be achieved by developing nanoplate LiFePO4 possessing minute dimensions of thickness along its “b”-axis to facilitate the fast diffusion of lithium ions. In this regard, although the nano-sized particles with a size of 200–300 nm synthesized by the solvothermal method with a plate morphology did not show ideal crystal-growth promoting the facile movement of Li-ion in the [0 1 0] direction, the results tend to suggest that it would be possible to control the morphology of the nanoplates with regard to the a–c plane and ultimately attain suitable tap densities for commercial applications. Therefore, further studies are required to monitor the morphological features and understand the correlation between particle morphology and rate capability systematically through an extensive set of experiments.
https://doi.org/10.1016/j.jallcom.2011.05.081_p4_2 | LiFePO4 nanocrystals were synthesized by the solvothermal method in a polyol medium (DEG) with the concerned precursors maintained at 200 °C for 16 h. Synchrotron powder XRD analysis confirmed that all peaks could be indexed to a pure orthorhombic, olivine-type structure (space group: Pnma) with no trace of impurities. XPS analysis revealed the divalent state of Fe in the LiFePO4 sample prepared by low temperature solvothermal reaction and thereby confirmed the formation of phase-pure olivine. The obtained nanocrystalline LiFePO4 particles mainly showed plate-type morphologies with an average length, width and thickness of 250, 200 and 20 nm, respectively. The TEM analysis showed that the LiFePO4 nanoplates grew in the a–b plane, though growth orientation along the crystallographic a–c plane ideally favors Li-ion motion. Plate-type LiFePO4 indicated initial discharge capacity of 138 mA h/g and maintained stable capacity retentions from 20 to 50 cycles. When compared to LiFePO4 synthesized by the solid state method, solvothermal or nanoplate-type LiFePO4 appeared to exhibit considerably better rate performance at enhanced C-rates most probably due to the contribution from nano-dimensional particles with large surface areas.
https://doi.org/10.1016/j.jallcom.2011.07.021_p1_2 | Electric vehicles and hybrid electric vehicles are two kinds of future transportation tools to substitute the traditional petrol vehicles, and yet power cell has become a bottleneck and blocked their widespread applications. In recent years, great efforts have been paid to develop lithium ion batteries with excellent thermal stability, high energy and power density. Since the pioneering work of Goodenough and coworkers [1], LiFePO4 has attracted increasing great interest all over the world for its many advantages such as high theoretical capacity (170 mAh g−1), low cost, and high compatibility with environment. In fact, it has been recognized as one of the most promising candidates to replace lithium cobalt oxide as the cathode material for lithium ion batteries. However, the drawbacks of LiFePO4 mainly lie in low electronic conductivity and slow diffusion of Li+ ions, resulting in fast capacity decay, especially under high current densities [1], [2], which has greatly inhibited its large-scale application [3]. Recently, great improvements have been achieved in the performance of LiFePO4, with the methods mainly focusing on particle size reduction [4], [5], [6], [7], [8], intimate conducting phase coating [9], [10], and metal supervalent doping [11], [12], [13], [14], [15].
https://doi.org/10.1016/j.jallcom.2011.07.021_p1_3 | Hydrothermal synthesis has been proven a successful method to prepare LiFePO4 with small particle size for its many merits, such as easy to produce, economical in energy and easily scalable, etc. [16], [17], [18], [19], [20], [21], [22], [23]. However, this method is apt to produce LiFePO4 with low order of crystallinity and iron occupational disorder [24], which may affect the diffusing channels of Li+ ions. Thus the specific capacity of LiFePO4 synthesized by hydrothermal method is rather low (about 85 mAh g−1 at 0.1 C) compared with that of solid state reaction (about 150 mAh g−1 at 0.1 C) [24]. To improve the electrochemical properties of LiFePO4 with small particle size synthesized by hydrothermal method, as a feature of this work, the samples were prepared at a higher temperature to increase the order of crystallinity.
https://doi.org/10.1016/j.jallcom.2011.07.021_p1_4 | Very recently, La-doped LiFePO4/C has attracted attention of only a few researchers [25], though this method has been proven to be very effective. In this paper, with the combination of general modification methods of carbon coating and Co doping, the hydrothermally prepared Co-doped LiFePO4/C exhibits greatly improved electrochemical performance. The enhancement mechanism is preliminarily explored by CV measurements.
https://doi.org/10.1016/j.jallcom.2011.07.021_p2_3 | LiFePO4, C-coated LiFePO4 (LiFePO4/C) and Co-doped LiFePO4/C were synthesized by a hydrothermal method. For simplicity, the samples of LiFePO4, LiFePO4/C and Co-doped LiFePO4/C hereafter are named as LFP, LFP/C and CoLFP/C, respectively. The starting materials are LiOH·H2O (95.0%, Zhengzhou Paini), FeSO4·7H2O (99.0%, Tianjin kermel), H3PO4 (85.0%, Tianjin kermel), Co(CH3CO2)2·4H2O (99.5%, Shanghai Hengxin) and sucrose (AR, Tianjin De’en). For LFP and LFP/C, the molar ratio of Li:Fe:P in the precursor solution is 3:1:1. The molar ratio of Li:Fe:P:Co is 3:0.9:1:0.1 for CoLFP/C. The concentrations of Fe2+ and sucrose in the reaction solution were controlled at 0.5 mol L−1 and 7 g L−1, respectively. In the preparation process of pristine LiFePO4, LiOH·H2O and FeSO4·7H2O were separately dissolved in deionized water. Afterwards, H3PO4 was added into the FeSO4·7H2O solution to avoid the formation of Fe(OH)2, Fe (II) in which is easily oxidized to Fe (III). Then, LiOH solution was added to the mixture dropwise through separatory funnel. The thoroughly dissolved solutions were mixed together homogeneously with fiercely stirring. The final mixture was swiftly transferred to a 0.1 L stainless steel autoclave and heated at 220 °C for 2 h. Finally, the light green precipitate was filtered and air-dried. LFP/C was prepared by adding sucrose to the FeSO4 solution via the same process as LFP. For the preparation of CoLFP/C, FeSO4 and sucrose solutions were mixed at first, and then Co(CH3CO2)2 aqueous solution was added to this mixture drop by drop. The subsequent processes were the same with those of the LFP.
https://doi.org/10.1016/j.jallcom.2011.07.021_p2_5 | X-ray diffraction (XRD) measurements were performed on a diffractometer (DX-2500, Fangyuan) with Cu Kα radiation with λ = 1.54145 Å. Raman spectra were collected on a laser Raman spectrometer (RM-1000, Renishaw) at λ0 = 457.5 nm. The carbon contents of the synthesized LFP/C and CoLFP/C particles were determined by an elemental analyzer (PE2400-II, American). Morphologies of the as-prepared samples were examined using scanning electron microscopy (SEM, JSM-6390LV, Jeol) with acceleration voltage of 20 kV, a beam size of 20 nm, a beam current of 1 × 10−8 A, at P0 = 10−4 Pa.
https://doi.org/10.1016/j.jallcom.2011.07.021_p2_7 | The working electrodes were fabricated by compressing the mixtures of 70 wt.% active materials (the as-prepared three samples), 20 wt.% acetylene black (Super-P, MMM Carbon), and 10 wt.% binder (polyvinylidene fluoride, PVDF) dissolved in N-methyl-pyrrolidone (NMP) on a 20 μm thick aluminium foil. The casted aluminium foil was put into vacuum oven and heated at 120 °C for 12 h. Then the film was carefully cut into uniform square pieces with side length of 8 mm as the working electrode. The electrolyte was 1 M LiPF6 dissolved in a mixture of ethylene carbonate (EC) and diethyl carbonate (DEC) with a volume ratio of 1:1. Celgard 2400 was used as the separator, and Li foil served as the counter electrode. The assembling process was conducted in an argon-filled glove box with H2O and O2 content less than 1 ppm. The galvanostatic cycling was measured on a Land cell test system (Land CT 2001A) between cut off voltages of 2.3 and 4.2 V (vs. Li/Li+). Cyclic voltammetry (CV) was measured in a three electrode system using electrochemical workstation (CHI660C, Shanghai). The CV curves were recorded between 2.3 and 4.2 V at a scan rate of 0.1 mV s−1.
https://doi.org/10.1016/j.jallcom.2011.07.021_p3_3 | The XRD patterns of LFP, LFP/C and CoLFP/C are displayed in Fig. 1. All samples exhibit well-defined olivine structures, belonging to space group orthorhombic Pnmb. No diffraction peak from impurity can be recognized in the three patterns. R = I(1 1 1)/I(1 3 1) is defined as the intensity ratio of the (1 1 1) to the (1 3 1) peaks, which is used to estimating the degree of cation order in olivine-type materials. Generally, the electrochemical properties can be improved with the enhancement of degree of cation order [26]. In the present work, the calculated values R are 0.7633, 0.8705 and 0.8853 for LFP, LFP/C and CoLFP/C. Among the three samples, CoLFP/C shows the highest degree of cation order, which can be confirmed by the electrochemical results afterwards. The inset in Fig. 1 is the selected XRD patterns of the three as-prepared samples over a 2θ range from 25° to 26°, from which it can be clearly observed that the (1 1 1) diffraction peak shifts towards higher angle for CoLFP/C. Download : Download full-size image Fig. 1. XRD patterns of LFP, LFP/C and CoLFP/C.
https://doi.org/10.1016/j.jallcom.2011.07.021_p3_4 | The calculated lattice constants of the as-prepared samples are listed in Table 1. The lattice parameters of LFP/C changed little compared with those of LFP, indicating that the coated carbon layers can only influence the surface of LiFePO4 particles and almost have no effect on the bulk. The lattice constants of CoLFP/C decrease prominently, which agrees well with the XRD curve shift (inset in Fig. 1). These results imply that the Fe2+ ions have been partly substituted by Co2+ ions, since the ionic radius of Co2+ (0.74 Å) is slightly smaller than that of Fe2+ (0.76 Å) [12]. Calculation by Scherrer equation demonstrated that the grain sizes of LFP, LFP/C and CoLFP/C are similar (about 26 nm). Table 1. Lattice constants of LFP, LFP/C and CoLFP/C. a (Å) b (Å) c (Å) PDF 81-1173 6.010 10.332 4.692 LFP 5.984(8) 10.321(4) 4.692(9) LFP/C 5.985(1) 10.312(7) 4.689(8) CoLFP/C 5.960(9) 10.295(4) 4.685(4)
https://doi.org/10.1016/j.jallcom.2011.07.021_p3_5 | Raman spectroscopy is a powerful analytical tool for probing the structural properties of electrode materials, which is quite suitable for detecting phosphate-based cathodes, as the intramolecular vibrational modes of the PO43− anions produce rich and intense bands in Raman spectra. Therefore, it can be applied to further identify the surface structure of the as-prepared samples. The Raman spectra of the three as-prepared samples are plotted in Fig. 2, from which no modes belonging to impurities can be identified. Common features can be observed below 1200 cm−1, which are the characteristic vibrations of LiFePO4 lattice. The sharp bands at 1068, 998 and 952 cm−1 can be attributed to the intramolecular stretching motions of PO43− [27]. The bands around 1600 and 1330 cm−1 (very weak) are very well known and ascribable to the presence of the graphitic carbon (G-band) and the disordered carbon (D-band) covering the triphylite particles [28]. The intensity ratio (ID/IG) indicates crystallinity of the coated carbon, for example, the smaller the ratio, the higher the order degree of the coated carbon layers [29]. In this work, the ID/IG ratios of carbon in LFP/C and CoLFP/C are very low, indicating high degree of carbon ordering in the two composite materials. As shown in Fig. 2, the coated carbon layers in this work are highly graphitized for LFP/C and CoLFP/C, which are expected to contribute to the enhancement of the electronic conductivity of the samples. Download : Download full-size image Fig. 2. Raman spectra of LFP, LFP/C and CoLFP/C.
https://doi.org/10.1016/j.jallcom.2011.07.021_p3_6 | The carbon contents in LFP/C and CoLFP/C determined by the element analyzer are 0.35 wt.% and 0.34 wt.%, respectively. Though the coating contents of carbon are rather low in the two samples, Raman spectra demonstrated the existence of carbon in Fig. 2.
https://doi.org/10.1016/j.jallcom.2011.07.021_p3_7 | Fig. 3 illustrates the SEM images of the as-prepared LFP, LFP/C and CoLFP/C powders. The particles of LFP and LFP/C have the similar feature of plate-type morphologies with average thicknesses of 1000 and 500 nm. The plate-type shape is regarded as the typical morphology of phosphate related materials synthesized through a similar hydrothermal process [30]. As can be clearly seen from Fig. 3, the LFP/C particles are more homogeneously built up with more acute and regular edges compared with those of LFP, indicating that the particles grow more completely after carbon-coating. However, the morphology of CoLFP/C is greatly different from those of LFP and LFP/C (Fig. 3(c)), showing uniform fine particles with an average size of 200 nm. In general, the morphology of LiFePO4 changes little after C-coating, while, it experiences great change after Co-doping. The markedly changed morphology of CoLFP/C provides another strong evidence of Co doping in LiFePO4 lattice. The doped Co2+ ions will substitute Fe2+ ions and result in the formation of LiFe1−xCoxPO4. Download : Download full-size image Fig. 3. SEM images of LFP (a), LFP/C (b) and CoLFP/C (c).
https://doi.org/10.1016/j.jallcom.2011.07.021_p3_8 | When the as-prepared samples were repeatedly washed with deionized water in the preparation process, there were plenty of suspended particles in the water. Among the three samples, it is most difficult for the suspended particles of CoLFP/C to deposit completely, indicating that the CoLFP/C particles are smaller than LFP and LFP/C, consisting with the SEM results. It is one of the important strategies to reduce the path length over which the electron and Li ion have to move by using nano-sized materials [31]. Considering the improved degree of cation order and the small particle size, the CoLFP/C sample is expected to exhibit enhanced electrochemical performances compared with LFP and LFP/C, which will be described in the following discussion.